https://doi.org/10.1016/j.cej.2020.126517_p3_30 | In addition, high-energy–density lithium-sulfur battery was also applied to estimate the suitability of battery systems. Fig. 7c exhibits the cycling performance of stable 60 cycles with capacity and retention rate of 893.2 mAh g−1 and 86.9%, respectively. The serious problem of shuttle effect inside the lithium-sulfur battery also exists for PEO-based electrolytes at high temperature [20], [54]. Note that PLLF electrolyte with interconnected structure can limit the confined PEO to melt drain, thereby effectively suppressing the shuttle effect of polysulfides. Meanwhile, vertically bicontinuous phase structure with efficient Li+ conduction and stability confers PLLF electrolyte with excellent cycling performance. The obvious platform is observed through the charge–discharge curve in Fig. 7d, corresponding to the redox reaction, and no side reactions and short circuits [55]. This also indicates that the interlocked porous framework structure can inhibit polysulfides diffusion by physical adsorption.
https://doi.org/10.1016/j.cej.2020.126517_p3_31 | Then, a structural LFP/PLLF/Li pouch cell was assembled to appraise its possibility of practical application. And the charge and discharge curves of pouch cell were shown in Fig. 7e and S25, which exhibit anticipant capacity and coulomb efficiency, 134.2 mAh g−1 and 95%, respectively. Lighting a LED bulb after nail and cutting test further testify that PLLF electrolyte has the potential to be commercialized [40], [50].
https://doi.org/10.1016/j.cej.2020.126517_p4_2 | In summary, we have demonstrated a strategy for significantly enhancing Li+ conductivity and improving structural stability of electrolyte, enabled by building vertically bicontinuous transfer channels based on LLTO framework and PEO. The gel permeated nylon acted as template, and then was sintered to interconnected, porous LLTO framework, followed by the full entrance of PEO. The vertically continuous framework and confined PEO, serving as efficient Li+ transfer highways, remarkably boost the ionic conduction of electrolyte. Specifically, PLLF electrolyte achieves an excellent ionic conductivity of 2.04 × 10−4 S cm−1 at 25 °C, ~ 72 times higher than that of PL electrolyte, and superior to most of the reported electrolytes. Moreover, such electrolyte displays excellent structural stability and interfacial compatibility, because of the stable interconnected network. Importantly, the resultant LFP/PLLF/Li cell exhibits an excellent cycling stability of 154.7 mA h g−1 after 150 cycles with ultrahigh retention of 97.2%. Therefore, this framework-based electrolyte with vertically bicontinuous phase structure, featuring superior conductivity and structural stability, should be instrumental for opening the way for the construction of next-generation energy storage devices.
https://doi.org/10.1016/j.cej.2020.126754_p1_2 | Lithium-ion batteries (LIBs) with high energy density, low self-discharge rate, and long cycling life have been widely used in various portable electronic equipment, electric vehicles and other energy storage devices [1], [2]. Unfortunately, LIBs based on volatile and flammable organic electrolytes exhibit severe safety hazards such as leakage, spontaneous combustion and explosion, which have largely hindered the large-scale application of traditional LIBs. The increased demand for energy has put forward higher requirements for the energy density and safety of LIBs [3]. In recent years, solid-state lithium batteries (SSLBs) have gained significant attentions due to their superiorities in energy density, safety performance, and simplified structure [4], [5], [6], [7]. As the key material of SSLBs, solid-state electrolytes (SSEs) directly determine the electrochemical performance and practicality of SSLBs to a large extent. To develop high-performance SSLBs, the SSEs should possess good flexibility, high ionic conductivity, wide electrochemical window, and excellent interfacial compatibility with lithium (Li) metal, simultaneously [8], [9], [10].
https://doi.org/10.1016/j.cej.2020.126754_p1_3 | Solid electrolyte materials are mainly divided into two categories: inorganic solid electrolytes (ISEs) and organic solid electrolytes (OSEs), yet different types of SSEs possess more or less drawbacks that limit their usage in SSLBs. In the case of ISEs, despite their high ionic conductivity and wide electrochemical widow, the interfacial impedance between ISEs and electrodes is difficult to effectively reduce, which is detrimental to Li+ transport and redox reaction at the interface [11], [12]. Besides, there are technical obstacles in industrial preparation of ISEs. e.g., the garnet-structure Li7La3Zr2O12 (LLZO) is susceptible to Li loss during sintering and sulfide-type Li10GeP2S12 (LGPS) is sensitive to water and oxygen [13], [14], [15]. Compared with ISE, OSEs with excellent flexibility and intimate adhesion to electrodes are considered easier to achieve industrialization in SSLBs. Nevertheless, their ionic conductivity, electrochemical stability, and mechanical strength urgently need to be improved [16].
https://doi.org/10.1016/j.cej.2020.126754_p1_4 | The succinonitrile (SN) plastic crystal electrolyte has excellent comprehensive properties such as low cost, high room-temperature ionic conductivity of 10−3 S·cm−1 (three orders of magnitude above polymers), and wide electrochemical window (>5 V vs. Li+/Li), making it of important research value [17], [18], [19]. On the one hand, SN remains a plastic crystalline phase between the transition temperature (−40 °C) and the melting temperature (60 °C), which means it can maintain solid-state and guarantee high safety at room temperature [20]. On the other hand, the orientation disorder property of plastic crystal has been relatively close to the liquid. Both the accelerated movement of Li+ enabled by the interaction between SN molecules and the promoted dissolution of salts owing to the high polarity of SN result in a remarkably enhanced ionic conductivity of SN-based SSE [21], thereof beneficial for its practical application in room-temperature SSLBs.
https://doi.org/10.1016/j.cej.2020.126754_p1_5 | However, SN possesses two critical issues that need to be solved urgently, i.e. the poor mechanical properties and side reactions due to the polymerization of nitriles catalyzed by Li metal [20], [22]. Q. Zhang et al. incorporated 20 wt% fluoroethylene carbonate (FEC) into SN-based electrolyte to improve the electrochemical stability against Li metal, yet this electrolyte existed in liquid-state and not suitable in SSLBs [19]. Researchers have attempted to increase the mechanical strength of SN-based SSE via compounding other polymer electrolytes or exploiting matrix as the mechanical reinforcing framework [23], [24], [25]. Although the mechanical properties of the composite electrolytes can be improved by making a trade-off between mechanical properties and ionic conductivity, the interfacial contact remains a formidable challenge. In recent years, more efforts have been devoted to high-concentration liquid electrolytes with lithium salt concentrations exceeding 3 mol·L−1 (3 M) due to their unique physical and chemical and electrochemical properties [26], [27], [28]. The increased salt concentration trends to enhance the interaction between Li+ and anions/solvents, thereby form a three-dimensional (3D) solution structure. The 3D solution structure triggers the downward shift of the lowest unoccupied molecular orbital (LUMO) of the anions [29], [30], [31]. Consequently, the anions reduce more preferentially than the conventional solvents, such as triethyl phosphate (TEP) and dimethyl carbonate (DMC), resulting in a stable and uniform solid electrolyte interphase (SEI) and alleviated interfacial reactions between electrolytes and Li metal. In light of aforementioned research on traditional liquid electrolytes, concentrated salts can be applied to improve the chemical compatibility of SN-based SSEs with Li metal.
https://doi.org/10.1016/j.cej.2020.126754_p1_6 | To overcome the stringent limitations of SN and fulfill the comprehensive requirements for SSEs, we propose a new type of scalable, deformable SN-based composite solid-state electrolytes (denoted as SN-CSSEs). In this study, the poly(vinylidene fluoride-co-hexafluoropropylene) (PVDF-HFP) fiber membrane prepared by electrospinning is working as the mechanical reinforcing framework to improve mechanical properties. Meanwhile, the UV-curable ethoxylated trimethylolpropane triacrylate (ETPTA) monomer is uniformly dispersed in SN-based SSE, and SN-based SSE is firmly locked in the PVDF-HFP fiber membrane through the polymerization of the ETPTA monomer to ensure there is no electrolyte leakage over the melting point of SN. The trivalent vinyl groups in ETPTA provide higher curing activity and curing efficiency. The formed interpenetrating network can further serve as a mechanical framework in the system [32]. The interfacial reactions can be alleviated by forming SN-Li+ associations in a concentrated electrolyte, which effectively reduces the proportion of free SN molecules and suppresses the reactivity of SN toward Li metal anode. As shown in Fig. 1a, the schematics of Li deposition in diluted and concentrated SN-based electrolytes are illustrated. Through above design, it is expected to obtain a type of versatile SN-CSSEs with excellent comprehensive performance, and finally achieve outstanding cycling and rate performance of SSLBs at room temperature.
https://doi.org/10.1016/j.cej.2020.126754_p1_8 | Although high-concentration liquid electrolytes have been widely studied in previous research, no relevant works have been reported in the case of solid plastic crystal electrolytes. In this work, for the first time, the anchoring effect on SN is realized by solvent-Li+ associations in a solid-state electrolyte. Meanwhile, the ionic transport properties, interfacial behaviors against Li, and potential applications as a novel solid electrolyte in coin and pouch SSLBs are systematically assessed. A schematic illustration of the fabrication process is depicted in Fig. 1b.
https://doi.org/10.1016/j.cej.2020.126754_p2_2 | The plastic crystal behavior of SN-LiFSI binary mixtures was evaluated by measuring the transition temperature from crystal to plastic crystal phase (Tt) and the melting temperature (Tm) of SN. The DSC thermograms are shown in Fig. S1 and the corresponding values of Tt and Tm are summarized in Table S1. Two endothermic peaks assigned to Tt (−34 °C) and Tm (58 °C) are observed from the DSC thermogram of pristine SN. The addition of LiFSI will reduce the Tm to a large extent, while LiFSI has an insignificant effect on the Tt of the SN.[25] When the content of LiFSI is increased to 1 M ~ 3 M, Tm deceases from 58 °C to ~2 °C, which indicates that the SN within the electrolytes remains in the amorphous/liquid state below room temperature. The increase in the fraction of amorphous phase can be expected to speed up quick movement of Li+, which is beneficial for improving ionic conductivity [33], [34]. When the content of LiFSI is further increased to 5 M, there is no endothermic peak in the thermogram and the binary mixtures returns to solid state, indicating that LiFSI and SN form a stable complex and no free SN molecules exist in the system. The thermodynamic properties of the complex are different from those of the free SN molecules [35]. It should be noted that the 3M-SN-CSSE exhibits similar characteristic transition temperature of 3 M SN-LiFSI, indicating that the plastic crystal behavior is not disrupted through the UV-irradiation process. The effects of LiFSI content on ionic conductivity were also investigated. Fig. 2a shows the EIS of SN-LiFSI with different concentrations at room temperature, and the measured values of σ are listed in Table S1. As expected, the ionic conductivity increased significantly with increasing concentration of lithium salt from 0.5 M to 3 M. The ionic conductivity of 0.5 M SN-LiFSI is only 5.52 × 10−5 S·cm−1 at 25 °C, while the 1 M SN-LiFSI and 3 M SN-LiFSI possess much higher ionic conductivities of 1.49 × 10−3 S·cm−1 and 1.74 × 10−3 S·cm−1, which partly due to the increase of the number of free Li+. Moreover, the improvement of ionic conductivity is consistent with the increase of amorphous phase, evidence of which is provided in the DSC results. However, the ionic conductivity is deceased to 2.29 × 10−4 S·cm−1 with further increase in LiFSI content to 5 M, which can be ascribed to the impeded Li+ movement owing to the excessive salts [35]. To confirm the abovementioned argument, the evolution of Raman spectra for pure SN and SN/LiFSI mixture were carried out and the salt concentration dependent structure of binary mixtures were investigated. The pristine SN shows a peak at 1233 cm−1 assigned to the –CH2 stretching vibration in SN, and this peak shifts to a lower wavenumber after the addition of LiFSI (shown in Fig. 2b left). As the content of LiFSI increases, the population of free SN decreases and that of Li+-anchored SN increases, which further confirms the anchoring effect. Obviously, there are no visible free SN molecules in the 5 M SN-LiFSI system, which is beneficial for reducing side reactions between SN and Li metal. Similarly, the peak of S-N stretching vibration shifts to 725 ~ 730 cm−1, indicating the increasing population of Li+-associated FSI− (shown in Fig. 2b right). The results are consistent with the reported liquid electrolytes with high salt concentration [26], [28], [29]. Molecular dynamics (MD) simulations were carried out to further figure out the solvation structure of SN/LiFSI system, which illustrates that the higher concentration trends to enhance the interaction between Li+ and FSI−/SN. In the less concentrated solutions, the SN-Li+ association is diluted by the large amount of free solvent molecules into relativly small parts (shown in Fig. 2c and Fig. 2Sa). However, the SN molecules in concentrated 3 M and 5 M SN/LiFSI have more opportunities of combining with Li+, thereby SN-Li+ associations lead to a reinforced 3D network (shown in Fig. 2d and Fig. S2b). Since 3 M SN-LiFSI shows superior performance in ionic conductivity and has a great potential to improve the stability against Li metal, the following research will focus on this concentration.
https://doi.org/10.1016/j.cej.2020.126754_p2_4 | To improve mechanical properties and prevent short circuit, the electrospinning PVDF-HFP fiber membrane is applied as the mechanical reinforcing framework. Fig. 3a shows the microstructure of the PVDF-HFP fibers with an average diameter of 200 nm, and the high porosity of the PVDF-HFP fiber membrane contributes to a high uptake rate (η) of 820%. After UV-irradiation, the 3 M SN-LiFSI can be firmly locked in the PVDF-HFP support matrix through the polymerization of ETPTA monomers (denoted as 3M-SN-CSSE), and the composite electrolyte possesses a freestanding, flexible, and deformable structure. The surface and cross-section morphologies of the 3M-SN-CSSE (shown in Fig. 3b and Fig. S3) demonstrate that the SN-based electrolyte fully fills the pores of the PVDF-HFP fiber and the thickness of the membrane is around 100 μm. As shown in Fig. 3c, the electrolyte changes from the original transparent liquid to a translucent solid after UV-irradiation for 5 min. The composition of the original transparent liquid is 3 M SN-LiFSI and 15 wt% ETPTA. In the presence of photoinitiator, the free radicals generated from initiator molecules initiate the polymerization and the ETPTA monomers are UV-cured to form crosslinked polymers. After the polymerization, the 3 M SN-LiFSI can be firmly locked in the crosslinked ETPTA matrix. To ensure complete polymerization of ETPTA monomer, the variation of FTIR spectra of acrylic CC double bonds was investigated. Fig. 3d shows that the FTIR peak of CC double bond (1610 ~ 1623 cm−1) disappears and the ETPTA monomer is successfully polymerized in the presence of 3 M SN-LiFSI electrolyte [36]. Although the liquid-like SN/ETPTA mixture can transfer into solid after the polymerization of ETPTA monomer, it could not form a freestanding membrane without the help of mechanical reinforcing frameworks [18], [19]. Sufficient mechanical strength is a necessary property for solid electrolytes, and the stress-strain curves of PVDF-HFP fiber membrane and 3M-SN-CSSE are shown in Fig. S4. The PVDF-HFP exhibits an maxium mechanical strength of 2.25 MPa and a strain of 49.7%, while the mechanical strength and strain of 3M-SN-CSSE can be increased to 4.87 MPa and 68.8% with the combination of PVDF-HFP membrane and polymerized SN/ETPTA composite. Since traditional liquid electrolytes with commercial separator suffer from severe evaporation due to the low boiling temperature of carbonate solvent, thermal stability has become an essential factor for the design of electrolyte materials. The previously reported liquid electrolytes usually start to volatilize and loss weight below 50 °C, while the 3M-SN-CSSE shows an excellent thermal stability with no volatility below 150 °C, which mainly attributed to the inherent inertness of C≡N bonds [19], [37]. The improved mechanical performance and thermal stability of SN-CSSE are apparently conducive to the application of SN-based electrolytes in high-safety SSLBs.
https://doi.org/10.1016/j.cej.2020.126754_p2_6 | The ionic conductivity, electrochemical stability, Li+ transference number ( ) and interfacial behaviors against Li metal of 3M-SN-CSSE were systematically investigated and compared with 1M-SN-CSSE with relatively low salt concentration. As a vital parameter for solid electrolyte materials, the value of ionic conductivity will directly affect the transmission efficiency of Li+ between the cathodes and anodes. Therefore, solid electrolytes with high room-temperature ionic conductivity are of great significance for developing high-performance SSLBs. Fig. 4a shows the temperature-dependent ionic conductivity of the 1M-SN-CSSE and 3M-SN-CSSE. The macroscopic material properties of SN are governed by solvent parameters such as solvent dynamics and solvation [38]. With increasing temperature, lowering of the energy barrier between gauche and trans isomerism takes place and this results in a greater number of SN molecules transforming from the gauche to trans phase. The trans phase induces a higher degree of disorder, leading to faster dynamics [37]. The ionic conductivity of 3M-SN-CSSE is 1.1 × 10−3 S·cm−1 at 30 °C, while the electrolyte containing 1 M LiFSI possesses a lower ionic conductivity of 8.3 × 10−4 S·cm−1. It should be noted that even when the temperature is reduced to 0 °C, the 3M-SN-CSSE still delivers a high ionic conductivity of 4.2 × 10−4 S·cm−1, which can be ascribed to the increase in Li+ concentration and the formation of 3D migration network. To our best knowledge, the ionic conductivity of the 3M-SN-CSSE is superior to that of most reported plastic crystal electrolytes [18], [39], [40] and polymer electrolytes [41], [42], [43], even comparable to that of many inorganic solid electrolytes [44], [45], [46]. To demonstrate the oxidative and reductive stability of this type of SN-based electrolyte, the electrochemical stability was tested. The cyclic voltammetry (CV) and the linear sweep voltammogram (LSV) curves of 1M-SN-CSSE and 3M-SN-CSSE are displayed in Fig. S5 and Fig. 4b. The increased SN-Li+ associations makes the decomposition of SN molecules difficult and kinetically improves the stability of the electrolyte. It can be observed that the oxidative decomposition voltage of 1M-SN-CSSE and 3M-SN-CSSE are around 4.8 and 5.1 V vs. Li/Li+, respectively. The oxidative decomposition is suppressed with the increase of salt concentration [26], [30], [31]. Moreover, the CV curves indicated that the reductive peaks of the both electrolytes are below 0 V vs. Li/Li+, which means this novel SN-CSSE can be a promising candidate for high-energy-density SSLBs. It is well known that higher lithium-ion transference number ( ) can effectively reduce electrode polarization and avoid harmful side reactions on the electrodes. The polarization profiles and interfacial impedances before and after polarization of the symmetric 1M-SN-CSSE and 3M-SN-CSSE cells are shown in Fig. 4c and d. The calculated of 1M-SN-CSSE is 0.25, while that of 3M-SN-CSSE is increased to 0.39, suggesting a superior Li+-dominated conduction behavior in the concentrated electrolyte. The improvement in may be attributed to the formation of more associated complexes, which greatly inhibits the mobility of anions (FSI−) with larger volume [26], [28]. Consequently, the increased is expected to reduce polarization and improve the rate and cycling performance of SSLBs.
https://doi.org/10.1016/j.cej.2020.126754_p2_8 | In solid-state lithium batteries, the interface stability and interface impedance of Li metal and solid electrolytes are the key factors that determine the cycling stability and cycling life. As shown in Fig. S6, the interfacial resistance for Li/1M-SN-CSSE/Li and Li/3M-SN-CSSE/Li symmetric cells are ~90 Ω and ~140 Ω, respectively. Fig. 5a gives the long-term plating/striping performance of the Li/3M-SN-CSSE/Li cell at 0.2 mA·cm−2. The symmetric cell shows a stable and small voltage profile over 500 h, elucidating a stable interface between Li and 3M-SN-CSSE. In comparison, the voltage of the Li/1M-SN-CSSE/Li cell increases rapidly and fluctuates unstably for a long term (shown in Fig. S7). The critical current density (CCD) of these two electrolytes were also examined and displayed in Fig. 5b and c. For Li/1M-SN-CSSE/Li cell, the short circuit occurs as early as 0.4 ~ 0.6 mA·cm−2. In sharp contrast, the circuit current increases to 1.0 mA·cm−2 in Li/3M-SN-CSSE/Li cell, and the corresponding charge/discharge voltage profile increases almost linearly when the current density increases from 0.2 to 1.0 mA·cm−2.
https://doi.org/10.1016/j.cej.2020.126754_p2_10 | The cycled Li/electrolyte/Li cells were disassembled for SEM and XPS analysis. Fig. 5(d) and (e) compare the surface morphologies of Li metal in the cycled Li/1M-SN-CSSE/Li cell and the cycled Li/3M-SN-CSSE/Li cell after CCD tests. We can see that considerable nodular dendrites appear on the surface of Li in Li/1M-SN-CSSE/Li cell, while no obvious dendrites are observed in Li/3M-SN-CSSE/Li cell. The improved interfacial performance of 3M-SN-CSSE with higher concentration electrolyte can be ascribed to the anchoring effect on SN and the even Li deposition. The SN-Li+ associations not only kinetically improves the stability of the electrolyte, but also greatly reduces its side reactions with Li metal. As proved in Fig. 2, the higher concentration trends to enhance the interaction between Li+ and anions/solvents, which is beneficial to anchor free SN molecules and alleviate the side reaction between SN and Li metal. Moreover, the reduction of FSI− in higher concentration is more conducive to the formation of a uniform LiF layer on Li metal, which inhibits the growth of Li dendrites and stabilizes the Li metal surface [26], [29], [47]. To confirm this, SEI layers on the cycled Li metal were analyzed by XPS, and elements analysis of the surface products are listed in Table S2. The F content on the cycled Li metal in Li/3M-SN-CSSE/Li cell is much higher than that of Li/1M-SN-CSSE/Li cell, indicating that increasing salt concentration promotes the reduction of FSI− and forms a F-riched SEI layer on Li metal. XPS spectra of F 1 s displayed in Fig. S8 further identifies this substance as LiF. In summary, the 3M-SN-CSSE shows excellent interfacial compatibility against Li metal and has potential application value in solid-state lithium batteries.
https://doi.org/10.1016/j.cej.2020.126754_p2_11 | To investigate the feasibility and potential applications of this novel elelctrolytes, SSLBs composed of 3M-SN-CSSE as the electrolyte were fitted and studied systematically. As illustrated in Fig. 6(a), it can be seen that the discharge capacity of a battery decreases slowly with the increase of current density due to the polarization. The discharge specific capacities at 0.2C, 0.5C, 1C, 2C and 5C are around 160, 152, 134, 126 and 107 mAh·g−1, respectively. The rate performance for the coin cell from 0.2C to 5C at 25 °C is presented in Fig. 6b. Notablely, the capacity can be quickly restored to 160 mAh·g−1 when the current density returns to 0.2C. The cycling performances at 0.5C and 1C are illustrated in Fig. S9 and Fig. 6c, and the first two cycles were activated at a low rate of 0.2C. The LFP/3M-SN-CSSE/Li batteries deliver an maxium discharge capacity of 151 mAh·g−1 with a retention of 98% after 300 cycles at 0.5C and an maxium discharge capacity of 129 mAh·g−1 with a retention of 95% after 800 cycles at 1C. Furthermore, the Coulombic efficiencies (CE) are close to 100% throughout the cycling process. The SSLB composed of 1M-SN-CSSE was also assembled and tested at 1C for comparison (shown in Fig. S9). The discharge capacity is significantly reduced compared to that of LFP/3M-SN-CSSE/Li cell, and the fluctuation of the capacities is due to the incompatibility of the diluted electrolyte to Li metal. It is worth mentioning that even at a high current density of 2C, the LFP/3M-SN-CSSE/Li battery still provides an acceptable discharge capacity of 123 mAh·g−1 and remains a discharge capacity of 110 mAh·g−1 after 500 cycles. As shown in Fig. S10, the discharge capacity increases to over 150 mAh·g−1 when the temperature is raised slightly to 45 °C. To verify that the 3M-SN-CSSE is compatible with high-voltage cathodes, the LiCoO2/Li cells were assembled and the cycling performance at 0.5C is shown in the Fig. S11. The maximum discharge specific capacity of the cell is 129.1 mAh·g−1 (the first three cycles were activated at 0.2C). After 100 cycles, the specific discharge capacity is 107.8 mAh·g−1, corresponding to a capacity retention of 84%. The excellent performances of the LFP/3M-SN-CSSE/Li batteries benefit from the improved Li+ transport properties and excellent interfacial stability between the concentrated electrolyte and Li metal. Table S3 shows the comparison of cell performance and testing conditions with recently published papers. Conclusively, the results suggest the SSLBs based on 3M-SN-CSSE possess an outstanding performance in terms of rate capability, cycling life, and capacity retention, superior to that of most reported studies [17], [18], [19], [22], [25], [48], [49], [50].
https://doi.org/10.1016/j.cej.2020.126754_p2_13 | To further explore the flexibility, high safety and scale-up application of 3M-SN-CSSE, the pouch cells were fabricated. As shown in Fig. 7a, the pouch cells were investigated under different abuse conditions: folding, bending, cutting and burning. Even under torn and burning condition, the cells operate safely and light up the bulb normally, demonstrating the high safety and flexibility of this SSLB. Moreover, the cycling performance of the pouch cell at 0.5C is shown in Fig. 7b. After two cycles of activation at 0.2C, the capacity slowly increases to 15.6 mAh and maintains a good cycling stability without significant capacity degradation after 150 cycles, further proving the practicability and feasibility of the 3M-SN-CSSE in scale-up SSLBs.
https://doi.org/10.1016/j.cej.2020.126754_p3_2 | In summary, we report a concentrated SN-based electrolyte (3M-SN-CSSE) as a promising solid electrolyte for high-performance solid-state lithium battery, in which the interfacial reactions can be alleviated by anchoring SN molecules in solvent-Li+ associations. The electrospinning PVDF-HFP fiber membrane is applied as the mechanical reinforcing framework, and the SN-based electrolyte is fully filled the pores of the PVDF-HFP fiber after UV-irradiation. The in-depth characterization of the DSC, FTIR, and TGA thermograms of the SN-CSSE are demonstrated. As compared to the diluted electrolyte (1M-SN-CSSE), the 3M-SN-CSSE with high salt concentration shows an improved ionic conductivity (1.1 × 10−3 S·cm−1 at 30 °C), electrochemical stability (5.1 V), Li+ transference number (0.39), and better interfacial compatibility against Li metal. The LFP/3M-SN-CSSE/Li cells provide an outstanding rate capability (107 mAh·g−1 at 5C) and cycling performance, which deliver a discharge capacity of 129 mAh·g−1 with a retention of 95% after 800 cycles at 1C. Moreover, the pouch cells with 3M-SN-CSSE demonstrate favourable capacity (15.6 mAh), good flexibility and high safety even under torn and burning condition. This work provides a class of high-performance solid electrolyte candidate, as well as scientific basis and technical support for the industrial application of SN-based solid electrolytes in SSLBs.
https://doi.org/10.1016/j.cej.2020.126808_p1_2 | The rapid development of electric vehicles and portable electronic devices urgently demands high-performance rechargeable batteries with high specific capacity and long cycling life [1], [2], [3], [4]. Metallic Li has been regarded as an ideal anode for batteries due to its inherent characters of light weight (0.534 g cm−3), lowest potential (-3.040 V vs. standard hydrogen electrode) and superb theoretical capacity (3860 mAh g−1) [5], [6], [7], [8]. However, Li metal-based batteries, such as Li-O2 [9], [10], [11], [12], Li-S [13], [14], [15], [16] and Li-CO2 [17] batteries, have suffered from short lifespans and safety issues originating from Li dendrites and dead Li. Generally, a solid electrolyte interface (SEI) layer can be easily formed on highly reactive Li surface by irreversible reaction with organic electrolyte. Upon repeated stripping and plating process, many irregular cracks will be occurred on the Li metal surface with the breakage of SEI layer, thereafter leading to the generation of dendritic Li attributed to the uneven Li+ distribution which can be explained by the low surface energy and high migration energy according to the surface nucleation and diffusion model. Then, Li dendrites continue to grow and separate from Li metal anode to form dead Li [18]. The hostless Li finally cause the volume change of electrodes and serious safety problems [19].
https://doi.org/10.1016/j.cej.2020.126808_p1_3 | Considerable efforts have been exerted to inhibit the growth of Li dendrites, including physical protection for the electrode [20], [21], [22], [23], [24] (deposition of a protective layer, e.g. GeCl4 [25], Al2O3 film [26]), liquid electrolyte optimization [27], [28], [29], [30], [31] (two salts of LiFSI and LiTFSI added to the ether electrolyte [32]), solid electrolyte development [33], [34] (flexible PAN@Li1.4Al0.4Ge1.6(PO4)3 electrolyte [35]), diaphragm optimization [36], [37] (g-C3N4 Li+-modulating layer [38]). Recently, modification of the current collector, e.g., introducing a plating of Li metal on the surface of lithiophilic copper oxide/copper sheet current collector has been demonstrated as an efficient strategy to reduce the growth of Li dendrite and further improve the electrochemical performance of metal Li anode [39], [40], [41]. However, this electroplating method still suffered from uneven deposition of Li metal due to inhomogeneous conductivity and uneven surface of the current collector during deposition [42], which limited its practical application in battery application. Although many of the above modification methods can alleviate Li dendrite growth, the infinite volume expansion of Li anode caused by hostless Li cannot be completely addressed [43].
https://doi.org/10.1016/j.cej.2020.126808_p1_4 | 3D structure has been proposed to provide open channels and large accessible surface area for fast electron/ion transport, presenting potential applications in electrochemical devices. For instance, 3D copper nanowire network [44] and 3D copper foam [45] have been reported as hosts for storing molten Li through a simple and fast thermal infusion strategy, which effectively inhibited the generation of Li dendrites and the volume changes of electrodes. Thermal infusion approach for pre-storing Li possesses the superiorities of simplified and rapid electrode fabrication over the traditional electrodeposition method which requires the complicated operations of the battery disassembly and the electrolyte removal. Additionally, when the Li metal anode is subjected to conduct Li plating/stripping process, lithiophilic groups [46], [47], [48], [49], [50] (CoO [51], Ag [52], SiO2–TiO2 [53], Co3O4 [54]) distributed around the 3D skeleton, which increase the surface area and the lithiophilicity plus decrease the local current density of the anode, can induce Li to maintain a very compact, uniform and smooth dendrite-free structure during cycling. Recently, 3D carbon cloth composed of intertwined carbon fibers features good electrical conductivity, high temperature resistance and excellent mechanical strength, attracting great interests in fields of flexible energy storage devices. The above-mentioned properties endow the carbon cloth to endure thermal treatment and maintain 3D structural stability in the melting Li process and subsequent assembly/disassembly of the battery. Besides, 3D carbon cloth as a substrate provides a large number of Li nucleation sites and sufficient contact area between electrolyte and electrode to promote charge transfer. Furthermore, the multi-level structure in 3D carbon cloth can greatly suppress the volume expansion of the electrode and favor the formation of a stable SEI layer. Yet little attention has been paid to exploit lithiophilic ZnO/3D skeleton with high flexibility and conductivity to inhibit the growth of Li dendrites.
https://doi.org/10.1016/j.cej.2020.126808_p1_5 | Herein, a novel current collector consisting of 3D carbon cloth decorated with nanostructured ZnO arrays is proposed as a host of molten Li to obtain a Li@ZnO@CC electrode via thermal infusion method. Lithiophilic ZnO nanoarrays afford vast effective Li nucleation sites and facilitate uniform Li deposition. Such structure not only successfully inhibits the growth of Li dendrites, but also effectively accommodates volume expansion during cycling. Based on the synergetic effects of carbon cloth and ZnO, the symmetric cells assembled from Li@ZnO@CC electrode maintain a small hysteresis voltage even after 480 cycles at 3 mA cm−2. In addition, LiFePO4 (LFP)//Li@ZnO@CC full cells clearly show a high specific capacity, excellent rate performance, small polarization, and long-term stability, further indicating the great potential in practical battery applications.
https://doi.org/10.1016/j.cej.2020.126808_p2_3 | Zinc nitrate hexahydrate (Zn(NO3)2·6H2O, 99%) was purchased from Aladdin. Aqueous ammonia (25%) was obtained from Shanghai Lingfeng Chemical Reagent Co., Ltd. Carbon cloth was purchased from Shanghai Hesen Electric Co., Ltd. Hexamethylenetetramine (HMTA) was purchased from Sinopharm Chemical Reagent Co., Ltd. LFP was purchased from Nanjing Mojiesi Energy Technology Co., Ltd. Metallic Li foils, copper foil, polyvinylidene fluoride (PVDF) and N-methyl-2-pyrrolidinone (NMP) were purchased from Hefei MTI Corporation. All the chemicals were used as received.
https://doi.org/10.1016/j.cej.2020.126808_p2_5 | Firstly, the pristine carbon cloth was cleaned sequentially by sonication in deionized (DI) water and ethanol for 0.5 h, and then tuned from hydrophobic to hydrophilic state by a simple microwave-assisted surface activation. Then, ZnO nanoarrays were grown on carbon cloth via hydrothermal method reported previously [55]. In a typical experiment, Zn(NO3)2·6H2O (0.19 g) and HMTA (0.091 g) were dissolved in DI water (40 mL), followed by slowly adding aqueous ammonia (1 mL) under stirring. Afterward, a piece of carbon cloth with a dimension of 3.5 cm × 6 cm was immersed into the above solution, which was transferred to a 50 mL Teflon autoclave and heated at 105 °C for 20 h. After cooling down to room temperature, the ZnO@carbon cloth (denoted as ZnO@CC) was obtained and then rinsed with water and ethanol in sequence. Afterwards, the ZnO@CC was dried at 60 °C for 6 h under vacuum, and then cut into a round shape with a diameter of 1.55 cm (S = 1.89 cm2) for use.
https://doi.org/10.1016/j.cej.2020.126808_p2_7 | Melting of Li was operated in an argon-filled glove box with water and oxygen contents less than 0.5 ppm. A piece of Li foil was first polished to remove impurities and then melted in a stainless-steel battery case above the heating stage at a temperature of 400 °C. The molten Li was contacted with as-prepared ZnO@CC and infiltrated into the entire 3D matrix, finally Li@ZnO@CC anode was produced.
https://doi.org/10.1016/j.cej.2020.126808_p2_9 | The morphologies and energy dispersive spectrometer (EDS) mappings of samples were obtained by field emission scanning electron microscope (FE-SEM, JEOL JSM-7800F). The crystal phases were determined using an X-ray diffractometer (Scintag PAD-V with Cu Kα irradiation). Notably, to investigate morphologies of electrodes after cycling, the battery was disassembled in the glove box with the residual electrolyte well removed by dimethyl carbonate. The water contact angle was measured by Surface Analyzer (KRUSS).
https://doi.org/10.1016/j.cej.2020.126808_p2_11 | Cyclic voltammetry (CV) curves of all cells at different scan rates (0.2, 0.5, 1, 2 mA s−1) were performed on a CHI 660C electrochemical workstation at a voltage range of 2–4 V. The cycling and rate performances were examined under a voltage range of 2–4 V on a NEWARE battery testing system. Electrochemical impedance spectra (EIS) were measured over a frequency range from 100 kHz to 0.01 Hz. To study the behavior of Li stripping and plating, Li@ZnO@CC and bare Li metal symmetric cells (CR2032) were assembled.
https://doi.org/10.1016/j.cej.2020.126808_p2_12 | Full cells were assembled using LFP as cathode and Li@ZnO@CC and bare Li metal as anode. To fabricate LFP cathode, active material, carbon black and PVDF binder with a mass ratio of 8:1:1 were mixed in NMP solvent, then uniformly coated on an aluminum foil and dried at 60 °C over 12 h in a vacuum oven, the areal mass loading for LFP active material was 4 mg cm−2. All cells were assembled using 1.0 M LiPF6 in a mixture of ethylene carbonate (EC) and dimethyl carbonate (DMC) (1:1 in volume) as the electrolyte and Celgard 2400 membrane as the separator.
https://doi.org/10.1016/j.cej.2020.126808_p3_2 | The pristine carbon cloth was firstly changed from hydrophobic nature (Fig. S1) to strongly hydrophilic state (Supplementary Movie) with –OH and –COOH groups on the surface by microwave irradiation, maintaining well the structural integrity (Fig. S2). The carbon cloth before and after microwave treatment are represented by pristine CC and CC, respectively. Thereafter, the Li@ZnO@CC was synthesized via a hydrothermal method and thermal infusion process. The fabrication process of Li@ZnO@CC was illustrated in Fig. 1a. Briefly, a dry and clean carbon cloth with relatively smooth surface, comprising carbon fibers with diameters of about 10 µm, was firstly immersed into the mixture solution of Zn(NO3)2·6H2O and HMTA. Then ZnO precursor was grown on carbon cloth during hydrothermal process. Thereafter, flexible ZnO@CC matrix was obtained after vacuum drying. The detailed morphology was demonstrated by SEM shown in Fig. S3 and Fig. 1b-c, highly ordered and needle-like ZnO nanoarrays were adhered tightly to the surface of each carbon fiber forming a hierarchical 3D structure. The lithiophilic ZnO nanoarrays in situ grown and firmly anchored on the surface of carbon cloth can avoid the falling off of lithiophilic sites upon thermal infusion operation. EDS maps of ZnO@CC (Fig. 1d) confirmed that the distribution of Zn and O on carbon fiber surface, which proves that ZnO uniformly grew on the surface of carbon fiber. Next, Li@ZnO@CC electrode was prepared via a facile thermal infusion method (Fig. S4). When the temperature of the heating stage reached to 400 °C, the molten Li was readily penetrated into 3D ZnO@CC skeleton due to the siphon effect and finally Li@ZnO@CC electrode was obtained. When CC was applied to the molten Li infusion experiment (Fig. S5), it rejected the molten Li to infuse into the matrix, demonstrating a lithiophobic characteristic of CC. Compared with carbon cloth, ZnO@CC had improved lithiophilicity accompanying by the production of Li/Zn alloy via the reaction between ZnO and molten Li. The areal mass loading of Li in Li@ZnO@CC electrode was 18.5 mg cm−2, or mass fraction of 58.3%, and the corresponding specific capacity was calculated to be 2252 mAh g−1 (Table S1). The high mass loading Li in Li@ZnO@CC electrode (commercial bare Li electrode: 21.7 mg cm−2) as well as adequate flexibility plus without the need of polymer binder are in favor of the practical application for flexible battery.
https://doi.org/10.1016/j.cej.2020.126808_p3_4 | SEM images of Li@ZnO@CC electrode (Fig. 1e-f and Fig. S6) presented that the ZnO@CC matrix was uniformly covered by the molten Li. The Li@ZnO@CC electrode displayed relatively smooth surface, and the thickness of around 400 µm. Cross-sectional view verified the surface of electrode had a slight undulation, indicating the 3D skeleton of the carbon cloth can be well retained during Li thermal infusion process, which provides a robust substrate for subsequent Li stripping and deposition. XRD patterns (Fig. 1g) presented the diffraction peaks at 31.2°, 34.4°, 36.3°, 47.5°, 56.6° assigned to (1 0 0), (0 0 2), (1 0 1), (1 0 2), (1 1 0) planes of ZnO, proving the successful growth of ZnO with good crystallinity on the carbon cloth after the hydrothermal process. Upon infiltration of Li into the 3D skeleton, the peak of Li was observed. The appearance of LiOH and Li2O can be explained by the exposure of Li to air during the XRD test. Besides, the presence of LiZn (65.2°) in Li@ZnO@CC due to the alloying reaction of Li with ZnO during thermal infusion process was observed, which is beneficial to form uniform Li nucleation during stripping and plating. Moreover, the ZnO nanoneedles were ultrasmall (~50 nm in diameter) enough to efficiently reduce the surface energy of Li on carbon fibers and provide plenty of space for Li deposition.
https://doi.org/10.1016/j.cej.2020.126808_p3_5 | Symmetric cells were assembled to investigate the behavior of Li stripping and plating by observing the voltage hysteresis in the time-voltage curve at different current densities. As depicted in Fig. 2a, bare Li electrode displayed a gradually increased overpotential in initial cycles and a great increase after 240 cycles. Conversely, symmetric cells based on Li@ZnO@CC electrode delivered a much lower initial overpotential (within 55 mV) and can stably cycle for 280 cycles at 1 mA cm−2, 1 mAh cm−2 (Fig. S7). At larger current densities, Li@ZnO@CC electrode still exhibited good cycling stability, e.g., comparably small Li stripping/plating overpotential increase from 75 to 200 mV and 118 to 400 mV at 2.0 and 3.0 mA cm−2 respectively after 160 cycles and further cycling with stable voltage hysteresis over 400 cycles (Fig. 2b, c), whereas a considerably increased and large overpotential was detected for bare Li electrode (550 mV after 160 cycles and > 3 V after 280 cycles at 2.0 mA cm−2, plus 900 mV after 160 cycles and > 4.2 V after 188 cycles at 3.0 mA cm−2), due to the unstable SEI film and internal short circuit during cycling [56]. When the limited areal capacity was increased to 3 and 5 mAh cm−2 (Fig. S8), the Li@ZnO@CC electrode also generated a more stable cycling performance than bare Li and kept smaller voltage fluctuation during the whole cycles. Similar running trend occurs even at high current density of 5, 8 and 10 mA cm−2, respectively (Figs. S9–S12). These above-discussed performance is comparable to the previous literature results (Table S2). Such impressive differences imply the outstanding cycling stability of Li@ZnO@CC, which can be explained by the design of ZnO anchored on carbon fiber surface can effectively reduce the local current density and distribute Li ions, thereby forming a stable SEI film and the uniform Li deposition, inhibiting the growth of Li dendrites and further rendering Li@ZnO@CC with satisfactory cycle performance [57].
https://doi.org/10.1016/j.cej.2020.126808_p3_7 | EIS tests of symmetric cells were performed to assess interfacial resistances (Rint) between the electrolyte and electrode. The semicircle in the EIS is used to estimate the SEI resistance and the charge transfer resistance, as shown in Fig. 2d and e. The equivalent circuit for Fig. 2e was presented in Fig. S13 and the simulation results were summarized in Table S3. Fresh cells of Li@ZnO@CC and bare Li electrodes exhibited an interfacial resistance of approximately 70 and 200 Ω, stemming from the formed SEI layer on electrode surface. After 100 cycles of charge and discharge, the resistance of bare Li electrode was reduced to ~ 16 Ω, attributed to the destroyed SEI film and Li dendrites formation to change the morphology of Li surface [58]. However, a smaller value (~11 Ω) was measured for Li@ZnO@CC electrode after 100 cycles, suggesting the electrode design in Li@ZnO@CC ensured sufficient interfacial contact between electrolyte and electrode, thus exhibiting much faster charge transfer and better electrode stability.
https://doi.org/10.1016/j.cej.2020.126808_p3_8 | To further explore the cycle stability of Li and Li@ZnO@CC electrodes, the morphological changes of bare Li and Li@ZnO@CC electrodes in symmetrical cell before and after cycles were well recorded by SEM. The original Li foil was smooth in surface (Fig. 3a-b), with a thickness of about 420 μm (Fig. 3c). After 50 stripping/plating cycles at 1 mA cm−2, the bare Li electrode was observed with nanostructures of Li dendrites on surface (Fig. S14a-c), and a significant increase in thickness of about 548 μm (Fig. S14d). Contrarily, the surface of Li@ZnO@CC electrode was fairly flat after 50 cycles with the thickness nearly unchanged (Fig. S14e-h). The same result can be observed at 2 and 5 mA cm−2 (1 mAh cm−2) after 50 cycles (Figs. S15 and S16). Seriously, when the circulation number was increased to 100 cycles at 1 mA cm−2, 1 mAh cm−2, the bare Li surface was rougher accompanying by many cracks (Fig. 3d-e), with excessive dendritic nanostructures found on the electrode surface and the thickness further increased to about 690 μm (Fig. 3f). Conversely, Li@ZnO@CC electrode had only a slight increase in thickness with no detectable Li dendrites and dead Li after the cycles (Fig. 3g-i, Fig. S17). Such superior performance can be contributed to the hieratical structure of Li@ZnO@CC electrode with 3D carbon cloth as the current collector, which is conductive to reduce the surface charge density and evenly disperse the charges [59], and thus promote the uniform deposition of Li metal on the electrode surface and inhibit the Li dendrite growth. The same situation can be observed for bare Li electrode and Li@ZnO@CC electrode after 100 cycles as the current density was increased to 2, 3, 5 mA cm−2 (Figs. S18–S20), revealing that the growth of Li dendrites and the production of dead Li can be effectively suppressed in Li@ZnO@CC even under large current density, which is promising to construct high-safety Li metal-based batteries.
https://doi.org/10.1016/j.cej.2020.126808_p3_10 | Full cells of the selected cathode LFP (4 mg cm−2) and anode (bare Li and Li@ZnO@CC) were assembled. Compared with bare Li anode, Li@ZnO@CC anode exhibited a higher discharge capacity, smaller voltage polarization, and better cycling stability. A much higher discharge capacity was obtained for Li@ZnO@CC anode (127 mAh g−1) than that of bare Li (110 mAh g−1) at 1 C (1 C = 170 mA g−1, Fig. S21). Besides, Li@ZnO@CC anode also showed excellent rate capability (Fig. 4a). Compared with bare Li anode (142, 130, 102, and 55 mAh g−1), the Li@ZnO@CC anode had a superb discharge capacity of 163, 152, 138, and 117 mAh g−1 at 0.2, 0.5, 1, 2 C, respectively. This may be due to a more unstable Li metal anode and the boosted formation of Li dendrites at high current densities. Furthermore, EIS of cells after 100 cycles were conducted, showing that the interfacial resistance and charge transport resistance of the Li@ZnO@CC electrode were smaller than that of bare Li (Fig. S22, Table S4).
https://doi.org/10.1016/j.cej.2020.126808_p3_12 | The excellent electrochemical performance of the Li@ZnO@CC electrode was also well demonstrated by charge/discharge curves at different current densities. Obviously, the voltage profiles of LFP//Li@ZnO@CC cells showed smaller polarization relative to the LFP//bare Li cells as the test current was gradually increased (Fig. 4b, c, Fig. S23), which was ascribed to a uniform Li deposition during cycling. Correspondingly, CV measurements were also used to evaluate the migration kinetics of Li+ in electrode materials [60]. Cells were tested under scan speeds of 0.2, 0.5, 1, 2 mV s−1 (Fig. S24). The current–potential diagram clearly showed that the redox peaks of the Li@ZnO@CC were narrower and sharper than the bare Li at different scan speeds, illustrating a better structural stability and electrochemical performance of LFP//Li@ZnO@CC cell [61]. In order to investigate the stability of Li@ZnO@CC electrode, the morphologies of bare Li and Li@ZnO@CC electrodes after 100 cycles were characterized by SEM. The cycled bare Li electrode was rough in surface with an increased thickness of ~ 769 μm (Fig. 4d-g), which was caused by the continuous growth of Li dendrites and the production of dead Li, further boosting the volume expansion of Li metal electrode. On the contrary, the Li@ZnO@CC electrode gave a relatively smooth surface, without the occurrence of dendritic structure and obvious thickness change (Fig. 4h-k, Fig. S25). This was attributed to the rational design of Li@ZnO@CC electrode to well regulate the volume change of Li, efficiently inhibit Li dendrite growth and dead Li formation, which was matched well with the aforementioned electrochemical performances.
https://doi.org/10.1016/j.cej.2020.126808_p3_13 | To verify the importance of ZnO@CC introduction, symmetric cells were assembled to investigate the stripping and plating performance at a current density of 1 mA cm−2. After stripping away 20 mAh cm−2 Li metal, the Li@ZnO@CC electrode kept the hieratical structure of ZnO@CC with top regions of skeletons exposed (Fig. 5a), illustrating that Li stripping process mainly occurred from top to the bottom. This phenomenon was consistent with morphology changes at a higher Li stripping capacity of 30 mAh cm−2 (Fig. S26). Some irregular Li flakes left around the carbon fiber skeleton can be explained by the uneven pressure distribution on the electrode surface. Next, when 10 mAh cm−2 Li was plated, dense Li was deposited partially filled into the interstices between ZnO@CC nanoarrays (Fig. 5b). Besides, Li was easily deposited directly on the surface of carbon fiber skeleton due to the presence of highly reactive lithium particles [62]. Finally, after further plating 10 mAh cm−2 Li, Li@ZnO@CC presented a quite smooth surface and no dead Li throughout the process, turning out a uniform stripping/plating behavior (Fig. 5c). Noticeably, no Li dendrites were observed on the electrode surface during reciprocated Li stripping and plating process.
https://doi.org/10.1016/j.cej.2020.126808_p3_15 | The above results suggest that the nucleation sites of Li on the ZnO-modified carbon cloth efficiently inhibit the Li dendrites growth, which can be explained by the surface energy model. As the process of Li plating proceeded, ZnO nanoarrays on carbon fiber surface reacted with Li to form quantities of LiZn to reduce the surface energy of the entire electrode, thus promoting the uniform Li deposition and the stability of electrodes.
https://doi.org/10.1016/j.cej.2020.126808_p3_16 | Similarly, the thickness variation of the Li@ZnO@CC electrode was well tracked by SEM (Fig. 5d-f). For stripping 20 mAh cm−2 and the subsequent plating 10 to 20 mAh cm−2, the electrode thickness was increased from 222 μm to 305 μm and 388 μm. It can be calculated that the Li plating and stripping capacity of 1 mAh cm−2 correspond to the real electrode thickness change of 8.30 μm, which was a perfect fit with the theoretical electrode thickness variation of 8.32 μm at 1 mAh cm−2 (Supplementary Method). This also inferred that no dead Li was produced throughout the process. These results strongly reveal that the 3D carbon cloth modified with ZnO nanoarrays can effectively buffer the volume expansion of the electrode compared to a bare Li electrode without Li host.
https://doi.org/10.1016/j.cej.2020.126808_p4_2 | In summary, Li@ZnO@CC electrode is obtained by a simple thermal infusion method through filling molten Li into ZnO nanoarrays-modified carbon skeleton driven by the siphon effect. 3D structure of carbon skeleton offers the abundant space for pre-storing Li, strong mechanical strength, high temperature resistance, and good electrical conductivity. The rational combination of 3D carbon skeleton and lithiophilic ZnO nanoarrays provides excellent merits, including the reduced current density, plenty of exposed nucleation sites and uniform Li deposition, thus suppress the growth of dendritic Li. Compared with the bare Li electrode, cells of Li@ZnO@CC anode coupled with LFP cathode exhibit remarkable rate performance, enhanced capacity retention, high specific capacity, and small polarization. These results prove that the Li@ZnO@CC electrode successfully suppress the volume expansion and Li dendrites during cycles, offering great possibility to exploit versatile 3D current collector for advanced safe and durable Li metal anode.
https://doi.org/10.1016/j.cej.2020.127022_p1_2 | Lithium metal with a high theoretical specific capacity of 3860 mA h g−1 and a low electrochemical potential of −3.04 V (vs. SHE) is regarded as the most promising anode material for rechargeable batteries [1]. However, the uncontrollable growth of lithium dendrites and the unstable Li/electrolyte interface would lead to huge volume variation, low Coulombic efficiency and even safety issues, impeding the practical application of Li metal batteries. Generally, the formation of lithium dendrites is mainly induced by the inhomogeneous distribution of the current density on the electrode surface and the concentration gradient of Li ions at the electrolyte/electrode interface [2], [3], [4], [5], [6], [7].
https://doi.org/10.1016/j.cej.2020.127022_p1_3 | Several strategies, including the introduction of electrolyte addictive [8], [9], [10], the utilization of quasi-solid-state/solid-state electrolytes [11], [12], [13], [14], [15], [16], [17], and the employment of a stable and artificially protective solid electrolyte interface (SEI) [18], [19], [20], [21], have been proposed to control the growth of Li dendrites. The regulation of the mechanical strength and physicochemical property of SEI would induce an inward and recessive lithium deposition, effectively suppressing the Li dendrite growth [22]. However, under high current densities, lithium metal tends to deposit irregularly underneath the protective layers toward bulk lithium, forming a mossy and highly resistive layer with large amount of dead Li and resulting in huge cell impedance [23]. Another efficient strategy is to employ conductive porous hosts to control the lithium deposition. For example, many carbonaceous materials, including graphene [24], 3D graphitic carbon foam [25] and carbon nanofibers [26] with high conductivity and high surface area were employed as conductive lithium hosts. However, the inevitable functional groups within these carbonaceous materials would catalyze and accelerate the decomposition of organic electrolytes, leading to capacity decay and low Coulombic efficiency [27].
https://doi.org/10.1016/j.cej.2020.127022_p1_4 | Electrochemically inert and electronic conductive hosts are highly desirable in achieving high performance and dendrite-free Li metal anodes. Recently, metal Ni foam has been used as a porous conductive host and current collector for the fabrication of a Ni-Li anode via a facial molten-infusion method [28]. The irregular macropores would provide Li ion channels to homogenize the Li ion flux, mitigating the growth of dendrites. In addition, Ni foam could also provide plenty of void space for lithium deposition, restricting dimensional variation of Li anode. However, the lithiophobic property of Ni foam leads to the inefficient Li uptake. Surface modification by a lithiophilic layer, such as Au [29], Ag [30], Al2O3 [31], Co3O4 [32], and CoO [33] has been proved to be effective in improving the lithiophilic ability of Ni foam. However, these surface modifications are usually involved in quite complicated procedures. Moreover, new interfaces between the Ni foam and modified layers would be generated, inducing phase separation during longtime lithium stripping/plating process and large electrochemical polarization. Therefore, it is still highly desired to develop feasible strategy for the fabrication of effective porous hosts with large specific surface area, high electrochemical stability and good lithiophilic property to control the lithium deposition through the manipulation of the local current density and the accommodation of volume variation.
https://doi.org/10.1016/j.cej.2020.127022_p1_5 | Herein, we developed a facial surface-acid-treatment method to fabricate effective porous hosts for lithium metal anodes. After the acid treatment, NiO nanosheet arrays were grown directly onto the surface of Ni foam, generating a 3D porous lithiophilic NiO/NF. Using this porous NiO/NF as a host material, lithium-infused anode (Li-NiO/NF) was readily prepared through a simple thermal infusion process. Due to homogenized Li ion flux and regulated lithium deposition, the Li-NiO/NF anodes show excellent electrochemical performance in both symmetric cells and full cells coupled with LiFePO4 cathode. The symmetric cells with the Li-NiO/NF anode exhibited a low Li stripping/plating overpotential and achieved a stable cycling performance. The work provides a simple but efficient way in improving the cycling stability and dendrite control of Li metal anodes.
https://doi.org/10.1016/j.cej.2020.127022_p2_3 | Ni foam was cut into discs with a diameter of 12 mm. The discs were immersed into 0.8 M nitrate acid and vibrated in an oscillator for 9 h. Then, the acid-treated discs were washed with deionized water three times to remove the residual nitrate acid. After dried at 60 °C for 24 h in an oven, the discs were heat treated at 360 °C in an inert atmosphere for a few seconds and finally the NiO modified Ni Foam (NiO/NF) was obtained.
https://doi.org/10.1016/j.cej.2020.127022_p2_5 | Li-infused NiO/NF anodes (Li-NiO/NF) were obtained via a feasible molten-infusion method. First, Li foil was polished to remove the impurities on the surface and then molten at 360 °C in an argon-filled glove box. Then, the edge of a piece of NiO/NF disc was let to touch the surface of molten Li. After the quick infiltration of Li into the porous NiO/NF framework for several seconds, the discs were cooled down to room temperature naturally to obtain the final Li-NiO/NF anodes.
https://doi.org/10.1016/j.cej.2020.127022_p2_7 | X-ray diffraction (XRD) analyses were conducted on a X-ray diffractometer (Rigaku D/max-2200/PC) with Cu Kα radiation at a wavelength of 1.5418 Å. Morphology of the samples was observed on a field-emission scanning electron microscope (FE SEM, JEOL, JSM-6700F) and transmission electron microscope (TEM, JEM-2100F, JEOL Japan). For ex-situ measurements, the coin cells were disassembled, rinsed with DOL/DME solvents, and finally dried in the glove box. X-ray photoelectron spectroscopy (XPS) analyses were carried out on an X-ray photoelectron spectroscope (AXIS Ultra DLD).
https://doi.org/10.1016/j.cej.2020.127022_p2_8 | The electrochemical performances of the Li-NiO/NF anodes were evaluated with CR2032-type coin cells. Galvanostatic discharge/charge tests were conducted at different current densities and capacities with a battery testing system (LAND CT-2001A) at room temperature. Coulombic efficiency was calculated as the ratio of the stripping to the plating amount of Li in the cell. LiFePO4 cathode with an areal capacity loading of 1.5 mA h cm−2 was used for the full cell assembly. Electrochemical impedance spectroscopy (EIS) measurements were performed on a CHI 660E electrochemical workstation by applying a sine wave of 5 mV amplitude over a frequency range from 100 kHz to 0.01 Hz.
https://doi.org/10.1016/j.cej.2020.127022_p3_2 | The typical preparation procedure for the Li-NiO/NF anodes is shown in Fig. 1. First, Ni foam with hollow framework was treated in nitrate acid and then heated at 360 °C in a vacuum oven, generating NiO nanosheet arrays on Ni Foam (NiO/NF). Then, Li-NiO/NF anodes were prepared by the infiltration of molten lithium into NiO/NF through a lithium thermal infusion process (Movie S1). NiO/NF was able to uptake the molten lithium within 6s, demonstrating its good lithiophilic property. Optical photos show that the color of Ni foam turns into black after the formation of NiO on its surface. After the uptake of Li, the black NiO/NF becomes shining bright. After the uptake of Li for 6s, the weight of the NiO/NF increases from approximately 9.2 mg to approximately 27.4 mg, indicating the amount of infiltrated lithium metal in the Li-NiO/NF anode is approximately 18.2 mg (Table S1). Therefore, the correspondingly gravimetric specific capacity of the Li-NiO/NF anode is calculated to be 2577 mA h g−1.
https://doi.org/10.1016/j.cej.2020.127022_p3_4 | In the XRD pattern of NiO/NF (Fig. 2a), peaks at 43.8°, 64.4°, and 76.0° (2θ) can be assigned to the (2 0 0), (2 2 0), and (3 1 1) diffractions, respectively, of hexagonal NiO (JCPDS No. 71-1179), indicating the formation of NiO. The peaks at 51.8° and 77.3° are corresponding to the Ni foam. In the Ni 2p X-ray photoelectric spectrum (XPS) of NiO/NF (Fig. 2b), peaks at 855.9 and 873.5 eV detected are corresponding to 2p3/2 and 2p1/2 of Ni(II) in NiO [34]. The peak of O 1s at 531.2 eV is ascribed to O2– in NiO (Fig. 2c). As revealed by the SEM observation (Fig. 2d, e), the surface of NiO/NF is covered by a thin layer of NiO nanosheet arrays. The thickness of these nanosheets is approximately 66 nm (Fig. 2d). The height of upright nanosheets was determined to be around 800 nm, leaving a thin inner Ni skeleton (Fig. 2f). The vertical alignment of these nanosheets forms plenty of void space for the deposition of Li metal. Elemental mapping of O and Ni further reveals that NiO nanosheets grow vertically on outer and inner sides of Ni skeleton, forming a sandwich structure (Fig. S1a–d, Supporting Information). The vertical NiO nanosheets were ultrasonically exfoliated from the modified Ni foam for TEM observation. Plenty of macropores are generated among the vertically aligned NiO nanosheets (Fig. 2g), providing void space for the lithium deposition. Elemental mapping indicates Ni and O are uniformly distributed over the nanosheets. Lattice spacing of 2.215 Å observed in the HRTEM image (Fig. 2j) corresponds to (2 0 0) facet of NiO, further demonstrating the formation of NiO on Ni foam. Due to the strong absorption of NiO to Li, liquid Li can be easily infused into NiO/NF (Fig. 2k). Elemental mapping of Li-NiO/NF in Fig. S1e–h illustrates that lithium are filled into the hollow foam. After the uptake of Li, the morphology of nanosheet arrays are well maintained in Li-NiO/NF and the thickness of nanosheets increases from 66 to 133 nm (Fig. 2l). Void space is observed retaining among the nanosheets after Li uptake (Fig. 2m). The remaining void space would not only facilitate Li+ and electrolyte transportation, but also provide adequate space for Li plating and alleviate the volume change during the plating/stripping process. The unique structure of Li-NiO/NF would consequently suppress the growth of Li dendrites and enhance the cycling stability of the Li metal anodes.
https://doi.org/10.1016/j.cej.2020.127022_p3_6 | Symmetric Li-NiO/NF¦Li-NiO/NF and Li¦Li cells were assembled with the DOL/DME electrolyte and discharged/charged at different current densities with a capacity of 1.0 mA h cm−2. At a current density of 0.5 mA cm−2 (Fig. 3a), both cells exhibit excellent cycling stability in the first 250 h. Overpotentials of approximately 20 mV and 25 mV are achieved for Li-NiO/NF¦Li-NiO/NF and Li¦Li symmetric cells, respectively. However, after 500 h, dramatic increase in the overpotential of the symmetric Li¦Li cell is detected. For the Li-NiO/NF anode, after cycled for 1000 h, a low overpotential of approximately 39 mV is maintained, demonstrating the excellent cycling stability of Li-NiO/NF. Increasing the current densities to 2.0 and 5.0 mA cm−2 (Fig. 3b–c), the Li-NiO/NF¦Li-NiO/NF symmetric cells also show superior cycling stability and low overpotential, outperforming that of the Li¦Li symmetric cell. A sudden decrease in the overpotential is observed for the Li¦Li symmetric cells cycled at a high current density of 5.0 mA cm−2, indicating that short-circuit occurs at such high current density. Further increasing the current density and the cutoff capacities, the Li-NiO/NF¦Li-NiO/NF symmetric cells show an excellent cycling stability and low voltage hysteresis at large current densities and large plating capacities (Fig. S2a–b, Supporting Information), attributing to the low nucleation barrier of Li on NiO nanosheet arrays. In addition, the NiO nanosheet arrays could provide large lithiophilic surface, reducing the local current densities and consequently suppressing the growth of lithium dendrite.
https://doi.org/10.1016/j.cej.2020.127022_p3_8 | The reversible Li stripping/plating performance of Li-NiO/NF was illustrated by cycling Li-NiO/NF¦Cu and Li¦Cu semi-symmetric cells assembled with the DOL/DME electrolyte at a current density of 5.0 mA cm−2 with a capacity of 1.0 mA h cm−2 of Li metal. The Li-NiO/NF¦Cu semi-symmetric cells maintain a high Coulombic efficiency (CE) of 98% after 50 cycles, while that of the Li¦Cu semi-symmetric cell only maintains 25% (Fig. 3d). The corresponding voltage–time profile indicates that Li-NiO/NF is able to reversibly strip/plate lithium, which might be resulted from high lithium-affinity and the large surface area of Li-NiO/NF (Fig. S3a, Supporting Information). On the contrary, only half deposited Li on Cu foil could be stripped, caused by the formation of dead lithium and expanded volume change of Li foil (Fig. S3b, Supporting Information).
https://doi.org/10.1016/j.cej.2020.127022_p3_9 | Electrochemical impedance spectroscopy (EIS) analyses of the Li-NiO/NF¦Li-NiO/NF and Li¦Li symmetric cells after certain Li plating/stripping cycles with a capacity of 1 mA h cm−2 were conducted. After 5 cycles, the charge transfer resistance of Li-NiO/NF¦Li-NiO/NF cell is only 40 Ω, much lower than that of Li¦Li cell (175 Ω) (Fig. 3e). This result is ascribed to the large lithiophilic surface of Li-NiO/NF, improving the mass transport kinetics of the cells. Decrease in the resistance of these symmetric cells upon further cycling is detected. The resistance of the Li¦Li symmetric cell decreases to approximately 69 Ω after 20th cycles, attributing to the morphological changes of the surface of Li. The collapse of SEI layer and the formation of Li dendrites would significantly increase the surface area of a working Li metal. On the contrary, the decreased resistance of Li-NiO/NF cell is ascribed to more and more exposed and activated nucleation sites, leading to lower deposition overpotentials.
https://doi.org/10.1016/j.cej.2020.127022_p3_10 | The morphology evolution of bare Li and Li-NiO/NF anode in symmetrical cells after the 1st, 20th and 50th plating cycles was investigated by SEM (Fig. 4). In the first cycle, dramatic drop and then gradual increase in the plating overpotential are observed for the Li anode (Fig. 4a), corresponding to the uneven lithium deposition and dendrite granular growth (Fig. 4g). Stable plating profiles are recorded for the Li-NiO/NF anode (Fig. 4a), in good agreement with the dense lithium deposition on the Li-NiO/NF anode (Fig. 4d). After 20 cycles, the surface of the Li anode is covered with large Li particles with particle size of approximately 276 nm (Fig. 4h). The aggregation of these Li particles forms a macroporous structure, which will increase the anode/electrolyte interface, facilitate Li+ transportation and consequently lead to the decrease in the plating overpotential (Fig. 4b). Extending cycling to 50 cycles, aggravating dead Li observed on the surface of Li foil (Fig. 4i) will generate more grain boundaries, enhancing the interface barrier and resulting in large nucleation voltage (Fig. 4c). On the contrary, Li-NiO/NF anode displayed a small and stable nucleation voltage of approximately 39 mV after both 20 and 50 cycles (Fig. 4b, c), ascribed to the uniform and dense lithium deposition revealed by the SEM observation (Fig. 4e, f).
https://doi.org/10.1016/j.cej.2020.127022_p3_12 | To reveal the deposition behavior and plating mechanism, Li¦NiO/NF and Li¦NF semi-symmetric cells were assembled with 50 µL of 1.0 M Li lithiumbis(trifluoromethanesulfonyl)imide (LiTFSI) in 1,3-dioxolane (DOL)/dimethyl ether (DME) (1:1 vol ratio) with 2 wt% LiNO3. Benefiting from vertically aligned nanosheets and strong Li-affiliation property of nickel oxide, lithium is preferably deposited along the surface of lithophilic nanosheets (Fig. 5a). When the lithium plating capacities increases from 1.0 to 4.0 mA h cm−2, the nanosheets get thicker and the macropores between the nanosheets are gradually filled (Fig. 5c–h). At a high current density of 5.0 mA cm−2, a dense lithium layer is deposited uniformly on the NiO/NF (Fig. S4, Supporting Information). This result indicates that the Li+ flux is regulated and lithium dendrites growth is mitigated. Even at higher plating capacities of 6.0 and 8.0 mA h cm−2, excessive lithium was uniformly deposited and filled in the void of NiO/NF skeletons (Fig. S5a–d, Supporting Information). When increasing the capacity to 16.0 mA h cm−2, a dendrite-free and dense deposition of lithium occur on the NiO/NF electrode (Fig. S5e–f, Supporting Information), indicating Li dendrites can be suppressed by NiO/NF even at large plating capacities. For Ni foam, as displayed in Fig. 5 (A’–D’), a few lithium deposits on the Ni electrode at a low capacity, while the lithium granules will grow into dendrites after increasing plating capacities due to limited nucleation sites of Ni foam. As revealed by SEM observation, micron-sized Li granules are observed at the initial plating process (Fig. 5i, l), induced by the lithiophobic property of Ni electrode. When increasing the capacity to 2.0 mA h cm−2, Li particles generated serve as the nucleation sites, inducing the growth of graininess Li dendrites. Further increasing the capacity to 4.0 mA h cm−2, long tubular-shaped Li dendrites are observed on the electrode. These results demonstrate that Ni foam cannot suppress the growth of lithium dendrites, while NiO/NF can induce uniform deposition of lithium. As revealed by SEM observation, lithium could be totally stripped from the plated NiO/NF at various capacities (Fig. S6a–c, Supporting Information), indicating the reversible plating/stripping behavior. However, lithium granular dendrites were observed remaining on NF after the stripping process, indicating Li stripping is incomplete (Fig. S6d–f, Supporting Information). The different lithium plating process is consistent with the plating profiles of Ni foam and NiO/NF (Fig. 5b). The capacity before Li deposition is approximately 1.0 mA h cm−2, which is due to the formation of LixNiO and the insertion of Li in the NiO nanosheets (Fig. 5b (A-D)). The formation of LixNiO could be demonstrated via the CV analyses of a Li¦NiO/NF cell (Fig. S7, Supporting Information). At the initial cathodic scan, a peak at 0.55 V is observed, which might be attributed to the formation of LixNiO during the Li deposition process. The formation of LixNiO would further increase the surface affinity to Li. The deposition profile for Ni foam shows no activation process (Fig. 5b (A’–D’)). These results indicate that NiO/NF has a strong lithium affinity property, which could regulate Li+ flux and lead to the suppression of lithium dendrites.
https://doi.org/10.1016/j.cej.2020.127022_p3_14 | To illustrate the unique property and practical application of the Li-NiO/NF anode, full cells coupled with LiFePO4 (LFP) cathode were assembled. Compared with traditional Li metal anode, the Li-NiO/NF¦LFP full cell exhibits a much better rate capability, lower interfacial resistance, and smaller polarization. As shown in Fig. 6a–b, the Li-NiO/NF¦LFP cells display a better cycling stability and higher capacity than the Li¦LFP cells at 0.5 C and 3 C (1 C = 170 mA g−1) and exhibit a comparable performance with other full cells with 3D porous Li anode (Table S2, Supporting Information). The coulombic efficiency of Li-NiO/NF¦LFP is approximately 99.3% and 99% at 0.5 C and 3 C, respectively, higher than that of the Li¦LFP full cell (Fig. S8, Supporting Information). At high rates of 10 C and 20 C, the Li-NiO/NF¦LFP cells show much high cycling stability than the Li¦LFP cells (Fig. S9a–b, Supporting Information), attributing to the enlarged polarization of the Li¦LFP cell induced by the formation of dead lithium upon cycling (Fig. S9c–d, Supporting Information). Cycled at rates ranging from 0.1 to 3C, the Li-NiO/NF¦LFP cells exhibit much better rate capability than the Li¦LFP cells (Fig. 6c). For the Li-NiO/NF¦LFP cells, high charge capacities of 169, 161, 154, 144, and 168 mA h g−1 are achieved at 0.1, 0.5, 1, 3, and 0.1 C, respectively, much higher than the corresponding values of the Li¦LFP cells. The poor rate performance might be resulting from the unstable Li metal anode and an uneven Li deposition/decomposition induced by the high specific kinetic hurdle [35], [36]. Rapid increase in the overpotential of the Li¦LFP cell is observed with gradually increased rates (Fig. S10, Supporting Information), indicating the unstable dynamical electrochemical process induced by the unstable lithium plating. Kinetic analysis based on cyclic voltammetry (CV) analysis was performed for further insight into the electrochemistry variation of the Li-NiO/NF¦LFP and Li¦LFP cell [37]. In the CV curve of the Li-NiO/NF¦LFP cell (Fig. 6d), sharp cathodic and corresponding anodic peaks are located at 3.28 and 3.77 V, respectively, giving a narrow potential gap of 0.49 V. For the Li¦LFP cell, broad cathodic and anodic peaks at 2.87 and 3.85 V, respectively, are observed, resulting in a relatively large potential gap of 0.98 V. The narrow potential gap and sharp current peaks indicate the small polarization in the Li-NiO/NF¦LFP cell due to the high conductivity of Li-NiO/NF host. CV analyses demonstrate the superb stability of anode-electrolyte interfaces and high electrochemical reversibility in the Li-NiO/NF¦LFP cell.
https://doi.org/10.1016/j.cej.2020.127022_p4_2 | In conclusion, a 3D porous lithiophilic NiO/NF was prepared by direct growing lithiophilic NiO nanosheet arrays onto the surface of Ni foam by acid treatment. Using this porous NiO/NF as a host material, Li-NiO/NF lithium anode was prepared. The vertically aligned NiO nanosheets is able to regulate Li+ flux and lead Li+ to preferentially aggregate and nucleate along the NiO nanosheets, resulting in reversible Li+ stripping/plating. The 3D porous structure provides plenty of void space and active surface area for lithium deposition. Due to homogenized Li ion flux and regulated lithium deposition, the Li-NiO/NF anodes show excellent electrochemical performance in both symmetric cells and full cells coupled with LiFePO4 cathode. The symmetric Li-NiO/NF¦Li-NiO/NF cells in ether-based electrolyte display enhanced cycling stability with a low hysteresis at a high current density of 5 mA cm−2. The full Li-NiO/NF¦LFP cells exhibit good rate capability, low interfacial resistance, and small polarization. The in situ generation of 3D porous lithiophilic layer provides a promising strategy for engineering conductive and lithiophilic current collector, which is significant for next-generation Li metal batteries.
https://doi.org/10.1016/j.cej.2020.127274_p1_2 | In recent years, there has been a growing demand for advanced rechargeable batteries along with the expansion of emerging markets for electric vehicles (EVs) and large-scale energy storage systems (ESSs) for grid support [1], [2], [3]. Lithium-ion batteries (LIBs) have been widely adopted as power sources for EVs and ESSs owing to their high energy and power densities [4], [5], [6]. However, under harsh or abnormal operating conditions, the current LIBs with flammable liquid electrolytes suffer from significant performance degradation and are at risk of catching fire or exploding [7], [8], [9], [10]. Solid-state batteries (SSBs) constitute energy storage technology that can overcome the safety and reliability issues of LIBs [11], [12], [13], [14], [15], [16], [17], [18]. Furthermore, a bipolar design of SSBs has the potential to increase the energy density, while reducing material and fabrication costs [19], [20], [21].
https://doi.org/10.1016/j.cej.2020.127274_p1_3 | SSBs have been fabricated using a variety of Li+-conducting solid electrolyte (SE) materials, including sulfides, oxides, polymers, and hybrids of them [11], [12], [13], [14], [15], [16], [17], [18], [22]. The overall performance of SSBs is limited by a lower Li+ conductivity than the required, as well as by high internal resistances of porous composite electrodes (CEs) due to poorly managed solid-solid contacts [22], [23], [24], [25], [26]. The CE structures should be designed and constructed to have large solid-solid contact zones as well as percolating pathways for both electronic and ionic conduction; however, it is quite challenging to achieve intimate, conformal contacts among rigid solid particles (active material, ion-conducting SE, and electron-conducting carbon) with different sizes, shapes, and mechanical properties [19], [20], [21], [22], [23], [24], [25], [26], [27], [28]. Moreover, any change in the volume of active electrode particles during repeated lithiation–delithiation cycling would deteriorate the structural integrity of the CE [29], [30]. Recent works have proposed pore-filling with liquid solutions to address these interfacial issues [31], [32], [33]. For instance, a carbonate-based liquid electrolyte and a plastic crystal material (mixture of succinonitrile and Li salt) have been used to fill the pores of the CE [31], [32]. More recently, Kim et al. reported a pore-filling process in which an ionic liquid (N-methyl-N-butylpyrrolidinium bis(trifluoromethanesulfonyl)imide) was coated onto the surface of a Li10GeP2S12 (LGPS) powder and a sheet-type CE made of LiNi0.8Co0.1Mn0.1O2 and LGPS was prepared using a casting process [33]. Furthermore, the direct penetration of SE precursor solution into the CE was reported by Kim et al. [22]. It was successfully demonstrated that the dissolved sulfide-based (Li6PS5Cl) SEs in ethanol are infiltrated into the porous conventional electrodes (LiCoO2 and graphite), and then solidified by evaporating the solvent, exhibiting the excellent electrochemical performance of SSB due to the intimate contacts between the active materials and SEs.
https://doi.org/10.1016/j.cej.2020.127274_p1_4 | Here, we propose a novel approach to developing high-performance SSBs based on the viscosity-controlled infusion of a polymer ionic conductor (PIC) into a porous CE. The process involves (i) warm heating of a poly(ethylene glycol) (PEG)-based PIC to reduce its viscosity, (ii) direct infusion of the PIC into the pre-formed, porous CE, and (iii) the spontaneous transformation of the PIC to a highly viscous and stable phase under storage and battery operation. The developed approach effectively modified the microstructures of the CE and fully activated the SSB. Specifically, the infused PIC penetrated a three-dimensional (3D) pore network of the CE forming intimate and conformal contact interfaces with the CE constituents, as well as continuous Li+ conduction pathways. Given that the PIC is infused into the existing pores of the pre-formed electrode structure, the amount of active materials can be maximized while reducing the amount of inactive Li+-conducting materials, resulting in an increased energy density of the SSB. Moreover, the soft, deformable nature of the PIC can cause the CE to maintain its structural integrity during long-term cycling without degradation due to changes in the volume of active materials. The SSBs assembled with PIC-infused CEs demonstrated remarkably improved capacity, rate-capability, and cyclability compared to conventional SSBs. The efficacy of the PIC infusion in the fabrication of a bipolar-pouch SSB is further demonstrated.
https://doi.org/10.1016/j.cej.2020.127274_p2_2 | To determine how to design and achieve 3D-CE architectures for high-performance SSBs, we performed a series of model experiments using a sintered Li1.4Al0.4Ti1.6(PO4)3 (LATP) SE membrane (Fig. S1) and a CE, as shown in Fig. 1. The CE (cathode) was prepared by coating a slurry that contained LiFePO4 (LFP), LATP, conducting agent (Super P), and binder (polyvinylidene fluoride; PVDF) onto an Al foil. Each of model systems (1), (2), (3) had the following interfacial features: (1) rigid–rigid interface (Fig. 1a): the CE was in direct contact with the LATP membrane; (2) rigid–soft interface (Fig. 1b): a soft, deformable polymer interlayer (poly(ethylene oxide) (PEO)–LiClO4) was placed between the CE and the LATP membrane; (3) rigid–liquid interface (Fig. 1c): the ionic liquids (1-butyl-3-methylimidazolium tetrafluoroborate; BMIMBF4) with and without Li salt (1 M Li bis(trifluoromethane-sulfonyl)imide (LiTFSI)) were infused into the porous CE in contact with the LATP membrane.
https://doi.org/10.1016/j.cej.2020.127274_p2_4 | In all of the model systems, Li metal served as the anode, and a separator impregnated with a liquid electrolyte [1 M LiPF6 in a mixed solvent of ethylene carbonate (EC) and ethylmethyl carbonate (EMC) (volume ratio = 3:7)] was placed between the Li metal and the LATP membrane to avoid side reactions of Ti with Li [34], [35], [36], [37]. To prevent the direct contact of the liquid electrolyte with the cathode, a specially designed two-compartment cell (Fig. S2) was used. The cells were charged and discharged at 65 °C using a constant current density of 34 mA g−1 (based on the mass of LFP).
https://doi.org/10.1016/j.cej.2020.127274_p2_5 | As presented in Fig. 1d, the performance of model cell (1) with the rigid–rigid interface was not noticeable, which indicated a high interfacial resistance on the cathode side. Such a high resistance must have originated from the extremely small, 0D-LFP–LATP contact zone as well as limited Li+ transport pathways through the LATP particles in the CE. The discharge capacity of model cell (2) with the rigid–soft interface was as high as 112 mAh g−1, which indicated a reduced interfacial resistance. Namely, the soft PEO-based interlayer provided an enlarged contact zone for charge transfer and an increased number of Li+ conduction pathways, mostly in the vicinity of the interface between the CE and the LATP membrane, which resulted in low utilization of the CE. Whether there was Li salt (dotted line in Fig. 1d) or not (solid line in Fig. 1d) in the infused ionic liquids, model cell (3) with the rigid–liquid interface exhibited remarkably reduced overpotentials and increased capacity (~157 mAh g−1) compared to the other cells. This behavior could be ionic conduction network throughout the 3D-CE rendered by the ionic liquid. The model experiments highlighted that the microstructural engineering of the CE via controlled infusion of ion-conducting phases would be beneficial for securing a sufficient reaction zone and percolating Li+ transport pathways, thus enhancing the electrochemical performance of SSBs.
https://doi.org/10.1016/j.cej.2020.127274_p2_6 | We performed microstructural observations of the LFP-based CE via X-ray tomography, which can differentiate pores and solid phases and visualize their distributions. The 3D-reconstructed rendering images in Fig. 2a show the interconnected pore network in which a low-viscosity fluid can penetrate under properly controlled conditions. To facilitate the infusion while constructing “true” (liquid-free) SSBs, the PIC should possess sufficient flowability during infusion but be highly viscous and stable during battery operation. For this purpose, PEG–LiTFSI, PEG-Li, with controllable viscosity was selected as a Li+-PIC phase: PEG–Li melt can be formed upon warm heating (e.g., at 120 °C); then, it can be directly infused into the pre-formed CE and acquire a high-viscosity, stable phase (Fig. 2b). As shown in Fig. 2c, when PEG–Li was heated from 25 °C to 125 °C, its viscosity decreased from ~61 Pa s to ~1.4 Pa s. This indicated that the rheological property (flowability) of the PEG-based PIC can be tailored from solid to near-liquid or vice versa by carefully controlling the infusion temperature. Furthermore, the moderate deformability (softness) of the PIC in the temperature range of 45–75 °C would enable the stable operation of the SSB by effectively relieving any mechanical stresses resulting from possible changes in the volume of electrode materials during repeated cycling. The Li+ conductivity of the PIC was determined as a function of the temperature by AC-impedance analysis (Fig. S3), and the results are presented in Fig. 2d. The PIC exhibited a conductivity value of 6.6 × 10–4 S cm−1 at 65 °C, which was high enough for battery operation. Moreover, a linear sweep voltammogram (LSV) was recorded to evaluate the electrochemical stability of the PIC against oxidative decomposition at high potentials. As shown in Fig. 2e, the oxidative current of the PIC remained negligibly low until the potential reached ~4.25 V vs. Li/Li+, which was similar to the electrochemical behavior of PVDF used to bind the CE constituents. Thus, the PIC would be electrochemically stable in an operating potential range of the LFP-based CE (2.5–4.0 V vs. Li/Li+).
https://doi.org/10.1016/j.cej.2020.127274_p2_8 | To prepare an PIC-infused CE (PIC-CE), we melted PEG powders via heating at 120 °C under mild stirring and added LiTFSI into the viscous PEG melt [37]. The PEG–Li melt was directly infused into the pre-formed (pressed) LFP-based CE under vacuum, followed by cooling to room temperature. Compositional and structural information on the pristine (P-CE) and PIC-infused CEs were obtained using various analytical techniques (Fig. 3). The PIC content was estimated at ~22 wt% from the comparative thermogravimetric analysis (TGA) of the P-CE and PIC-CE (Fig. 3a). The X-ray diffraction (XRD) data for the P-CE and PIC-CE (Fig. 3b) showed characteristic features of LFP, whereas the XRD profile of the PIC-CE displayed a broad peak centered at ~23° due to the presence of PEG–Li [38], [39]. Fourier transform infrared (FTIR) spectra of the PIC-CE (Fig. 3c) also showed characteristic bands of PEG, i.e., O–H stretching at 3,473 cm−1, C–H stretching at 2,881 cm−1, and C–H bending at 1,469 and 1,348 cm−1 [38].
https://doi.org/10.1016/j.cej.2020.127274_p2_10 | The morphological and microstructural characteristics of the PIC-infused CE were evaluated in detail via scanning electron microscopy (SEM) (Fig. 3d and Fig. S4) and mercury intrusion porosimetry (Fig. 3e). As presented in Fig. 3d, the P-CE exhibited a typical morphology of porous electrodes and consisted of pores with sizes of 100–500 nm that resulted from random packing of LFP, LATP, Super P, and PVDF particles. The submicron-sized pores were distributed throughout the P-CE and were interconnected forming porous channels; this observation corroborated the experimental findings of X-ray tomography (Fig. 2a). Moreover, the PIC infusion filled the pores of the P-CE uniformly, which was further evidenced by the uniform distribution of sulfur (originating from LiTFSI) in the PIC-CE (see the compositional mapping results obtained using energy dispersive X-ray spectroscopy (EDS) in Fig. 3d). The cross-sectional SEM analyses (Fig. S4) demonstrated that the PIC-CE did not undergo remarkable microstructural changes at an elevated temperature (65 °C), affirming its structural integrity. The porous structures of the P-CE and PIC-CE were quantitatively characterized via Hg porosimetry. The pore size distribution plots (Fig. 3e) show that the as-prepared (non-pressed) P-CE was mainly composed of micro- (>104 nm) and nano-scale (<5 × 102 nm) pores, whereas the pressed P-CE only consisted of nano-scale pores. This result indicated that many microscopic pores in the as-prepared P-CE were removed by the pressing (calendaring) process. Compared to the pressed P-CE, the PIC-CE possessed considerably reduced pore volume and average pore size (Fig. 3e and Table S1) resulting from the infusion of PIC into the pore network. The total porosities of the P-CE (pressed) and PIC-CE were ~25.8% and ~10.5%, respectively (Table S1). The characterization studies confirmed that the low-viscosity PIC that was formed at 120 °C could flow through the pore network and be redistributed in the CE without inducing side reactions with the other constituents. After the infusion process, the PIC returned to a highly viscous and stable phase, producing intimate solid-solid contact interfaces and percolating Li+ conduction pathways throughout the CE.
https://doi.org/10.1016/j.cej.2020.127274_p2_11 | To determine the effect of the PIC infusion on the kinetics of the Li+ transport, we performed AC-impedance analyses of the CE using a symmetric cell configured with [ion-blocking stainless steel (SS)¦CE¦SS] (Fig. S5a) [40], [41]. To acquire reliable impedance signals arising from the transport of Li+, we prepared a free-standing, sheet-type CE with a thickness of ~200 μm using only LFP and poly(tetrafluoroethylene) (PTFE) binder because the electronic conduction in the conducting agent (Super P) could dominate the AC-impedance signals. As shown in Fig. 4a, the LFP-CE exhibited an arc at high frequencies (f > 105 Hz), followed by almost constant impedance values at f < 105 Hz. This behavior could be explained using a resistor combined with a parasitic capacitor of the measurement cell, which indicated that the overall charge-transport process was dominated by electronic conduction through the LFP phase, whereas the Li+ conduction was negligible. The electronic resistance (Re) was estimated at ~70 Ω cm2, which corroborated the value determined from the DC polarization measurement (Fig. S5b). Furthermore, the AC-impedance spectrum of the PIC-infused LFP-CE (Fig. 4b) was different than that of the pristine LFP-CE; i.e., it had a skewed arc at f = 102–105 Hz with two intercepts at high and low frequencies, which is typical of mixed electronic–ionic conduction [40], [41]. The impedance spectrum was analyzed using a two-rail transmission-line model (Fig. 4c) with Eqs. (1), (2), (3) [40], [41]: (1) (2) (3) where Ztotal represents the total impedance, ze, zi, and zinterf are the impedances per unit length for the electronic conduction, ionic conduction, and interfacial reaction, respectively, L is the thickness of the electrode, ω is the angular frequency, and Ri is the ionic resistance. From the high- and low-frequency intercepts, the values of Re and Ri were determined at ~63 Ω cm2 and ~32 Ω cm2, respectively. The following two points should be mentioned: (i) the Re value for the PIC-CE was similar to that for the P-CE, which indicated that the PIC infusion did not significantly alter the CE microstructures and the electronic conduction pathways; and (ii) the Li+ conductivity of PIC-CE (6.6 × 10–4 S cm−1) determined from Ri was almost the same as the respective value of the bulk PEG–Li phase presented in Fig. 2d, proving that the PIC infusion in the porous CE resulted in the formation of continuous Li+ conduction pathways.
https://doi.org/10.1016/j.cej.2020.127274_p2_13 | Thereafter, we fabricated a coin-type SSB with the configuration of [Li (anode)¦biphasic solid electrolyte (BSE)¦PIC-CE (cathode)] and evaluated its electrochemical performance in terms of capacity, rate-capability, and cyclability. A BSE membrane (thickness of ~30 μm) made of Li0.29La0.57TiO3 (LLTO), PEO, and LiClO4 was prepared via a solution-casting method, as reported in our previous work (Fig. S6) [42]. Fig. 5a illustrates the galvanostatic charge–discharge profiles of the SSBs assembled using the PIC-CEs with various mass loadings (MCE). The data for the SSB with the P-CE are also presented in Fig. 5a for comparison. When MCE increased from 2.5 mg cm−2 to 7.5 mg cm−2, the capacity of the P-CE decreased from 147 mAh g−1 to 125 mAh g−1. Conversely, the PIC-CE exhibited almost the same capacity values of ~155 mAh g−1, regardless of MCE, indicating that the PIC infusion played a crucial role in improving the electrode utilization, e.g., ~91% for the PIC-CE vs. ~73% for the P-CE at MCE = 7.5 mg cm−2. Even at MCE = 10 mg cm−2, the PIC-CE delivered a specific capacity of ~154 mAh g−1 (~1.08 mAh cm−2) (Fig. 5b).
https://doi.org/10.1016/j.cej.2020.127274_p2_15 | The rate-capabilities of the P-CE and PIC-CE were evaluated at various current densities of 34–510 mA g−1, and the results are shown in Fig. 5c. For a given MCE value, the PIC-CEs exhibited higher capacities than the P-CE over the whole current ranges, and showed the enhanced rate capabilities than the CE prepared by the direct mixing method (Fig. S7). In particular, at a high current density of 170 mA g−1, the discharge capacity of the PIC-CE (MCE = 5.0 mg cm−2) was as high as 151 mAh g−1, which was three times higher than that of the P-CE (51 mAh g−1). The cycling performances of the P-CE and PIC-CE were also evaluated, as presented in Fig. 5d. The PIC-CE maintained a capacity of 140 mAh g−1 after 50 cycles, whereas the P-CE only delivered a capacity of 54 mAh g−1. The stable cyclability of the PIC-CE indicated that the intimate contact interfaces and percolating Li+ transport pathways were maintained over the course of cycling. Furthermore, the deformable PIC might be effective for accommodating possible volume variations of electrode materials. Another hybrid type of battery was fabricated using an LATP sheet as an electrolyte membrane instead of the BSE, and its cycling performance is presented in Fig. 5e. The cell had a configuration of [Li¦LiPF6 in EC/EMC (in separator)¦LATP¦PIC-CE] and allowed us to eliminate any complications arising from the possible degradation of the PEO polymer in the BSE [36], [42], [43]. The hybrid cell displayed excellent stability (~90%) over 300 cycles, which further confirmed the robust structural stability of the PIC-CE during long-term cycling.
https://doi.org/10.1016/j.cej.2020.127274_p2_16 | In addition to coin-type unit cells, a 10 V-class, bipolar-pouch SSB (Fig. 6a) was constructed to demonstrate its successful operation without the leakage of the infused-PIC by sequentially laminating the unit cells with the structure of [Cu¦Li¦BSE¦PIC-CE¦Al]. A three-cell, bipolar SSB with a size of 5 cm × 5 cm was assembled using the PIC-CE (MCE = 4.7 mg cm−2), and the galvanostatic charge–discharge experiment was conducted at a current density of 34 mA g−1. The charge–discharge profile shown in Fig. 6b demonstrates the successful operation of the bipolar SSB in the voltage range of 8.0–12.0 V without any short-circuit problems, and the SSB delivered a capacity of ~10 mAh that translated into a specific capacity of ~150 mAh g−1. The stability of the cycling performance was also confirmed with a capacity retention of 82% over 30 cycles (Fig. 6c). Moreover, the bipolar SSB still worked during cutting tests, demonstrating a negligible current leakage as well as excellent safety (Fig. 6d). These results suggested that the PIC infusion promoted Li+ transport in the CE by establishing intimate contact interfaces and continuous Li+ pathways, thus providing an effective way to realize high-performance SSBs.
https://doi.org/10.1016/j.cej.2020.127274_p3_2 | In this paper, we proposed a simple approach to activate the solid composite cathodes for SSBs via the viscosity-controlled PIC infusion of CEs. The 3D-electrode characterization and AC-impedance studies revealed that the PIC infusion into a 3D pore network of the pre-formed CE enables the formation of intimate, conformal solid-solid contact interfaces and percolating Li+ conduction pathways, thereby modifying the CE microstructures to achieve full activation. The SSB with the PIC-infused LFP-CE delivered a high reversible capacity of ~150 mAh g−1 at a high MCE value of 10 mg cm−2 and good rate-capability. Furthermore, the hybrid battery assembled with the LATP solid membrane and liquid electrolyte exhibited outstanding cycle stability (~90%) over 300 charge–discharge cycles, which confirmed the robust structural stability of the PIC-CE. Moreover, we demonstrated the construction and stable operation of a 10 V-class, bipolar-pouch SSB using the PIC infusion technology. The present paper demonstrates that the PIC infusion provides an effective approach to mitigating the interfacial solid-solid contact issues of SSBs and fabricating safe, high-energy, long-cycling SSBs.
https://doi.org/10.1016/j.cej.2020.127274_p4_3 | A CE was prepared by coating a slurry containing LFP (Phostech Lithium Inc.), LATP, Super P, and PVDF (weight ratio = 7:1:1:1) in N-methylpyrrolidinone (NMP) (99.5%, Aldrich) onto an Al foil. The CE was dried under vacuum at 120 °C for 24 h and then hot-pressed with a twin roller. The LATP powders were prepared via the Pechini route, as presented in our earlier study [36]. To prepare an PIC-modified CE, PEG powders (Mw = 10,000, Aldrich) were melted by heating at 120 °C under mild stirring, and then, LiTFSI (99.99%, Aldrich) ([EO]:[Li] molar ratio = 8:1) was added into the viscous PEG melt [37]. The liquid-like PEG-Li melt at a high temperature of 120 °C was directly poured into the surface of the pre-formed composite cathode, and then it was kept under vacuum at 120 °C for 30 min to completely infiltrate into and fill the pores of CE.
https://doi.org/10.1016/j.cej.2020.127274_p4_5 | Rheology experiments of the PIC were conducted using a viscometer (Brookfield DV2TLV) in a temperature range of 25–125 °C. The phase and crystal structures of CEs were investigated via XRD (Rigaku 2500 D/MAX) analysis with Cu Kα radiation (λ = 1.5405 Å). The surface and cross-sectional morphologies of the samples were examined via SEM (FEI NNS-450) in conjunction with EDS. The composition of the samples was investigated via FTIR spectroscopy (Nicolet iS-50) at an ambient temperature. TGA analysis (TGA-Q500/SDT-Q600) was performed in a temperature range of 25–700 °C with a heating rate of 10 °C min−1 in air. X-ray tomography was performed using an X-ray microscope (ZEISS Xradia Versa 520), and 3D-reconstructed image data were obtained using Dragon fly software (ORS). The porous structures of CEs were characterized with a Hg porosimeter (Micromeritics AutoPore IV 9520) in the range of 3 nm to 360 μm by applying a thrusting pressure in the range of 0–60,000 psi. For the measurement of the Li+ conductivity, AC-impedance characterizations were performed at various temperatures from 25 °C to 95 °C on symmetric cells with two SS electrodes using a Bio-Logic (SP-240) impedance analyzer. The measurements were conducted at f = 1 Hz to 5 × 106 Hz and at an AC signal amplitude of 5 mV. The electrochemical stability of the PIC was determined using an asymmetric [Li¦PIC¦SS] cell at 25 °C. LSVs were obtained by scanning an applied potential from 3.0 V to 6.0 V vs. Li/Li+ at a rate of 5 mV s−1. To evaluate the ionic and electronic transport behavior of CEs, we conducted AC-impedance and DC polarization analyses on symmetric cells with a CE sheet and two ion-blocking SS electrodes. The CE sheet was prepared by mixing LFP and PTFE (weight ratio = 85:15) in deionized water. The LFP–PTFE sheet was rolled using a glass rod and pressed with a twin roller. The resulting CE sheets with a thickness of ~200 μm were dried under vacuum at 100 °C. In addition, the PIC-modified CE sheet was obtained via infusion of the PIC into both sides of the P-CE. AC-impedance measurements were performed at f = 1 Hz to 5 × 106 Hz with an AC signal of 5 mV amplitude. For the DC polarization experiments, the current vs. time profiles were measured by applying a constant potential of 1.0 V.
https://doi.org/10.1016/j.cej.2020.127274_p4_7 | We constructed two-types of SSBs: (i) a coin-type unit cell (CR-2032) and (ii) a pouch-type bipolar battery with three unit cells connected in series. A BSE membrane was prepared via a solution-casting method as reported in our previous work [42]. Briefly, PEO (Mw = 600,000, Aldrich) and LiClO4 (99.99%, Aldrich) ([EO]:[Li] molar ratio = 18:1) were dissolved in anhydrous acetonitrile (99.8%, Aldrich), and the solution was vigorously stirred at 60 °C for 12 h. Then, LLTO powders ([PEO–LiClO4]:[LLTO] weight ratio = 50:50) were added into the solution. The resulting solution was cast onto a PTFE plate and dried at room temperature. After the evaporation of the solvent, a free-standing BSE membrane made of PEO–LiClO4 and LLTO was obtained with a thickness of ~30 μm. The coin cells were assembled with a metallic Li anode, BSE, and LFP-based CE. The area and MCE of the CEs were 0.785 cm2 and 2.5–10.0 mg cm−2, respectively. The discharge–charge and cycling experiments were carried out in the voltage range of 2.5–4.0 V vs. Li/Li+ at different current densities using a battery tester (MACCOR-4000). In the case of the pouch-type bipolar SSBs, SS foils (thickness = 20 μm) were used as the bipolar plates, and the size and MCE of the CE were 5 cm × 5 cm and 4.7 mg cm−2, respectively. Three unit cells were stacked and connected in series inside an Al pouch to construct a 10 V-class bipolar SSB. The galvanostatic discharge–charge tests were conducted at a voltage range of 8.0–12.0 V vs. Li/Li+. The battery assembly was made in an Ar-filled glove box, and all electrochemical tests were conducted at 65 °C.
https://doi.org/10.1016/j.cej.2020.128016_p1_2 | The development of electric vehicles and smart grids with extraordinarily high energy density rechargeable batteries is the trend of the times [1], [2]. In contrast to the conventional Li-ion technology, Li-metal batteries (LMBs) (such as Li-sulfur and Li-air, etc.) consisting of the Li anode that owns the highest specific capacity (3860 mAh g−1) and lowest electrochemical potential (−3.04 V versus the standard hydrogen electrode) are believed to satisfy the ever-increasing demands towards battery techniques [3], [4]. Unfortunately, technical challenges raised by the instable interface between highly-reductive Li metal and non-aqueous electrolytes will trigger a series of issues. It includes repeated interfacial parasitic reactions that continuously consume both electrolyte and active Li source, and uncontrollable Li deposition that induces dendritic Li growth, which seriously limits the practical application of LMBs [5].
https://doi.org/10.1016/j.cej.2020.128016_p1_3 | Over the past few decades, great efforts have been made to provide answers for the dilemma of Li metal anode with numerous strategies [6], [7], [8]. Notoriously, the local current density will be concentrated derived from electrode defects within the depositing process, which then leads to the proliferation of dendrites [9]. Given this recognition, constructing stable three-dimensional lithiophilic frameworks, such as hollow carbon spheres [10], grapheme [11], and metallic current collectors [12], [13], will efficiently reduce local current density and extend the Sand’s time [14], [15]. Besides, the ionic concentration gradient in the bulk electrolyte is also concerned with the dendrite formation and unstable operation of Li metal anode. By homogenizing the Li-ion distribution and reduce the ionic concentration gradient is proved to be a promising strategy to achieve superior electrochemical performance [16]. For example, lithiophilic host [17], [18], and electrolyte additives [19], [20] can greatly relieve the concentration polarization to ensure homogeneous distribution and deposition of Li ions within the battery system [21].
https://doi.org/10.1016/j.cej.2020.128016_p1_4 | Furthermore, to realize dendrite-free Li anode, the uniform migration of Li ions within the SEI film seems to be of great importance [22]. Nevertheless, the practical electrolyte-derived heterogeneous SEI with inferior ionic conductivity and poor mechanical properties is usually faced with large diffusion resistance of Li ions and serious electrode expansion–shrinkage induced damages during battery operation (Fig. 1a) [23]. Consequently, constructing an ideal artificial SEI film is extremely feasible and essential for the stable Li metal anode [24], [25], [26], [27]. There are two main approaches: one is ex-situ fabrication of protective layers, such as inorganics [28], [29], [30], polymers [31], [32], and dual-phase composite film [33], [34], [35]. Another is to develop in-situ SEI by adjusting the composition of electrolytes, including additives [36], [37], [38], concentrated Li salt [39], [40], and fluorinated electrolytes [41], [42]. Recently, the design and development of artificial SEI using Li-ion conductor to regulate the electrochemical deposition of Li has attracted increasing attention [43], [44], [45]. The artificially constructed SEI with superior Li-ion conductivity can guarantee fast ion transport and a more stable interface for high-performance Li metal anode. However, the SEI layers formed by these methods are either complex or unstable after long-term cycling. And the structural evolution of SEI, especially its composition distribution at the atomic scale, is still unclear and faces great challenges.
https://doi.org/10.1016/j.cej.2020.128016_p1_6 | The ASO fibers with high fire retardancy and excellent electrical insulation properties have been widely used in many aspects of daily life [46]. Of note, there are abundant polar functional groups (Si-O, Al-O) within the ASO fiber structure that may have strong interaction with Li ions and endow it with highly lithiophilic property [47], [48]. However, it is rarely realized that the ASO with such appealing features can be appropriately applied to the safe and stable LMBs. Herein, we proposed a facile approach to achieve a fast-ion conducting interface for dendrite-free Li anode by employing the ASO interface layer. The lithiophilic porous matrix of ASO can serve as a reservoir for Li ions to markedly balance the Li-ion concentration gradient, effectively inhibiting the local aggregation of Li ions and the heterogeneous Li deposition. More importantly, in virtue of atomic-resolution cryogenic transmission electron microscopy (cryo-TEM), the ASO can render a benign inorganics-rich SEI film (Fig. 1b). And the excellent ionic conductive species derived from the electrochemical reduction of ASO can also be incorporated inside SEI, which can finally realize the fast-ion conducting interface for stable Li metal anode. Therefore, this facile but highly-effective strategy will make significant contributions to the commercialization of LMBs.
https://doi.org/10.1016/j.cej.2020.128016_p2_3 | The Li foil was bought from China Energy Lithium Co. Ltd. and was polished before use until it was metallic shiny. The aluminum silicate (ASO) fiber felt was obtained from Zhongying Asbestos Chemical Co. Ltd. LiFePO4 (LFP) and LiNi0.8Co0.1Mn0.1O2 (NCM811) cathode materials were purchased from MTI Kejing Group. The LFP or NCM811 cathode was made up of 80 wt% LFP or NCM811, 10 wt% PVDF binder, and 10 wt% carbon black. All electrolytes used were bought from Jinghong New Energy Technology Co. Ltd.
https://doi.org/10.1016/j.cej.2020.128016_p2_5 | The morphology and microstructure of Li deposits were studied using field emission scanning electron microscopy (FE-SEM, Nova Nano SEM 450). Fourier transform infrared radiation (FTIR) was used with an infrared spectrophotometer (Nicolet 6700). Cryo-TEM characterizations were performed on transmission electron microscopy (TEM, FEI Talos-S) with a Gatan 698 cryo-transfer holder. The Li capacity of 0.5 mAh cm−2 was plated onto the Cu TEM grids at 1 mA cm−2 in an ether-based electrolyte. X-ray photoelectron spectroscopy (XPS, Thermo Scientific Nexsa) with a monochromatic Al-Kα X-ray source was performed to detect the chemistry of the cycled Li metal anode. To avoid air exposure, the vacuum transfer vessel was used to transfer the samples. Electrochemical impedance spectroscopy (EIS) measurements, the ionic conductivity and cyclic voltammetry (CV) were carried out using a CHI660 electrochemical workstation with the frequency ranging from 1 MHz to 1 mHz. The exchange current density was measured through the CV curves of symmetric Li/Li cells and the cells should be tested after more than 24 h. A fixed sweep rate of 1.0 mV s−1 was used within a voltage range from −200 mV to 200 mV. The exchange current density (i0) was calculated from the voltage range of 80–120 mV by employing a linear fit of Tafel plots.
https://doi.org/10.1016/j.cej.2020.128016_p2_7 | CR2032-type coin cells were assembled in a glove box filled with Ar atmosphere (H2O < 0.1 ppm, O2 < 0.1 ppm). Neware multichannel battery cycler was employed to evaluate the electrochemical performance. The ether-based electrolyte used in the experiment was 1.0 M LiTFSI in DOL/DME (1:1 in volume) with 0.2 M LiNO3 additive. The amount of electrolyte used for each cell is about 60 µL. To investigate the Coulombic efficiency, the ASO-coated Cu was used as the working electrode and Li metal served as the reference and counter electrode. Cells were first cycled at 0.01–1.0 V at 0.05 mA cm−2 for three cycles to stabilize the SEI. The Li/Li symmetric cells were cycled at 1, 3, or 5 mA cm−2 with a cycling capacity of 1 or 3 mAh cm−2. The ASO was directly placed on Li metal as the ASO/Li anode. The Li/LFP full cells were assembled by using Li anode, a piece of Celgard 2500 separator, and an LFP cathode. The mass loading of LFP is about 2 mg cm−2. These cells were cycled within the potential range of 2.5 to 4.2 V at 1 C (1C = 170 mA g−1). Besides, the high mass loading of LFP was ~15 mg cm−2 (~2.55 mAh cm−2). And the employed ASO/Li@Cu or Li@Cu anode was prepared by depositing limited Li of 10 mAh cm−2 on the Cu current collector. The Li/NCM811 full cells were assembled and the mass loading is about 2.4 mg cm−2. These cells were cycled within the potential range of 3.0 to 4.3 V at 1.5 C (1C = 180 mA g−1) and the electrolyte used here was 1 M LiPF6 in EC/EMC/DMC (1:1:1 in volume) with 1% FEC additive. The pouch cells were also assembled by pairing LFP cathode (with capacity of about 100 mAh) with Li-Cu composite strip (50 μm in thickness) and cycled with a voltage range of 2.5 to 3.8 V. The electrolyte was 1 M LiPF6 in EC/EMC/DEC (1:1:1 in volume) with 1% FEC additive.
https://doi.org/10.1016/j.cej.2020.128016_p3_2 | The employed ASO fiber felt (Fig. S1) is a porous network structure and the size is around 19 mm diameter and 0.16 mm thick. Scanning electron microscopy (SEM) shows that the ASO is made up of interconnected fibers ranging in diameter from 2 to 6 μm (Fig. S2). The energy-dispersive X-ray spectroscopy mappings demonstrate the homogenous distribution of Al, Si, and O within the fiber matrix. The FTIR spectrum (Fig. S3) presents that there are mainly peaks related to the vibration of the Si–O−(Si, Al) band [49], [50]. According to the XPS spectra in Fig. S4, the peaks of Si 2p and Al 2p gradually shift to higher binding energy after being socaked in electrolytes. These results are attributable to the interaction between Li ions and ASO, resulting in the decrease of electron cloud density around Si and Al atoms. Thus, the porous structure of ASO with abundant polar groups are expected to facilitate a rapid and uniform Li-ion diffusion between electrodes [47], [48]. X-ray diffraction (XRD) was also performed (Fig. S5). It shows that there are no obvious crystalline diffraction peaks, indicating its amorphous nature. The high-resolution transmission electron microscopy (HRTEM) (Fig. S6) and corresponding fast Fourier transform (FFT) image (inset in Fig. S7) further indicate that the ASO fiber is amorphous. And the elemental mappings of the single ASO fiber (Fig. S7) also reveal that the element O, Si and Al are distributed uniformly in the ASO fiber.
https://doi.org/10.1016/j.cej.2020.128016_p3_3 | The morphology and microstructure of deposited Li under the protection of ASO was characterized using cryo-TEM. As shown in Fig. 2a, the uniform Li microspheres can be found on the Cu grid with the ASO. In contrast, there are lots of Li dendrites on the bare Cu grid (Fig. S8). Fig. 2b is the cryogenic scanning TEM (cryo-STEM) image of the Li deposited on the Cu grid with ASO and the corresponding elemental mappings (Fig. 2c, d, and Fig. S9) show the homogenous dispersion of element Al and Si throughout the SEI region. Comparing the chemical components of SEI developed with and without the protection of ASO (Fig. S9, 10), the extra reduced ASO species were found within the SEI formed beneath the ASO, indicating the role of ASO in regulating the SEI. Furthermore, we observed the HRTEM image of the deposited Li from the [1 1 1] zone axis direction (Fig. 2e). It shows that the thickness of SEI regulated by ASO is around 10 nm and possesses an inorganic-rich structure, mainly consisting of nanocrystalline Li2O and Li2CO3 (Fig. 2f). The corresponding FFT image reveals the diffraction patterns of Li, Li2O, and Li2CO3, but still no crystalline phases of ASO species (Fig. 2h). It suggests that these lithiated species are amorphous and finally form part of the amorphous region within SEI in Fig. 2e. The measured lattice spacings of 0.25 and 0.15 nm match well with the {1 1 0} and {2 1 1} planes of metallic Li (Fig. 2i). In comparison, the thickness SEI on Li dendrites that formed without the ASO is thicker and has a typical mosaic structure with Li2O nanocrystals dispersed into the amorphous matrix (Fig. 2g), which can be further verified by the corresponding FFT image (Fig. 2j).
https://doi.org/10.1016/j.cej.2020.128016_p3_5 | In addition, ex situ X-ray photoelectron spectroscopy (XPS) was also used to identify the chemistry of the ASO-derived SEI on the cycled Li after 20 cycles. As displayed in Fig. 3a, the C 1s spectra of the SEI formed with and without ASO exhibit four peaks at 292.9, 289.5, 286.3, and 284.8 eV, assigned to CF3, OCO, CO, and CC groups, respectively [6], [51]. Distinctly, the C 1s spectra of ASO-derived SEI show less organic moieties especially for OCO groups derived from the decomposition of the organic solvents. And the signal of CF3 groups belong to LiTFSI is much stronger in both the C 1s and F 1s spectra for ASO-derived SEI, while the SEI formed without the ASO shows strong signals of LiF derived from the decomposition of the electrolyte. These results declare that the existence of ASO on Li metal can reduce the decomposition of electrolyte, that is, suppress the parasitic reactions between Li and electrolyte [52]. More importantly, the inorganic species of LixAlOy (at 75 eV) and LixSiOy (at 101.6 eV) derived from the ASO upon cycling are also detected, which are regarded as fast-ion conducting phases (Fig. 3a) [53], [54]. Cyclic voltammetry (CV) measurement was also conducted using Li-Cu half cells with or without the ASO layer (Fig. 3b). Compared with the CV curve of the cell without ASO, the one with ASO shows one irreversible cathodic peak at around 1.61 V, implying the electrochemical reduction of ASO during the primary Li deposition process. Subsequently, these lithiated ASO species were embedded into the SEI layer, which had been confirmed by the XPS and cryo-TEM results.
https://doi.org/10.1016/j.cej.2020.128016_p3_7 | With the inorganics-rich SEI layer regulated by ASO, it is expected to promote the rapid diffusion of Li ions in the SEI due to the formed abundant heterogeneous grain boundaries between inorganics [55]. To confirm the conjecture, electrochemical impedance spectroscopy (EIS) analysis of symmetric Li/Li cells was conducted. As can be seen in Fig. S11, the cells with ASO deliver lower interfacial impedance than cells with bare Li, demonstrating the reinforced Li-ion transport kinetics [56]. Since the acceleration of charge-transfer kinetics can be further confirmed from the exchange current density (i0), the Tafel plots were then obtained from cyclic voltammetry of symmetric cells. As shown in Fig. 3c, a much larger i0 of SEI formed with ASO (0.36 mA cm−2) indicates the effectively accelerated interfacial charge-transfer process compared to that of the electrolyte-derived SEI (0.16 mA cm−2), which is consistent with the EIS results [57]. Consequently, the ASO can endow a fast-ion transport interface, and effectively improve the cycling stability of Li metal anode.
https://doi.org/10.1016/j.cej.2020.128016_p3_8 | The electrochemical evaluation was conducted in a half cell to further demonstrate the positive effect of ASO on stabilizing Li metal (Fig. 4a). Under a current density of 0.5 mA cm−2, the initial CE of ASO/Cu is lower possibly due to the partial lithiation of ASO and electrode defects. And with the formation of stable interface, ASO-coated cells deliver improved Coulombic efficiency (CE) over 400 cycles, whereas the CE of cells with bare Li starts to go down only after 150 cycles. At a higher current density of 1 mA cm−2, the ASO-modified electrode achieves an average CE of 97% over 170 cycles. In contrast, the CE for cells with bare Li foil reveals inferior electrochemical performance and quickly drops below 90% after 70 cycles, implying the formation and growth of Li dendrites. Besides, there also can maintain higher CE for ASO-coated cells even for a high Li areal capacity of 3 mAh cm−2 (Fig. S12). The morphologies of the cycled Li anodes with and without ASO after 30 cycles were surveyed (Fig. 4b-g). There was a clear contrast between the unprotected Li (black) and the ASO-protected Li (silvery white) from the optical images (Fig. 4b, e). According to SEM images, the homogenous Li deposition and dendrite-free morphology can be realized with the help of ASO (Fig. 4f, g). However, there appears a large number of dendrites on the bare Li, which prevailingly results from the nonuniform Li deposition (Fig. 4c, d).
https://doi.org/10.1016/j.cej.2020.128016_p3_10 | To investigate the cycling performance of ASO modified Li anode, symmetric coin cells were assembled and tested under different current densities with a cycling capacity of 1 mAh cm−2. When cycled at 1 mA cm−2, the overpotential for bare Li anode quickly drops to lower value and soon presents a gradually increased overpotential (Fig. 5a and S13), which can be ascribed to the formation of Li dendrites along with the accumulation of dead Li and ruptured SEI upon Li plating/stripping process (Fig. S14a, b). By contrast, there shows slightly higher overpotential for ASO/Li anode due to the reduction of ASO and it gradually stabilizes after several cycles. From SEM images of the cycled ASO/Li anode, it reveals that ASO can be partially embedded within the SEI layer to realize the dendrite-free Li deposition (Fig. S14c, d and Fig. S15). Finally, the ASO/Li anode delivers superior cycling stability with a much smaller overpotential of ~30 mV and ultralong lifespan of 3800 h. When the current density goes up to 3 mA cm−2 (Fig. 5b), cells with bare Li foil perform very well at the initial stage, while the voltage starts to rise after cycling for about 500 h. Dramatically, it is obvious that cells with the ASO film show a flat voltage plateau with a low overpotential of ~80 mV for more than 5500 cycles (Fig. 5b). Under a current density of 5 mA cm−2 with a capacity of 3 mAh cm−2, similar trends were observed and the ASO-protected symmetric cell still kept a more stable and lower overpotential (Fig. S16). Electrochemical impedance spectroscopy (EIS) was conducted to explore the interfacial stability. The Nyquist plots for cells with bare Li and ASO-coated Li electrodes after 1 and 10 cycles were detected (Fig. S17). After 1 cycle of Li plating/stripping, the interfacial resistance of the cell with bare Li foil reaches as large as ~106 Ω, while the cell modified with ASO displays much smaller interfacial resistance (about 38 Ω). After 10 cycles, the resistance for the ASO modified cell is almost 19 Ω with slight variation. In sharp contrast, the resistance of the cell with bare Li drops to ~52 Ω, which arises from the deteriorating interface and the growth of Li dendrite [58]. Obviously, the low and stable interfacial resistance can be realized assisted by ASO, in accordance with the lower overpotential during stripping and plating.
https://doi.org/10.1016/j.cej.2020.128016_p3_12 | To further verify the efficiency of the ASO in LMBs, full cells were assembled by employing the ASO-modified Li foil as the anode and commercial LiFePO4 (LFP) as the cathode. Fig. 5c reveals the long-term cycling abilities of Li/LFP cells with or without ASO at 1 C. As can be seen, the ASO/Li anode delivers a much higher and more stable capacity than that of cells without ASO. Remarkably, the cell with ASO-modified Li anode still exhibits a high capacity of ~130 mAh g−1 with the capacity retention of 79% after 500 cycles. In comparison, the capacity of the cell with bare Li foil decreases promptly and maintains only ~81 mAh g−1 with the capacity retention of 49% after 500 cycles. This dilemma might be related to the uncontrollable growth of dendrites with high tortuosity that easily accumulates the dead Li and lowers the Li utilization during the charge/discharge process [59]. This difference can also be reflected in the voltage profiles (Fig. S18). The voltage polarization of the cell protected by ASO has a little change from the 100th to 500th cycles, while the voltage polarization of the unprotected cell shows a significant increase. Combined with the CV curves of LFP full cells (Fig. S19), it delivers that the ASO/Li anode endows lower gap between redox peaks with sharper shape, indicating the better kinetics for Li insertion and extraction [60]. Further, the ASO/Li anode can present improved electrochemical performance when matched with NCM811 cathode in the commercial carbonate-based electrolyte (Fig. S20, 21). In addition, under higher mass loading of LFP and lower N/P ratio, the cells with ASO/Li@Cu show an enhanced lifespan, and the capacity still possesses 151.6 mAh g−1 after 120 cycles with an average CE of 99.8%. However, the capacity of cells with Li@Cu declines rapidly after 40 cycles. The availability of ASO was further tested by using the pouch cell. It shows that the LFP-ASO/Li@Cu pouch cell delivers better stability and lower voltage polarization, while the capacity of LFP-Li@Cu pouch cell decays very quickly only a few cycles (Fig. S22). These results demonstrate that the fast-ion conducting interface assisted by ASO can effectively suppress the growth of Li dendrites and possess great application potential in high-energy–density LMBs.
https://doi.org/10.1016/j.cej.2020.128016_p4_2 | In summary, we demonstrated a design of fast-ion conducting interface as an efficient method for stabilizing Li metal anode, which is achieved by the deployment of the ASO fiber felt comprising a three-dimensional fiber network structure. Firstly, the ASO can effectively manipulate the Li-ion flux through the strong interaction between Li ions and well-distributed polar functional groups, realizing uniform Li deposition behaviors. Furthermore, by means of cryo-TEM and XPS characterizations, the fast Li-ion diffusion at the Li anode surface can be guaranteed owing to the high Li-ion conductivity and inorganics-rich SEI film assisted by ASO. Consequently, the cells protected with ASO reveal dendrite-free Li deposition and superior electrochemical performance, which deliver extended lifespan over 5500 cycles (~3670 h) at a high current density of 3 mA cm−2 without a short circuit. Moreover, the full cell in configuration with LFP cathode and the ASO/Li anode exhibits long-term lifespan for over 500 cycles. When paired with NCM811 cathode, cells with ASO/Li also maintain better cycling performance. Even under higher mass loading of LFP and a lower N/P ratio, cells protected with ASO still can deliver improved cyclic stability. Moreover, the potential application of ASO also has been confirmed in the practical pouch cells. This reported facile and efficient artificial SEI design for fast-ion conducting interface will inevitably shed light on the establishment of design criterion for ideal artificial SEI layers in LMBs as well as other high-energy-density alkali metal battery systems.
https://doi.org/10.1016/j.cej.2021.128415_p1_2 | The Li metal is well regarded as “Holy Grail” anode material for next generation rechargeable battery because it has the highest theoretical capacity (3860 mA h g−1, 10 times that of commercial graphite anode) and lowest electrochemical potential (−3.04 V versus SHE) among all possible anode materials [1], [2], [3], [4]. However, the development of Li metal batteries (LMBs) is hindered by severe safety concerns. (1) The organic liquid electrolyte is volatile, flammable, and leaks easily [5], [6]. (2) The continuous growth of Li dendrites during repeated plating/stripping processes can pierce the separator, cause battery short circuit, and further arouse fire and explosion [7], [8]. Numerous efforts have been devoted to address the safety issues of liquid battery, such as adding electrolyte additives [9], [10] adopting high-salt concentration electrolytes [11], [12] coating inorganic particles on separators [13] using fire-retardant liquid electrolytes [14] creating an alloy surface on the Li metal [15] or a solid electrolyte interphase (SEI) [16] and developing solid electrolytes [17], [18].
https://doi.org/10.1016/j.cej.2021.128415_p1_3 | Among these strategies, solid polymer electrolytes (SPEs) not only overcome the persistent defects of liquid electrolytes, such as electrolyte leakage, toxicity and explosion, but also offer the possibilities for developing integrated and flexible batteries [6], [19], [20]. However, the practical application of SPEs is mainly limited by two defects. Firstly, SPEs exhibit low ionic conductivity at room temperature. The Li+ movement is hindered by slow segmental relaxation and part of the polymer crystallinity [21]. Secondly, the SPE that is prepared by casting method often has incomplete interface contact with electrodes.
https://doi.org/10.1016/j.cej.2021.128415_p1_4 | To address the first issue, extensive efforts, such as blending of polymers [22] copolymerization [23] crosslinking [24], [25] and adding inorganic fillers [26], [27] or plasticizers, have been adopted to address this problem. Y. Cui et al. developed a composite polymer electrolyte on the basis of the chemical crosslinking of polyethylene oxide (PEO) and monodispersed ultrafine SiO2, which suppressed the polymer crystallinity and led to a high Li-ion conductivity (4.4 × 10−5 S cm−1 at 30 °C) [28]. J. Ma et al. prepared a polyvinylidene fluoride (PVDF)–polyvinyl acetate-based SPE selectively wetted by tetramethylene sulfone for high-voltage Li/LiCoO2 battery, which demonstrated high Li-ion conductivity and excellent cycle and rate capability [29].
https://doi.org/10.1016/j.cej.2021.128415_p1_5 | To address the second issue, the in-situ polymerization in the assembled cells for polymer electrolyte formation has recently attracted attention due to the advantages of intimate electrolyte/electrode interface contact and simple assembly (similar to the assembly of liquid electrolyte cell) advantages [30]. G.L Cui et al. proposed a poly(vinylene carbonate) (PVCA)-based polymer electrolyte via a facile in-situ polymerization method, which possessed good interfacial contact and compatibility with electrodes. The initial interface impedance between PVCA-GPE and lithium metal is 190 Ω for the in-situ polymerization, while that is 1400 Ω for ex-situ polymerization [31].
https://doi.org/10.1016/j.cej.2021.128415_p1_6 | Although great progress has been made, SPE is still suffering from high flammability even under the addition of 30 wt% inorganic fillers [32]. Triethyl phosphate and trimethyl phosphate are flame-retardant solvents that provide fire-extinguishing function when catching fires [5], [33], [34]. Specifically, the small radical species containing P ([P]·) is generated by an external heat source and further scavenge the main active agent (H· radicals) of combustion chain branching reactions [35]. The chemical reaction is as follows: [P]· + H· = [P]H. In fact, P-containing polymer materials with flame-retardant ability on the basis of the similar mechanism have been added in cotton, plastic, and rubber for their safe use in our daily life [36], [37], [38]. Besides, polyimide (PI) is also a good flame-retardant material, which does not catch fire.
https://doi.org/10.1016/j.cej.2021.128415_p1_7 | Inspired by the above findings, we realize that the SPEs with flame-retardant functionality may have potential to fundamentally solve the safety issues of LMBs. Here, we design and prepare an IFR-SPE via one-step in situ polymerization of two novel synthetic monomers with P by using porous PI film as a supporting framework to settle the flammability issue of SPEs. First, two P-containing monomers, 2-((bis(2-(2-(2-methoxyethoxy) ethoxy) ethoxy) phosphoryl) oxy) ethyl acrylate (BEPA) and ((oxo-phosphanetriyl) tris(oxy)) tris(ethane-2,1-diyl) triacrylate (OPTTA) were synthesized. Then, the IFR-SPE was prepared via the in-situ crosslinking of these two synthetic P-containing monomers with porous PI film as a supporting host. The obtained IFR-SPE possesses not only the outstanding flame-retardant ability, but also the sufficient flexibility for abuse like twisting, folding, and unfolding. Furthermore, the IFR-SPE shows high ionic conductivity of 0.28 mS cm−1 at 25 °C and an acceptable electrochemical stability window up to 4.12 V. It is compatible with Li metal electrode and could be used in Li/LiFePO4 cell with enhanced safety.
https://doi.org/10.1016/j.cej.2021.128415_p2_3 | Phosphorus oxychloride, triethylene glycol monomethyl ether, hydroxyethyl acrylate, and 4-dimethylaminopyridine (DMAP) were purchased from Sigma-Aldrich. Dichloromethane (DCM), anhydrous MgSO4, triethylamine, and N-methyl-2-pyrrolidone (Adamas) were obtained from Shanghai Tansoole platform. AIBN (99%) was obtained from Aladdin Chemical Reagent Co. Ltd. and recrystallized with methanol. PVDF and C black were purchased from Sigma-Aldrich. The PI film (thickness: 45 μm) was purchased from Jiangxi Advanced Nanofiber S&T Co., Ltd. The LiFePO4 powder and LiFSI (battery grade) were supplied by Shenzhen Dynanonic Co. and Shenzhen Xinzhoubang Technology Co., Ltd., respectively.
https://doi.org/10.1016/j.cej.2021.128415_p2_5 | Phosphoryl chloride (15.3 g, 0.1 mol, 1.0 equiv.) was added into 50 mL DCM. The solution was then cooled to 0 °C by an ice bath and magnetically stirred under Ar. Subsequently, a mixed solution of triethylene glycol monomethyl ether (32.84 g, 0.2 mol, 2.0 equiv.), triethylamine (32 g, 0.315 mol, 3.15 equiv.), and DMAP (1.2 g, 0.1 equiv.) in 30 mL DCM was added dropwise to the above solution over the course of 2 h. Then, hydroxyethyl acrylate (11.6 g, 0.1 mol, 1.0 equiv.) in 20 mL DCM was added, and the mixture was stirred for an additional 24 h at room temperature. Triethylamine hydrochloride salt was removed via filtration and the solution was washed with deionized water (3 × 60 mL). The organic layer was purified by stirring over activated C. The solution was further purified with a neutral Al2O3 column and a silica gel column chromatography, and then was dried over anhydrous MgSO4. DCM solvent was removed by rotary evaporation to obtain the final product. The obtained BEPA was added by 4A molecular sieve and stored in the refrigerator
https://doi.org/10.1016/j.cej.2021.128415_p2_7 | Phosphoryl chloride (15.3 g, 0.1 mol, 1.0 equiv.) was added into 50 mL DCM. The solution was then cooled to 0 °C by an ice bath and magnetically stirred under Ar. Subsequently, a mixed solution of hydroxyethyl acrylate (34.8 g, 0.3 mol, 3.0 equiv.) and triethylamine (32 g, 0.315 mol, 3.15 equiv.) in 50 mL DCM was added dropwise over the course of 2 h to the above solution. Then, the mixture was stirred for additional 24 h at room temperature. Triethylamine hydrochloride salt was removed via filtration and the solution was washed with deionized water (3 × 60 mL). The organic layer was purified by stirring over activated C and the obtained solution was further purified with a neutral Al2O3 column and a silica gel column chromatography. Then, the solution was dried over anhydrous MgSO4. DCM was removed by rotary evaporation to obtain the final product. OPTTA was added by 4A molecular sieve and stored in the refrigerator.
https://doi.org/10.1016/j.cej.2021.128415_p2_9 | The LiFePO4 electrode was prepared by mixing 80 wt% LiFePO4, 10 wt% C black, and 10 wt% PVDF binder dissolved in NMP. The resulting slurry was pasted onto C-coated Al foil and dried at 70 °C for 1 h in an air-circulating oven and further dried at 100 °C under high vacuum for 6 h. The mass loading of the LiFePO4 active material on the electrodes was 2.0–2.5 mg cm−2.
https://doi.org/10.1016/j.cej.2021.128415_p2_11 | LiFSI (0.80 g) was added into the solution of BEPA (1.30 g) and OTPPA (0.06 g). Then, 0.90 g FEC (29 wt% of solution) and 0.014 g AIBN (1 wt% of monomer, 0.5 wt% of PPS) were added to the above solution to obtain transparent homogeneous precursor electrolyte under stirring at 25 °C for 1 h. Lastly, the precursor electrolyte solution was injected into 2032-type coin cells with Li metal anode, LiFePO4 cathode, and porous PI film in an Ar-filled glove box (MB-10 compact, MBRAUN) containing less than 0.5 ppm H2O and O2. The porous PI film was used as a supporting framework and separator for preventing cell short-circuit before in-situ polymerization. After assembly, the cells stayed for 2 h to completely wet the electrolyte/electrode interface and the PI membrane. Finally, they were heated and kept at 70 °C for 24 h for the polymerization and the solidification of the precursor solution. Here, the thicknesses of lithium foil, polymer electrolyte, and cathode foil is 300 μm, 45 μm and 49 μm, respectively.
https://doi.org/10.1016/j.cej.2021.128415_p2_13 | The morphologies of the PI membrane and the polymer electrolyte were investigated using the FEI Nova SEM 230 ultra-high resolution FESEM (USA). Energy-dispersive X-ray spectroscopy (EDS) was used to observe the elemental distribution of the polymer electrolyte. The chemical structure of samples was recorded on an FTIR spectrometer (Bruker VECTOR22) in the frequency range of 400–4000 cm−1 with a resolution of 4 cm−1 and 32 scans. TGA (STA449F3) was adopted to examine the thermal stability of IFR-SPE under Ar atmosphere in the temperature range from room temperature to 800 °C at a heating/cooling rate of 10 °C min−1. The 1H, 13C, and 31P NMR spectra of BEPA and ETPPA were recorded on the Bruker AVANCE III HD 500 MHz by using tetramethylsilane as an internal reference and CDCl3 as a solvent at room temperature.
https://doi.org/10.1016/j.cej.2021.128415_p2_15 | The ionic conductivities (σ) of the polymer electrolyte between two stainless steel (SS) disks were measured by electrochemical AC impedance spectroscopy (EIS) technique using CHI760e electrochemical workstation from the high frequency 1 MHz to low value of 1 Hz. The conductivities were calculated using the following equation:
https://doi.org/10.1016/j.cej.2021.128415_p2_16 | where σ presents the ionic conductivity, R, S and l correspond to bulk impedance of the electrolyte film, the effective contact area (1.91 cm2) between the electrode and electrolyte, and the film thickness, respectively.
https://doi.org/10.1016/j.cej.2021.128415_p2_17 | The electrochemical anodic stability of polymer electrolyte was evaluated by linear sweep voltammetry (LSV) with SS/polymer electrolyte/Li coin cell at a scan rate of 0.1 mV s−1 from open circuit voltage to 6 V vs. Li+/Li, where stainless steel (SS) was working electrode and Li was counter/reference electrodes.
https://doi.org/10.1016/j.cej.2021.128415_p2_18 | The cycling performances of assembled cells were evaluated at various charge/discharge rates at room temperature on a LAND battery test system (Wuhan Kingnuo Electronics Co., Ltd., China). The cut-off voltage was 4.0 V for charging and 2.5 V for discharging. Meanwhile, all the test cells would be activated by a small current rate of 0.1C in the initial 2 cycles.
https://doi.org/10.1016/j.cej.2021.128415_p3_2 | The synthetic pathways of OPTTA and BEPA are shown as Fig. 1a and 1b, respectively. 1H, 13C, 31P nuclear magnetic resonance (NMR) spectroscopy and mass spectrum analysis confirmed the successful synthesis of two monomers OPTTA and BEPA (Supporting Information, Fig. S1–S4). The characteristic resonance peaks of both triethylene glycol monomethyl ether (–CH2–CH2–O– repeating units, 3.56–3.77 ppm; –OCH3, 3.40 ppm) and hydroxyethyl acrylate (–CH = CH2, 5.85–6.50 ppm) can be observed in the 1H NMR spectrum from the BEPA monomer (Fig. S1). The 13C NMR spectrum in Fig. S2 (a) also shows that the BEPA has evident peaks of CH2 = CH– (131.5 and 128.0 ppm) and –CH2–CH2–O– repeating units (70.6 ppm). Furthermore, the 31P NMR spectrum was used to characterize the phosphate ester structure of BEPA. As shown in Fig. S3 (a), the characteristic resonance peak of phosphorus was at − 1.05 ppm. The mass spectrum of BEPA in Fig. S4 (a) exhibits the [M + H] peak at 489.2 and the [M + Na] peak at 511.2. All above tests confirm the formation of BEPA monomer.
https://doi.org/10.1016/j.cej.2021.128415_p3_4 | After the substitution reaction of hydroxyethyl acrylate and POCl3, the 1H NMR spectrum of the crosslinker OPTTA in Fig. S1 (d) presents a characteristic peak (–CH2 = CH–, 5.85–6.50 ppm) and an increased chemical shift (–PO–CH2–CH2, 4.30 and 4.38 ppm) from –CH2–CH2–COO– (3.88 and 4.32 ppm). As shown in Fig. S2 (b), typical peaks of CH2 = CH– (131.5 and 128.0 ppm) and –O–CH2–CH2–O– (65.6 and 62.9 ppm) are observable in the 13C NMR spectrum of OPTTA. Besides, the 31P NMR spectrum in Fig. S3 (b) presents a typical peak at –1.35 ppm. The mass spectrum of OPTTA in Fig. S4 (b) displays the [M + H] peak at 393.1 and the [M + Na] peak at 415.1. All the above analysis results indicate that the crosslinker OPTTA has been successfully synthesized.
https://doi.org/10.1016/j.cej.2021.128415_p3_5 | The preparation route of three-dimensional (3D) crosslinked IFR-SPE framework and the schematic diagram for the formation of an integrated cell are shown in Fig. 2a and 2b, respectively. In detail, a polymeric precursor solution (PPS) was prepared by mixing BEPA, OPTTA, Li bis(fluorosulfonyl)imide (LiFSI), 29 wt% fluoroethylene carbonate (FEC, acting as plasticizer and SEI-forming additive for the Li anode), and azodiisobutyronitrile (AIBN, 1 wt% of monomers) as thermal radical initiator. After PPS inpouring, cell assembly, and heating at 70 °C for 24 h, BEPA and OPTTA were crosslinked under the radical polymerization. Finally, the in situ polymerized and integrated cell was obtained.
https://doi.org/10.1016/j.cej.2021.128415_p3_7 | The morphology and structure of IFR-SPE have been examined by various analysis technologies. Similar to other porous membrane materials [39], SEM image in Fig. 3a shows that the PI membrane is composed of random nanofibers with large-sized pores, which can be used as a supporting framework for the polymer electrolyte. As shown in Fig. S5, porous PI membrane possesses good wettability to PPS, leading to the effective adsorption and the uniform distribution of PPS in PI. The SEM images of the cross-section and the surface of the IFR-SPE in Fig. 3b and 3c indicate that the pores are filled with polymer electrolyte after polymerization and an integrated and compact solid electrolyte has been formed. Fig. 3d presents the typical mapping images about the corresponding elements (i.e., C, N, O, F, P, and S) on the electrolyte surface and the elements distribution is homogenerous in the whole area. The polymerization of BEPA and OPTTA has been further investigated using Fourier transform infrared (FTIR) spectroscopy. As shown in Fig. 4a, the IR peaks in the range of 1610–1680 cm−1 are attributed to the C = C stretching vibration of the acrylate groups in BEPA and OPTTA. After polymerization, the characteristic C = C bond peaks disappear in the IFR-SPE, indicating the successful crosslinking reaction and formation of a new 3D framework. The X-ray diffraction patterns of the solid PEO electrolyte and IFR-SPE are compared in Fig. 4b. Sharp peaks at 21.0 and 23.5 of the PEO electrolyte indicates its semicrystalline structure and this generally results in the poor ionic conductivity. In contrast, the IFR-SPE has no evident crystallinity peak, which implies its amorphous structure and is helpful for enhancing the Li-ion conductivity. Another character of IFR-SPE is its high flexibility. Electronic digital photographs of 8 cm2 free-standing IFR-SPE film at different states are shown in Fig. S6. After abused via twisting, folding, and unfolding, the IFR-SPE film is able to regain its original shape.
https://doi.org/10.1016/j.cej.2021.128415_p3_10 | Safety is vital to the application of LMB particularly for energy storage equipment in close proximity to the human body, such as electric vehicles, portable devices, and household storage devices. Thermal shrinkage is a vital factor to estimate the potential safety of the polymer electrolyte. Fig. 4c compares the shape changes of the PP separator, PI membrane, solid PEO/LiFSI electrolyte, and IFR-SPE with the temperature. After exposure to thermal condition (150 °C, 0.5 h), the PP separator was almost completely contracted, whereas the PI membrane evidently stayed in its original state. In addition, the PEO/LiFSI melted into viscous liquid when exposed to a high temperature (150 °C) for 30 min, which can cause the short circuit of battery and severe safety issues. By contrast, the IFR-SPE morphology was still stable at the same condition. The color change in PEO/LiFSI and IFR-SPE may arise from the reaction of LiFSI and moisture after thermal exposure in air-flow oven. Thermogravimetric analysis (TGA) was applied to measure the thermal stability of IFR-SPE. Fig. 4d indicates that the IFR-SPE film was stable below 200 °C. Besides, the DSC of IFR-SPE and that without solvent or without salt have been measured as shown in Fig. S7. They did not show obvious Tg points, indicating that they have no crystallization. Significant endothermic peaks in them are caused by melting of LIFSI (melting point of 124–128 ℃) or thermal decomposition of FEC (130–150 ℃) [40]. All the samples showed high amorphous state, which could be mainly due to the presence of PI membrane, the cross-linking structure and existence of FEC solvent (or salt).
https://doi.org/10.1016/j.cej.2021.128415_p3_11 | The flammability of PP absorbed by carbonate solvents EC + DMC (1:1, v/v), PEO/LiFSI, and IFR-SPE films has been examined using the direct flame test. As shown in Fig. 5a and Video S2, the PP shrank and caught fire once ignited, and then burned violently. The PEO/LiFSI film still burned after the removal of exogenous lighter fire and burned out within 4 s (Fig. 5b and Video S3), indicating the poor safety performance. Fig. 5c and Video S4 demonstrate the flame test of the IFR-SPE film. The IFR-SPE slightly burned under the lighter fire but had no continuing combustion phenomenon after removing the lighter fire. At the same time, the IFR-SPE without PI supporting framework was ignited by flame and went out quickly within 0.4 s after removing the lighter fire (Fig. S8 a and Video S5). Besides, PI supporting framework is a N-containing fame-retardant material, which can not catch fire as shown in Figure S8 (b). The excellent fireproof property of IFR-SPE can be attributed to the flame-retardation of the phosphate group and the fireproof PI supporting framework in the polymer electrolyte. As interpreted in Fig. 5d, the phosphate group in the polymer framework can generate PO· free radicals once heated, which can capture H· and OH· released from polymer and further retard and stop polymer electrolyte combustion.
https://doi.org/10.1016/j.cej.2021.128415_p3_13 | The ionic conductivity has great influence on the electrochemical performance of LMBs. The ionic conductivities of IFR-SPE with different LiFSI concentrations were measured using AC impedance techniques from 298 K to 333 K (Fig. 6a). The IFR-SPE using 1.5 M LiFSI in PPS has higher Li-ion conductivity than those using lower salt concentration. This is accordance with some reported results [41], [42]. In view of that higher slat concentration will increase cost and deteriorate the mechanical strength of polymer electrolytes, we adopt 1.5 M LiFSI in PPS. Its ionic conductivity reaches 0.28 mS cm−1 at room temperature and 0.48 mS cm−1 at 60 °C. The activation energy of lithium-ion conduction in IFR-SPE is 0.11 eV according to the Arrhenius equation.
https://doi.org/10.1016/j.cej.2021.128415_p3_15 | For potential application in Li metal batteries, the interfacial compatibility between the IFR-SPE and the Li metal is crucial, which could be evaluated by measuring the electrochemical impedance spectroscopy (EIS) of the Li/IFR-SPE/Li cell. Fig. 6b shows EIS results of Li/IFR-SPE/Li symmetrical cell at different aging times. The AC impedance at high frequency intercept is assigned to the bulk resistance (Rb) of IFR-SPE, whereas that in lower frequency region is related to the interfacial resistance (Ri) between Li electrode and IFR-SPE. The Ri slightly increases with time within the initial five days and then becomes nearly stable with increasing aging time. This result indicates the superb compatibility of IFR-SPE to Li metal electrode. In addition, the anodic stability of the IFR-SPE is determined by linear scanning voltammetry (LSV) with a Li/IFR-SPE/SS cell at room temperature. As shown in Fig. 6c, the IFR-SPE possesses a stable oxidation decomposition onset potential of 4.12 V vs. Li/Li+, which is superior to PEO electrolyte with 3.95 V in Fig. S9.
https://doi.org/10.1016/j.cej.2021.128415_p3_16 | The electrochemical Li plating/stripping cycle performance in IFR-SPE has been investigated by using Li/Li coin cell under galvanostatic condition. As shown in Fig. 6f, Li/IFR-SPE/Li cell presents an overvoltage about 70 mV at the initial cycling stage, and followed steady overvoltage as low as 0.042 V up to 1000 h at current density of 0.5 mA cm−2 and 0.5 mAh cm−2. The high interfacial resistance in the initial cycles could be attributed to some oxide and other impurities on the original Li foil. In general, the initial several cycles belong to the activation process, in which the Li electrode surface is gradually renewed and a SEI layer is formed, along with the decreased interfacial resistance and polarization. In addition, compared with the original Li surface, the repeated Li strapping and deposition increases the specific surface area more or less, which could also suppress the voltage polarization. Besides, we have also tested Li/LiFSI-FEC/Li and Li/LiFSI-EC-DMC/Li at current density of 0.5 mA cm−2 and 0.5 mAh cm−2. Li/LiFSI-EC-DMC/Li showed steady overvoltage about 55 mV to 120 h (Fig. S10a). For Li/LiFSI-FEC/Li (Fig. S10b), the cell showed increasing overvoltage to 130 mV at 110 h and finally it appears that micro-short-circuit occurred. We observed thick and dark interface layer. It may be caused by quick reaction between lithium and FEC. The great difference in cycling behavior for three types of electrolytes could arise from their different SEI composition and properties, which are, in turn, dominated by all the electrolyte components that could participate in side-reactions. The Li/IFR-SPE/Li cell after 100 cycles at 0.2 mA cm−2 with 0.2 mAh cm−2 was disassembled to check the Li morphology change. With IFR-SPE, the Li surface is still smooth after the cycling test (Fig. 6d). But many Li dendrites can be observed when liquid electrolyte is used (Fig. 6e). The larger area observation and comparison is illustrated in Fig. S11. These results indicate that use of IFR-SPE can not only improve the cycling reversibility, but also suppress Li dendrite growth.
https://doi.org/10.1016/j.cej.2021.128415_p3_17 | As mentioned above, the SEI composition and chemical state influence the interfacial property and Li deposition behavior greatly. The surface of Li anode undergoing 100 cycles at 0.2 mA cm−2 with 0.2 mAh cm−2 in IFR-SPE has been analyzed by X-ray photoelectron spectroscopy (XPS). The distinct P 2p3/2 peaks at 130.4 and 133.2 eV, and P 2p1/2 peaks at 131.5 and 134.4 eV in Fig. 6g are assigned to the formation of Li3PO4. The Li3PO4 layer has a high Young’s modulus and good Li+ transport capacity [43]. On the other hand, the peak at 687.3 eV in Fig. 6h is assigned to LiFSI, but the strong peak at 685.1 eV indicates the existence of LiF, which is generated by decomposition of FEC and LiFSI as many papers revealed [44], [45]. LiF is helpful for suppressing Li dendrite growth and promoting the cycle ability [45], [46]. Fig. S12 (a) presents full XPS spectrum. In C 1 s XPS spectrum, the peaks at 284.8, 286.6, 288.3, and 289.6 eV in Fig. S12 (b) are assigned to C–C/C–H, C–O, C = O, and Li2CO3/C–F respectively, which originate from the decomposition of IFR-SPE. Fig. S12 (c) shows O 1 s spectrum, in which the peaks at 531.3, 532.6, and 533.4 eV could be attributed to ROLi/P–O, Li2CO3/LiOH, and ROCO2Li, respectively. The peaks at 54.3 and 55.4 eV in Li 1 s spectrum (Fig. S12 d) further confirm the existence of ROCO2Li/Li2CO3 and LiF. Overall, Li3PO4, LiF and organic lithium salts together, plus traditional Li2CO3 and LiOH, dominate the SEI composition and structure, which may improve the mechnical property and Li+ conductivity.
https://doi.org/10.1016/j.cej.2021.128415_p3_18 | In order to evaluate the real applicability of IFR-SPE, The full Li/LiFePO4 cell has been fabricated via the in situ polymerization route and its electrochemical performances investigated. As shown in Fig. 7a, the initial reversible capacity of LiFePO4 is 151.3 mA h g−1 at 0.2C and room temperature under the voltage range from 2.5 V to 4.0 V. Its capacity retention reaches 94.8% after 200 cycles with an average Coulombic efficiency of 99.4%, which is remarkably better than those of mostly reported solid LMBs (Table S1). For charge/discharge curves of Li/IFR-SPE/LFP cell in Fig. 7a, the initial some cycles with larger polarization belong to the activation process, in which the electrode surface is gradually renewed and a SEI layer is formed. After forming a stable SEI layer on electrode surface, there is a decreased interfacial resistance and polarization. In addition, the CV of Li/IFR-SPE/ LiFePO4 cell in Fig. S13 indicates that the redox reactions are reversible. Increasing current rate from 0.2C to 2C, then returning to 0.2C, the voltage ploarization is aggravated and the capacity decreases with enhanced rate. However, it is noteworthy that the reversible capacity can reach the original value when the rate returns to 0.2C (Fig. 7b). These results indicate the high electrochemical reversibility of the full cell.
https://doi.org/10.1016/j.cej.2021.128415_p4_2 | In conclusion, we have prepared two novel synthetic monomers with P and successfully constructed an inherently flame-retardant solid polymer electrolyte for rechargeable Li metal batteries via the in situ polymerization technique. Compared with the flammable PP/liquid electrolyte and the solid PEO/Li salt-based solid electrolyte, the IFR-SPE shows excellent flame-retardant ability owing to the presence of phosphate group in the polymer framework. Moreover, it is compatible with Li metal electrode. The stable Li cycling and dendrite-free Li deposition with IFR-SPE could be attributed to the favorible LiF/Li3PO4-rich SEI layer. The excellent electrochemical performance of Li/FFR-PEO/LiFePO4 cell indicates that the proposed IFR-SPE is promising for the safety-enhanced and high-energy LMBs.
https://doi.org/10.1016/j.cej.2021.128534_p1_2 | The rechargeable lithium ion batteries (LIBs) have been widely used in consumer electronics, automobiles and grid-scale energy storage systems, which significantly altered our lives [1]. However, the current LIBs cannot meet the ever-growing demand for higher energy density. Additionally, the commercial LIBs based on liquid and flammable electrolytes easily induce serious safety issues under harsh working conditions [2]. For these reasons, all-solid-state batteries with Li metal as the anode (ASSLBs) have become the most attractive alternative, providing high energy density and greatly eliminating the safety hazard [3], [4].
https://doi.org/10.1016/j.cej.2021.128534_p1_3 | The past decade has witnessed the discoveries of several fast Li+ conductors like Li7La3Zr2O12 (LLZO), Li3PS4 (LPS), Li1.4Al0.4Ti1.6(PO4)3 (LATP), Li10GeP2S12 (LGPS), and the related derivatives [5], [6], [7]. Notwithstanding the high mechanical strength of these ceramic electrolytes to physically constrain Li dendrites, the large interfacial resistance with electrodes is a fatal issue, which leads to inferior capacity performance [8], [9]. Furthermore, the poor interface contact could stimulate the propagation of Li dendrites and result in the failure of ASSLBs [10], [11]. Different from stiff ceramic electrolytes, the polymer-inorganic composite electrolytes can improve the contact with electrodes and buffer volume change during Li plating/stripping process owing to good flexibility [12], [13], [14]. In addition, dispersive inorganic fillers significantly enhance ion conductivity [15], [16]. Nevertheless, the inherently poor mechanical strength and low transference number conceal the effective suppression of Li dendrites [17], [18].
https://doi.org/10.1016/j.cej.2021.128534_p1_4 | To suppress Li dendrites in the polymer-based composite electrolytes, varied efforts have been devoted including electrolyte optimization, employment of interfacial layer, and Li metal modification [19], [20]. Some functional Li salts (LiF, LiN3, LiCl) were used as electrolyte additives to stable the electrolyte/Li interface and suppress dendrites formation [21], [22]. However, these additives can adversely affect the electrolyte properties, such as lowering ionic conductivity and cation transference number. The introduction of an artificial interfacial layer is considered to be a simple and effective strategy to achieve dendrite-free lithium metal batteries. For example, a pre-decorated Mg3N2 layer on polyethylene oxide (PEO) electrolyte could in-situ form ion conductive interlayer [23], contributing to compact contact and accelerating Li+ transport. Li3N as one of the reaction products has benign stability against Li metal and functions to mitigate Li+ concentration gradient. But inorganic interlayer is too rigid to sustain the volume change of Li anode during plating/stripping, which leads to the rupture and shedding of interlayer in the ASSLBs [24]. Li polyacrylic acid (LiPAA) was designed as a smart SEI layer to adapt the dynamic interface regulation during Li plating/stripping [25]. Therefore, a competent modified layer should possess the following merits [26], [27]: (1) high ionic conductivity to ensure the fast Li+ transport across the interlayer; (2) excellent capability to induce the homogeneous deposition of Li and suppress the formation and growth of dendrites; (3) good flexibility to buffer the volume change of Li metal during discharge/charge; and (4) strong adhesion with Li anode to lower the interfacial resistance between Li and interlayer. The above analysis indicates that polymer-based artificial layer is a competent to obtain a stable electrolyte/Li interface.
https://doi.org/10.1016/j.cej.2021.128534_p1_5 | In this work, the mixture of poly(vinylidene-co-hexafluoropropylene) (PVDF-HFP) and CuF2 are employed to modify Li anode. CuF2 near Li side can in-situ form a LiF-rich interlayer, which can not only induce the uniform deposition of Li and suppress the dendrites formation, but also effectively improve the binding ability between PVDF-HFP and Li anode. Interestingly, the residual CuF2 within interlayer can react with the accidentally grown Li dendrites to eliminate the further growth of dendrites. PVDF-HFP, as the matrix of interlayer, possesses high mechanical strength and good elasticity. On the one hand, high mechanical modulus can physically restrict the growth of Li dendrites to some extent. Excellent flexibility can adapt the dynamic variation of Li metal surface during discharge/charge on the other. The PVDF-HFP/CuF2 modified Li symmetrical cells coupled with PEO-based composite electrolytes can stably cycle at high current density of 1 mA cm−2 and show prolonged cycle life. Furtherly, the full cells with LiFePO4 cathode reveal excellent cycle stability and high coulombic efficiency (average value of 99.7%) over 1000 cycles at 1C.
https://doi.org/10.1016/j.cej.2021.128534_p2_2 | PVDF-HFP/CuF2 mixed solution is employed to pre-treat the surface of Li metal. In-situ reaction of CuF2 with Li is the key factor to obtain good contact between modified layer and Li anode [28]. Single PVDF-HFP membrane is easily detached from the Li surface and shows poor adhesion with Li metal, which corresponds to large interfacial resistance of Li/Li cells (Fig. S3a, S4). In contrast, the interface impedance significantly decreases to low value and good adhesion can be observed (Fig. S3c). As shown in Fig. 1, in-situ reaction of CuF2 with Li serves as the rivets to tightly fix PVDF-HFP membrane on the Li surface, which ensures fast ion transport across the interface. The color of Li foil changes to black and the surface apparently become tough after treatment of CuF2 or PVDF-HFP/CuF2[29], indicating the effective reaction (Fig. S3, S5). From the cross-sectional SEM images, the thicknesses of modified layers are only 1.40 and 1.43 μm for CuF2 and PVDF-HFP/CuF2 modification (Fig. S6). Fig. S7 shows that CuF2 modified layer is an electron/ion dual-conductive film with electron and ion conductivity of 2.15 × 10–7 and 2.60 × 10–7 S/cm, respectively. Comparatively, PVDF-CuF2 treated interlayer is only ionic conductive membrane with higher ion conductivity of 1.64 × 10–6 S/cm. The Li+ conducting layer allow only ion to pass through and prevent electron transport, which can effectively avoid the formation of Li dendrites inside the interlayer [30]. In addition, the thin and high conductive layer can ensure the quick transfer of Li+ across the modified layer. PVDF-HFP possesses high tensile strength of 14.4 Mpa (Fig. S8), which is significantly higher than that of PEO-LLZTO electrolyte (4.7 Mpa). For the artificial layer, high mechanical strength can efficiently restrict the growth of dendrites [31]. Furtherly, PVDF-HFP exists an elongation of 63.2% corresponding to moderate flexibility, which is favorable to adapt the volume variation of Li anode during cycles. Strong adhesion between the interlayer and Li foil is advantageous to above process and maintain the structure stability of modified layer.
https://doi.org/10.1016/j.cej.2021.128534_p2_4 | The rate capability of symmetrical Li cells with a fixed Li deposition capacity of 0.2 mA h cm−2 is measured and shown in Fig. 2a. The evident short circuit can be observed at low current density of 0.4 and 0.6 mA cm−2 for bare Li and CuF2 modified Li symmetrical cells, respectively. The result indicates that polyethylene oxide-Li6.4La3Zr1.4Ta0.6O12 (PEO-LLZTO) electrolyte can’t suppress Li dendrites due to low mechanical strength at 60 °C [32]. After CuF2 modification, the dendrites growth is inhibited to some extent, but the improvement is inappreciable. CuF2 can react with Li to form an inorganic LiF/Cu composite interlayer (Fig. 1c). Although LiF with high surface energy is supposed to be effective in inhibiting the formation of dendrites, the pure inorganic layer seems to be powerless to achieve dendrites-free ASSLBs. With the pre-treatment of PVDF-HFP/CuF2, the Li/Li cells show stable voltage profiles at high current density of 1 mA cm−2, demonstrating the advantage of organic/inorganic modified layer on inhibiting the dendrites. The rate behaviors of Li/Li cells at a fixed cycle time of 1 h also are performed and shown in Fig. 2b. The apparent voltage fluctuations have occurred for bare Li and CuF2 treated Li symmetrical cells at 0.4 and 0.6 mA cm−2, respectively, implying the short circuit [33]. Comparatively, the Li/Li cells with PVDF-HFP/CuF2 modification can keep stable cycle at 1 mA cm−2 with large Li deposition capacity of 1 mA h cm−2. The above result demonstrates that the treatment of PVDF-HFP/CuF2 can effectively suppress Li dendrites in ASSLBs with PEO-based electrolyte, realizing the stable operation of Li/Li cells under high current density and large Li capacity. Fig. 2c, d show the cycle performance of Li/Li cells at varied current density. Bare Li/Li cells exist the short circuit after 332 and 121 h at 0.2 and 0.4 mA cm−2, respectively. The CuF2 modified Li symmetrical cells can maintain stable cycles over 600 h at 0.2 mA cm−2. However, the short circuit occurs within 200 h as the current density increasing to 0.4 mA cm−2. PVDF-HFP/CuF2 modified Li/Li cells can stably cycle over 1400 (0.2 mA cm−2) and 1000 h (0.4 mA cm−2), which are significantly better than that of bare Li and CuF2 treated Li. In addition, the cells still exist excellent cycle stability over 550 h (Fig. S9d) even at high current density of 0.8 mA cm−2 (0.4 mA h cm−2). It should be noted that the voltage polarization value (bare Li/Li and CuF2 modified Li/Li cells) increase observably during cycles especially at high current density. The maximum overpotential values (MOV) of discharge process of Li/Li cells are obtained and shown in Fig. 2e, f. MOV of bare Li and CuF2 modified Li symmetrical cells dramatically increased over cycles at 0.2 mA cm−2, and the incremental trend become more distinct when current density enhances to 0.4 mA cm−2. While the MOV of PVDF-HFP/CuF2 treated Li/Li cells slightly increased at both current densities. The augment of MOV corresponds to impedance increase of cells, which originates from the continuous side reaction between electrolyte and Li metal and the increased thickness of solid electrolyte interface (SEI) [34], [35].
https://doi.org/10.1016/j.cej.2021.128534_p2_6 | The electrochemical impedance spectrum (EIS) of Li/Li cells before and after varied cycles are conducted (Fig. 3). The curve consists of depressed semicircle at high frequency and a sloped line at low frequency. The former corresponds to the resistance of SEI (RSEI), which can represent the SEI stability during cycles [36], [37]. For bare Li/Li cells, RSEI significantly increase over 300 cycles and suddenly drop to zero at 500 cycle (short circuit). RSEI of CuF2 treated Li/Li cells keep stable during 300 cycles, but go through a dramatic increase at 500 cycle. The phenomenon may be ascribed to the fracture of CuF2 modified layer and the parasitic reaction of electrolyte and Li anode. The impedance increase can be reflected from the MOV of Li/Li cells (Fig. 3e). The result indicates that pure inorganic interlayer can’t effectively adapt the dynamic volume change during Li plating/stripping in ASSLBs and shows insufficient suppression for Li dendrites growth [38], [39]. RSEI after PVDF-HFP/CuF2 modification maintain stability over 500 cycles, demonstrating effective restriction of Li dendrites and good stability of SEI. In addition, RSEI of CuF2 treated Li is significantly higher than that of bare Li and PVDF-HFP/CuF2 modified Li cells, which reveals that inorganic interlayer increases the interface resistance of cells. While inorganic/organic composite layer can effectively solve above-mentioned issue and keep good contact with electrolyte.
https://doi.org/10.1016/j.cej.2021.128534_p2_8 | SEM images of Li surface over cycles are conducted to visually observe the morphology change during Li plating/stripping (Fig. 4, S10). Bare Li shows obviously mussy Li dendrites and the distinct rupture of deposited Li layer can be observed after 200 cycles at 0.2 mA cm−2. As the current density increasing to 0.4 mA cm−2, the dendrites structure become more disordered. After modification by PVDF-HFP/CuF2, no visible dendrites are formed on the surface of Li metal. In addition, the deposited Li demonstrates a dense layer, implying the homogenous plating process [40]. At high current density of 0.4 mA cm−2, Li still uniformly deposits on the surface and shows the sphere-like structure, which demonstrates the effective suppression of formation of Li dendrites. For the CuF2 modified Li, there is no evident dendrites can be detected. But the discernible cracks are observed on the surface of Li metal. The above result reveals that LiF originated from the reaction between CuF2 and Li can effectively restrict the formation of dendrites morphology [41], [42]. However, the inorganic interlayer can’t adapt the continuous structure change over cycles, leading to appearance of cracks and the failure of modified layer. The flexible polymer component in the composite layer can effective resolve the above knotty (Fig. 1c). Furtherly, PVDF-HFP with high mechanical strength can effectively restrict the dendrites growth.
https://doi.org/10.1016/j.cej.2021.128534_p2_10 | ASSLBs coupled with LiFePO4 (LFP) cathode and PEO-LLZTO (PL) electrolyte are measured to further confirm the effect of CuF2 and PVDF-HFP/CuF2 modified Li anode (marked as CMLi and PCMLi, respectively). LFP/PL/Li and LFP/PL/CMLi show the similar discharge capacity from 0.1C and 2C (Fig. 5a). However, the coulombic efficiency (CE) of former decreases at 0.5C, and dramatically drops to below 65% at 2C. For LFP/PL/CMLi cells, CE drops to near 80% when current density increases to 2C. Meanwhile, the charge curves become disorder when CE decrease to low values (Fig. S11). Low CE in ASSLBs can be ascribed to the parasitic side reaction of electrolyte and the grown Li dendrites, corresponding to the rupture of original SEI and the formation of new SEI [43], [44]. LFP/PL/PCMLi cells still exhibit high average CE of 99.5% and normal charge/discharge profiles even at high current density of 8C (Fig. 5b, c), indicating the effective suppression of Li dendrites and high structure stability of SEI with the assistance of PVDF-HFP/CuF2 modified interlayer. Particularly, LFP/PL/PCMLi exist reversible capacity of 164.0, 157.5, 149.8, 139.9, 125.9, 112.8 and 88.7 mA h g−1 at 0.1, 0.2, 0.5, 1, 2, 4, 8C respectively. When current density returns to 0.1C, the specific capacity recovers to high value of 161.5 mA h g−1, showing good rate capability.
https://doi.org/10.1016/j.cej.2021.128534_p2_12 | Fig. 5d-g show the cycle performance of cells at 0.2 and 1C. LFP/PL/PCMLi cell exhibits higher cycle stability and enhanced CE than that of LFP/PL/Li and LFP/PL/CMLi over 200 cycles at 0.2C (Fig. S12). When current density increases to 1C, the difference becomes more distinct. LFP/PL/PCMLi cell delivers an initial capacity of 137.0 mA h g−1 and maintains high capacity of 93.2 mA h g−1 after 1000 cycles, corresponding to extremely low capacity fading rate of 0.032% per cycle. By contrast, the capacities of LFP/PL/Li and LFP/PL/CMLi cells have fallen sharply below 80 mA h g−1 within 200 cycle and 40 mA h g−1 after 500 cycles, respectively. The obvious capacity decay can be attributed to the mussy dendrite growth and generation of dead Li, leading to the loss of active Li and deterioration of cells polarization voltage (Fig. S13) [15], [45]. In addition, LFP/PL/PCMLi cell exhibits high average CE of 99.7% over 1000 cycles, which is significantly higher than that of LFP/PL/Li (average CE of only 85.5% over 170 cycles) and LFP/PL/CMLi (average CE of 99.0% over 500 cycles). The above result confirms that the pre-treatment of PVDF-HFP/CuF2can effectively suppress Li dendrites and reduce the side reaction between electrolyte and Li anode.
https://doi.org/10.1016/j.cej.2021.128534_p2_13 | Besides the improved electrochemical performance, PCMLi exhibits promoted ambient air stability compared to CMLi and bare Li. Fig. S14a shows the photographs of various Li metal after exposed to air over different times. Bare Li and CMLi become visibly black from silver after 8 h. And there exist the distinct white layer on the surface of bare Li and CMLi after 18 h, which correspond to the reaction products, such as lithium hydroxide (LiOH) and lithium carbonate (Li2CO3)[46], [47]. By contrast, no significant change can be observed for PCMLi within 8 h. Despite exposed to air for 18 h, the surface of PCMLi is slightly ash black, which demonstrates good stability against air corrosion [48]. The weight change rates of various Li also are calculated and compared (Fig. S14b). The weight of PCMLi increases by only 23.1% after 18 h. By contrast, there exist a sharp increase in weight by 71.6 and 49.3% for bare Li and CMLi, respectively. The result also confirms high air stability for PCMLi. The polymer component in PCMLi and good tight contact between Li and modified interlayer can effectively avoid the direct contact of Li and ambient air, leading to enhanced moisture stability [49], [50].
https://doi.org/10.1016/j.cej.2021.128534_p2_14 | X-ray photoelectron spectra (XPS) is conducted to investigate interfacial component change during Li plating/stripping. There exist obvious Li-F peaks in F 1s spectra after CuF2 and PVDF-HFP/CuF2 modification (Fig. 6b), indicating the effective reaction of Li and CuF2 [29]. In addition, another two peaks located at 688.6 and 687.7 eV can be observed for PCMLi. The former corresponds to -CF3 bonding, originating from PVDF-HFP [51]. The latter is attributed to remained CuF2 in the treated layer, which can have a favorable effect on Li dendrites elimination (discussed later). After cycles, -CF3 is the main peak in F 1s spectra for bare Li and CMLi. Herein, -CF3 peak is originated from the decomposed products of Li-salts and PEO, which indicates the severe reaction of electrolyte and Li metal [52]. For PCMLi, the peak of LiF is the main signal, which is considered to be an effective inhibitor of dendrites formation due to low Li+ diffusion energy and high surface energy. Despite there exists the peak of Li-F for bare Li after cycles. But the amount is too small to achieve good suppression effect. The Cu 2p spectra of PCMLi can be convoluted to two peaks centered at 932.6 and 934.0 eV, corresponding to Cu and CuF2 signals, respectively (Fig. 6c). After cycles, the peak of CuF2 disappears, originating from the reaction with Li dendrites. The result indicates that the residual CuF2 in the interlayer may eliminate the accidentally grown Li dendrites (Fig. 6a).
https://doi.org/10.1016/j.cej.2021.128534_p2_16 | N 1s spectra (Fig. S15a) in CMLi and PCMLi consists of NO3–, NO2– and N3– located at 407.3, 403.6 and 399.7 eV [53], respectively, resulting from the LiNO3 additive. The intensity of NO3– peaks weaken and relative N3– peaks increase, which can be ascribed to the formation of Li3N. Li3N with high ionic conductivity can effectively induce the uniform deposition of Li+ and suppress the dendrites formation. The appearance of Li2CO3 peak in CMLi (Fig. S15b) is ascribed to the transitory exposure to air before measurement [54]. No Li2CO3 signal can be observed for PCMLi, confirming good air stability due to the protection of polymer-based interlayer. After cycles, the intensity of C-O and ROCO2Li peaks in bare Li and CMLi significantly increase and higher than that of PCMLi. Above-mentioned two peaks are attributed to the parasitic reaction between PEO-based electrolyte and Li [55]. The result demonstrates that PVDF-HFP/CuF2 modification can effectively suppress Li dendrites and stabilize the interface between electrolyte and Li anode.
https://doi.org/10.1016/j.cej.2021.128534_p3_2 | In the work, we proposed a novel strategy to prepare an artificial interlayer, achieving dendrite-free ASSLBs. Briefly, PVDF-HFP/CuF2 composite was employed to react with Li metal, which can acquire an organic/inorganic protective layer to stabilize the interface of PEO-based electrolyte and Li anode. The abundant LiF component and residual CuF2 in the modified layer can suppress Li dendrites formation and eliminate the grown dendrites, respectively. The growth of dendrites was also effectively restricted by PVDF-HFP with high mechanical strength. Moreover, the good flexibility can adapt the dynamic volume change of Li anode during plating/stripping to maintain the structure stability of interlayer. Above-mentioned advantages contribute to superior performance ASSLBs (LiFePO4 as cathode) with high coulombic efficiency and excellent cycle stability.
https://doi.org/10.1016/j.cej.2021.128721_p1_2 | Li metal is one of the most promising anode materials for the next generation high specific energy batteries (e.g., Li-S battery and Li-O2 battery) due to its high energy density (3865 mAh/g), low electrochemical potential (-3.045 V vs. SHE), and low density (0.594 g/cm3). However, dendrite growth severely hinders the practical application of metallic Li anode [1], [2], [3], [4], [5], [6]. Specifically, the parasitic reactions caused by the growth of Li dendrites, such as the repeated rupture and formation of SEI film and the generation of “dead Li,” will lead to the decrease of Coulombic efficiency (CE) and the deterioration of cycle performance [7], [8]. Dendritic Li can pierce the separator and cause a cell short circuit, which has a severe safety hazard [9], [10]. Aiming to address these problems caused by Li anode, many strategies have been proposed to prevent the growth of dendrite Li, such as artificial SEI film [11], [12], [13], modification separator [14], [15], [16], additives [17], [18], [19], solid-state electrolyte [20], [21], [22], alloy anode [23], [24], [25], three-dimensional (3D) current collector [26], [27], [28], etc. Among them, a 3D current collector can alleviate the volume effect caused by Li host-less deposition and reduce the local current density to suppress the formation of Li dendrite. According to Sand’s time theory [29], [30], the “Sand’s time” (τ) of dendrite appearance is proportional to the square of current density, which means that τ will be prolonged by 100 times when the current density is reduced by 10 times. Therefore, constructing a 3D current collector is sufficient to realize a high-performance Li metal anode.
https://doi.org/10.1016/j.cej.2021.128721_p1_3 | 3D current collectors can be mainly divided into metal-based 3D current collectors [31], [32], such as nickel (Ni)/copper (Cu) foam [33], Cu nanowire [34], and carbon-based 3D current collectors, such as graphene [35], carbon paper [36], carbon cloth [37], carbon fiber [38], carbon nanotube [39], etc. Compared to the metal-based 3D current collector, the carbon-based 3D current collector possesses less mass, a more abundant pore structure, and a higher active surface. However, few active electrochemical sites on pure carbon, and the affinity between Li and pure carbon are poor. Heteroatom doping is the main method to control the structure and properties of pure C materials, and N, O elements are the most common doping atoms. The doped N or O atom has localized lone pair electrons, which makes the C materials have higher conductivity and higher chemical/electrochemical activity. This will greatly change the lithophile affinity and Li deposition/dissolution behavior. N atoms are usually doped in the form of atoms, and O atoms are usually doped in the form of the O-containing functional groups [40], [41], [42]. Chen et al. [43] and Kim et al. [44] use N-doped graphene as the scaffold materials for Li deposition. They not only realize the dendrite-free deposition/dissolution but also have enough internal space to adapt to the volume fluctuations of metallic Li. Li-ions are first inserted into the interlayer of graphene sheets and growth on all the electrode surfaces without dendritic morphology during the charging process. Guo et al. [45] confirmed by experiment and DFE calculation that the carboxyl group (COOH) in rosin acid is the main reason for its excellent wettability with metallic Li. Song et al. [46] prove that perylene-3, 4, 9, 10-tetracarboxydiimide (PTCDI) rich in CO and NH bond has good affinity with Li, which can make the Li deposition smooth and dendritic-free. Moreover, in our previous works [47], we found that the nanocages of poly(vinylidene difluoride)(PVDF)-modified thin-layer C walls can induce metallic Li deposited into the interior spaces of the hollow C nanocages. And the modified C walls can reduce the parasitic reactions between deposited Li and organic electrolytes. The combination of PVDF-modification and N-doping carbon strategy could induce dendritic-free Li deposition.
https://doi.org/10.1016/j.cej.2021.128721_p1_4 | Herein, we present a 3D N, O co-doped carbon nanosphere (NOCS) material as the current collector. The huge internal space can accommodate a large amount of metallic Li deposition, reduce the local current density, and inhibit dendritic Li formation. PVDF, which was wrapped out of the NOCS wall, acts as a passive film to prevent the parasitic reaction between Li and organic electrolyte. We have studied the plating/stripping behavior of Li on the NOCS electrode comprehensively. The deposition/dissolution process of Li does not destroy the structure of the NOCS electrode. DFT calculations show that the NOCS has a good affinity with metallic Li and Li/NOCS cells with excellent cycle performance, higher CE, and lower voltage hysteresis. We prepared a composite Li@NOCS anode by electroplating; the limited Li anode is similar to the practical anode in Li metal batteries, which assembled a full cell with lithium iron phosphate (LiFePO4) cathode has stable cycle performance and rate performance.
https://doi.org/10.1016/j.cej.2021.128721_p2_2 | The preparation process of NOCS is shown in Fig. 1a. Dopamine is coated on the silicon template and forms a polydopamine film on the template surface after alkalization, then after carbonization, the surface of the template is N- doped carbon film is on the template surface, and the hollow NOCS material is obtained by washing off the templates. Fig. 1(b and c) and S2 show the TEM, HRTEM, and SEM images of NOCS material, respectively. The diameter of the NOCS is about 400 nm, and the thickness is approximately 25 nm. The independent hollow carbon nanospheres have enough internal space for Li deposition and dissolution and almost no volume effect during the cycle. The NOCS surface is smooth, and the distribution of the uniform elements can be seen from EDS mapping in Fig. 1d. As shown in Fig. S3, NOCS has no obvious lattice fringes, which means the disordered arrangement and amorphous structure. The insert image in Fig. S3 is the selected electron diffraction (SAED) image obtained from the fast Fourier transform (FFT) of the designated region. There is no single-crystal lattice and no polycrystalline ring, which corresponding to the amorphous structure of NOCS.
https://doi.org/10.1016/j.cej.2021.128721_p2_4 | Valence states of NOCS were analyzed by X-ray photoelectron spectroscopy (XPS). The binding energy was calibrated to 284.8 eV by referencing the C 1s peak. Fig. S4 shows the full spectrum of XPS data, and it can be seen that the NOCS is mainly composed of carbon and oxygen elements. Fig. 1e shows the fine spectrum of the N element. Four types of N atom are fitted, corresponding to pyridinic-N, pyrrolic-N, graphitic-N, and pyridinic-N-oxide at 398 eV, 399.4 eV, 400.9 eV, and 401.9 eV, respectively. N-doping can improve the conductivity of carbon materials and increase the electrochemically active sites. Pyridinic -N and pyrrolic-N doping were formed unsaturated N atoms and obtained defect, which can be used as active electrochemical sites. Graphite-N is a saturated N atom that directly replaces C atoms in the framework of carbon materials, and most of them exist on the surface of carbon materials in the form of functional groups. Graphite-N have active chemical properties and can improve the electrochemical performance of carbon materials. Fig. 1f is C 1s spectra of NOCS, the peak at 284.8 eV, 286.5 eV, 288.8 eV corresponding to CC, CO, and CO, respectively. This is consistent with the results of O 1s as shown in Fig. 1g, the peak at 530.9 eV is inorganic CO, and the peaks at 531.9 eV and 532.8 eV represent the organic CO and organic CO, respectively. Organic CO and CO indicates that there are abundant O-containing functional groups in the NOCS materials. XPS results show that the NOCS contains amount O-rich functional groups and defects, which can make uniform Li-ion flux and obtain a more stable Li deposition/dissolution process.
https://doi.org/10.1016/j.cej.2021.128721_p2_5 | To further understand the structure and properties of the NOCS, Fig. 1h and S5 show the Raman spectra and XRD pattern. The D peak at 1350 cm−1 is disordered graphite, and the G peak at 1590 cm−1 is crystalline graphite, which further corresponding to the result of partial graphitization of NOCS. In the XRD pattern, there is a wide peak at 24° and an unobvious peak at 45°, which belong to the plane of the amorphous structure of NOCS. Fig. 1i is the N2 adsorption–desorption isotherm of the NOCS, the curve is type IV isotherm and H3 type hysteresis, indicating the mesoporous structure. The mesoporous could be used as a Li-ion mass transfer channel. The adsorption curve shows that the adsorption begins at low pressure and has an obvious inflection point, which indicates that the NOCS has microporous. The micropores can be used as active electrochemical sites to adsorb Li-ion and make Li-ions enter the inner space of hollow NOCS. NOCS has a specific surface area of 69.62 m2/g, and its huge internal cavity can be used as a place for Li deposition and can be used as a host for Li deposition in the process of cycling to alleviate the volume effect of lithium anode. Fig. 1j is the pore size distribution. The average pore size is 4.88 nm, which belongs to the mesoporous range.
https://doi.org/10.1016/j.cej.2021.128721_p2_6 | To evaluate the Li nucleation and growth behavior in the NOCS, we assemble the coin cells use NOCS and bare Cu foil as working electrodes. Figs. S6 and S7 show the nucleation overpotential at various current densities. The nucleation overpotential of bare Cu foil electrode is 20.2 mV at 0.01 mA/cm2, and it is significantly higher than 3 mV at NOCS electrode. The current density increased to 0.02 mA/cm2, and the bare Cu foil electrode has a high overpotential of 24.1 mV, which is still obviously higher than 4 mV at the NOCS electrode. With the further increase of current density, the overpotential on the bare Cu foil electrode always higher than that on the NOCS electrode. The lower nucleation overpotential means that the mass transfer of Li-ion on the electrode is faster, and the resistance of Li-ion nucleation is smaller.
https://doi.org/10.1016/j.cej.2021.128721_p2_7 | The deposition and dissolution behaviors of metallic Li were studied by continuous deposition with different current densities. Fig. S8 and S9 show the morphologies of Li deposition and dissolution on bare Cu foil electrodes at different current densities and different capacities. When the current density is 0.5 mA/cm2, and the capacity is 0.5 mAh/cm2, the bare Cu electrode surface is covered with spherical Li particles (Fig. S8a). With the increase of deposition capacity, the spheroidal particle size increases (Figs. S8b-d). When the current density increases to 1 mA/cm2, the Li particle size decreases, and the shape begins to transform into dendrite (Figs. S8e-h). The current density increases to 2 mA/cm2, the deposition particle is smaller, and obvious dendritic Li begins to appear, and the surface presents inhomogeneous morphologies (Figs. S8i-l). In the subsequent dissolution process, when the current dissolution density is 0.5 mA/cm2 and dissolved to 1 mAh/cm2 (Fig. S9a), the spherical Li on the surface of the Cu foil electrode covered with mossy Li and dead Li layer, which is the uneven dissolution caused by uneven deposition. With the increase of the current dissolution density, the dead Li on the Cu foil increases continuously, showing a porous and loose surface (Figs. S9b-f).
https://doi.org/10.1016/j.cej.2021.128721_p2_8 | Fig. S10 shows the surface, cross-sectional SEM images, and corresponding EDS maps, and the insert image of Fig. S10a shows the digital photo of the NOCS electrode. It can be seen that the electrode surface is uniform, with a thickness of about 65 μm. C, N, O, and F elements are uniformly distributed on the NOCS electrode surface, which indicates that the NOCS is uniformly dispersed in the electrode and PVDF is evenly coated on the surface of the NOCS shell. Fig. S11 shows the FTIR spectrum of the NOCS electrode. Compared with pure PVDF, the peak position is the same, but the peak intensity is lower, indicating a PVDF layer in the electrode, and the weaker peak intensity is due to the less content. The top view, cross-sectional morphologies, and visual digital photos of Li deposition process on NOCS electrode at different current densities and different capacities are shown in Figs. 2, S12, and S13. It can be seen from the high magnification SEM (Fig. 2) that the spherical shell structure of the NOCS electrode surface remains unchanged under different current densities and various capacities. However, the Li capacity of the electrode is additional under different current densities. This can be clearly observed in the low magnification SEM images (Fig. S12). When the current density is 0.5 mA/cm2, with the capacity increases, an obvious metallic Li block appears on the surface of NOCS electrode when the capacity is 4 mAh/cm2, which indicates that metallic Li is preferentially deposited on the outside of NOCS at this time. Upon an increase in the current density to 1 mA/cm2, the limit inside deposition capacity is 5 mAh/cm2. When the current density up to 2 mA/cm2, the Li load can reach 6 mAh/cm2, the small Li bulk appears on the surface of the NOCS electrode. However, when the current density increases to 3 mA/cm2, the limit capacity decreases to 5 mAh/cm2. Fig. S13 can see the same results. With the rise of Li deposition capacity, silver-white metallic Li gradually overflows from the NOCS electrode surface. When the current density is 2 mA/cm2, the metallic Li that can be contained in the electrode is the largest, and the particle size is the smallest.
https://doi.org/10.1016/j.cej.2021.128721_p2_10 | The morphology and the thickness of the cross-section are shown in the inset of Fig. 2 and Table S1. At low current density, the Li particle has a large size caused the large expansion. With the current density increase, the deposition size of Li decreases, and the volume expansion reduces. This phenomenon is consistent with the top-view morphology of the NOCS electrode. When lithium metal is dissolved, the surface and cross-section morphologies are shown in Figs. S14, S15, and Table S1. The electrode surface and cross-sectional structure remain intact, which indicated that metallic Li could be dissolved uniformly without damaging the electrode structure, and the NOCS electrode has good reversibility. When the Li metal completely comes out, the electrode could be restored to its initial thickness, indicating that the metal lithium carried out reversible deposition and growth inside the electrode.
https://doi.org/10.1016/j.cej.2021.128721_p2_11 | To confirm metallic Li deposition into the inner space of hollow NOCS, we characterize TEM and corresponding EDS maps, as shown in Fig. 3. After Li deposition at 2 mA/cm2 and 2 mAh/cm2, metallic Li is deposited inside the hollow NOCS (Fig. 3a), The thickness of the C wall increased from 25 nm to 33.3 nm (Fig. 3b), the thickened films are PVDF coated by outer and SEI film formed by inner layer, this composite film makes the metallic Li deposit in the inner space of NOCS. There are two reasons that Li can be deposited into the interior of NOCS. Firstly, a thin layer of PVDF, which is electron non-conductive and ion conductive, is coated outside of the C wall, and Li-ion does not deposit on non-conductive external surfaces. Secondly, many micro-porous lithiophilic sites in the NOCS, and Li-ions are more likely to grow at the lithiophilic sites preferentially. This kind of dual-functional NOCS electrode can guide metallic Li’s internal deposition in the hollow structure and has good reversibility. The corresponding EDS mapping exhibit a uniform element distribution, C and N elements are the main component of NOCS, and N,O,S,F elements are the main elements of SEI film (Fig. 3d-h).
https://doi.org/10.1016/j.cej.2021.128721_p2_13 | Coulomb efficiency (CE) is the ratio of the stripping Li to the plating Li, which is a critical parameter to evaluate the performance of metallic Li anode. Fig. 4(a-c) show the CE of Li/Cu and Li/NOCS half cells. At a current density of 0.5 mA/cm2 with a capacity of 0.5 mAh/cm2, the CE of the Cu electrode decreases sharply after less than 300 cycles, and the average CE is 97.45%. By comparison, the NOCS electrode shows excellent cycling performance, with more than 600 cycles, and the average CE is 98.19% (Fig. 4a). When the current density increases to 1 mA/cm2 and capacity increases to 1 mAh/cm2, the Cu electrode can cycles less than 150 cycles, with an average CE of 96.54%. The NOCS electrode can cycle more than 250 cycles and a higher average CE of 97.65% (Fig. 4b). Figs S14 and S15 show the charge and discharge curves on bare Cu and NOCS electrodes. NOCS electrode delivers a lower polarization voltage and more stable capacity retention. Then the current density continues to increases to 2 mA/cm2. The NOCS electrode also has a longer life (200 cycles) and a higher average CE (97.26%) compared to the Cu foil electrode (80 cycles and 95.91% respectively, Fig. 4c). In a word, the performance of Li/NOCS battery is superior to that of the Li/Cu battery in both cycle life and CE under different current densities and various capacities. In order to characterize the morphology and chemical state of the NOCS electrode surface after cycling, we disassembled the Li/NOCS batteries and characterized the working electrode. Figs. S18 and S19 are TEM, HRTEM, EDS maps, and XPS spectrum of NOCS electrode after 5 cycles. We selected a broken carbon shell to characterize its outer and inner surface. It can be seen that there is a thin film on the outer and inner surface of the carbon shell, the exterior is coated with PVDF layer, and the inner layer is the in-situ SEI films (Figs S18(a-c)). EDS maps (Figs S18(d-h)) of the broken carbon shell show C, N, O, F, and S elements are evenly distributed in the shell of the hollow structure. The XPS spectrum further confirms this results in Fig. S19. According to the scope of F 1s and Li 1s, only the C-F bond exists on the surface of the uncycled NOCS electrode, and the metal-F bond appears on the electrode after cycling; that is, it formes LiF in the electrode.
https://doi.org/10.1016/j.cej.2021.128721_p2_15 | Symmetrical battery performance is another critical parameter to measure Li metal anode. Li/Cu and Li/NOCS half cells were assembled to test symmetrical battery performance by pre-deposition metallic Li to Cu foil and NOCS electrodes. Galvanostatic cycle voltage profiles of the Cu foil and NOCS electrodes at different current densities with a deposition capacity of 1 mAh/cm2 are shown in Fig. 4(d-f). At 1 mA/cm2 and in the first cycle, the voltage hysteresis on the Cu foil electrode is 86.5 mV, much higher than that on the NOCS electrode (28.8 mV, Fig. 4d). After 60 cycles (120 h), the voltage hysteresis of the Cu foil electrode increases significantly, resulting in a large polarization and battery failure. The NOCS electrode can cycle for more than 540 h and still has a small polarization voltage. When the current density increases to 2 mA/cm2, the Cu electrode can cycle for 110 h and the NOCS electrode for 470 h (Fig. 4e). Even if the current density continues to increase to 5 mA/cm2, the NOCS electrode also can cycle steadily for 160 h, which is still longer than the Cu electrode, and the voltage hysteresis is lower than the Cu electrode (Fig. 4f). Therefore, under different current densities, the voltage hysteresis and cycle life of the NOCS electrode are superior to those of the Cu foil electrode. Lower voltage hysteresis and longer cycle life are because of the more stable and uniform Li deposition/dissolution process on the NOCS electrode.
https://doi.org/10.1016/j.cej.2021.128721_p2_16 | Fig. 5a-c illustrate the Li deposition and dissolution process on bare Cu and NOCS electrodes. The uneven current distribution on the Cu foil (Fig. 5a) leads to non-uniform deposition and dissolution of metallic Li. Low CE and large volume expansion are caused by the porous Li deposition, and the nonconductive species and “dead Li” increase due to the heterogenous Li stripping. In contrast, the NOCS electrode has huge interior space and high specific surface area, and has unique SEI films and many internal lithiophilic sites especially (Fig. 5b). The large interior space can hold much metallic Li to alleviate the volume expansion. The higher specific surface area can reduce the actual local current density and delay the dendritic Li generation. The combination of the composite SEI films and the interior lithiophilic sites causes the uniform deposition of Li in the internal of the NOCS. Fig. 5c shows the structure of this mixed layer. On the outside of the C wall is the PVDF layer, and inside is the in situ SEI film. The SEI is obtained by the reaction of organic electrolyte and metallic Li. This mixed film makes Li deposited preferentially in the internal of NOCS, and the vast space is fully utilized, which reduces the volume effect effectively.
https://doi.org/10.1016/j.cej.2021.128721_p2_18 | Besides, we employ DFT calculation to measure the binding energies between Li and different electrochemically active sites. The front view and left view of the optimized structures of pure carbon and pure carbon with Li atom adsorption are shown in Fig. S20, and the optimized adsorption structure of Li atom with different N/O sites are shown in Figs. S21 and S22. The binding energy of Li and pure carbon is −2.19 eV. The binding energies of Li with pyrrolic-N, pyridinic-N, graphitic-N, and quaternary-N on edge are −2.49 eV, −2.09 eV, −1.77 eV, and −1.59 eV, respectively (Fig. 5d). The binding energies of Li with carboxylic group-O, ketone group-O, epoxy group-O, cyclic-O, and hydroxyl group-O are −2.97 eV, −3.07 eV, −3.60 eV, −1.87 eV, and −2.14 eV, respectively (Fig. 5e). N, O co-doping can improve the electrochemical activity of pure carbon and increase electron-rich groups and promote the affinity with metallic Li. Electrochemical impendence spectroscopy (EIS) measurements and fitting data of bare Cu and NOCS electrodes before and after cycling are shown in Fig. 5f-h and S23. The uncyled Cu foil electrode has a low impedance, while the uncycled NOCS electrode has a high impedance (Fig. 5f and S23). On the one hand, Cu foil is a plane electrode, and electrolyte wets the bare Cu foil electrode quickly. On the other hand, Cu foil thickness is small, the electrodes are closer, and the mass transfer is faster. Therefore, it is normal to have this difference at this time. After the 5th cycle, the Cu foil electrode impedance increases due to the accumulation of some nonconductive species and “dead Li” during the cycle. The impedance reduction of the NOCS electrode is due to the good wettability of electrode and electrolyte after cycling, the high affinity between NOCS electrode and Li-ion, and the low resistance of Li-ion transmission (Fig. 5g and S13). After the 50th cycles, the Cu foil electrode impedance increases further, while the impedance of the NOCS electrode continues to decrease (Fig. 5h and S23). This decrease is due to after dozens of cycles, the NOCS electrode interface between electrolyte and electrode reaches a stable state. The SEI film gradually stabilizes, and the battery has a low impedance during regular operation.
https://doi.org/10.1016/j.cej.2021.128721_p2_19 | To further study the practicability of the NOCS electrode, the full cell was assembled to test the cycling and rate performance of the Li@NOCS anode. Most of the experimental researches on coin cell with Li anode adopt metal Li plate [48], [49]. Li plate thickness is about 500–1000 μm, which is equivalent to 100–200 mAh/cm2 and hundreds of times excessive for the typical cathode. However, during cycling, the capacity is generally 1–3 mAh/cm2, and most of them are less than 10 mAh/cm2. Compared with the current density and capacity under the usual test conditions, the anode loading capacity is also far too much. This kind of infinite Li anode cannot indeed characterize the application value in commercialization, and the practical test should use limited metal Li. Fig. S24 shows the cycle performance at 0.5C of the full cell assembled with Li plate, it can be seen that the battery has no obvious degeneration within 100 cycles, and the capacity retention rate is 97.4%. In contrast, the full cell with limited Li (Li loading is 6 mAh/cm2 on the bare Cu foil electrode, approximately 10 times the capacity of the LiFePO4 cathode) has obvious capacity degeneration at 0.5C only after 50 cycles (Fig. 6a and c).
https://doi.org/10.1016/j.cej.2021.128721_p2_21 | Metallic Li (6 mAh/cm2) was electrodeposited on the bare Cu foil and NOCS electrodes as the anode of full cell and applied to the Li@Cu¦¦LiFePO4 and Li@NOCS¦¦LiFePO4 cells at different current rates. Fig. 6a and b show the charge–discharge curves of the full cells with Li@Cu and Li@NOCS anode at 0.5C. At the fifth cycle, the specific capacity of the two cells has little difference. However, with the increase of the number of cycles, the full cell with Li@Cu anode decays faster and faster. Similarly, the charge/discharge curves at 1C also show the same conclusion (Fig S25). Fig. 6c and S20 show the cycle performance of the full cells at 0.5C and 1C, respectively. At 0.5C, the first cycle specific capacity of the Li@Cu anode is 140.7 mAh/g, and the specific capacity of the next 50th, 100th, 150th, and 200th cycles is 121 mAh/g, 61.8 mAh/g, 19.8 mAh/g, and 3.9 mAh/g, respectively. By comparison, the first cycle specific capacity of the Li@NOCS anode is 140 mAh/g, and the specific capacity of the next 50th, 100th, 150th, and 200th cycles are 137.7 mAh/g, 133.5 mAh/g, 127.5 mAh/g, and 118.6 mAh/g, respectively. At 1C, the first cycle specific capacity of the Li@NOCS anode is 132 mAh/g, and the specific capacity of the next 50th, 100th, 150th, and 200th cycles is 131.1 mAh/g, 128.3 mAh/g, 124.1 mAh/g, and 105.1 mAh/g, respectively. Fig. 6d shows the rate performance of the full cells, and the different anodes show noticeable different performances at different rates. The Li@NOCS¦¦LiFePO4 has excellent cycling and rate performance under different current rates and cycle numbers.
https://doi.org/10.1016/j.cej.2021.128721_p3_2 | In summary, we have prepared an excellent NOCS material with a hollow structure and a vast internal space, which can be used as a host for Li deposition. It can alleviate the volume effect, delay the dendritic Li, and induce uniform Li deposition in the hollow structure. A composite film is formed in Li plating/stripping, which consists of 3 layers. The outer layer is non-conductive PVDF, which is coated on the mass of the NOCS. The middle is the C wall, which forms a conductive network in the current collector. And the inside is in-situ SEI films, which induces metallic Li to deposit preferentially in the interior space of the hollow structure. Li/NOCS battery can cycle more than 600 cycles at a current density of 0.5 mA/cm2 with an area capacity of 0.5 mAh/cm2, and the average CE is 98.19%. The symmetric battery can cycle more than 550 h at 1 mA/cm2 and 1 mAh/cm2 and still has a lower voltage hysteresis. It is superior to the Li/Cu battery under the same conditions. DFT calculation showed that pyrrolic-N, carboxylic group-O, ketone group-O, and epoxy group-O have superior binding energy with Li atom, which accounted for a certain proportion of the N/O component, had a higher affinity with Li. Higher binding energies can significantly improve the Li affinity of the NOCS electrode and stabilize Li deposition/dissolution. Besides, finite Li anode is used to characterize the full cell performance in practical application. Li@NOCS¦¦LiFePO4 full cells obtained excellent cycle and rate performances. This paper provides a new possibility for the practical development of metallic Li anode.
https://doi.org/10.1016/j.cej.2021.128861_p1_2 | Li and Na ion batteries (LIBs/NIBs) with high energy density have attracted huge interests due to growing demand of electric vehicles and intelligent device [1], [2], [3], [4], [5], [6]. Anode material is one of the most important factors that affect energy density of the LIBs and NIBs [7], [8]. It is extremely significant to seek anode materials with excellent electrochemical performances for high-performance LIBs/NIBs. Co3O4, as one of transition metal oxides, is an attractive anode material owning to its high theoretical capacity and environment-friendly [9], [10], [11], [12]. However, inferior structural stability related to large volume expansion and sluggish reaction kinetics associated with inherent low electronic conductivity seriously limit its commercial application [13].
https://doi.org/10.1016/j.cej.2021.128861_p1_3 | Up to date, a lot of strategies have been used to solve these problems. Constructing nanostructures with different morphologies is an important method, such as nanoflowers [14], [15], nanotubes [16], nanospheres [17], nanosheets [18], [19], and so forth [20], [21], [22]. Among them, hollow nanostructure is particularly attractive [23]. The presence of hollow nanostructure not only shortens ion diffusion distance to enhance ion transport and supplies large interior space to alleviate volume expansion, but also possesses high specific surface area to provide more active sites, thereby leading to the improvement of specific capacity, high-rate capability and long cycling life of the LIBs/NIBs [24], [25]. Nevertheless, the hollow nanostructure is often synthesized by template-based strategies including hard and soft ones, which are complicated [26]. To simplify procedure of the preparation, template-free strategy on account of Kirkendall effect and Ostwald ripening is highly attractive and advantageous in practical applications [27], [28], [29]. However, poor electronic conductivity of hollow Co3O4 nanostructures still impedes their applications as anode materials for the LIBs/NIBs.
https://doi.org/10.1016/j.cej.2021.128861_p1_4 | Carbon nanotube (CNT) is a prospective candidate to enhance electrochemical performance of the Co3O4-based material for the LIBs/NIBs due to its excellent electrical conductivity and mechanical flexibility [30], [31]. Xu et al. synthesized the Co3O4–CNT heterostructure by hydrothermal method, which exhibited enhanced rate performance and good cycle stability [32]. Huang et al. prepared MWCNTs/Co3O4, bringing about excellent cycling stability [33]. Nevertheless, in most of these reports, the Co3O4-based composite anodes are consisted of binders, conductive agents and collectors, which result in inferior energy density and higher costs due to the introduction of inactive binder material [24], [34], [35], [36]. Freestanding Co3O4-based composite without inactive binder is highly desired. On the other hand, nitrogen-doped carbon (N-doped carbon) coating is also an effective strategy to enhance electronic conductivity of the Co3O4-based anodes [37]. However, the reports on freestanding Co3O4-based anodes consisted of hollow Co3O4 nanostructure, N-doped carbon and CNTs are rare. It is highly important but challenging to construct such kind of freestanding Co3O4-based composite as anodes for the LIBs/NIBs via simple template-free strategy.
https://doi.org/10.1016/j.cej.2021.128861_p1_5 | In this work, we reported a template-free method to construct a freestanding composite (denoted as H-N-C@Co3O4/CNT) of hollow Co3O4 nanocrystals with N-doped carbon and carbon nanotubes (CNTs) as anodes for the LIBs/NIBs via a chemical precipitation and subsequent two-step annealing. During the annealing, Kirkendall effect leads to the formation of hollow Co3O4 nanocrystals with a average diameter of 12 nm and the carbonization of dopamine into N-doped carbon. In this composite, the N-doped carbon coated hollow Co3O4 nanocrystals are anchored tightly on highly conductive CNT substrates. Such nanocomposite possesses large specific surface area (SSA) to supply ample active sites, highly conductive carbon networks to enhance electronic conductivity, short ion diffusion distance to improve ion transport, and large interior space to accommodate volume expansion during repeatedly electrochemical reaction. As a result of these advantages, the freestanding H-N-C@Co3O4/CNT as binder-free anodes for the LIBs/NIBs exhibits superior electrochemical performance. For the LIBs, it exhibits large reversible capacity (1468 mAh g−1 after 130 cycles at 0.2 A g−1), superior rate performance (271 mAh g−1 at 12.5 A g−1) and good cyclic stability (905 mAh g−1 after 350 cycles at 1.0 A g−1). For the NIBs, it delivers attractive rate performance (104 mAh g−1 at 10 A g−1) and long cyclic performance (189 mAh g−1 after 400 cycles at 2.0 A g−1). Moreover, the assembled Li/Na full cell using it as anode and LiFePO4 (LFP, for the LIBs) or Na3V2(PO4)3 (NVP, for the NIBs) as the cathode display superior energy storage characteristics.
https://doi.org/10.1016/j.cej.2021.128861_p2_3 | Commercial (CM) Co3O4 (99.5% purity) was purchased from Nanjing Emperor Nano Material Corporation. CoSO4·7H2O (99% purity), Na2CO3 (99.5% purity), and Dopamine hydrochloride (98% purity) were obtained by Aladdin Corporation. All chemicals were not further purified.
https://doi.org/10.1016/j.cej.2021.128861_p2_5 | The freestanding H-N-C@Co3O4/CNT is prepared using the following process. Briefly, 1 mmol of CoSO4·7H2O and 60 mg of oxidized CNT[38] were firstly dissolved and dispersed in 60 mL pure water under sonication with 1 h and magnetic stirring for 24 h to obtain mixture solution. Then, 100 mg of dopamine hydrochloride (DH) were added to above mixture solution under the ice bath with being stirred for 1 h. Thirdly, 160 mg of Na2CO3 in 50 mL pure water were slowly added under the ice bath. After a chemical reaction of 3 h, freestanding intermediate was collected through vacuum filtration using a microporous membrane and subsequent freeze-drying for 12 h. Ultimately, freestanding H-N-C@Co3O4/CNT composite was obtained by two-step annealing of one under 600 °C for 2 h in Ar atmosphere and following one under 290 °C in air for 1 h. For comparison, freestanding composite of H-N-C@Co3O4/CNT-X1, H-N-C@Co3O4/CNT-X2 and N-C/CNT without Co3O4 are prepared using similar process by adjusting the content of CNTs and CoSO4·7H2O, where X1 and X2 are 80 and 25 mg of norminal CNTs contents, respectively.
https://doi.org/10.1016/j.cej.2021.128861_p2_7 | The morphologies, microstructures, and crystal phases of the samples were evaluated via scanning electron microscopy (SEM, Hitachi SU8010), transmission electron microscopy (TEM, JEOL210 0F), and X-ray diffraction (XRD, Rigaku UltimaIV). X-ray photoelectron spectroscopy (XPS) and Raman spectra were tested by a X-ray photoelectron spectrometer (PHI-5000 VersaProbe) and Renishaw in Via system, respectively. The contents of the Co3O4 in the freestanding composite were measured via thermo-gravimetricanalysis (TGA, NETzsch TG 209F3) under air. The Nitrogen adsorption/desorption isotherms and pore volume of the samples were measured on a Micromeritics ASAP-2020 Plus Version 1.03 analyzer.
https://doi.org/10.1016/j.cej.2021.128861_p2_9 | The electrochemical properties were explored via CR2025 coin-type cells assembled in a glovebox with argon. The freestanding composite is used directly as working anode without additives. The mass loading of active material is about 0.9 mg/cm2. For comparison, the anode consisted of the CM Co3O4, carbon black and polyvinylidene fluoride poly (weight ratio of 80:10:10) in N-methyl-2-pyrrolidinone is prepared by casting the mixture slurry on a Cu foil. For Li half-cells, Li metal, Celgard 2325, and 1 M LiPF6 with ethylene carbonate/dimethyl carbonate (volume ration 1:1) with 5% FEC additives were used as the reference electrode, the separator, and the electrolyte, separately. For Na half-cells, they are sodium foils, glass fiber paper and 1 M NaClO4 in propylene carbonate and fluoroethylene carbonate (weight ratio of 95:5), respectively. The galvanostatic charge/discharge tests were performed via NEWARE BTS-610 battery testing system within a voltage range from 0.01 to 3.0 V. The discharge specific capacities of the anodes for the half-cell were calculated according to the total mass of the freestanding electrode. For the full-cell, the LFP cathode for the LIBs or cathode NVP for the NIBs were prepared using similar method of the CM Co3O4 anode and the ratio of cathode and anode capacity was about 1:1.1 according to previous report [39]. The specific capacities were calculated based on the mass of active material in the cathode. The cyclic voltammetry (CV) tests and electrochemical impedance spectroscopy (EIS) were performed on CHI660E electrochemical workstation in the voltage between 0.01 V and 3.0 V.
https://doi.org/10.1016/j.cej.2021.128861_p3_2 | Preparation process of the freestanding H-N-C@Co3O4/CNT composite was compendiously shown in Fig. 1. Inset in Fig. 1 presents digital photograph of typical freestanding sample. Firstly, the freestanding intermediate of polydopamine, CoCO3 and CNT were prepared by chemical precipitation and vacuum filtration. In the process, Co2+ reacts with CO32− to produce CoCO3 precipitate. Meanwhile, dopamine hydrochloride is gradually transformed into polydopamine (PDA) surrounding CoCO3 precipitate and CNTs under alkaline environment as Na2CO3 solution was added. Then, freestanding composite of CoO nanocrystals with N-doped carbon anchored on CNTs (N-C@CoO/CNT) was produced by annealing aboved the freestanding intermediate under 600 °C for 2 h in Ar atmosphere. During this process, PDA is carbonized and CoCO3 form CoO with cubic structure (JCPDS no. 48–1719, see Fig. S1b) [40]. Finally, freestanding H-N-C@Co3O4/CNT composite is obtained by further annealing of the N-C@CoO/CNT sample under 290 °C in air for 1 h. In this stage, hollow Co3O4 nanocrystals are formed by Kirkendall effect due to higher diffusion rate of outward Co than inward O [41], [42], [43], [44]. Fig. 2a and Fig. S1a show XRD results of the H-N-C@Co3O4/CNT, H-N-C@Co3O4/CNT-80 and H-N-C@Co3O4/CNT-25. The XRD diffraction peaks can be well indexed to Co3O4 (JCPDS No. 42–1467) [45], demonstrating that CoO has been successfully converted into Co3O4. In addition, the XRD peak at 25–30° ascribed to CNTs is broad and weak, indicating that they are well separated.
https://doi.org/10.1016/j.cej.2021.128861_p3_5 | Fig. 2b displays Raman spectra of the H-N-C@Co3O4/CNT ranging from 100 to 1800 cm−1. Fives peaks located at 189, 465, 509, 609 and 673 cm−1 are observed, which are ascribed to F2g, Eg, F2g, F2g, and A1g modes of Co3O4, respectively [35]. Additionally, two peaks at about 1344 and 1574 cm−1 are attributed to D and G band of carbon, respectively. The degree of graphitic disorder in the carbon was evaluated by intensity of D and G peaks (ID/IG). The calculated ID/IG is 0.97, revealing abundant defects and structural disorders in the H-N-C@Co3O4/CNT composite [46], [47]. To estimate SSA and pore distribution of the H-N-C@Co3O4/CNT, N2 adsorption/desorption tests were performed. As shown in Fig. 2c, the H-N-C@Co3O4/CNT possesses a larger SSA of 80.0 m2 g−1 compared to the CM Co3O4 (12. 2 m2 g−1) in Fig. S3a. Large SSA is beneficial to providing abundant active sites and promoting electrolyte infiltration. Furthermore, the H-N-C@Co3O4/CNT (see inset of Fig. 2c) exhibits main mesoporous about 4–30 nm, which offers short ion diffusion distance and large interior space for buffering volume change during charging/discharging reaction, thus promoting ion transport and cycling stability of the electrode.
https://doi.org/10.1016/j.cej.2021.128861_p3_6 | XPS is used to explore chemical components and electronic states of the H-N-C@Co3O4/CNT. The full spectrum of the H-N-C@Co3O4/CNT in Fig. S2a demonstrates the presence of Co, O, C and N elements. The high-resolution Co 2p XPS spectrum in Fig. 2d of the H-N-C@Co3O4/CNT shows two main peaks at 780.9 and 796.3 eV, which are ascribed to Co 2p3/2 and Co 2p1/2, respectively, proving the existence of the Co3O4 [48], [49]. Additionally, a pair of peaks at 786.7 and 803.3 eV corresponds to a mixture existence of Co2+/Co3+ in Co3O4 [15], [23]. For the high-resolution N 1s (see Fig. S2b), three peaks at 398.3, 399.8, 400.8 eV belong to pyridinic, pyrrolic, and quaternary N, respectively. The high-resolution C 1s spectrum (see Fig. S2c) displays three peaks at 284.7, 285.3, and 286.2 eV, assigned to CC, CN, and CO respectively. For high-resolution O 1s spectrum (see Fig. S2d), two peaks at 531.8 and 533.1 eV are ascribed to combination by O2− with Co2+ (531.8 eV) and Co3+ (533.1 eV), respectively [50]. Fig. S3b–d show the TGA results of the samples and reveal that the weight contents of Co3O4 in the H-N-C@Co3O4/CNT, H-N-C@Co3O4/CNT-25, and H-N-C@Co3O4/CNT-80 are 55.7%, 73.8%, and 48.3%, respectively.
https://doi.org/10.1016/j.cej.2021.128861_p3_7 | The morphologies and microstructures of the obtained sample are investigated using SEM and TEM observations. The SEM images of the H-N-C@Co3O4/CNT and H-N-C@Co3O4/CNT-80 (see Fig. 3a and Fig. S5b) exhibit uniform distribution of small nanocrystals and interconnected CNTs without obvious aggregation. The H-N-C@Co3O4/CNT-25 and CM Co3O4 (see Fig. S5a and S4b) exhibit inhomogeneous particles with serious agglomeration. Fig. S6a and b show TEM images of N-C@CoO/CNT and ultrafine CoO nanocrystals with uniform size of 12 nm are anchored on the surface of CNTs. No obvious pores are observed, suggesting that CoO nanocrystals are solid. After second-step annealing at 290 °C in air, as shown in Fig. S4a and Fig. 3b of the H-N-C@Co3O4/CNT, the solid CoO nanocrystals are transformed into hollow Co3O4 nanocrystals. The hollow Co3O4 nanocrystals keep similar average size of 12 nm and also are tightly anchored on the surface of CNTs. The hollow structure of the Co3O4 nanocrystals are formed due to Kirkendall effect due to higher diffusion rate of outward Co than that of inward O, which is similar with those of previously reported results. [23], [27] Fig. 3c presents typical HRTEM image of hollow Co3O4 nanocrystals in the H-N-C@Co3O4/CNT and distinct lattice fringes with interplanar spacings of 0.469 nm assigned to the (1 1 1) planes of Co3O4 phase is observed, suggesting high-crystallinity. The HRTEM results is also consistent with the results of selected area electron diffraction patterns (SAED) in Fig. 3d, in which, the SAED rings related to the (4 4 0), (5 1 1), (4 0 0), (3 1 1), (2 2 0), and (1 1 1) planes of Co3O4 are displayed. Furthermore, from HRTEM, thin amorphous carbon are observed around the edge of the hollow Co3O4 nanocrystals. Fig. 3e shows typical STEM image and EDX element mappings. The results further confirm the presence of hollow Co3O4 nanocrystals anchored on the surface of the CNTs and that the C, N, Co, and O elements were homogeneously distributed.
https://doi.org/10.1016/j.cej.2021.128861_p3_9 | The electrochemical properties of the freestanding H-N-C@Co3O4/CNT as an anode for the LIBs is initially explored via CV tests at a scan rate of 0.1 mV s−1 between 0.01 and 3.0 V. As shown in Fig. 4a, for the initial cathodic scan, two cathodic peaks at 0.86 V and 1.85 V are observed, which are attributed to the reduction from Co3O4 to Co and formation of solid electrolyte interphase (SEI) layer [14]. For the initial anodic scan, the anodic peak at 2.07 V belongs to the oxidation of Co into Co3O4 [9]. During subsequent cycles, the CV curve are kept almost overlapped, suggesting high reversibility of electrochemical reaction. Fig. 4b exhibits galvanostatic charge–discharge curves of the freestanding H-N-C@Co3O4/CNT anode at 0.2 A g−1 with the voltages ranging between 0.01 and 3.00 V for different cycles. For the first cycle, the freestanding H-N-C@Co3O4/CNT anode presents high discharge capacity (1567 mAh g−1) and charge capacity (768 mAh g−1) with the initial coulombic efficiency (CE) of 49%. The initial CE is low, which is mainly ascribed to the formation of SEI. In addition, the initial long discharge plat originates from the reduction of Co3O4 to Co and SEI formation, which is consistent with the CV result.
https://doi.org/10.1016/j.cej.2021.128861_p3_11 | The cyclic stability of the anode for the LIBs is a vital parameter. Fig. 4d displays cycling performance of the H-N-C@Co3O4/CNT anode. The gradual rise of specific capacity during the initial cycles is assigned to rearrangement and activation process of active materials [51], [52]. After 130 cycles, the H-N-C@Co3O4/CNT anode delivers large capacity of 1468 mAh g−1. The specific capacity is much larger than that of theoretical value, which is probably due to most of capacity contribution from capacitive-controlled charge storage, suggesting superior cycling stability of the electrode. The rate capability of the H-N-C@Co3O4/CNT anode is further estimated. As displayed in Fig. 4c and S7a, it exhibits large discharge specific capacities of 960, 1016, 961, 894, 811,705, 670, and 400 mAh g−1 (base on the fifth discharge specific capacities) at 0.1, 0.2, 0.5, 1.0, 2.0, 4.0, 5.0, and 10.0 A g−1, respectively. Even at large current density of 12.5 A g−1, it still displays large reversible capacities of 271 mAh g−1, demonstrating excellent rate capability. When the current density is recovered to 0.1 A g−1, the H-N-C@Co3O4/CNT anode still maintains high discharge specific capacity of 1414 mAh g−1 and exhibits ultrahigh capacities of 1683 mAh g−1 when it is further cycled at 0.1 A g−1 for 50 cycles, indicating superior structure stability of the electrode. The long cycling performance of the freestanding H-N-C@Co3O4/CNT anode is also explored at a high current density of 1 A g−1. As shown in Fig. 4e, the freestanding H-N-C@Co3O4/CNT anode displays high reversible capacity of 905 mAh g−1 with capacity retention ratio of 103% (compared with second cycle at 1 A g−1) after 350 cycles, demonstrating outstanding cyclic stability. In comparison, the CM Co3O4 anode deliver rather inferior rate and cycling performances (see Fig. 4c, d and Fig. S7b). For example, the CM Co3O4 anode display a rather low discharge capacity of 586 mAh g−1 at 0.2 A g−1 after 120 cycles. At the high current density of 12.5 A g−1, the discharge capacity of the CM Co3O4 anode is almost close to zero. Furthermore, compared to the referenced H-N-C@Co3O4/CNT-25 and H-N-C@Co3O4/CNT-80 (see Fig. S8a and b), the H-N-C@Co3O4/CNT displays the optimal electrochemical performance. The results indicate that appropriate content of the Co3O4 nanocrystals in freestanding anode for high-performance LIBs is highly important. In addition, we also investigated the capacity contribution of the N-C/CNT. As shown in Fig. S13a, the freestanding N-C/CNT electrode exhibits discharge capacity of 323 mAh g−1 at 0.2 A g−1 after 40 cycles. The results imply that only a small part of capacities contribution in the H-N-C@Co3O4/CNT anode is related to Li+ storage in the N-C/CNTs. Particularly, as presented in Table S1, the rate and cycling performances of the H-N-C@Co3O4/CNT anode are superior to most of the previously reports. To understand superior electrochemical properties of the H-N-C@Co3O4/CNT anode for the LIBs, the effect of pseudocapacitive-controlled Li storage behavior were evaluated via studying the relation between scan rate (v) and current (i) in CV curves under different scan rates ranging from 0.2 to 3.5 mV s−1 (see Fig. 5a). The relation between scan rate (v) and current (i) is expressed as following [53], [54]: where a and b signify constants. In general, the b-value of 0.5 means diffusion-controlled Li storage, while b-value of 1.0 suggests pseudocapacitive-controlled Li storage. Fig. 5b exhibits log (i) versus log (v) profiles and linear fitting curves for cathodic and anodic peaks. The fitted b-values of b2 and b1 for the anodic and cathodic peaks are 0.88 and 0.82, respectively. The results suggest lithium storage in the H-N-C@Co3O4/CNT anode includes diffusion-controlled and pseudocapacitive-controlled process. The contribution from pseudocapacitive-controlled process is analyzed based the following equation: where k1v and k2v1/2 are pseudocapacitive and diffusion-controlled contributions, respectively. Fig. 5c displays typical pseudocapacitive-controlled contribution (pink area) at 3.5 mV s−1 is 94% of the total contribution. In addition, the ratios of pseudocapacitive-controlled contribution (see Fig. 5d) rise from 77% to 94% as the scan rates increase from 0.2 to 3.5 mV s−1. The results indicate that this kind of charge storage behavior is dominant, thereby leading to above-mentioned superior high-rate performance of the H-N-C@Co3O4/CNT anode for the LIBs. Fig. S10a shows Nyquist plots of the freestanding H-N-C@Co3O4/CNT and referenced Co3O4 electrode based on EIS tests, which includes an intercept on the Z-real axis representing ohmic impedance (RΩ) in high frequency, a semicircle related to charge-transfer resistance (Rct) in middle frequency and a straight line associated with Warburg resistance in low frequency [46]. According to the equivalent circuit model (see inset of Fig. S10a), the fitted Rct value of the freestanding H-N-C@Co3O4/CNT is 33.9 Ω, which is much smaller than that of the CM Co3O4 electrode, revealing that such nanocomposite of N-doped carbon coated hollow Co3O4 nanocrystals anchored tightly on highly conductive CNT substrates is favorable for rapid charge transfer. In addition, the Rct value of the freestanding H-N-C@Co3O4/CNT electrode become smaller after 10 cycles (see Fig. S10b), suggesting the charge transport kinetics is enhanced after the electrochemical cycling activation. Li+ diffusion coefficient (DLi) is also calculated according to low frequency EIS curves using the following equation [55]: (1) (2) where R, T, A, n, F, C, σ, and ω represent gas constant, absolute temperature, electrode area, electrons number, Faraday constant, molar concentration of Li+, Warburg factor, and angular frequencies, respectively. According to the fitted σ from the plots of Z′ and ω-1/2 (see Fig. S10c), the calculated DLi of the H-N-C@Co3O4/CNT electrode is 1.8 × 10−14 cm2 s−1, which is larger than that of the CM Co3O4 (1.5 × 10−14 cm2 s−1). The EIS results indicate that the H-N-C@Co3O4/CNT anode for the LIBs possesses superior ion/electron transport during electrochemical reaction, thereby being responsible for attractive Li storage performance.
https://doi.org/10.1016/j.cej.2021.128861_p3_14 | The structure evolution of the H-N-C@Co3O4/CNT anode in full-discharged and full-charged states is further investigated by ex-situ TEM and HRTEM observation [56]. Fig. 7a and c present typical TEM and HRTEM images of the H-N-C@Co3O4/CNT electrode for the LIBs at full-discharged state at the 5th cycle. Notablely, the lithiated Co3O4 nanocrystals are still anchored tightly on the surface of CNTs without obvious agglomeration. The original hollow structure is not notable, which may be caused by the fact that interior space has been occupied by the volume expansion of the lithiated Co3O4 at full-discharged state. On the other hand, the HRTEM image in Fig. 7c exhibits distinct lattice fringes with interplanar spacings of 0.203 nm, which corresponds to the (1 1 1) planes of metallic Co phase and is consistent with above-mentioned CV results (see Fig. 4a). When the electrode is subsequently charged to 3.0 V at the 5th cycle, the TEM image (see Fig. 7b) displays hollow Co3O4 nanocrystals on the surface of the CNTs, which is similar to those of original H-N-C@Co3O4/CNT electrode (see Fig. 3b and Fig. S4a). The HRTEM image (see Fig. 7d) reveals that the hollow nanocrystals display distinct lattice fringes with interplanar spacings of 0.20 nm and 0.469 nm corresponding to the (4 0 0) and (1 1 1) planes of the Co3O4 phase, respectively. The results indicate that metallic Co has been successfully oxidized to hollow Co3O4 after delithiation. The results of structure evolution for the lithiation/delithiation at full-discharged and full-charged states further confirm superior reversibility and stability of the the H-N-C@Co3O4/CNT electrode.
https://doi.org/10.1016/j.cej.2021.128861_p3_16 | To probe its practical application, Li full cells (designed as H-N-C@Co3O4/CNT//LFP) were assembled using the H-N-C@Co3O4/CNT and LFP as anode and cathode, respectively. To match capacity balance of the anode, the electrochemical performances of the LFP cathode was explored before assembling full cell. As shown in Fig. S15a and b, the LFP cathode delivers high reversible capacity of 160 mAh g−1 within a voltage range from 2.1 to 4.2 V after 100 cycles at 0.1 A g−1 and superior rate performance. Fig. S16a shows typical charging and discharging curve of the LFP cathode for the initial three cycles, revealing that its charging and discharging voltage platform locate at about 3.47 and 3.38 V, respectively. Fig. 8a shows discharge and charge voltage profiles of the H-N-C@Co3O4/CNT//LFP full cell at 0.1 A g−1 at initial three cycles. The initial discharge/charge capacities of 156 and 196 mAh g−1 are observed and in subsequent cycles, stable discharge capacities beyond 150 mAh g−1 at 0.1 A g−1 are maintained. Fig. 8b and Fig. S17a display the rate performance of the H-N-C@Co3O4/CNT//LFP full cell as well as corresponding discharge and charge voltage profiles at different current densities. The full cell delivers discharge capacity of 157, 131, 85, 49, and 21 mAh g−1 at current densities of 0.1, 0.2, 0.5, 1.0, 2.0 A g−1, indicating remarkable rate capability. The cycling performance of the H-N-C@Co3O4/CNT//LFP full cell is displayed in Fig. 8c. The discharge capacity of the H-N-C@Co3O4/CNT//LFP full cell still retains 87 mAh g−1 after 170 cycles, revealing superior cycle stability in the full-cell configuration.
https://doi.org/10.1016/j.cej.2021.128861_p3_18 | The electrochemical performance of the freestanding H-N-C@Co3O4/CNT composite as anode for the NIBs was also explored. Fig. 6a exhibits CV curves of the freestanding H-N-C@Co3O4/CNT electrode and one obvious reduction peak at 0.41 V for first cycle is observed, which corresponds to the reaction that Co3O4 is reduced to metallic Co as well as simultaneous formation of Na2O and the SEI [3], [56]. For oxidation process, the two main peaks at 0.88 V and 1.70 V is related to the oxidation of Co to Co3O4 and decomposition of Na2O, which is similar to previous report [57]. During subsequent cycles, the CV curves keep well overlapped, suggesting superior reversibility of the freestanding H-N-C@Co3O4/CNT composite during repeatedly Na+ intercalation/deintercalation reaction. Similarly, as shown in Fig. S13c-d, only a small part of capacities in the H-N-C@Co3O4/CNT anode for the NIBs originate form the Na+ storage of the N-C/CNTs. The pseudocapacitive-controlled Na storage in the H-N-C@Co3O4/CNT anode in Fig. S12a is studied using above-mentioned CV method. The fitted b values for the cathodic (b3) and anodic (b4) peaks in Fig. S12b are 0.83 and 0.98, respectively, indicating that both pseudocapacitive-controlled and diffusion-controlled Na storage contribute to the total capacity of the H-N-C@Co3O4/CNT anode. The calculated contribution ratios of the pseudocapacitive-controlled Na storage (see Fig. S12d) increase as the scan rates are added, and the value in Fig. S12c for the scan rate of 3.5 mV s−1 is 82%, indicating its key role in contribution of total capacity of the H-N-C@Co3O4/CNT anode for the NIBs. Furthermore, according to the EIS (see Fig. S11a, b), the H-N-C@Co3O4/CNT anode possessed lower Rct value (127.2 Ω) and high Na+ diffusion coefficient (6.6 × 10-15 cm2 s−1) compared to the referenced Co3O4 anode (251.4 Ω and 1.6 × 10-17 cm2 s−1, respectively). The CV and EIS results indicate superior electron transport and Na+ ion diffusion of the H-N-C@Co3O4/CNT anode for the NIBs, thereby attractive electrochemical performance. Fig. 6b shows the rate capability of the H-N-C@Co3O4/CNT electrode at 0.1–10.0 A g−1. The H-N-C@Co3O4/CNT electrode exhibits large capacity of 567, 404, 351, 283, 243, 205, and 175 mAh g−1 at 0.1, 0.2, 0.5, 1.0, 2.0, 4.0, and 5.0 A g−1, respectively. Even at high current density of 10.0 A g−1, it still displays outstanding reversible capacity with 104 mAh g−1. Fig. 6c presents the cycling performance of the freestanding H-N-C@Co3O4/CNT electrode and high reversible capacity of 346 mAh g−1 at 0.2 A g−1 after 50 cycles is observed. Even at a large current density of 2 A g−1, the freestanding H-N-C@Co3O4/CNT electrode still presents large reversible capacity of 189 mAh g−1 after 400 cycles (see Fig. 6d). The rate and cycling performance of the freestanding H-N-C@Co3O4/CNT electrode is much better than those of the CM Co3O4 electrode, and are competitive compared those Co3O4-based composite for the NIBs reported before (see Table S2). Furthermore, Na full cell (designed as H-N-C@Co3O4/CNT//NVP) was assembled using the H-N-C@Co3O4/CNT as anode and NVP as cathode. Similarly, according to the electrochemical performances of the NVP (see Fig. S15c, d), the voltage range for the full cell as well as the mass ratio of the active materials in the anode and cathode were determined. Fig. 8d shows the first charge/discharge profile of the H-N-C@Co3O4/CNT//NVP full cell at 0.1 A g−1 and charge/discharge capacity of 105 and 98 mAh g−1 with high initial coulombic efficiency of 93.3% is achieved. Fig. 8e shows rate capability of the H-N-C@Co3O4/CNT//NVP full cell and large discharge capacities of 97, 89, 75, 63, and 53 mAh g−1 at 0.1, 0.2, 0.5, 1.0, and 2.0 A g−1, respectively, are observed. Fig. 8f displays the cycle performance of the H-N-C@Co3O4/CNT//NVP full cell and it delivers high specific capacity of 59 mAh g−1 after 50 cycles at 0.1 A g−1.
https://doi.org/10.1016/j.cej.2021.128861_p3_19 | Superior electrochemical performance of the freestanding H-N-C@Co3O4/CNT composites as anodes for the LIBs and NIBs is attributed to its unique structure merits, As shown in Fig. 7e, firstly, the composite configuration of N-doped carbon coated hollow Co3O4 nanocrystals anchored tightly on highly conductive CNTs possess huge specific area, providing rich active sites to attend electrochemical reaction. Secondly, ultrafine size of the N-doped carbon coated hollow Co3O4 nanocrystals reduces extremely ion diffusion length and highly conductive carbon network of N-doped carbon layer and CNTs improve electronic conductivity of the electrode, which are beneficial to accelerate Li+/Na+ ion and electron transport kinetics. Thirdly, hollow nanostructure provides large interior space to buffer volume expansion of Co3O4 active materials during repeatedly charging/discharging. As a result, the freestanding H-N-C@Co3O4/CNT as the anodes for the LIBs and NIBs exhibits high capacity and high-rate capability as well as superior long-cycling performance. The results suggest the prepared freestanding composite has great potential in high-performance LIBs/NIBs.
https://doi.org/10.1016/j.cej.2021.128861_p4_2 | In summary, we have developed a template-free strategy to construct uniquely freestanding H-N-C@Co3O4/CNT composite and demonstrated its application as the anodes for the LIBs and NIBs. In such nanocomposite, unique structure configuration of N-doped carbon coated hollow Co3O4 nanocrystals anchored tightly on highly conductive CNT endows it with high SSA to supply abundant active sites for pseudocapacitive-controlled Li/Na storage, short ion diffusion length to enhance ion transport, highly conductive carbon networks to improve electric conductivity, and large interior space to alleviate volume changes of the Co3O4 during repeatedly charging/discharging. As a results, superior electrochemical performance of the freestanding H-N-C@Co3O4/CNT composites as anodes for the LIBs/NIBs is achieved. For the LIBs, it exhibits large reversible capacity (1468 mAh g−1 after 130 cycles at 0.2 A g−1), superior rate performance (271 mAh g−1 at 12.5 A g−1) and good cyclic stability (905 mAh g−1 after 350 cycles at 1.0 A g−1). For the NIBs, it delivers attractive rate performance (104 mAh g−1 at 10 A g−1) and long cyclic performance (189 mAh g−1 after 400 cycles at 2.0 A g−1). Moreover, the assembled Li/Na full cell using it as anode and LFP (for the LIBs) or NVP (For the NIBs) as the cathode display superior energy storage characteristics. The prepared freestanding composite has a highly promising application and the strategy of hollow structure design is believed to be extended to other kind of anode materials for high-performance LIBs/NIBs.
https://doi.org/10.1016/j.cej.2021.129158_p1_2 | All-solid-state lithium metal batteries (LMBs) are considered as one of the most promising next-generation battery systems. The solid-state electrolytes (SSEs) can significantly reduce the safety risk by replacing the liquid organic electrolytes limited by their intrinsic leakage and flammability nature [1], [2], [3], [4]. Besides, the universal high mechanical modulus can be expected to be helpful to suppress the lithium dendrites to achieve high-performance LMBs [5], [6], [7]. Among numerous SSEs, inorganic garnet-type Li7La3Zr2O12 (LLZO) electrolyte has attracted much attention due to its high ionic conductivity (10-4–10-3 S cm−1 at room temperature), wide electrochemical window (>5 V vs Li+/Li), and chemical stability against Li metal [8], [9], [10], [11]. However, as a result of the high sensitivity to humidity or air, heterogeneous and Li+-blocking LiOH and Li2CO3 impurities will come into existence on the garnet surface, leading to serious problem for Li anode wetting and Li ion transport at the Li/garnet interface [12], [13], [14], [15].
https://doi.org/10.1016/j.cej.2021.129158_p1_3 | Garnet-based electrolytes have been proved to be intrinsically lithiophilic in recent researches [16], [17], so the impurities on the surface are the key issues. The effective researches can be roughly summarized as two categories: to clean the surface by removing the insulating layer or to directly introduce lithiophilic interlayers without considering the impurities. Reduction treatment by carbon heat or acid have been adopted to remove the insulting Li2CO3 [18], [19]. Depositing lithiophilic materials (e.g. Si, Mg and ZnO) on garnet surface via electron beam thermal evaporation (EBE) or atomic layer deposition (ALD) were widely used to build alloy interlayers [20], [21], [22]. However, limitations still remain in these modification strategies for potential practical applications by taking the relatively strict requirements (e.g. high temperature or corrosive environment for removing Li2CO3 and expensive facilitates for constructing uniform alloy layer). A moderate and scalable method might be necessary for further exploration.
https://doi.org/10.1016/j.cej.2021.129158_p1_4 | The unavoidable formation of LiOH products upon encountering water will cause the poor wetting behavior of Li anode and trigger the massive emergency of passivative Li2CO3 layer in air [13], [14], [15]. By converting the LiOH as the participant of decomposable transition-metal hydroxide, AgNO3 aqueous solution has been chosen to realize the in-situ deposition of nano Ag particles on garnet surface, which gives rise to improved performance of solid-state batteries in our previous report [23]. Liquid solutions can wet the garnet uniformly and the co-participation process of metal cations with OH– anions are at molecular level, both of which are beneficial for constructing a relatively thin and homogeneous modification layer. And many metal oxides can be wetted by molten Li through the conversion reactions to a certain extent according to the thermodynamic calculations of the Gibbs free energy change (ΔG) [24], [25].
https://doi.org/10.1016/j.cej.2021.129158_p1_5 | Here, we build robust interfacial layers by depositing various metal oxides on Li6.5La3Zr1.5Ta0.5O12 (LLZTO) surface from their metal salt aqueous solutions. The lithiophilic metal oxides such as PbO, ZnO and Co3O4 can effectively improve the wettability of garnet with molten Li, thereby significantly reducing the interfacial area specific resistance (ASR) to ~ 10 Ω cm2. The mechanism of the lithiophilicity of metal oxides is explained by combining ΔG of conversion reactions and alloy reaction. The mixed electronic and ionic conductive (MEIC) interlayer converted from the PbO or ZnO layer can achieve uniform Li+ flow, while the electronic conductive interlayer converted from the Co3O4 layer with poor ionic conductivity may cause uneven Li plating/stripping, leading to the gradual failure of the interface. Taking PbO as an example, an improved critical current density (CCD) and excellent cycling stability can be achieved in symmetric Li cells. With PbO modified LLZTO, solid batteries with LiNi0.5Co0.2Mn0.3O2 (NCM523) or LiFePO4 (LFP) cathode display good electrochemical performance. This work provides an efficient and scalable method for solid-state interface modification, which might be promising for practical application in solid state LMBs.
https://doi.org/10.1016/j.cej.2021.129158_p2_3 | In this study, tantalum (Ta) doped Li6.5La3Zr1.5Ta0.5O12 (LLZTO) SSEs with a high Li+ conductivity of 1.08 × 10−3 S cm−1 (Figure S1) are prepared for subsequent experiments (see more details in the Supporting Information) [26], [27], of which the X-ray diffraction (XRD) pattern shows the standard cubic garnet phase (PDF-45-0109) (Figure S2). As shown in Fig. 1, the untreated garnet electrolyte shows poor wettability with molten Li metal, leading to high interfacial area specific resistance (ASR) and uneven lithium ion (Li+) flux at the interface, which further causes dendrite formation and growth. In contrast, the garnet electrolytes deliberately treated with metal salt solutions show excellent wetting behavior with molten Li and can lead to uniform Li+ flux at the interface. The metal salt aqueous solutions of Pb(CH3COO)2, Zn(NO3)2, Co(NO3)2, Ni(NO3)2 and Mg(NO3)2 are used to modify the LLZTO surface. In a typical procedure, 60 μL of the above solution is directly dropped onto the polished LLZTO surface. Then the metal salt reacts with spontaneously formed LiOH to produce homogenous precipitates. After a short heat treatment in air directly, the final modified layer can be obtained on LLZTO surface. The main reaction process on the LLZTO surface is shown in Fig. 1. The aqueous solution induces H+/Li+ exchange to generate OH– ions, and at the same time they undergo precipitation reaction with metal ions and other possible ions, forming uniform, dense and easily decomposable metal hydroxides on the surface. Subsequently, the corresponding metal oxides can be obtained by simple heat treatment. Download : Download high-res image (129KB)Download : Download full-size image Fig. 1. Schematic of wetting behaviors and Li ion fluxes at the interfaces for the untreated garnet or the in-situ modified garnet by introducing robust lithiophilic layers. (M indicates the metal element, e.g. Pb, Zn or Co; Ay- indicates negative ion, e.g. NO3–.)
https://doi.org/10.1016/j.cej.2021.129158_p2_4 | The digital images of LLZTO treated with different salt solutions are shown in Figure S3. As seen, LLZTO treated with Ni(NO3)2 or Mg(NO3)2 can’t be wetted by molten Li, which makes Li foil wrinkle and shrink (Figure S4), then, LLZTO treated with Pb(CH3COO)2, Zn(NO3)2 and Co(NO3)2 aqueous solutions are selected as typical examples for further investigation due to their good wettability with molten Li.
https://doi.org/10.1016/j.cej.2021.129158_p2_5 | XRD patterns are employed to explore the surface chemistry of modified LLZTO. The LLZTO surface treated with Pb(CH3COO)2 shows no obvious color change before heating, the main product on the treated surface is detected as Pb3O2(OH)2 (Fig. 2a), with a decomposition temperature of around 200 ℃ according to the thermosgravimetric test (Figure S5a). Then after heating, the surface layer turns to brown (Figure S3), which is ensured as PbO by XRD result (Fig. 2a). Similarly, XRD results indicate that treating with Zn(NO3)2 gives rise to the formation of Zn5(OH)8(NO3)2·2H2O, and then transforms into ZnO after heating at 300 ℃ (Fig. 2b, S5b).[28], [29], [30] While a α-Co(OH)2 layer in light green color is formed on the LLZTO surface treated with Co(NO3)2 solution (Fig. 2c, S3),[31], [32] and turns into dark brown Co3O4 after heating, which is consistent with the result of thermogravimetric test (Figure S5c). Download : Download high-res image (1MB)Download : Download full-size image Fig. 2. XRD patterns of LLZTO surface treated with (a) Pb(CH3COO)2, (b) Zn(NO3)2 and (c) Co(NO3)2 solutions. (d) ATR-FTIR spectrums of the LLZTO surface with/without Pb(CH3COO)2 treatment. Top-view SEM images of LLZTO treated with (e) Pb(CH3COO)2, (f) Zn(NO3)2 and (g) Co(NO3)2 after heating. Corresponding elemental distribution maps of (h) Pb, (i) Zn and (j) Co. Cross-section SEM images of LLZTO treated with (k) Pb(CH3COO)2, (l) Zn(NO3)2 and (m) Co(NO3)2 after heating. The insets are the corresponding images at higher magnification. (P, Z and C correspond to LLZTO with Pb(CH3COO)2, Zn(NO3)2 and Co(NO3)2 treatment.)
https://doi.org/10.1016/j.cej.2021.129158_p2_6 | Attenuated Total Reflection Flourier transformed Infrared Spectroscopy (ATR-FTIR) technology is performed to further characterize the garnet surface. Fig. 2d shows the ATR-FTIR spectra of LLZTO surface with/without Pb(CH3COO)2 treatment. The spectrum of polished LLZTO surface shows two bands at around 1420 and 867 cm−1, which are ascribed to the existence of residual Li2CO3.[33] The bands of Pb(OH)2 (1380–1400 cm−1) [34], Pb–O bond (495 cm−1) and hydroxyl group (~3200 cm−1) [35] are observed in the spectrum of the LLZTO surface treated with Pb(CH3COO)2. After heating, only the peaks of Pb–O bond (473 cm−1) and adsorbed water exist, indicating that the surface layer nearly consists of pure PbO, which is consistent with the XRD results. ATR-FTIR spectrums of garnet surface with Zn(NO3)2 or Co(NO3)2 treatment are shown in Figure S6, after heating, only obvious bands of metal–oxygen (400–700 cm−1) and adsorbed water can be observed [35], [36], [37], [38], [39], the results are in good agreement with the XRD results. Based on the above experimental results, the main reaction products on treated LLZTO surface before/after heat treatment are summarized in Table S1.
https://doi.org/10.1016/j.cej.2021.129158_p2_7 | The morphology of the surface layer, distribution of lithiophilic substances and its approximate thickness are shown in Fig. 2e-m. As shown in Figure S7a, the surface of untreated LLZTO is basically smooth, and no special morphology is observed. The introduced surface layer after Pb(CH3COO)2 treatment is shown in Figure S7b and Fig. 2e, 2 h, 2 k. The sediment completely covers surface initially, with heat treatment, closely aligned nanoparticles with a diameter of ~ 48 nm are observed. Fig. 2k shows a layer thickness of ~ 200 nm, then combined with the element mapping of Pb, it can be considered that the modified layer is composed of densely distributed PbO nanoparticles. With Zn(NO3)2 treatment, the surface is uniformly distributed with smooth nanosheets initially, after heating, nanosheets are transformed into nano ZnO particles with a diameter of ~ 18 nm (Figure S7c, 2f, 2i). The thickness of ZnO layer is about 3 μm (Fig. 2l). Figure S7d, 2 g, 2j, 2 m show the LLZTO surface after Co(NO3)2 treatment. With heat treatment, initial tiny nanosheets aggregate and grow into a dense thin layer with a thickness of ~ 200 nm composed of nanoscale Co3O4. The above results prove that a thin layer composed of uniformly and densely distributed nanoscale metal oxide can be successfully in situ deposited on garnet surface by our facile strategy, and the modified layer can maintain close and continuous contact with the substrate.
https://doi.org/10.1016/j.cej.2021.129158_p2_9 | The lithiophilicity of the garnet SSEs with above metal oxide layers is evaluated by the following experiments. As shown in Fig. 3a, after immersing the garnet electrolyte into molten Li for 2 min, the garnet surface still shows an uneven Li distribution even after fine polish. The treated SSEs show good wettability with molten Li, and even presents change in color (e.g. the LiZn alloy is black) [22], [40]. Download : Download high-res image (435KB)Download : Download full-size image Fig. 3. (a-d) Digital images of LLZTO before and after immersion in molten Li. XRD patterns of reaction products of (e) PbO and molten Li (f) ZnO and molten Li (g) Co3O4 and molten Li. (h) Gibbs free energy change (ΔG) of reaction between PbO and Li at 180℃. (i) ΔG-temperature profile of reactions between metal oxides and Li.
https://doi.org/10.1016/j.cej.2021.129158_p2_10 | To figure out the mechanism of Li-wetting process, we simulate the surface reactions—prepare PbO, ZnO and Co3O4 powders and scatter them into molten Li in the glove box, and then characterize the products. XRD patterns of reaction products of PbO/ZnO/Co3O4 and molten Li are shown in Fig. 3e-g, which reveal the existence of Li17Pb4 (PDF-04–009-8654), LiZn (PDF-03–0954) and Co (PDF-15–0806), indicating the following reaction mechanism: (1) 4PbO + 25Li → Li17Pb4 + 4Li2O (2) ZnO + 3Li → LiZn + Li2O (3) Co3O4 + 8Li → 3Co + 4Li2O
https://doi.org/10.1016/j.cej.2021.129158_p2_11 | The bulge in the XRD pattern represents the amorphous phase of the Kapton tape, which is used to prevent the samples from reacting in the air. The phase diagrams of Li−Pb and Li-Zn are shown in Figure S8, proving the fact that they can be alloyed indeed [41], corresponding to the XRD results. The Li-Co phase diagram reveals that metal Co and Li can not be alloyed. Fig. 3i shows the ΔG -temperature profile of reactions between metal oxides and molten Li. Combined with the calculated ΔG of the reactions between PbO (−88.02 kcal/mol) (Fig. 3h), ZnO (−56.65 kcal/mol), Co3O4 (−342.31 kcal/mol), NiO (−82.38 kcal/mol) or MgO (2.58 kcal/mol) and Li at 180 ℃ (Table S2), it is found that PbO and ZnO exhibit lithiophilic property because they can be reduced by molten Li and then continuous to react with Li to form alloys, and Co3O4 shows good lithiophilic property due to the violent reaction with molten Li, that is, the reaction ΔG is sufficiently small [24], [25]. That is, metal oxides with good lithiophilicity need to meet both of the following conditions: (1) Metal oxides can be reduced by molten Li (ΔG < 0) (e.g. MgO is excluded for suitable interphase because it is difficult to react with Li.); (2) The reaction is violent (ΔG is sufficiently small) or reduced metal can be alloyed with Li (e.g. NiO is excluded because neither sufficiently small reaction ΔG nor Li-alloy can be obtained.). The calculated ΔG values of reactions between metal oxides and molten Li, and corresponding lithiophilicity are summarized in Table S2.
https://doi.org/10.1016/j.cej.2021.129158_p2_13 | The contact resistance at LLZTO/Li interface is measured by electrochemical impedance spectroscopy (EIS) towards symmetric Li cells. The total interfacial impedance of symmetric Li cells with untreated/treated LLZTO is shown in Figure S9 and Fig. 4a-b. The inset of Fig. 4a shows the fitting equivalent circuit model consisting of (Rs) (Rct1CPE1) (Rct2CPE2), and the relative fitting parameters are shown in Table S3. The interfacial ASR of symmetric cell with untreated LLZTO is ~ 435 Ω cm2 (Figure S9a), indicating a poor garnet/Li interface. Fig. 4a and Figure S9b-c are the Nyquist plots of the symmetric cells with PbO, ZnO or Co3O4 modified LLZTO, all showing huge reduction of interfacial ASR to ~ 10 Ω cm2. The introduction of a new semicircle may be attributed to the products of the reaction between modified layer and molten Li [42]. According to the above EIS results, it is concluded that the interfacial ASR can all be dramatically reduced with the introduced PbO, ZnO or Co3O4 layer via our strategy (Fig. 4b), indicating that above three metal oxides can improve the wettability of garnet with molten Li and help to achieve close interfacial contact before cycling. Download : Download high-res image (680KB)Download : Download full-size image Fig. 4. (a) EIS profile of symmetric Li cell with PbO modified LLZTO. (b) Comparison of the ASR of untreated LLZTO/Li and modified LLZTO/Li interface. (c) Prolonged galvanostatic cycling of symmetric Li cells with untreated LLZTO and PbO/ZnO/Co3O4 modified LLZTO at 0.1 mA cm−2, the insets show the enlarged curves. EIS profiles of symmetric Li cells with (d) PbO (e) ZnO or (f) Co3O4 modified LLZTO before/after cycling. Cross-section SEM images of PbO modified LLZTO (g) before/ (h) after cycling, ZnO modified LLZTO (i) before/ (j) after cycling, and Co3O4 modified LLZTO (k) before/ (l) after cycling.
https://doi.org/10.1016/j.cej.2021.129158_p2_14 | The dynamic stability of the three conversion-type interphases is evaluated by galvanostatic charge–discharge tests of symmetric Li cells. The cycling performance of differently modified Li¦LLZTO¦Li cells is shown in Fig. 4c. The symmetric Li cells with modified LLZTO all show greatly improved cycling stability than the cell with untreated LLZTO, which shows huge voltage polarization and becomes short-circuited in a limited time. With PbO or ZnO modified LLZTO, the symmetric cells display stable long-cycling performance at 0.1 mA cm−2 for over 1000 h with no obvious polarization (RT). Combined with the corresponding EIS value before/after cycling, which shows that ASR after 500 cycles slightly increases than the ASR before cycling (Fig. 4d-e, S10), it is found that PbO or ZnO as a functional layer is favorable to maintaining good LLZTO/Li interface during cycling. However, with Co3O4 modified LLZTO, a voltage polarization that gradually increases with cycling is observed (Fig. 4c). And as shown in the insets, the voltage value gradually increases with Li plating/stripping in a single cycle. The results are consistent with the obviously increased impedance after cycling (Fig. 4f, S10), all indicating a limited effect of Co3O4 on LLZTO/Li interface. According to the above results, it can be concluded that above three metal oxides all can improve the wettability of garnet, thereby achieving close interfacial contact initially and greatly reduced ASR before cycling, but they exhibit different effects on garnet/Li interface during cycling. The dynamic stability of interphases converted from PbO or ZnO layer is better than that of interphase converted from Co3O4 layer.
https://doi.org/10.1016/j.cej.2021.129158_p2_15 | To further explore the interfacial evolution with the three interphases, we disassemble the modified symmetric cells after cycling to observe the LLZTO/Li interface. Fig. 4g-l show the cross-section SEM images of differently treated LLZTO/Li interface before and after cycling. Before cycling, it is found that PbO, ZnO, Co3O4 as modified layers can all achieve a continuous and tight interface, and after cycling, the bulk lithium in all three samples becomes loose to a certain extent. The difference is that after cycling, PbO and ZnO as modified layers can still maintain close interfacial contact, but obvious voids can be observed at the interface modified with Co3O4. Combined with the previous analysis of the different interphases at the interface, we draw the following conclusions. As an interphase, the mixed electronic and ionic conductor (MEIC) (e.g. Li-Pb or Li-Zn alloy) has good Li+ conductivity and relatively uniform Li nucleation sites, which can guide the uniform deposition of Li metal at the interface and maintain the stable garnet/Li interface during cycling. However, the electronic conductor (e.g. elemental metal Co) shows poor ionic conductivity, making Li+ hard to transport in the interphase and direct contact between e- and LLZO [12], thereby causing gradually uneven Li plating/stripping, leading to voids at the interface. The presence of voids leads to the inhomogeneous Li+ flow, thus resulting in the increased interfacial resistance and voltage polarization [43]. Therefore, the modification effect of PbO or ZnO on garnet/Li interface is better than that of Co3O4, owing to that the MEIC interphases leading uniform Li+ flow is superior to the metal interphase with poor ionic conductivity causing gradually uneven Li plating/stripping.
https://doi.org/10.1016/j.cej.2021.129158_p2_16 | According to the above conclusions, PbO modified LLZTO is taken as an example to assemble symmetric and solid-state Li batteries to evaluate the dynamic stability of modified interface. The interfacial ion transport capacity and the cycling stability are measured by galvanostatic charge–discharge tests. As shown in Fig. 5a, the voltage–time profile of Li¦PbO/LLZTO/PbO¦Li cell with stepped current density (1 h per cycle) shows an improved critical current density (CCD) of 1.1 mA cm−2. Moreover, the Li¦PbO/LLZTO/PbO¦Li cell displays excellent cycling stability at 0.3 mA cm−2 for 1000 h with no obvious polarization (Fig. 5d) (superior to most of the performance as reported, as shown in Table S4) [18], [20], [21], [22], [44], [45], [46], [47], [48], and the symmetric Li cell can still repeat Li plating/stripping stably at 0.5 mA cm−2 at RT (Fig. 5b-c). All these results confirm the effectiveness of in-situ introduced thin film composed of PbO nanoparticles, which reacts with molten Li to achieve a tight interfacial contact, greatly reducing the interfacial ASR. And the formed MEIC alloy at the interface ensures the homogenous Li+ flux and guides the uniform Li plating/stripping, thus helping to achieve the significantly improved electrochemical performance. Download : Download high-res image (339KB)Download : Download full-size image Fig. 5. (a) Voltage-time profile of Li¦PbO/LLZTO/PbO¦Li cell on galvanostatic cycling with stepped current density. (b) Galvanostatic cycling of symmetric Li cell at 0.5 mA cm−2 and the figure (c) is the enlarged curve from 95 h to 99 h. (d) Prolonged galvanostatic cycling of symmetric Li cell at 0.3 mA cm−2, the inset shows the enlarged curve from 993 h to 1000 h.
https://doi.org/10.1016/j.cej.2021.129158_p2_17 | The electrochemical performance of the solid-state Li batteries with NCM523/LFP cathode and PbO modified LLZTO is shown in Fig. 6. Fig. 6a is the schematic of the solid-state Li battery. Quasi-solid-state batteries with NCM523 cathode wetted by liquid electrolyte at cathode/garnet interface exhibit a total resistance of ~ 150 Ω cm2 at 25 ℃ (Fig. 6b), which can run normally at RT and show good capacity retention over 90% after 100 cycles and over 70% after 220 cycles (Fig. 6c-d). All-solid-state batteries with LFP cathode wetted by polymer at cathode/garnet interface exhibit a total resistance of ~ 290 Ω cm2 at 60 ℃ (Fig. 6b), of which the ASR at LLZTO/Li interface can be neglected compared with that at cathode/garnet interface [49]. As shown in Fig. 6e–g, the all-solid-state batteries can run stably at 0.3 mA cm−2 for 140 cycles at 60 ℃ and still work normally at 0.5 mA cm−2 without short circuit, and the cell can achieve good reversibility of the specific capacity from 0.1 to 0.5 mA cm−2, verifying the successful application of the modified garnet treated by our strategy for robust garnet/Li interface in the solid state LMBs. Download : Download high-res image (504KB)Download : Download full-size image Fig. 6. (a) Schematic of the solid-state Li battery with LLZTO/PbO. (b) EIS profile of quasi-solid-state and all-solid-state batteries. (c) Voltage-capacity profiles and (d) cycling performance of quasi-solid-state batteries with NCM523 cathode at 0.25 mA cm−2 at 25 ℃. (e) Voltage-capacity profiles and cycling performance of all-solid-state batteries with LiFePO4 cathode (f) at 0.3 mA cm−2 and (g) at different current densities at 60 ℃.
https://doi.org/10.1016/j.cej.2021.129158_p3_2 | Various metal salt aqueous solutions are selected to successfully realize the in-situ deposition of uniform and dense lithiophilic metal oxides (e.g. PbO, ZnO or Co3O4) on LLZTO surface, which can significantly improve the wettability of garnet with molten Li to achieve close interfacial contact, thus greatly reducing the interfacial ASR to ~ 10 Ω cm2. The mechanism of the lithiophilicity of metal oxides is explained by combining ΔG of conversion reactions and alloy reaction. Besides, the MEIC interphase converted from PbO or ZnO layer can lead to uniform Li+ flux, ensuring the good electrochemical performance, while the EC interphase from Co3O4 with poor ionic conductivity may cause gradual failure of the interface. As expected, with PbO modified LLZTO, the symmetric Li cells show the improved CCD of 1.1 mA cm−2 and excellent cycling stability for 1000 h at 0.3 mA cm−2 (RT). The quasi-solid-state NCM523¦LLZTO¦Li batteries operate well at 25 ℃ and all-solid-state LFP¦LLZTO¦Li batteries run stably at 0.3 mA cm−2 for 100 cycles at 60 ℃. Our work provides an effective and facile strategy for garnet/Li interface modification, which is promising for practical application in the solid state LMBs, and the comparison of materials is provided as a reference for future research.
https://doi.org/10.1016/j.cej.2021.129191_p1_2 | The emission of greenhouse gases produced by fossil fuels for energy consumption is the largest global warming driver. The uncertainty and intermittence of renewable energy remain a challenge for efficient and sustainable power supply. Thus, a reliable large-scale energy storage system is required to overcome the intermittent power supply of renewable energy [1], [2], [3]. Among several proposed grid energy storage systems [3], the battery-based system shows the advantages of high efficiency, long cycle life, and flexibility. Currently, the lithium ion battery (LIB) system is one of the most promising candidates for energy storage application due to its higher volumetric energy density than other types of battery systems. However, the use of LIBs in large scale energy storage is limited by the scarcity of lithium resources and cost of LIBs [4], [5]. Sodium-ion batteries (SIBs) have similar working principles as LIBs but use sodium ions as the charge carriers instead of lithium ions. Moreover, with the abundance of sodium resources, SIBs could be a promising option for large-scale energy storage [5], [6].
https://doi.org/10.1016/j.cej.2021.129191_p1_3 | Several cathode materials, including layered oxide, polyanionic compound, and Prussian blue, have focused on intense research to develop rechargeable sodium ion batteries [7], [8], [9]. Among those proposed cathode materials, sodium iron phosphate (NaFePO4) can offer a high theoretical capacity (154 mAh/g), high thermal stability, and excellent redox reversibility, which makes it a promising cathode material for rechargeable sodium ion batteries [10], [11]. NaFePO4 has two crystal structures, i.e., maricite NaFePO4 and triphylite NaFePO4. Maricite NaFePO4 is a thermodynamically favorable phase that can be synthesized by conventional solid-state methods. Nevertheless, it is electrochemically inactive due to the lack of Na ion diffusion pathway [12]. Recently, Kim et al. investigated the nano-sized maricite NaFePO4 as a host of Na ion with simultaneous transformation into amorphous FePO4 during charge/discharge at the first cycle can perform as an excellent cathode material for rechargeable sodium ion batteries [13]. Triphylite NaFePO4 can be obtained by either a two-step chemical or electrochemical process. Firstly, lithium ion is electrochemically delithiated from LiFePO4 to form heterosite FePO4, and then Na ion can insert into the heterosite FePO4 via a sodiation process to convert heterosite FePO4 into triphylite NaFePO4. The triphylite NaFePO4 prepared by the electrochemical process can preserve the original physical properties of its LiFePO4 precursor, such as specific surface area and functional groups of the carbon coating. However, the complexity of the electrochemical ion exchange procedure requires using both lithium and sodium cells simultaneously, which greatly limits their commercial application.
https://doi.org/10.1016/j.cej.2021.129191_p1_4 | In contrast to the electrochemical process, the chemical oxidation process provides a scalable opportunity to obtain triphylite NaFePO4. Furthermore, with the increasing popularity of LiFePO4 batteries in the electric vehicle industry, recycling of spent LiFePO4 batteries has become an important and challenging issue because LiFePO4 batteries do not contain any precious metals, which makes them less economically attractive to the battery recycling industry [14]. Thus, the idea of heterosite FePO4 obtained via chemical oxidation of spent LiFePO4 battery to form triphylite NaFePO4 for household energy storage applications provides not only a new opportunity for the battery recycling industry but also a second life of spent LiFePO4 batteries. Several articles have demonstrated the synthesis of triphylite NaFePO4 using either bromine [15] or NO2BF4 / acetonitrile (AN) under an inert atmosphere [16]. Berlanga et al. successfully synthesized carbon-coated triphylite NaFePO4 by using Na2S2O8 and Na2S2O3 as the replacement of conventional environmental hazardous oxidant agents [17]. In this work, peracetic acid (PAA) and conventional NO2BF4/AN were used to remove lithium ion from triphylite LiFePO4 to from heterosite FePO4, respectively. The material characteristics and electrochemical properties, including the kinetic study of lithium transport in LFP of the heterosite FePO4 obtained from both chemical routes, were studied. Subsequently, the electrochemical performance of chemically synthesized heterosite FePO4 for lithium and sodium battery applications was also investigated. The delithiation study of LiFePO4 here can be relevant to at least following fields of research: the recycle of LFP cathodes, as a pristine material for the kinetic study of lithium transport in LFP, lithium/sodium/magnesium metal batteries, or new dual ion batteries.
https://doi.org/10.1016/j.cej.2021.129191_p2_3 | Carbon coated lithium iron phosphate (LiFePO4/C, LFP) was obtained commercially (named M23 from Aleees, Taiwan). The secondary particle of LiFePO4/C used in this research is spherical with D50 equal to 30 μm, and without a pulverization process to prevent the damage to the carbon coating layer present on the LiFePO4 surface. Heterosite FePO4 was prepared by delithiation process from LiFePO4 /C in acetonitrile (AN, Honeywell, HPLC grade) with nitronium tetrafluoroborate (NO2BF4, Acros Organics, 97%) or peracetic acid [(PAA), PanReac Applichem, 15% active], respectively. Heterosite FePO4 was prepared by mixing LiFePO4 /C powder with NO2BF4/AN under Ar atmosphere, then stirring for 24 h at room temperature; the obtained powder was washed with acetonitrile several times. Finally, the powder was dried under an oven at 280 °C with an N2 atmosphere for 6 h and named as H-FP-1. For comparison, the heterosite FePO4 was prepared by mixing LiFePO4/C and peracetic acid solution together for 24 h with continuous stirring at room temperature under air. The sample was named H-FP-2. After the reaction was finished, the obtained powder was washed with DI water several times. The collected powder was dried in an oven at 280 °C with an N2 atmosphere for 6 h and named as H-FP-2.
https://doi.org/10.1016/j.cej.2021.129191_p2_5 | X-ray powder diffraction (XRD) analysis of prepared powders obtained from a Bruker D8 Advance with Cu target was examined. The morphology images were obtained using a scanning electron microscope (SEM, Hitachi S-4800). XPS spectra were measured at the beamline 24A1 at the National Synchrotron Radiation Research Center (NSRRC) in Hsinchu, Taiwan. The relative energies of the spectra were calibrated with an Au foil using the Au 4f 7/2 peak at 84.0 eV. The specific surface area was measured by the Brunauer-Emmett-Teller method (Micromeritics, TristarII), the carbon content of LFP was analyzed by an element analyzer (Elmentar, Vario Micro Cube).
https://doi.org/10.1016/j.cej.2021.129191_p2_7 | The cathode electrode was prepared by mixing 80% of active material (prepared heterosite FePO4), 10% super P, and 10% poly(vinylidene difluoride) binder (Solef 5130) in N-methyl pyrrolidone (NMP) to forms a slurry. After a homogeneous mixture was obtained, the slurry was uniformly cast on Al foil and dry in an 80 °C oven for 1 h. The dried electrode was calendered and punched to match the required dimensions of a CR2032 coin cell with 8–10 mg/cm2 of active material loading on Al foil. The coin cells were assembled in an Ar-filled glove box (MBraun, MB-10). Lithium metal foil, separator (Asahi Kasei, Hipore ND525), and 1.3 M LiPF6 dissolved in EC/DMC/EMC 1:1:1 + 2% VC (Dongguan Shanshan) were used as reference/counter electrode, separator, and electrolyte for lithium half coin cell assembly, respectively. For comparison, sodium metal foil, glassy fiber paper (Macherey Nagel, GF-5), and 1 M NaPF6 (Kishida, Battery grade) dissolved in diglyme (99.5%, Sigma Aldrich) was used for sodium half coin cell. Galvanostatic charge–discharge measurement at various current density was performed with an Arbin BT-2000 battery tester. Electrochemical impedance spectroscopy (EIS) test was performed by Potentialstats (Princeton Applied Research, VersaSTAT 4) with an AC amplitude of 10 mV in a frequency ranging from 0.01 Hz to 100 kHz.
https://doi.org/10.1016/j.cej.2021.129191_p3_2 | The redox couple NO2+/NO2 is reported to correspond to an oxidizing voltage of 5.1 V vs. Li+/Li, [20], which is well above the end-of-charge voltages of LiFePO4 (3.4 V). Therefore, lithium can be easily extracted from LiFePO4. Hydrogen peroxide is an excellent oxidizing agent as depicted by a redox potential of 1.77 V in the acid medium [21]. After PAA dissociating into acetic acid and H2O2 in the solution, its oxidation potential becomes higher than that of lithium iron phosphate. Consequently, acetic acid and H2O2 could work as good chemical reagents to delithiate lithium iron phosphate. Detailed reaction mechanisms of the two synthetic methods are listed below.
https://doi.org/10.1016/j.cej.2021.129191_p3_8 | XRD patterns of the prepared FePO4 powder via peracetic acid solution or NO2BF4/AN are shown in Fig. 1(a). All peaks from H-FP-2 or H-FP-1 are attributed to the single heterosite FePO4 (JCPDS card 01-070-6685) without any detected impurity phase, which indicates the highly crystalline heterosite FePO4 phase could be obtained during the delithiation process by moderate peracetic acid (PAA) concentration as conventional NO2BF4/AN treatment. The morphology of LFP, H-FP-1, and H-FP-2 was examined by SEM. Fig. 1(b) shows the raw LiFePO4 /C (LFP) primary particles were approximately 100 nm in diameter with a smooth surface. After the LFP particles were treated by NO2BF4/AN (Fig. 1c) or PAA (Fig. 1d), the particles show a similar morphology as raw LFP without significant change. We conducted TEM to compare the carbon coating difference on the LFP between before and after chemical delithiation. From the area marked by the white arrow in Fig. 2(b), we can observe an unevenly distributed carbon coating layer on a minor area on the surface of the pristine LFP (without chemically delithiated). Fig. 2(e) and Fig. 2(h) show the cotton-like substances` appearance on the carbon coating layer of the chemically delithiated H-FP-1 and H-FP-2 particle surfaces. Therefore, we presume the morphological change on the carbon coating layer of the LFP is due to the partial oxidation of the carbon on the particle surface during the chemical delithiation process. Download : Download high-res image (539KB)Download : Download full-size image Fig. 1. (a) XRD patterns of H-FP-1 and H-FP-2. SEM images of (b) LFP; (c) H-FP-1 and (d) H-FP-2. Download : Download high-res image (644KB)Download : Download full-size image Fig. 2. TEM images of (a-c) pristine LFP; (d-f) H-FP-1 and (g-i) H-FP-2.
https://doi.org/10.1016/j.cej.2021.129191_p3_9 | Both the PAA solution and NO2BF4/AN could extract the lithium ion from lithium iron phosphate. The solvent for PAA solution and NO2BF4/AN was de-ionized water, and acetonitrile, respectively, which indicates using PAA solution as an agent was eco-friendlier than NO2BF4/AN for delithiation process. The delithiation process by NO2BF4/AN needs to be conducted under Ar atmosphere to prevent the over oxidation of reactants. On the other hand, the delithiation process via PAA solution undergoes in an acidic solution (pH = 4.0 ~ 4.5), making the delithiation process operated in air without an inert gas for reactant protection. From the practical viewpoint, it shows that PAA process will be more convenient and advantageous than NO2BF4/AN for the purpose of delithiation.
https://doi.org/10.1016/j.cej.2021.129191_p3_10 | The relationship between pore width and surface area of prepared heterosite FePO4 was examined via the Brunauer-Emmett-Teller (BET) analysis. The specific BET surface area of the LFP raw material, H-FP-1, and H-FP-2 were 12.24, 13.98, and 16.58 m2/g, respectively. The surface area of H-FP-1 and H-FP-2 were 14.2% and 35.1% larger than that of the raw LFP, respectively.
https://doi.org/10.1016/j.cej.2021.129191_p3_11 | Generally, pores with a diameter less than 2 nm are defined as micropores; pores size between 2 nm and 50 nm in diameter are referred as mesopores, whereas pores>50 nm are called macropores. The BET surface area of pristine LFP powder was measured 12.24 m2/g. As shown in Fig. 3, the increased surface area of H-FP-1 (13.98 m2/g) and H-FP-2 (16.58 m2/g) were contributed to the mesopores, especially the pores between 2 nm and 20 nm. When NO2BF4/AN was used as the chemical oxidation agent, the increased surface area could result from the oxidation of the amorphous carbon coating on the LFP surface, which reveals mesopores on the carbon layer. In contrast, the proton generated during the PAA oxidation process etches the amorphous carbon layer of LFP, which leads to more mesopores on the carbon layer of H-FP-2 compared to LFP raw material. The specific surface area, the carbon content of LFP, H-FP-1, and H-FP-2 are summarized in Table S1 in supporting information. Both H-FP-1 and H-FP-2 show a higher surface area than LFP raw material. The reason might result from the etching and oxidation of the carbon layer on delithiated LFP. Download : Download high-res image (246KB)Download : Download full-size image Fig. 3. Pore width with (a) cumulative surface area; (b) incremental surface area, estimated by the Brunauer-Emmett-Teller (BET) analysis.
https://doi.org/10.1016/j.cej.2021.129191_p3_12 | The compositions of samples were also estimated by ICP-OES. Both H-FP-1 and H-FP-2 exhibit higher carbon content than raw LFP. Considering the composition of carbon-coated LFP, the weight ratio of Lithium (Li): Iron (Fe): Phosphate (P): Oxygen (O): Carbon (C) were 4.341: 34.931: 19.374: 40.031: 1.32%, respectively. After the delithiation process, the theoretical calculation of the carbon ratio was [C/(Fe + P + O + C)]*100 = [1.323/(1.323 + 34.931 + 19.374 + 40.031)]*100 = 1.380%, which means the increase of carbon content was mostly contributed to the composition change due to the lithium extraction. The estimated carbon contents and measured compositions of three samples can be referred to Table S1 in the supporting information.
https://doi.org/10.1016/j.cej.2021.129191_p3_13 | The surface chemical composition was investigated by X-ray photoelectron spectroscopy (XPS). Fig. 4 shows the C 1 s spectrum of XPS. C 1 s could be resolved into -sp2 carbon, -sp3 carbon, C-O, C = O, and O-C = O, centered at 284.18, 285.05, 286.72, 287.39, and 289.06 e.V., respectively [22]. As shown in Fig. 4(b), H-FP-1 shows a higher intensity and integrated area of –sp3 carbon bonding and lower –sp2 carbon bonding than H-FP-2, suggesting a higher electronic conductivity of H-FP-2 than H-FP-1. The ratio of -sp3/-sp2 of LFP, H-FP-1, and H-FP-2 were 1.11, 2.31, and 1.09, respectively. In Fig. 4(c), H-FP-2 shows a lower -sp3/-sp2 ratio than H-FP-1, which indicates the PAA agent has a weaker effect for the carbon layer on LFP than the NO2BF4/AN agent. This result indicates the strong oxidation agent could overoxidize the carbon layer on the LFP surface, causing increased portion of amorphous carbon (-sp3) and high resistance of prepared heterosite FePO4. The complete attribution of deconvoluted peaks from all spectra is summarized in Table S2. (Supporting information) Download : Download high-res image (252KB)Download : Download full-size image Fig. 4. X-ray photoelectron spectroscopy (XPS) of C 1 s spectra (a) LFP; (b) H-FP-1 and (c) H-FP-2.
https://doi.org/10.1016/j.cej.2021.129191_p3_15 | Table 1 shows the electrochemical performance of LFP, H-FP-1, and H-FP-2 electrodes at 0.1C. The H-FP-2 electrode exhibits the same initial capacity (159 mAh/g) as LFP, which means the delithiation process via PAA could maintain the 0.1C performance as raw LFP. As a comparison, the H-FP-1 electrode shows 141 mAh/g at 0.1C, which is 11.3% lower than H-FP-2 and raw LFP at the first cycle. At the second cycle, the capacity of the H-FP-1 electrode increase to 146 mAh/g. This result represents the electrochemical performance of heterosite FePO4 might be affected by the delithiation process. Further electrochemical properties will discuss later. Table 1. Charge/discharge capacity at 0.1C of LFP, H-FP-1, and H-FP-2 electrodes. Sample Capacity (mAh/g) 1st0.1 CC 1st0.1CD 2nd0.1 CC 2nd0.1CD LFP 162 159 162 159 H-FP-1 – 141 143 146 H-FP-2 --- 159 161 160
https://doi.org/10.1016/j.cej.2021.129191_p3_16 | The rate capability of H-FP-1 and H-FP-2 electrode was examined at various C rates from 0.5C to 7C. As shown in Fig. 5(b) and Fig. 5(a), H-FP-2 exhibited the better high rate performance than H-FP-1, the capacity at 1C, 3C, 5C, 7C were 157, 142, 140, 138 mAh/g, respectively. For comparison, H-FP-1 delivered the capacity at 1C, 3C, 5C, 7C were 138, 128, 118, 110 mAh/g, respectively. At 7C rate, H-FP-2 shows 20% higher capacity than H-FP-1. The reason might be due to the higher specific surface area, lithium diffusion ability, and lower resistance of H-FP-2. Download : Download high-res image (313KB)Download : Download full-size image Fig. 5. (a) Rate performance of the H-FP-1 from 1C to 7C (b) Rate performance of the H-FP-2 from 1C to 7C (c) Cyclic stability and coulombic efficiencies of H-FP-1 and H-FP-2 with 2C charge/3C discharge at room temperature.
https://doi.org/10.1016/j.cej.2021.129191_p3_17 | Fig. 5(c) shows the cycle stability and coulombic efficiency of H-FP-1 and H-FP-2 with 2C charge/ 3C discharge at 25 ℃. H-FP-2 shows a 142 mAh/g capacity in the first cycle and a capacity retention of 98% after 100 cycles. For H-FP-1, the capacity was 125 mAh/g at the first cycle and slightly increased to 130 mAh/g after 30 cycles, which could come from the activation of the treated surface reacting with the electrolyte. Meanwhile, both H-FP-1 and H-FP-2 display nearly 99% of coulombic efficiency after 100 cycles, indicate the superior reversibility of the prepared material. Selected charge/discharge curves of H-FP-1 and H-FP-2 in 2C charging and 3C discharging can be referred to Figure S2 in supporting information.
https://doi.org/10.1016/j.cej.2021.129191_p3_18 | Fig. 6 shows the rate-dependent CV measurements to investigate Li transportation kinetics of H-FP-1 and H-FP-2 electrodes. These two materials with a mass loading of 4.5 mg /cm2 cast on aluminum foils were used as the cathode. The diffusion of lithium ions in these cells was examined by taking CV different scan rates from 0.1 mV s−1 to 0.6 mV s−1. The relationship between the peak current i and the scan rate ν can be depicted using the curves at the following equation:[23], [24], [25]. Download : Download high-res image (302KB)Download : Download full-size image Fig. 6. Cyclic voltammograms of (a) H-FP-1 and (b) H-FP-2 electrode with various scan rate; (c) The plot of log peak current against log sweep rate of H-FP-1 and H-FP-2 electrodes.
https://doi.org/10.1016/j.cej.2021.129191_p3_19 | Fig. 6(c) Plot the log(i) against log(ν), which the slope b reflects the kinetics of Li conduction in the cell. The calculated b values from Fig. 6(c) of H-FP-1 and H-FP-2 were 0.561 and 0599, respectively. The higher b value of the H-FP-2 electrode than H-FP-1 means faster lithium diffusion ability, indicating that the H-FP-2 electrode has lower surface resistance than the H-FP-1 electrode under the same cell configuration.
https://doi.org/10.1016/j.cej.2021.129191_p3_20 | Properties of the interface between electrode and electrolyte were examined by EIS. Fig. 7 represents the Nyquist plot of LFP, H-FP-1, and H-FP-2 half cell at 50% depth of discharge (DOD 50). The obtained AC impedance spectra can be represented by the equivalent circuit shown in the inset of Fig. 7. The parameter of Rb, RCEI, Rct, W, CPECEI, and CPEelectrode is the electrolyte resistance, cathode electrolyte interface resistance, charge transfer resistance, Warburg impedance, and constant phase of CEI and constant phase of the electrode, respectively. The fitting results of LFP, H-FP-1, and H-FP-2 are summarized in Table 2. The total resistance of RCEI and Rct of H-FP-1 is higher than that of H-FP-2. This result can be related to the charge–discharge capacity and rate performance caused by different chemical delithiation in prepared heterosite FePO4 electrode. A significant increase in CEI resistance values and charge transfer in H-FP-1 results from the strong oxidizing ability of NO2BF4/AN (H-FP-1). It gives rise to a deteriorated ratio of disordered/graphite peaks (-sp3/-sp2) on the heterosite FePO4 surface, as discussed in XPS analysis (Fig. 4, Table S2 in Supporting Information). In comparison, the increase in resistance by PAA treatment is moderate. Download : Download high-res image (142KB)Download : Download full-size image Fig. 7. Electrochemical impedance spectroscopy (EIS) of LFP, H-FP-1 and H-FP-2 at a state of 50% depth of discharge. Table 2. Electrochemical impedance spectroscopy (EIS) fitting result of the LFP, H-FP-1 and H-FP-2. LFP H-FP-1 H-FP-2 Rb (Ω) 3.09 4.32 4.12 RCEI (Ω) 3.00 14.63 10.10 Rct (Ω) 25.07 47.50 27.26
https://doi.org/10.1016/j.cej.2021.129191_p3_21 | The discharge curve of the H-FP-1 electrode with various cycles is shown in Fig. 8(a). The initial discharge capacity of the H-FP-1 electrode was 141 mAh/g with a 3.2 V discharge plateau, which was only 88.6% of that of the LFP electrode (159 mAh/g). The reason might be that the NO2BF4/AN oxidizes the H-FP-1 surface, leading to high resistance at the initial charge/discharge. Surprisingly to note that after 3rd cycling, the discharge plateau gradually increases to normal LFP electrode behavior. From the 3rd to the 15th cycle, the resistance of the H-FP-1 electrode becomes decreasing until cycling 15 times, as shown in Fig. 8(b). The recovery could be attributed to the electrolyte decomposition to form a stable CEI layer on the H-FP-1 surface during cycling. Nevertheless, the resistance increases with continuing cycling after the 15th cycle, as shown in Fig. 8(c). The high resistance is assumed to result from the oxidation of the carbon layer. The originally well-protected carbon coating on LFP powder was possibly damaged by pre-treatment. This result demonstrates that the surface resistance affects the lithium de/insertion process. It is interesting to note that the damages in surface coating could be gradually resumed by charge/discharge cycling to regenerate a stable CEI layer on the surface. Download : Download high-res image (609KB)Download : Download full-size image Fig. 8. (a) Discharge curve of H-FP-1 electrode at 0.1C from the first cycle to 60th cycle; (b) EIS spectra of H-FP-1 electrode at 3rd, 5th, 9th and 15th cycle; (c) EIS spectra of H-FP-1 electrode at 15th, 30th and 60th cycle;(d) Cyclic stability of H-FP-1 and H-FP-1 AF60 with 2C charge/3C discharge at room temperature.
https://doi.org/10.1016/j.cej.2021.129191_p3_22 | The cycle stability of the H-FP-1 electrode at 2C charge/ 3C discharge after 0.1C for 60 cycles is worth mentioning. Fig. 8(d) compares the cyclic stability of H-FP-1 and H-FP-1 after 60 cycles at 0.1C (H-FP-1 AF60). The H-FP-1 AF60 electrode shows much improved cyclic stability compared to the H-FP-1 electrode. This is closed to the cyclic stability of the H-FP-2 electrode. The reason could be attributed to the regenerated CEI layer during recovery cycling (0.1C for 60 cycles) to enhance cyclic stability. Thus, according to the above results, different delithiation processes affect the integrity and structure of carbon coating greatly on LFP cathode and give rise to different lithium ion transportation resistance. While using NO2BF4/AN to remove the lithium from pristine LFP, the chemical agent affects the carbon layer`s properties, which leads to an increase in charge transfer resistance and electrochemical performance. In the example of peracetic acid (PAA) treated LFP, namely H-FP-2, the surface carbon coating was less affected by the oxidation agent. The delithiated material possesses similar structural, chemical and electrochemical properties to the pristine LFP. Compared to the NO2BF4/AN method, PAA treatment does not require solvent and can handle a larger amount of lithium iron phosphate powders. Since commercial LFP powders are often coated with carbon coating to improve the conductivity, chemical delithiation might cause damage or fracture of carbon coating. It is also interesting to note that the carbon coating quality could be relieved by cycling the cathode under mild conditions to gradually regenerate CEI layers, so the capacity fading caused by damaged carbon coating could be recovered electrochemically. The properties and utilization of delithiated heterosite FePO4 powder were further verified by assembling a sodium-ion battery.
https://doi.org/10.1016/j.cej.2021.129191_p3_24 | The electrochemical performance of prepared heterosite FePO4 for sodium-ion battery was investigated. Fig. 9(a) and 9(b) show the rate capability of S-FP-1(by NO2BF4/AN) and S-FP-2 (by PAA) electrodes. The capacity of S-FP-1 at 0.5C, 1C, 3C, 5C were 112, 103, 82, 60 mAh/g, respectively. For comparison, the capacity of the S-FP-2 electrode is shown the capacity at 0.5C, 1C, 3C, 5C and yielded 112, 100, 85, 75 mAh/g, respectively. Both electrodes exhibit lower capacity than lithium cells, which could be caused by inherent Na ion`s low kinetic mobility in the heterosite FePO4 [26]. S-FP-2 exhibits a better high rate performance than the S-FP-1 electrode, which might be explained by higher S-FP-1 surface resistance than SFP-2. As aforementioned, the S-FP-1 electrode prepared via NO2BF4/AN shows higher charge transfer and CEI resistance than S-FP-2 (by PAA). Fig. 9(c) shows the cyclic stability and coulombic efficiency of S-FP-1 and S-FP-2 at 0.5C at room temperature. Both electrodes show 85.4% of capacity retention after 70 cycles and almost 99% of coulombic efficiency after 70 cycles. More selected charge/discharge curves of S-FP-1 and S-FP-2 in 0.5C charging and 0.5C discharging can be referred to Figure S3 in supporting information. Thus, based on the performance of rate capability and cyclic stability, S-FP-2 is more suitable for sodium batteries because of better rate performance compared to S-FP-1. Fig. 10 shows the EIS result of S-FP-1 and S-FP-2 electrodes at DOD 50. The detailed fitting results are shown in Table 3, where one can see that the measured impedance values in the sodium ion cell show a similar trend to the values measured in the lithium ion cell in Table 2. Download : Download high-res image (293KB)Download : Download full-size image Fig. 9. (a) Rate performance of heterosite FePO4 prepared via NO2BF4/AN (S-FP-1) for sodium battery (b) Rate performance of heterosite FePO4 prepared via PAA (S-FP-2) for sodium battery(c) cyclic stability at 0.5C in 1.0 M NaPF6 in diglyme. Download : Download high-res image (141KB)Download : Download full-size image Fig. 10. Electrochemical impedance spectroscopy (EIS) of the heterosite FePO4 prepare via NO2BF4/AN (S-FP-1) and PAA (S-FP-2) for sodium-ion battery at a state of 50% depth of discharge. Table 3. Electrochemical impedance spectroscopy (EIS) fitting result of the Triphylite NaFePO4 prepared via NO2BF4/AN (S-FP-1) and PAA (S-FP-2). S-FP-1 S-FP-2 Rb (Ω) 4.20 5.50 RCEI (Ω) 27.16 14.23 Rct(Ω) 52.10 30.07
https://doi.org/10.1016/j.cej.2021.129191_p3_25 | In the current research field of sodium batteries, there are many problems, including relatively poor preparation of materials, the combination of traditional electrolyte (carbonate base), isolation membrane (PE/PP/PE) and the uneven surface of the sodium foil that are necessarily needed to be overcome. Therefore, this article`s main purpose is to provide a simple and stable material production method so that the material production can be more convenient for future research, and perhaps the development of sodium batteries can be accelerated in the future.
https://doi.org/10.1016/j.cej.2021.129191_p4_2 | A new delithiation process for LiFePO4 and assess the delithiated structure in relationship with its performance. Heterosite FePO4 prepared via peracetic acid (PAA) demonstrated a higher specific area (16.58 m2/g) and higher -sp2 bonding compared to heterosite FePO4 synthesized by NO2BF4/AN, makes it deliver 160 mAh/g at 0.1C, 86% of high rate retention at 7C (compare to 0.1C). In addition, PAA also provides several advantages for the delithiation process. First, PAA could be dissolved in DI water without using an organic solvent, which reduces environmental concerns. Second, the delithiation process could operate under air without an inert atmosphere. Third, using PAA as a delithiation agent could provide better rate performance. Finally, using PAA could offer a higher powder yield compared to NO2BF4/AN (31.4 g LFP/800 ml PAA solution: 7.58 g LFP /700 ml NO2BF4/AN solution). We also demonstrated that carbon coating on LFP damaged by chemical delithiation treatment could significantly increase charge transfer resistance, but this could be relieved or fully recovered by regenerating the CEI layer through mild cycling. To apply the delithiated material in a sodium ion cell, the heterosite FePO4 prepared via PAA delivered a 112 mAh/g capacity at 0.5C and 75 mAh/g at 5C, 25% higher than the heterosite FePO4 synthesized by NO2BF4/AN. Overall, this research provides a simple and green method to prepare heterosite FePO4 by PAA and show their usefulness in lithium and sodium cells. Considering the increasing utilization of LFP cells in vehicles and energy storage systems, the suggested method could also open a new opportunity for battery recycling and the second life of spent LiFePO4 batteries.
https://doi.org/10.1016/j.cej.2021.129494_p1_2 | Li metal is one of the highest-performing next-generation anodes due to its lowest electrode potential and high theoretical specific capacity [1], [2], [3]. When paired with a conversion-type cathode such as sulfur or oxygen [4], [5], [6], [7], a high-energy full battery can be obtained. However, the unstable interface between Li metal and electrolyte gives rises to inhomogeneous lithium deposition and uncontrollable dendrite formation, as well as low Coulombic efficiency and poor cycle performance [8], [9], [10].
https://doi.org/10.1016/j.cej.2021.129494_p1_3 | The fragility and heterogeneity of the solid electrolyte interphase (SEI) were identified as the root cause of inhomogeneous current density distribution and Li dendrite growth [11], [12], [13]. Typically, during Li plating a higher deposition rate may occur at parts of the SEI that have a lower interface impedance due to their smaller thickness or more ion-conductive composition [14], [15]. Furthermore, induced by locally enhanced electric field at the tip of the protrusions, Li deposition will preferentially occur on existing dendrites, and hence leading to a self-amplification effect of dendrite growth [16].
https://doi.org/10.1016/j.cej.2021.129494_p1_4 | Tremendous efforts have been devoted to constructing stable SEI films, including electrolyte engineering [17], [18], [19], [20], [21], [22], [23], artificial protective layers [24], [25], [26], [27], [28], [29], [30], [31], solid-state electrolytes [32], [33] and separators [34], [35], [36]. Among these strategies, electrolyte engineering offers a convenient route to suppress Li dendrite growth, because it is compatible with the existing battery manufacturing process. It has been reported that LiF-rich SEI with high uniformity and stability can be in-situ formed by introducing fluorine-containing co-solvents or additives such as LiF [37], [38], fluoroethylene carbonate (FEC) [39], [40], [41], [42], lithium difluoro(oxalate)borate (LiDFOB) [43], [44] and LiPF6 [45], [46]. However, the thickness and composition of these in-situ formed SEIs are nonuniform upon repeated cycling, especially under high current density, thereby causing an unstable electrode interface. Moreover, once the uneven Li deposition occurs, the SEI layer will be easily broken by localized stresses, which aggravates the inhomogeneous current density distribution and ultimately leads to dendritic growth. Therefore, approaches relying only on a mechanically strong SEI film do not involve a fundamental change to the dendrite formation mechanism and may fail to offer longer-lasting protection to the Li metal.
https://doi.org/10.1016/j.cej.2021.129494_p1_5 | Although the development of effective electrolytes for stable SEI films and Li deposition is still in its infant stage, leveling additives have been widely used in traditional metal electroplating such as Cu [47], [48], Ni [49], [50], Zn [51], [52], Mn [53], [54] and Ag [55], [56] to improve the quality of coatings. The leveling abilities of additives used in these electrolyte solutions are closely related to their influences on cathodic polarization [57]. Commonly, appropriate amounts of stable complex ions are formed by coordination of the leveling additives to metal species, which can be preferentially adsorbed on the protruding regions of the cathode surface that have thinner diffusion layer and stronger electrical field. This preferential adsorption of additives increases the local overpotential and decreases the deposition rate at the tips, leading to more uniform distribution of electric current. In the case of Li deposition, this leveling mechanism is expected to prevent protection failure of SEI film and alleviate the self-amplification behavior during dendrite growth.
https://doi.org/10.1016/j.cej.2021.129494_p1_6 | Here, we propose a new strategy of using leveling additives to achieve dendrite-free lithium deposition in LMBs. A self-leveling electrolyte comprising FEC solvent and 12-Crown-4 additive has been developed, showing evident leveling effects and enhanced interfacial stability during Li deposition. Moreover, the practical use of the electrolyte is verified by the improved Coulombic efficiency and prolonged cycle lives in Li¦¦copper (Cu) half-cells, Li¦¦Li symmetric cells and Li¦¦LiFePO4 (LFP) full cells.
https://doi.org/10.1016/j.cej.2021.129494_p2_3 | Li chips (99.9% purity, 250 µm thickness) and Cu foils (99.9% purity, 6 µm thickness) were purchased from Shenzhen Kejing Star Technology Company Ltd. Lithium hexafluorophosphate (LiPF6), ethylene carbonate (EC), dimethyl carbonate (DMC), fluoroethylene Carbonate (FEC), 12-Crown-4 ether, and 18-Crown-6 ether were purchased from Sigma-Aldrich. Lithium iron phosphate (LiFePO4) cathode with a mass loading of 12.5 mg cm−2 were obtained from MTI Corporation. The electrolytes were prepared by blending 1.0 M LiPF6 in the solvent mixture of EC/DMC or FEC/DMC (1:1 by volume). The additive-containing electrolytes were prepared through the addition of required amounts of 12-Crown-4 or 18-Crown-6 to the as-prepared FEC/DMC electrolyte. All materials were kept and used in an argon-filled glove box with oxygen and water contents below 0.1 ppm.
https://doi.org/10.1016/j.cej.2021.129494_p2_5 | The morphologies of Li deposits and cycled Li metal anodes were characterized by SIGMA scanning electron microscope (SEM, Zeiss, Germany) operated at 5.0 kV. The depth profiles of surface chemical composition were identified by Escalab250Xi X-ray photoelectron spectrometer (XPS, Thermo Fisher Scientific, USA) at various argon ion sputtering times. For SEI characterization, Li¦¦Cu cells were discharged for 0.1 h at 1.0 mA cm−2 and then charged to the cutoff voltage of 1.0 V. After 10 cycles, deposited Li metal was stripped from the Cu foil, leaving the SEI layer on the substrate for analysis. All the above samples obtained from disassembled cells were first rinsed by DMC solvent five times to remove the remaining electrolytes, and finally dried under vacuum. To avoid the contamination of ambient oxygen and moisture, the samples were transported from the glovebox to the SEM and XPS instruments using an Ar protected transfer box.
https://doi.org/10.1016/j.cej.2021.129494_p2_7 | The Li¦¦copper (Cu) half-cells, Li¦¦Li symmetric cells and Li¦¦LiFePO4 (LFP) full cells were assembled in standard CR2032 coin-type cells with 70 μL electrolyte in the Ar-filled glove box with oxygen and water contents below 0.1 ppm. For Coulombic efficiency test, the Li¦¦Cu cells were assembled with a Cu foil (Φ = 12 mm) and a Li foil, and cycled at a constant current density of 1.0 mA cm−2. In each cycle, the charge time of 1.0 h and discharge cut-off voltage of 1.0 V were fixed for the lithium plating and stripping process, respectively. For the Li¦¦Li cell tests, Li foils were used as the working and counter electrode, and polyethylene (PE) membrane was employed as the separator. Galvanostatic cycling measurements were conducted on a LAND multichannel battery cycler (Wuhan LAND electronics Co., Ltd.) at a current density of 2 mA cm−2 and a charge/discharge capacity of 2 mAh cm−2. The electrochemical impedance spectroscopy (EIS) measurement was performed on an Autolab PGSTAT302N electrochemical workstation (Metrohm, Switzerland) in a frequency range between 105 and 10−1 Hz. The Li¦¦LFP full cells were galvanostatically cycled within a voltage range of 2.5–4.2 V at 0.5C (1.0C = 170 mA g−1) after one activation cycle at 0.1C. Three-electrode measurements were experimentally conducted using a hermetically sealed electrolyzer. Li foils were used as the working and counter electrode. A scraped and cleaned piece of Li metal was used as the pseudo-reference electrode (RE). The data was collected using a bipotentiostat electrochemical workstation of PARSTAT MC (Princeton, USA), which can measure the potential of the counter electrode and working electrode vs RE simultaneously.
https://doi.org/10.1016/j.cej.2021.129494_p2_9 | For in situ optical characterization, two types of transparent and air-tight electrochemical cells were fabricated. The glass capillary cell with Li metal as both cathode and anode was adopted for cross-sectional observation of Li plating/stripping and the quartz window cell with Cu as cathode and Li metal as anode was adopted for overhead observation of Li deposition on Cu foil. The entire assembly of optical cells were conducted in an Argon-filled glovebox with water and oxygen content less than 0.1 ppm. After assembly, cells were removed from the glovebox and placed under a super deep scene 3D microscope (VHX-5000, Japan) for viewing.
https://doi.org/10.1016/j.cej.2021.129494_p2_11 | The first-principles calculations were conducted in Gaussian (G09) software package [58]. The M06-2X/6-311G(d,p) density functional method [59] was employed for geometry optimization and electron affinity calculations. The SMD implicit solvation model [60] with acetone parameters (dielectric constant ε = 20.493) was used to account for the solvent effect in a mixed carbonate solvent electrolyte. The vertical electron affinity (VEA) is calculated as the energy difference between the cationic species (Li+–L, L represents EC, DMC, FEC, 18-Crown-6 or 12-Crown-4) and neutral lithium species (Li0–L) with both at the optimized geometry of the cations (E1-E2), while adiabatic electron affinity (AEA) is calculated as the energy difference between the cationic and neutral lithium species at their respective optimized geometries (E1-E3).
https://doi.org/10.1016/j.cej.2021.129494_p3_3 | During the process of metal electrodeposition, the resistances to current flow mainly include solution resistance (Rs) and polarization resistance (Rp). In the case of highly reactive Li, the SEI layer acts as an ionic conductor and electronic insulator, which creates an additional surface film resistance (Rf). When ignoring the influence of anodic polarization, at an applied potential (U), the actual current value (I) at a specific location of the cathode surface is calculated by: (1)
https://doi.org/10.1016/j.cej.2021.129494_p3_4 | Under ideal conditions, it is assumed that any point of the cathode surface is equidistant from the anode and covered with a uniform SEI layer, thus have equal Li deposition rate. However, in practical cases, because of the inconstant thickness and composition of the SEI, nonuniform Li deposition can easily take place even under smaller difference of interface impedance. Various resistance values that develop at protuberant tips and flat regions of the cathode surface need to be distinguished individually (circuit diagram in Fig. 1a), and the ratio of current density is calculated with the following equation: (2) Â ­ Â ­ Â ­ Â ­ Â ­ Â ­ where Rs­f, Rf­f and Rp­f are the ohmic resistance, surface film resistance and polarization resistance at the flat regions, and Rs­t, Rf­t and Rp­t are the corresponding resistances at the protuberant tips. As show in Fig. 1b, once uneven deposition occurs (Dtip > Dflat), protuberant tips with smaller distance to the anode usually have lower ohmic resistance and surface film resistance (Rs-t + Rf-t < Rs-f + Rf-f). Although increased polarization resistance can also be obtained at tips (Rp-t > Rp-f) due to higher deposition current. It is insufficient to balance their total resistance (Rs-t + Rf-t + Rp-t < Rs-f + Rf-f + Rp-f) so higher current density arises at the tips. Therefore, in a conventional electrolyte, weak ion–solvent complexes such as Li+-EC and Li+-DMC will be preferentially electroreduced around the tips rather than the flat regions of the Li substrate (through Route 1 in Fig. 1c and d), causing a self-amplification effect of dendrite growth. Route 1 is the most common growth pattern of Li deposition, which can be observed distinctly in an in-situ capillary cell through optical microscope (Fig. S1a and Fig. S2a). In a real battery, the formation of lithium dendrite could penetrate through the separator, causing short-circuiting. Furthermore, during dissolution (Fig. S1b), dendritic Li breaks away from the conductive substrates easily and becomes inactive or isolated Li (dead Li), leading to capacity loss and low Coulombic efficiency. Download : Download high-res image (319KB)Download : Download full-size image Fig. 1. Schematic illustrations of Li deposition. (a) Circuit diagram representation of the various resistances that develop at protuberant tips and flat regions of the Li metal surface. (b) Beginning of the nonuniform Li deposition. (c, d) Self-amplification effect of Li dendrite growth in the conventional electrolyte without leveling additives. (e, f) Leveling effect of Li deposition in the optimized electrolyte with leveling additives.
https://doi.org/10.1016/j.cej.2021.129494_p3_5 | To solve this problem, we introduce 12-Crown-4 ether as leveling additive into the electrolyte to optimize the current density distribution. Previous work suggests that crown ethers have strong complexation ability to Li ions [61], [62], and it also shows good compatibility with ether-based or ester-based electrolytes. In the presence of 12-Crown-4 ether, strong ion-additive complexes are formed by the coordination of 12-Crown-4 to Li+, resulting in a high reductive stability and more negative reduction potential of the Li+–12-Crown-4 complex (ELi/Li+) compared with that of the ion–solvent complexes. Once nonuniform deposition occurs, the regions at higher altitude have a stronger electrical field and a thinner diffusion layer, causing more complex-ions (including ion–solvent and ion-additive complexes) to be adsorbed on the tips. However, the adsorbed ion-additive complexes can be hardly electroplated on the substrate, instead they are accumulated around the tips and form an electrostatic shield to repel incoming ion–solvent complexes (Route 2 in Fig. 1e and f). Therefore, a notably increased polarization resistance of Rp-t will be obtained at the tips, potentially leading to a higher total resistance at tips than the flat regions, i.e., Rs-t + Rf-t + Rp-t > Rs-f + Rf-f + Rp-f. As a result, lithium plating tends to show a faster deposition rate at flat regions (Dtip < Dflat) and the height difference is gradually decreased, which fundamentally eliminates the dendrite amplification effect during Li deposition.
https://doi.org/10.1016/j.cej.2021.129494_p3_6 | The leveling effect originates from the more negative reduction potential of the ion–additive complex (Li+–12-Crown-4) compared with that of ion–solvent complexes. First-principles calculations (Fig. 2) were performed to elucidate the interaction of Li+ with three typical ester solvents (EC, DMC and FEC) and two crown ether additives (12-Crown-4 and 18-Crown-6). The optimized geometrical structures (Fig. 2a) suggest that Li+ tends to bind with the carbonyl oxygen in EC, DMC and FEC. In comparison, Li+ binds with four cyclic oxygen atoms in 12-Crown-4 or three cyclic oxygen atoms in 18-Crown-6. The LUMOs of all the complexes are mainly contributed by the s orbitals of the metal atoms, indicating that the captured electrons are largely located on Li. Download : Download high-res image (377KB)Download : Download full-size image Fig. 2. First-principles study of lithium complexes. (a) The optimized geometrical structures and visual LUMOs of ion − solvent (Li+−EC, Li+−DMC, and Li+−FEC) and ion − additive complexes (Li+−12-Crown-4, and Li+−18-Crown-6). (b) Schematic diagram for the calculation of vertical electron affinity (E1-E2) and adiabatic electron affinity (E1-E3), L represents EC, DMC, FEC, 12-Crown-4 or 18-Crown-6. Summary of (c) vertical electron affinity energy and (d) LUMO energy level of lithium complexes.
https://doi.org/10.1016/j.cej.2021.129494_p3_7 | The vertical electron affinity (VEA) and adiabatic electron affinity (AEA) values (Fig. 2b) of the complex ions are calculated based on the optimized geometries and summarized in Fig. 2c and Fig. S3. In comparison to the ion–solvent complexes of Li+–EC, Li+–DMC and Li+–FEC, all the crown ether complexes show a significantly reduced value of VEA and AEA, suggesting a lower electron-accepting ability. Thus Li+ ions become more difficult to reduce on the metallic lithium electrode once they are complexed with crown ether in electrolytes. Specifically, the Li+–12-Crown-4 exhibits the lowest VEA and AEA values (0.89 eV and 0.97 eV, Table S1) so that it can largely weaken the reducibility of Li+. The complexes of Li+–12-Crown-4 and Li+–18-Crown-6 also exhibit much higher LUMO energy levels (−0.26 eV and − 0.25 eV, Fig. 2d and Table S2) comparing with the other three ion–solvent complexes, which further confirms the low electron-accepting ability of ion–additive complexes.
https://doi.org/10.1016/j.cej.2021.129494_p3_8 | The impact of additive concentration on the Li stripping/plating Coulombic efficiency (CE) was investigated employing coin-type Li¦¦Cu half-cells (Fig. S4). Different amounts of 12-Crown-4 (concentrations from 0.1 to 2.0 wt%) were added to the electrolyte of 1.0 M LiPF6 in DMC/FEC (1:1 by volume). As shown in Fig. S4a-h, at the current density of 1.0 mA cm−2, the average CE increased with the 12-Crown-4 concentration increasing from 0.1 to 1.0 wt%, reaching the highest value of 97.24%. However, at additive concentrations higher than 1.0 wt%, the CE decreased and the polarization voltage rapidly increased (Fig. S4i and j), indicating that too much additives might induce extra energy barrier for Li deposition. Therefore, a concentration of 1.0 wt% 12-Crown-4 is used in the subsequent experiments, and a high average CE of 98.47% can be maintained throughout 100 cycles at a current density of 0.5 mA cm−2 (Fig. S5). In addition to 12-Crown-4, 18-crown-6 is also effective in improving Li CE as the first-principles calculations predict. An average efficiency of 95.45% is obtained for the electrolyte containing 1.0 wt% 18-Crown-6 at 1.0 mA cm−2 (Fig. S6).
https://doi.org/10.1016/j.cej.2021.129494_p3_10 | To demonstrate the dendrite-inhibiting behavior of the crown ether additives, in situ optical microscopy was employed to observe the dynamic morphology evolution of Li deposited on Cu foil. The images of Li deposited at durations from 5 to 30 min are recorded and compared among the following three electrolytes: 1) 1.0 M LiPF6 in FEC/DMC with 1 wt% 12-Crown-4 (denoted as FEC/DMC/12-Crown-4), 2) 1.0 M LiPF6 in FEC/DMC without additive (FEC/DMC), 3) 1.0 M LiPF6 in EC/DMC without additive (EC/DMC).
https://doi.org/10.1016/j.cej.2021.129494_p3_11 | In the EC/DMC electrolyte, an uneven surface with several mossy Li dendrites (protuberant tips) appeared in both the 3D and 2D images (Fig. 3a and Fig. S7a) after 5 min of electrodeposition. As the deposition proceeds, more mossy dendrites were formed on the surface, while the size of the pre-existing ones grew rapidly to form fractal Li dendrites and the altitude of the surface was raised from 128 μm to 235 μm within the following 25 min. This accelerated dendrite growth provides direct evidence on the self-amplification effect during Li deposition. When FEC was selected as co-solvent instead of EC, the deposited Li showed a grey color and mossy dendrite growth was significantly reduced (Fig. 3b and Fig. S7b). This is attributed to the formation of a higher quality SEI layer in the presence of the fluorine-containing solvents (Fig. S8). However, these SEI layers could also be broken by localized stresses during plating, and the uneven Li deposition was also observed in the FEC/DMC electrolyte. At locations of uneven Li deposition, shiny metallic lustre is observed, which is attributed to the lack of SEI layer of the rapidly grown Li at high deposition rate. Thus, the self-amplification behavior of the dendrite growth was not eliminated in this electrolyte and the altitude of the surface increased rapidly within 30 min. In contrast, with further addition of 12-Crown-4 to the FEC/DMC electrolyte, a smooth and dense Li metal with dendrite-free surface was obtained and maintained within 30 min of continuous deposition (Fig. 3c and Fig. S7c). In fact, the SEI could also be locally broken during plating, as evidenced by the bright spots on the surface. Unlike the other two electrolytes, these exposed Li spots did not show rapid growth. Instead, the altitude of the surface increased slowly to 140 μm within the first 20 min, and then decreased to 135 μm at 30 min, implying the fundamental transition of Li deposition behavior from self-amplification to self-leveling. Download : Download high-res image (820KB)Download : Download full-size image Fig. 3. In situ 3D optical microscopic images of Li deposition on Cu foil in the electrolytes of (a) EC/DMC, (b) FEC/DMC and (c) FEC/DMC/12-Crown-4 at current density of 2 mA cm−2.
https://doi.org/10.1016/j.cej.2021.129494_p3_12 | The above observations also indicate that the conventional commercial electrolyte of EC/DMC has no advantage in terms of constructing stable SEI films compared with FEC/DMC electrolyte. What’s more, the Li CE can be hardly improved when adding 12-Crown-4 or 18-Crown-6 to the electrolyte of EC/DMC (Fig. S9 and Fig. S10). In this case, even using the leveling additives, the optimization of current density distribution will be much more difficult. On the contrary, in the DMC/FEC/12-Crown-4 electrolyte, the probability of protection failure of SEI film will be significantly reduced. And once the SEI was locally broken, ion-additive complexes can effectively regulate the local polarization resistance and result in a uniform current distribution.
https://doi.org/10.1016/j.cej.2021.129494_p3_14 | To gain deeper understanding of the deposited Li and the SEI layers formed in the three electrolytes, a fixed amount of lithium metal (1.0 mAh cm−2) was deposited on Cu substrate using coin-type Cu¦¦Li cells. The Li deposited in EC/DMC electrolyte shows a fibrous structure with the length of several micrometers and diameter of hundreds of nanometers (Fig. 4a). Besides the fibrous Li formation, substantial needle-like dendritic Li is discernible from the Li metal surface, which could increase the electrolyte decomposition reactions and consequently causes a low Li CE (<85%, Fig. S11). Replacing EC by FEC leads to stout Li pillars with larger diameters and needle-like dendritic Li does not appear during the deposition (Fig. 4b), suggesting that FEC/DMC electrolyte could facilitate the formation of high-quality SEI films on Li surface. The increase of Li fiber diameter readily reduces the surface area of the deposited Li, alleviating the parasitic reactions and improving the Li CE (>90%, Fig. S11). In contrast, with further addition of 12-Crown-4 additive, the deposited Li exhibits a remarkably different bulky slab structure with flat surface (Fig. 4c), corresponding to the further reduced Li surface area and a much higher Li CE (>95%, Fig. S11). Thus, the addition of 12-Crown-4 additive is helpful for forming a uniform and dendrite-free lithium deposition, and the morphology transformation contributes to the improvement of Li CE. Download : Download high-res image (742KB)Download : Download full-size image Fig. 4. Li deposition morphology and SEI chemical composition. SEM images of Li depositing morphology on Cu foils using the electrolytes of (a) EC/DMC, (b) FEC/DMC and (c) FEC/DMC/12-Crown-4 at a current density of 2 mA cm−2 and capacity of 1 mAh cm−2. Insets in (a), (b) and (c) are the optical images of the deposited Li. Chemical composition of SEI layers formed in (d) EC/DMC, (e) FEC/DMC and (f) FEC/DMC/12-Crown-4 electrolyte after various Ar+ sputtering times. The in-depth XPS spectra of Li 1 s for SEI layer formed in (g) EC/DMC, (h) FEC/DMC and (i) FEC/DMC/12-Crown-4 electrolyte.
https://doi.org/10.1016/j.cej.2021.129494_p3_15 | The depth-profiling X-ray photoelectron spectroscopy (XPS) analysis shows that the SEI layer formed in EC/DMC electrolyte has a low fluorine but rather high carbon and oxygen content (Fig. 4d). The detailed analyses of Li 1 s and C 1 s (Fig. 4g and Fig. S12a) indicated that the surface of the SEI mainly consists of ROCO2Li (~54.7 eV in Li 1 s) and Li2CO3 (~55.2 eV in Li 1 s) [40] due to the adverse reaction of carbonate solvents with lithium metal. Only a small content of LiF (~55.6 eV in Li 1 s) [39] was generated at different depths of the SEI by the decomposition of LiPF6 (Fig. S12d) because of the lack of fluorine in the solvent. Meanwhile, The Li2O (~53.8 eV in Li 1 s) [40]species gradually increased with surface thickness, as evidenced by the considerable peak at ~ 528.0 eV in O 1 s [42] spectra (Fig. S12g). SEI films like this containing low LiF and high Li2O content can hardly prevent Li metal from electrolyte corrosion [45]. In contrast, the SEI formed in the FEC/DMC electrolyte shows a much higher fluorine content at different depths of the layer (>15%, Fig. 4e). The higher LiF content (Fig. 4h) is because of the spontaneous reactions between fresh Li and FEC, not merely the adverse decomposition of LiPF6. LiF is favorable for formation of a dense and uniform SEI layer, thus effectively suppressing Li dendrite growth and parasitic reactions between the electrolyte and Li metal. Upon further addition of 12-Crown-4 into the FEC/DMC electrolyte, a markedly higher fluorine content (>35%) was detected in the SEI (Fig. 4f). Moreover, the decomposition byproducts (ROCO2Li and Li2CO3) in the SEI film were further decreased compared to that in FEC/DMC electrolyte (Fig. 4i and Fig. S12c), indicating that the dendrite growth and Li metal corrosion were effectively suppressed. These are ascribed to the combinational effects of FEC solvent and 12-Crown-4, i.e., FEC facilitates the formation of a robust SEI film while12-Crown-4 additive produces a leveling effect during Li deposition. Unlike existing stable lithium plating methods that optimize the SEI composition, the leveling effect in this work functions by altering the local electrolyte composition at tip regions, thereby inhibiting its further growth.
https://doi.org/10.1016/j.cej.2021.129494_p3_17 | To investigate the long-term stability of Li plating/stripping, galvanostatic cycling measurements were performed using Li¦¦Li symmetric cells. Fig. 5a presents the time-dependent voltage curves of the Li¦¦Li cells using different electrolytes, and the detailed voltage profiles between five different time intervals are shown in Fig. 5b. In the first few cycles, the cells assembled with different electrolytes exhibit similar charge/discharge curves with a voltage hysteresis around 60 mV, indicating the using of FEC and 12-Crown-4 did not induce extra energy barrier for Li plating/stripping. In the following cycles, the evolution of the voltage profiles shows different trends among the three electrolytes. The cell with EC/DMC electrolyte displays continuous increase in voltage hysteresis from ~ 60 mV to ~ 200 mV over 125 cycles, indicating gradually increased internal resistance. This can be attributed to excessive electrolyte decomposition and dead Li accumulation induced by severe dendrite growth and continuous breakdown and reestablishment of SEI films. However, the cell with FEC/DMC electrolyte presents a gradually decreasing voltage hysteresis, which finally drops to 26 mV after 250 h cycling and displays an exact flat profile, which is a sign of micro short circuit. It can be explained by a large increase in the effective surface area of the electrodes during cycling, owing to its moderate dendrite growth and the fibrous structure of the deposited Li (Fig. 4b). In contrast, the cell using FEC/DMC/12-Crown-4 electrolyte shows a highly stable voltage profile throughout the 250 h cycling with a fairly steady voltage hysteresis of 60 mV. When the areal capacity was increased to 5 mAh cm−2, the cell with the FEC/DMC/12-Crown-4 electrolyte can cycle steadily up to 100 h at a high current density of 5 mA cm−2 (Fig. S13). Moreover, in an Li¦¦Li symmetric cell using a Polytetrafluoroethylene (PTFE, Teflon) ring as a separator (Fig. S14a), the cells with EC/DMC/12-Crown-4 can also cycle over 60 h steadily at current density of 2 mA/cm−2 (Fig S14d). This improved cycle performance can be ascribed to the stabilized metal/electrolyte interfaces and alleviated dendrite growth afforded by the combined effects of 12-Crown-4 and FEC. Arrhenius curves (Fig. S15a) and the CV curves (Fig. S15b) of the Li¦¦Li cells with different electrolytes were evaluated, which verify that the optimized FEC/DMC/12-Crown-4 electrolyte displays faster mass transfer and electrode kinetics. Download : Download high-res image (1MB)Download : Download full-size image Fig. 5. Electrochemical performances of Li¦¦Li symmetrical cells. (a) Long-term cycling performance of Li¦¦Li cells using the electrolytes of EC/DMC, FEC/DMC, and FEC/DMC/12-Crown-4 at a current density of 2 mA cm−2 and a charge/discharge capacity of 2 mAh cm−2. (b) Magnified voltage profiles between the time intervals of 0–6 h, 50–56 h, 100–106 h, 150–156 h, and 244–250 h. (c) Magnified voltage profiles of the second half-cycle. (d) Electrode potential and cell voltage profiles measured in the three-electrode setup using EC/DMC electrolyte. For visual aid, the potential value of WE had been multiplied by − 1 and the total cell voltage = WE + CE. (e) Schematic representation of different Li electrodissolution behavior at the anode. Nyquist impedance plots and fitting curves for the cells at different stages of cycling: (f) after 2 cycles, (g) after 50 cycles, and (h) after 100 cycles. Insets: equivalent circuit model and magnified view of the high-frequency region.
https://doi.org/10.1016/j.cej.2021.129494_p3_18 | Besides the general evolution of voltage hysteresis, the shape of voltage profiles in the initial cycles provides an important indication of electrode degradation during cell cycling. In the first half-cycle, an immediate drop of the cell voltage is commonly observed (Fig. 5b), which is due to the activation barrier associated with initial Li nucleation/dissolution. In the subsequent second half-cycle (labelled by dashed brown rectangle in Fig. 5b and further enlarged in Fig. 5c), a characteristic peaking behavior (positions indicated by arrow in Fig. 5c) is observed, indicating a voltage maximum within this half cycle. The cells with FEC/DMC and FEC/DMC/12-Crown-4 electrolytes exhibit delayed voltage peak that occurs at a later time than that the cell with EC/DMC, which can be directly correlated with alleviated electrode degradation during cycling [63]. This interpretation is further confirmed by the electrode potential and cell voltage profiles (Fig. 5d) measured in the three-electrode setup using EC/DMC electrolyte. After the first half-cycle, the initial drop in the cell voltage (region A) is predominantly associated with the drop in polarization at the cathode (CE) due to the transition in electrodeposition behavior from Li nucleation to Li growth. After a local minimum is reached, anode (WE) polarization begins to dominate the cell voltage, which steeply rises to a local maximum (region B). This corresponds to the transition in electrodissolution behavior from Li+ removal from previously plated dendritic Li to the bulk Li, as illustrated in Fig. 5e. As electrodissolution proceeds, a second decrease in cell voltage (region C) is observed, which is associated with the polarization drop in the anode. This polarization drop within Region C suggests that pit dissolution (inset C in Fig. 5e) is probably the dominant anodic process, which is detrimental to electrode stability as subsequent Li deposition will preferentially occur on these pits. Therefore, the delayed voltage peaks in FEC/DMC and FEC/DMC/12-Crown-4 electrolytes indicate a reduced duration of pit dissolution, and hence alleviated electrode degradation during cycling. Moreover, after several tens of cycles, the characteristic peak delay behavior of FEC/DMC becomes significantly less pronounced than that for FEC/DMC/12-Crown-4, suggesting that the corresponding Li dissolution preferentially takes place from damaged lithium surface in absence of the leveling additive.
https://doi.org/10.1016/j.cej.2021.129494_p3_19 | Electrochemical impedance spectroscopy (EIS) test was carried out to probe the inner resistance and interfacial stability of Li¦¦Li symmetric cells. Fig. 5f-h presents the Nyquist plots and fitting curves of cells using the above three electrolytes after 2, 50, and 100 plating/stripping cycles. The electrolyte resistance (Rbulk) and the interfacial resistance (Rint, the sum of the SEI film resistance (Rfilm) and the charge transfer resistance (Rct)) values were obtained by fitting the EIS data to the equivalent circuit in the inset of Fig. 5f and their corresponding values are listed in Supplementary Table S3. The cells with FEC/DMC and FEC/DMC/12-Crown-4 electrolytes exhibit almost constant Rbulk values independent of cycling number. However, the Rbulk of the cell with EC/DMC electrolyte significantly increases from 6 Ω to 16 Ω after 50 cycles and to 27 Ω after 100 cycles. The obvious increase in electrolyte resistance is attributed to the quick consumption of electrolyte caused by severe dendrite growth and aggressive side reactions, which affects the transport of Li+ ions and leads to ever-increasing voltage hysteresis. The Rint values of the cells using EC/DMC and FEC/DMC decrease significantly from 129 Ω to 9 Ω and from 144 Ω to 30 Ω respectively after the initial 50 cycles (Fig. 5f and g). The rapid drop in interfacial resistance is due to the SEI breakdown and Li dendrite formation, which significantly increase the interfacial area between the electrolyte and lithium metal. In contrast, the cell using FEC/DMC/12-Crown-4 electrolyte has less reduction of the Rint value, decreasing from 153 Ω to 89 Ω after 50 cycles and then to 54 Ω after 100 cycles (Fig. 5h). These results confirm that the 12-Crown-4 additive can promote the formation of a stable electrode/electrolyte interface, thus effectively inhibiting dendrite growth and improving cycling performance.
https://doi.org/10.1016/j.cej.2021.129494_p3_21 | To demonstrate the practical applications of 12-Crown-4 in LMBs, full cells were assembled with LiFePO4 (12.5 mg cm−2) cathode and Li metal anode, and tested in comparison with the other two electrolytes. It is worth noting that at such a high cathode loading, the amount of Li metal involved in the plating/stripping during each cycle will greatly increase, leading to more parasitic reactions and faster capacity fading. The electrochemical stability of various electrolytes was evaluated using linear sweep voltammetry (Fig. S16) and cyclic voltammetry (Fig. S17). Low anodic current was observed even at 5.0 V for the FEC/DMC/12-Crown-4 electrolyte, implying its high oxidation stability matches well with LiFePO4 cathode. Fig. 6a shows the cycling performance of the Li¦¦LFP cells between 2.5 and 4.2 V at 0.5C (1.06 mA cm−2) after 0.1C (0.21 mA cm−2) activation for one cycle. All cells in the three electrolytes display similar initial charge/discharge voltage profiles with a high specific capacity of over 155 mAh g−1 (Fig. S18a). The conventional EC/DMC electrolyte presents poor cycling stability, evidenced by the sharply decayed specific capacity and dramatically increased voltage hysteresis (Fig. S18b). Specifically, the cell fail with a capacity retention of less than 30% after only 20 cycles. The cell with FEC/DMC shows enhanced cycling stability and a capacity retention of 83% after 50 cycles. However, its capacity quickly drops to less than 30% of the initial capacity after 70 cycles (Fig. 6a) and the voltage hysteresis grows significantly during cycling (Fig. S18c). In contrast, the cell with FEC/DMC/12-Crown-4 electrolyte exhibits markedly improved cycling stability, retaining 98% of the original capacity after 100 cycles, with an average Coulombic efficiency of 99.4% over 138 cycles. Moreover, the cell shows a much smaller increase of voltage hysteresis during cycling as compared to the additive-free electrolyte (Fig. 6b, Fig. S18c and d), which is attributed to the formation of more stable and less resistive interface between Li anode and electrolyte. Download : Download high-res image (1MB)Download : Download full-size image Fig. 6. Electrochemical performances of Li¦¦LFP cells and morphology of cycled Li metal anodes. (a) Long-term cycling performance of Li¦¦LFP cells using different electrolytes at 0.5C after one activation cycle at 0.1C. (b) Galvanostatic charge–discharge curves of Li¦¦LFP cells using FEC/DMC and FEC/DMC/12-Crown-4 electrolyte at the 1st and 50th cycle. (c) Nyquist plots of Li¦¦LFP cells using FEC/DMC and FEC/DMC/12-Crown-4 electrolyte after 2 and 50 cycles. Top and cross-sectional SEM images of the cycled Li metal anodes recovered from Li¦¦LFP cells using the electrolytes of (d) EC/DMC, (e) FEC/DMC, and (f) FEC/DMC/12-Crown-4 after 20 cycles.
https://doi.org/10.1016/j.cej.2021.129494_p3_22 | The Nyquist plots and fitting curves of the Li¦¦LFP cells using the above three electrolytes at different stages of cycling are presented in Fig. S19a-c. The interfacial resistances (Rint) increase from the 2th to 20th cycles in the following order: FEC/DMC/12-Crown-4 < FEC/DMC < EC/DMC (Table S4). The cell with EC/DMC electrolyte exhibits the largest interfacial resistance after both 2cycles (101 Ω) and 20 cycles (1591 Ω). The increase of Rint can be attributed to the accumulation of a fairly resistive surface film on the Li metal and cathode surfaces [64]. Moreover, the Rint value of FEC/DMC electrolyte without the leveling additive increases rapidly to 435 Ω after 50 cycles, whereas in the presence of the 12-Crown-4 the value is only 128 Ω (Fig. 6c). The ever-increasing resistances in EC/DMC and FEC/DMC indicate the unstable interface and fast Li anode degradation during cycling, which is well supported from the top and cross-sectional SEM images of the cycled Li metal anodes shown in Fig. 6d-f. Compared with the porous and loose Li morphology generated form the EC/DMC and FEC/DMC electrolyte, the surface of Li anode obtained from FEC/DMC/12-Crown-4 electrolyte is relatively dense and smooth after cycling. Moreover, the thickness of corrosion depth of the Li metal anode in FEC/DMC/12-Crown-4 electrolyte is much less than that in EC/DMC and FEC/DMC electrolyte, indicating the effective suppression of dendrite formation and electrolyte decomposition. In addition to cycling performance, the Li¦¦LFP cell with FEC/DMC/12-Crown-4 electrolyte also exhibits promising rate capability owing to the enhanced interfacial stability (Fig. S19d). The discharge capacity above 127 and 71 mAh g−1can still be delivered at the high rate of 1C (2.13 mA cm−2) and 2C rate (4.25 mA cm−2) respectively, much higher than that of FEC/DMC electrolyte (113 and 36 mAh g−1) at the same rate.
https://doi.org/10.1016/j.cej.2021.129494_p3_23 | Both the electrochemical and morphological data validate that the FEC/DMC/12-Crown-4 electrolyte is highly promising for LMBs owing to the dendrite-free lithium deposition by leveling effect. In addition, it is noteworthy that, compared with Li¦¦Li symmetric cells, the cycling performance and interfacial stability of Li¦¦LFP cells does show a faster decay. This can be attributed to continuous deterioration of the cathode-electrolyte interphase (CEI) triggered by the soluble byproducts generated at the Li metal anode [64], which needs further improvement in future study.
https://doi.org/10.1016/j.cej.2021.129494_p4_2 | In summary, we have demonstrated that crown ethers could act as efficient leveling additives for dendrite-free lithium deposition in LMBs. A current density distribution model based on the region-specific resistance is proposed, and the leveling mechanism is elucidated by the electron affinity and LUMO energy level calculations. The ion–additive complexes exhibit lower electron-accepting ability compared to the ion–solvent complexes and could effectively regulate the local polarization resistance, leading to a transition of Li deposition behavior from self-amplification to a self-leveling. Furthermore, a self-leveling electrolyte comprising FEC solvent and 12-Crown-4 additive has been developed based on their combinational effects, where FEC facilitates the formation of a robust SEI film and 12-Crown-4 additive produces a leveling effect during Li deposition. Dense Li morphology and dendrite-free deposition, as well as enhanced SEI surface chemistry and interfacial stability has been achieved in such electrolyte, which could significantly alleviate the electrolyte decomposition and electrode degradation during the Li plating/stripping process. As a consequence, a high average Coulombic efficiency of 97.24% for Li¦¦Cu cell, as well as superior cycling stability over 250 h for Li¦¦Li symmetric cell has been observed. Moreover, in the Li metal full cell assembled with high-loading LiFePO4 (12.5 mg cm−2), a 98% capacity retention along with alleviated increase of voltage hysteresis has been accomplished after 100 cycles at 0.5C. This work demonstrates an effective and facile approach to suppress Li dendrite growth, while the self-leveling electrolyte strategy provides a complement to the existing knowledge framework on designing the next-generation LMBs.
https://doi.org/10.1016/j.cej.2021.129685_p1_2 | Recently, researches of lithium metal anode have aroused great discussion as demands for higher energy density devices boosting. Lithium metal anode possesses lowest electrochemical potential (−3.04 V vs SHE) and high theoretical capacity (3,860 mAh g−1), which enable it a favorable anode candidate for lithium-based batteries [1], [2], [3], [4]. Nevertheless, several problems have impeded the practical application of lithium metal anode [5], [6], [7]: (1) the uncontrollable and harmful growth of lithium dendrites. (2) infinite volume expansion in lack of host. (3) side reactions with electrolyte. (4) fragile SEI film. Actually, all these problems will lead to bad cyclic performance and low coulombic efficiency. According to previous researches, many issues such as internal short circuit, low coulombic efficiency, safety problems and limited life etc, are generally derived from the detrimental growth of lithium dendrites [8], [9], [10].
https://doi.org/10.1016/j.cej.2021.129685_p1_3 | To address these issues, several methods have been suggested: (1) Homogenize current distribution by 3D host to obtain uniform lithium deposition [11], [12], [13], [14]. (2) Constructing artificial SEI film [15], [16], [17], [18], which can avoid the irreversible consumption of lithium and electrolyte caused by the recurrent formation/breaking of the natural SEI film. (3) interfacial modification by lithiophilic materials [19], [20], [21], [22]. Among them, the introduction of lithiophilic seeds to induce uniform growth of lithium can well control the deposition of lithium and ensure good cycle performance [23], which is an efficacious method to obtain dendrite-free lithium anodes. In some publications, nucleating agents such as liquid metal [23], Ag [24], Ti [25], Sn [26], Zn [27] and Au [28] etc. are introduced to 2D or 3D substrates to effectively guide the uniform deposition of lithium. As for Au, the following merits make it the optimal nucleation agent [14], [28], [29], [30]: (1) the high solubility of Au with lithium. (2) the solubility crystal structure is identical with pure lithium, which can significantly low the nucleation barrier. (3) nearly zero nucleation overpotential.
https://doi.org/10.1016/j.cej.2021.129685_p1_4 | In another aspect, several inner advantages have endowed MXene a promising lithium host material as the alternative of commercial copper current collector in lithium-ion battery [31], [32], [33], [34], [35]: (1) High electronic conductivity and mechanical properties. (2) Special 2D character with rich surface area. (3) adjustable surface functional group and layered structure. It can be deduced that if the lithiophilic property of MXene is further improved, homogeneous lithium deposition can be expected [23]. However, it remains a great challenge to construct uniform lithiophilic layer on MXene.
https://doi.org/10.1016/j.cej.2021.129685_p1_5 | Herein, we deposit an ultra-fine and lithiophilic Au layer on MXene paper via ion-sputtering method. Ion-sputtering is easily operated to obtain a uniform and robust Au layer. The Au nucleation seed can enhance lithiophilicity of MXene to induce uniform lithium deposition and significantly prevent harmful lithium dendrites growth [14], [28], [30]. Besides, flexible layered structure of MXene can facilitate the ion transfer.
https://doi.org/10.1016/j.cej.2021.129685_p2_3 | 2.5 ml deionized water was added into 7.5 ml HCl (~38 wt%) to attain the acid solution. And we added 0.800 g LiF firstly and then added 0.500 g Ti3AlC2 (MAX, 500 mesh) powder to the as-prepared etching solution and agitated it at 36.5 ℃ for 30 h by water bath. After full reaction, the acid mixture was washed by repeated centrifugation until the pH ≈ 6. Then, we dispersed the sediment in deionized water, shook it by hand for 5 ~ 10 min, and started centrifugal washing to collect the upper layer solution. Repeat this collecting step until the upper layer solution became dilute. Approximately 30 ml colloidal solution (~0.5 mg/mL) was vacuum filtered and dried overnight to obtain a flexible MXene paper. Finally, we used an ion sputtering apparatus (ETD, 2000C) to work at 2 mA for 180 s to obtain a Au-covered layer on the surface of the MXene paper.
https://doi.org/10.1016/j.cej.2021.129685_p2_5 | We used the X-ray diffractometer (MiniFlex 600, Japan) to record all samples’ crystal structure. We used scanning electron microscope (JSM-7610F, Japan) to observe morphology of samples. The elements distribution of samples was detected by the energy-dispersive spectrometer (X-max, England). We used the transmission electron microscope (JEM-2100, Japan) to study the micro crystal structure of samples. We used X-ray photo-electron spectrometer (ThermoFischer, ESCALAB 250Xi, USA) to research the elements composition.
https://doi.org/10.1016/j.cej.2021.129685_p2_7 | We assembled the coin cells (2032-type) in the glove box to survey the electrochemical performance. The separator we used is polypropylene film (Celgard 2300). 1 M LiTFSI in DOL/DME (1 : 1 by volume) added 2 wt% LiNO3 formed ether-based electrolyte and approximately 80 μL electrolyte was used for each cell. Li foil was used as counter anode and the working electrode was MXene@Au paper, MXene paper or copper foil deposited with different Li amount.
https://doi.org/10.1016/j.cej.2021.129685_p2_9 | We designed three steps to perform Coulombic efficiency test for working anode. Firstly, 5 cycles of 10 μA between 0 and 1 V were cycled to age and activate cells. Secondly, fixed amount of Li was deposited on MXene@Au paper, MXene paper or copper foil at corresponding current densities by galvanostatic discharge. Thirdly, we galvanostaticly charged the cell up to 0.5 V at same current density for each cycle.
https://doi.org/10.1016/j.cej.2021.129685_p2_10 | We designed three steps to perform galvanostatic cycling performance test for symmetric cells. Firstly, 5 cycles of 10 μA between 0 and 1 V were initially cycled. Secondly, we deposited 5 mAh cm−2 of Li on MXene@Au paper, MXene paper or copper foil at 0.5 mA cm−2. Thirdly, we galvanostaticly charged and discharged the cells at 1 mA cm−2 for 1 h in each half cycle.
https://doi.org/10.1016/j.cej.2021.129685_p2_11 | To assess practical application of the MXene@Au host for full battery, the cathode coating slurry was consisted of LFP powder, 3% PVDF, Super P carbon (weight ratio of 8:1:1). We dissolved PVDF in N-methyl-2-pyrrolidone (NMP) solvent to obtain 3% PVDF. Then, we coated cathode slurry on Al foil and vacuum-dried it at 80 °C overnight. The active material of cathode was about 1.0 ~ 2.0 mg cm−2. The anode prepared by depositing 5 mAh cm−2Li on MXene@Au paper, MXene paper or copper foil at 0.2 mA cm−2. Then we disassembled all cells at glove box to obtain the anode electrode and used approximately 80 μL ether-based electrolyte for full cell. Full cells worked in 2.5–3.8 V at different rates to explore cyclic and rate performance. We conducted Electrochemical impedance spectroscopy (EIS) test from 0.1 Hz to 106 Hz for full cells working at 1C after different cycles using the electrochemical workstation (CHI660E).
https://doi.org/10.1016/j.cej.2021.129685_p3_3 | The fabrication procedure of flexible MXene@Au paper is described in Fig. 1a. (detailed preparation routes is given in experimental section). In brief, the Ti3C2Tx (x refers to − OH, −F, −O) is prepared by selectively etching the Al layer of Ti3AlC2 using LiF/HCl etching reagent (Figs. S1 and 2) [36]. The MXene colloidal solution is collected after delaminating and centrifugation step. Then, MXene paper can be easily obtained by vacuum filtration, which appears a rough and wrinkled surface (Fig. 1b and 2a). Finally, the Au nanoparticles are anchored on MXene paper by ion sputtering. From the Fig. 1c and g, we can deduce the Au is well distributed on MXene paper. Even after vapor deposition of Au nanoparticles, the layered 3D structure of MXene paper is intact. Fig. 1d exhibits the SEM image of the MXene@Au paper. The MXene sheets are arranged in parallel by vacuum filtration. The slightly crumple MXene sheets provide some gaps to form the three-dimensional structure, which expedite the Li ions transport. Fig. 1d also demonstrates the Au nanoparticles are uniformly deposited on layered MXene paper, and the average thickness of Au layer is about 12 nm. Download : Download high-res image (596KB)Download : Download full-size image Fig. 1. (a) the schematic illustration of MXene@Au paper. (b-g) morphology characterization and element distribution. Top view SEM images of (b) MXene paper and (c) MXene@Au paper and (e-g) corresponding element distribution of MXene@Au paper. (d) Cross-sectional SEM image of MXene@Au paper.
https://doi.org/10.1016/j.cej.2021.129685_p3_4 | The TEM image in Fig. 2a imparts the diameter of Au nanoparticles ranges from 2 ~ 8 nm. Fig. 2b demonstrates the lattice fringe is about 0.235 nm, which is in conformity to the Au (1 1 1) plane spacing [28]. The SAED pattern in Fig. 2c exhibits the diffraction rings of Au. As shown in Fig. 2d, the disappearance of the peak located at 39.1° of Ti3AlC2 on the (1 0 4) plane indicates the full etching of Al atomic layer [37]. Moreover, that the angle of peak shifts from 9.43° (Ti3AlC2) to 6.62° (Ti3C2Tx) verifies the successful synthesis of layered Ti3C2Tx [20], [30]. Besides, in light of the amount of Au on MXene paper is too little to be detected by XRD, high-resolution XPS spectra of Au 4f for Ti3C2Tx@Au are observed, as displayed in Fig. 2e, the Au 4f spectrum including two distinct peaks at 83.9 eV and 87.5 eV is representative of metallic Au0 species [38], confirming successful formation of Au layer anchored on MXene paper. Download : Download high-res image (333KB)Download : Download full-size image Fig. 2. (a) TEM image of Ti3C2Tx@Au paper. (b) HRTEM image of Ti3C2Tx@Au paper with (c) SAED patterns. (d) XRD patterns of Ti3AlC2, Ti3C2Tx, Ti3C2Tx@Au. (e) High-resolution XPS spectra of Au 4f for Ti3C2Tx@Au.
https://doi.org/10.1016/j.cej.2021.129685_p3_6 | A schematic diagram displayed in Fig. 3a and b presents the different lithium deposition behavior on different current collector. The rough and poor lithiophilic surface for commercial copper foil is inclined to trigger uneven electric field distribution and generate high nucleation barrier. As consequence, the lithium ions are prone to nucleate on those humps during deposition process to form lithium nuclear. That desultorily distributed lithium nuclear in contact with electrolyte will aggregate quickly to form large lithium dendrites and subsequently result in internal circuit. The Fig. 1c and g can verify the plentiful Au particles exist on the surface of MXene, which is favorable for the lithium nucleation process. The flexible and micro 3D structure greatly facilitates lithium ions transport route. However, according to previous researches, the heterogeneous distribution of nuclear agent on MXene is difficult to regulate [35], which will unavoidably lead to the uneven lithium deposition. Here we deposited an ultra-thin Au layer on MXene paper by ion sputtering to obtain the lithiophilic surface and meanwhile keep the flexible and 3D structure intact. The well distributed and dense Au nanoparticles acting as homogeneous nuclear agent on MXene paper can form alloy with lithium to significantly lower the nucleation overpotential (Fig. 3o) and provide uniform nucleation cites for lithium ions [28], [30], [39]. In subsequent deposition process, lithium can grow spontaneously on this uniform alloy, which could notably inhabit detrimental lithium dendrites growth. In order to deeply probe the deposition phenomenon of lithium on different substrate, we deposited different amount of lithium at 0.5 mA cm−2. The Fig. 3c clearly exhibits that the lithium deposition firstly occurs in some area with “tip effect” when lithium is deposited for 1 h at 0.5 mA cm−2. When we increase deposition time, loose and strip-like lithium dendrites gradually covered the surface of copper foil (Fig. 3d-f). The lithium ions are prone to deposit on previous formed lithium crystal, which could trigger bad aggregation of lithium and eventually brings about the formation of dendrites and “dead lithium” [40]. When we deposited Li on MXene paper at the same condition, it can be observed from Fig. 3g-j that the growth of lithium dendrites on MXene paper is denser compared Cu substrate. However, due to the the lithiophilicity of nuclear agents on MXene paper is limited and nonuniform, efforts still need to enhance its lithiophilicity to further inhibit harmful lithium dendrites growth. The Fig. 3k-n show flat and dense deposition of lithium as uniform Au layer can spontaneously alloy with lithium and notably prohibit the “tip effect” [30]. Fig. 3o-p exhibit the nucleation barrier of Au is nearly zero compared with 45.6 mV of Cu foil and 42.7 mV of MXene paper when deposited Li of 0.3 mAh cm−2 at 0.1 mA cm−2. Download : Download high-res image (1MB)Download : Download full-size image Fig. 3. a schematic diagram of different lithium deposition behavior on (a) Cu foil and (b) MXene@Au paper. SEM images when depositing 0.5, 1.0, 2.0, 4.0 mAh cm−2 on (c-f) Cu foil, (g-j) MXene paper and (k-n) MXene@Au paper at 0.5 mA cm−2, respectively. Nucleation overpotential of (o) MXene@Au paper and (p) Cu foil and MXene paper at 0.1 mA cm−2.
https://doi.org/10.1016/j.cej.2021.129685_p3_8 | To demonstrate reversibility of Li plating/stripping for MXene@Au@Li anode, electrochemical performance of lithium deposition is tested. As Fig. 4a and b present, the CE is as high as 99% at 1.0 mA cm−2 , 96.7% at 2.0 mA cm−2 after 150 cycles for composite lithium metal anode with MXene@Au paper as a flexible 3D host. In contrast, the CE drops below 90% after 102 cycles at 1.0 mA cm−2 and 50 cycles at 2.0 mA cm−2 for composite Li anode with commercial Cu foil. MXene@Li anode exhibits higher CE than Cu@Li anode due to scattered lithiophilic nuclear agents on MXene paper. However, the CE for MXene@Li anode becomes unstable and drops quickly after 100 cycles at 1.0 mA cm−2 and 72 cycles at 2.0 mA cm−2, which could be ascribed to fierce side reaction resulting in unnecessary consumption of electrolyte and lithium. In addition, it’s notable that the CE for MXene@Au@Li anode is lower than 95% before approximately 100 cycles, which may be attributed to the alloy reaction that would consume certain amount of Li and cause the reversibility of Li plating/stripping is not so good at early stage [26], [29]. The precise deposition of Au layer may enhance the Coulombic efficiency during early stage. From these experiment results, we can see that the CE performance gets worse as the current density turns higher, possibly owe to the faster dendrite growth and larger contact area with electrolyte [6], [8]. With the favorable lithiophilic effect of Au, the Coulombic efficiency for composite MXene@Au@Li anode is stable and high, which demonstrates the satisfactory long stability of MXene@Au@Li anode. Download : Download high-res image (530KB)Download : Download full-size image Fig. 4. the Coulombic Efficiency of Cu foil, MXene paper and MXene@Au paper with fixed Li amount of 1.0 mAh cm−2 at (a) 1.0 mA cm−2 or (b) 2.0 mA cm−2. (c) the Voltage-time profiles of Li¦Cu@Li, Li¦MXene@Li and Li¦MXene@Au@Li symmetric cells at 1.0 mA cm−2 with areal capacity of 1.0 mAh cm−2, respectively. (d) Cyclic performance of LFP¦Cu@Li, LFP¦MXene@Li and LFP¦MXene@Au@Li cells at 1C, respectively. (e) Rate capability of LFP¦Cu@Li, LFP¦MXene@Li and LFP¦MXene@Au@Li cells at 0.1, 0.2, 0.3, 0.5, 1, 2C, respectively.
https://doi.org/10.1016/j.cej.2021.129685_p3_9 | The Voltage profiles of symmetric cells in Fig. 4c exhibit the long-term cyclic performance during plating/stripping process of Li. Due to promoted lithiophilicity of MXene paper, the Li¦MXene@Li symmetric cells exhibit more stable cycle performance than Li¦Cu@Li symmetric cells. However, the Voltage hysteresis of both two symmetric cells display unsteady and gradually increased tendency, which may be account to the unstable SEI induced by lithium dendrites growth [41]. On the contrary, the smaller and flatter voltage hysteresis last for 650 h can be observed for Li¦MXene@Au@Li symmetric cells. The enhanced long-term stability for Li¦MXene@Au@Li cells proved the inhibition of lithium dendrites growth and formation of more stable SEI [23].
https://doi.org/10.1016/j.cej.2021.129685_p3_10 | To explore the practical application for MXene@Au@Li anode, we assemble the full cells using LFP as the cathode. As displayed in Fig. 4d, the initial discharge capacity is 133.45 mAh g−1 for LFP¦MXene@Au@Li cell, 135.046 mAh g−1 for LFP¦MXene@Li cell and 132.81 mAh g−1 for LFP¦Cu@Li cell at 1C. After 200 cycles, the discharge specific capacity for LFP¦MXene@Au@Li cell remains 131.41 mAh g−1 at 1C with a high-capacity retention rate of 98.47%. However, the capacity attenuation rate is 9.64% for LFP¦MXene@Au@Li and 14.24% for LFP¦Cu@Li cell after 200 cycles, which might be caused by the growth of loose lithium dendrites that could aggravate consumption of lithium due to the larger side reaction with electrolyte and the detrimental formation of dead Li [42], [43]. In addition, we performed the EIS test for full cells to evaluate the impedance. It can be clearly observed form Fig. S3 and 4 that the EIS impedance of LFP¦MXene@Au@Li (76.943 Ω-92.087 Ω) is smaller and more stable compared with LFP¦MXene@Li (117.561 Ω-133.805 Ω) and LFP¦Cu@Li (208.934 Ω-295.238 Ω). The reason may be that dense Au particles deposited on MXene paper further enhance lithium deposition which notably decrease side reaction with electrolyte, resulting in more stable SEI formation [28]. As shown in Fig. 4e, the average discharge specific capacity of LFP¦MXene@Au@Li is 157.04, 155.15, 152.35, 148.23, 139.3, 123.92 and 156.63 mAh g−1 at 0.1, 0.2, 0.3, 0.5, 1, 2 and 0.1C, which indicating a stable cycling performance. In comparison, the average discharge specific capacity of LFP¦MXene@Li is 158.38, 153.87, 150.46, 144.17, 129.89, 100.35 and 156.47 mAh g−1 and that of LFP¦Cu@Li is 155.91, 152.89, 148.27, 140.49, 125.72, 99.14 and 149.94 mAh g−1 at 0.1, 0.2, 0.3, 0.5, 1, 2 and 0.1C.
https://doi.org/10.1016/j.cej.2021.129685_p4_2 | In summary, a 3D flexible and lithiophilic composite host is designed by anchoring a robust, ultra-fine and lithiophilic Au layer on MXene paper via ion sputtering method. The low nucleation overpotential and good electronic conductivity of Au layer can notably lower the nucleation barrier and regular uniform lithium deposition. In light of the homogeneous lithium deposition, the electrochemical performance of full lithium metal cell with composite MXene@Au@Li anode is remarkably enhanced. Besides, the method can be extended to lithium-sulfur battery, lithium-air battery or other metal anodes such as Na, K, Zn etc.
https://doi.org/10.1016/j.cej.2021.129710_p1_2 | Development of lithium-ion batteries with high energy density and long cycle life is the focus of current energy storage research [1], [2], [3]. Lithium metal is considered as one of the most competitive anode materials for lithium-ion batteries to meet the above two criteria [4], [5], [6], [33]. However, lithium dendrites frequently formed can easily penetrate the separators in liquid electrolytes (LEs) to short-circuit, the batteries and cause serious accidents [7], [8], [9]. One of the most effective methods to address this issue is to use solid-state electrolytes (SEs) with high mechanical strength [10], [11], [34]. In particular, the solid-state polymer electrolytes (SPEs) hold great promise in terms of the intimate contact between the electrodes and the electrolytes, and great applications in flexible batteries due to high flexibility and low cost of the polymers [12], [13], [14], [35]. Nevertheless, reported SPEs such as polyethylene oxide (PEO) [16], [17], [19], [20], [36], polypropylene carbonate (PPC) [21], [22], Polyvinylidene fluoride (PVDF) [23], [24] still cannot fully satisfy the requirements of the rapid migration of lithium ions in the bulk and at the interface between the electrolytes and the electrodes at room temperature, and they also exhibit poor sufficient chemical stability when in contact with lithium metal [25].
https://doi.org/10.1016/j.cej.2021.129710_p1_3 | Poly-(1,3-dioxolane) (PDOL) has recently been demonstrated as a high-performance room-temperature SE, and can be obtained via simple ring-opening polymerization of 1,3-dioxolane (DOL). However, reported methods to realize this ring-opening polymerization take long time and frequently produce PDOL with very low DOL monomer conversion rate and/or involves a large amount of other liquid electrolytes [26], [27], [28], [29]. The DOL monomers in the SE easily decompose at high potential (>4.0 V vs. Li+/Li), and thus causes the internal side reaction of the batteries, leading to a poor electrochemical stability of the SE [29]. The large amounts of liquid solvents can further pose a formidable challenge to the battery`s safety and energy density [30]. In addition, the in situ polymerization of DOL in the batteries will cause an unregulated volume change of the electrolyte, thus increasing the interfacial charge transfer resistance [31]. Furthermore, the obtained quasi-solid electrolyte cannot provide sufficient mechanical strength to inhibit the growth of lithium dendrites, thus compromising the cycle stability of lithium metal batteries. It is highly desirable to significantly increase the ring-opening polymerization degree with a greatly enhanced reaction rate for large-scale practical applications in high-performance solid-state lithium ion batteries.
https://doi.org/10.1016/j.cej.2021.129710_p1_4 | There are several great challenges to greatly increase the polymerization degree while significantly accelerate the polymerization process: (1) Lithium metal and cathode materials delay the ring opening reaction because of their Lewis alkalinity when in situ polymerizing in batteries; (2) DOL monomers cannot escape in the in situ polymerized batteries; (3) Increasing the content of a single initiator to accelerate the polymerization rate will reduce the molecular weight of the polymer [29].
https://doi.org/10.1016/j.cej.2021.129710_p1_5 | In this paper, a novel strategy for the fast polymerization of DOL to form PDOL SE membrane with a high polymerization degree was reported, using LiPF6 as the initiator and surface groups on the substrates as the co-initiators. The possible mechanism for the ultrafast polymerization and ultrahigh conversion degree was proposed based on both experimental and theoretical data. The applications of this SE membrane in solid-state lithium batteries including sulfur (S) and LiFePO4 (LFP), and LiCoO2 (LCO) and Li(Ni0.6Co0.2Mn0.2)O2 (NCM622) are subsequently investigated. The characteristics of self-polymerization without additional solvent, stability to metal lithium, and adaptability to different-voltage electrodes indicate that this PDOL membrane is an environment-friendly solid electrolyte, and shows a high promising commercial application prospect.
https://doi.org/10.1016/j.cej.2021.129710_p2_3 | The procedure for the preparation of PDOL SE membrane was schematically shown in Fig. S1. The preparation process is simple and environment-friendly, the mixed solution of DOL monomer, lithium salt (LiTFSI) and initiator (LiPF6) are poured on the PE skeleton and substrate, then the DOL monomer begins to change from ring structure to chain structure and polymerizes into thin membrane. There is no additional waste to be released in the whole process. Thereinto, a PE skeleton is embedded inside the PDOL membrane, which can enhance the mechanical strength of SE, and this kind of composite structure ensures the ion transmission at the electrode/electrolyte interface. During the usual DOL polymerization, LiPF6 as initiator usually exists in the form of LiF and PF5 in DOL solution (Fig. 1(a)). The PF5 easily reacts with water to form H+(PF5OH)−, which can then initiate the polymerization of DOL (Fig. 1(b)). The oxygen atoms on DOL can capture the hydrogen atoms from H+(PF5OH)−; meanwhile the C-O bond is broken, leading to the formation of –CH2 group with a positive charge. This positively charged –CH2 group can further initiate the next ring opening reaction of DOL. The chain reaction causes the DOL monomer to form a long polymer chain. Download : Download high-res image (919KB)Download : Download full-size image Fig. 1. (a) Reaction formula of LiPF6 with H2O; (b) H+(PF5OH)− initiates the DOL polymerization process; (c) Schematic diagram of substrate assisted initiation of DOL polymerization; (d) DFT calculation process and results; XPS spectra of (e) Si on the glass substrate, (f) Fe on the steel substrate, and (g) F on the Teflon substrate before DOL polymerization; XPS spectra of (h) Si on the glass substrate, (i) Fe on the steel substrate, and (j) F on the Teflon substrate after DOL polymerization; AFM images of (k) glass, (l) steel and (m) Teflon substrate surface before initiation of DOL polymerization.
https://doi.org/10.1016/j.cej.2021.129710_p2_4 | Considering that the ring-opening polymerization of DOL requires only one active site (Fig. 1(b)), any surface in contact with the DOL solution may affect the DOL polymerization process. Therefore, we assume that the introduction of substrates could mediate the initiation of DOL polymerization. As shown in Fig. 1(c), if the functional groups on the substrates have chemical properties similar to the initiator groups, or can provide sufficient energy to initiate the ring-opening reaction, the initiation reaction could be enhanced, thus promoting the polymerization. Since the ring-opening sites of DOL are oxygen atoms at positions 1 and 3, it is very likely that the adhesive energy between the groups on the substrates and the oxygen atoms determines the ability of the substrates to initiate polymerization [32]. Therefore, we select silicate glass, stainless steel and polytetrafluoroethylene (Teflon) as the substrates, representing different surfaces combined with ionic bonds, metallic bond and covalent bonds, respectively, and compare the polymerization rate of DOL on them to identify the optimum substrate materials. For comparison, pure quartz plate was also used to test the effect of substrate on the polymerization rate.
https://doi.org/10.1016/j.cej.2021.129710_p2_5 | The solidification time, which is the time required for the DOL monomer to transform into a non-flowing state, is used as a parameter to evaluate the effect of the substrates on the polymerization. Interestingly, the solidification times of DOL on glass, quartz, steel, and Teflon substrates are of 15 min, 30 min, 30 min, and 5 h, respectively. This result clearly indicates that the substrates have great effect on the ring-opening polymerization of DOL.
https://doi.org/10.1016/j.cej.2021.129710_p2_6 | To further explain the phenomenon of different polymerization rates on different substrates, the density functional theory (DFT) was used to provide scientific insight into the substrate effect on the DOL polymerization. In general, adhesive energies are the embodiment of the group`s ability to capture electrons from the oxygen atom in DOL, therefore, the adhesive energies between O atoms from DOL and the typical unsaturated ionic groups such as –CF3, Fe and –SiO3 for Teflon, steel and quartz (or glass), were calculated, which are −0.19 eV, −1.63 eV and −1.56 eV for –CF3, Fe and –SiO3, respectively (Fig. 1(d)). The approximate values for Fe and –SiO3 mean that the interactions of steel and quartz with DOL are similar, which just explains the proximity of polymerization times with quartz and stainless steel substrates. In contrast, the adhesive energy of Teflon is much smaller, consistent with much slower polymerization rate of DOL on Teflon than on steel and quartz. This result indicates that the stronger the ability to capture electrons, the higher the adhesive energy, the faster the polymerization rate. It is worth noting that, compared with pure quartz substrate and steel, the glass substrate shows faster polymerization speed, which means that there are other possibilities for glass to initiate the rapid polymerization of DOL. In fact, the surface of glass substrate also contains –CaO5 and –NaO3 groups in addition to –SiO3, both them are strong Lewis acid with unsaturated ionic bonds. So the adhesive energy of unsaturated ionic bonds of –CaO5 and –NaO3 in glass with DOL were also calculated. However, very weak physical interactions are found between them and DOL, indicating that there was a very weak physical adsorption between them and DOL, rather than chemical adsorption. The most possibility for this result is that both glass and quartz chemically adsorb or capture DOL through –SiO3 group, but the additional Lewis acid groups of –CaO5 and –NaO3 on the surface of the glass like a catalyst greatly promote DOL ring-opening, thus accelerate the polymerization speed. In other words, the high adhesive energy of –SiO3 and Lewis acidic ability of –CaO5 and –NaO3 groups make the glass substrate have a good effect of promoting polymerization of DOL.
https://doi.org/10.1016/j.cej.2021.129710_p2_7 | The surface chemical compositions of the substrates before and after DOL polymerization were analyzed via X-ray photoelectron spectroscopy (XPS) (Fig. 1(e–j)) to provide scientific insight into the effect of substrates on polymerization. All the binding energies of Si 2p, Fe 2p, and F 1 s increase after DOL polymerization and the increases of Si and Fe are more significant than that of F. These increases in the binding energies are caused by the association of these elements with O atoms on DOL, which have high electronegativity, and provides direct evidence that the substrate surface groups promote the DOL polymerization. In addition, the XPS peak position changes of Ca and Na on the glass substrate before and after DOL polymerization are similar to those of Si, Fe and F (Fig. S2), indicating that Ca and Na as Lewis acid sites also guide the ring-opening reaction of DOL monomers.
https://doi.org/10.1016/j.cej.2021.129710_p2_8 | The surface morphology could have effect on a surface-initiated polymerization process. Therefore, the three substrate surfaces were characterized by atomic force microscopy (AFM) (Fig. 1(k–m)). The surface roughness of glass, steel and Teflon substrates are estimated from the AFM images, showing that the glass has a higher roughness than steel, which in turn has a higher roughness than Teflon. Since a rougher surface will have a larger contact area with the DOL solution, to provide more active sites for the initiation, which further amplify the advantages of chemical composition on substrate surface to promote polymerization. The combination of these two factors leads to significantly accelerated polymerization, with a solidification time reduced to only 15 min. Fig. S3 (a-c) show AFM images of glass, steel and Teflon substrates after initiation of DOL polymerization. They are highly similar to those before polymerization, indicating that the substrate-assisted initiation polymerization does not damage the surfaces of the substrates. From the above results, it can be concluded that the surface chemical bond and Lewis acidity of the substrate are the main factors affecting DOL polymerization. This finding about the influence of the substrate is really helpful in the practical applications. For example, the high polymerization rate helps reduce DOL volatilization and increase production efficiency. Meanwhile, higher degree of polymerization will be achieved and is beneficial to electrolyte stability. This substrate effect also provides a convenient method for the preparation of PDOL electrolyte membranes.
https://doi.org/10.1016/j.cej.2021.129710_p2_10 | The surface and cross-sectional scanning electron microscopes (SEM) images of the PDOL solid-state electrolyte membrane are displayed in Fig. 2(a) and (b), respectively. It can be seen that the surface of the electrolyte is flat, the electrolyte is completely filled into the PE separator, and its thickness is about 40 μm. The thermogravimetric analysis (TGA) result shows that the decomposition temperature of PDOL exceeds 100 ℃ (Fig. S4), which ensures the safe and stable operation of the battery. Fig. 4(c) shows the Fourier transform infrared (FT-IR) spectrum of the DOL + LiTFSI solution with (red) and without (black) the initiator LiPF6. The shift of C-O-C peak position (pink), the C–H out of plane vibration at 921 cm−1 (blue) and the appearance of 850 cm−1 long chain vibration mode (green) indicate that the addition of initiator induces the ring opening polymerization of DOL. In order to further verify the extent of the polymerization reaction, we tested the hydrogen nuclear magnetic resonance spectroscopy (H`NMR) of the samples with and without initiator (Fig. 4(d)). The sample with addition of LiPF6 shows the same hydrogen peak as PDOL, and the ratio of DOL monomer to PDOL can be obtained by integrating the peak area in the spectrum, which is 2.4%. This degree of polymerization is much higher than that of the gel electrolyte obtained using in-situ polymerization, showing that it is really a kind of solid-state electrolyte. The extremely low DOL monomer content ensures the electrochemical stability of the electrolyte at high voltage. Gel permeation chromatography (GPC) analysis result (Fig. S5) shows that Mw of PDOL initiated by LiPF6 is ~ 27 K and Mn is ~ 9 K. These long chains serve as promising carriers for lithium-ion migration. Download : Download high-res image (675KB)Download : Download full-size image Fig. 2. SEM image of (a) surface and (b) cross-section of PDOL solid-state electrolyte membrane, the inset is a digital image of PDOL membrane; (c) FT-IR and (d) Hydrogen NMR spectra of DOL + LiTFSI solution with initiator LiPF6 and without initiator; (e) Comparison of electrochemical stability window between PDOL and DOL + LiTFSI liquid electrolyte, the inset is the CV curve of PDOL; (f) Comparison of ionic conductivity between PDOL and DOL + LiTFSI liquid electrolyte, solid line and dashed line respectively represent the fitting data using Arrhenius transport model and Vogel-Fulcher-Tammann equation, and the inset is Nyquist curve at 20℃; (g) The steady-state polarization curve of PDOL, the inset is the impedance diagram before and after polarization; (h) Stress–strain curve of PDOL solid-state electrolyte membrane.
https://doi.org/10.1016/j.cej.2021.129710_p2_11 | The steel sheet (SS)/SE/Li cells were assembled to study the electrochemical properties of the electrolyte by linear sweep voltammetry (LSV) and cyclic voltammetry (CV) (Fig. 2(e)). The LSV curve shows that the electrochemical stability of PDOL is significantly improved: the oxidation potential is more than 5.0 V (vs. Li+/Li), while the DOL monomer electrolyte starts to be oxidized at ~ 3.0 V. The reason for the high oxidation voltage could be related with the high degree of polymerization of PDOL. Generally, the oxidation voltage is only 4.6V in the gel electrolyte containing 50% PDOL [26], while the electrochemical stability voltage exceeds 5.0V when it contains higher content of PDOL [28], [29], [38], indicating that the long-chain linear structure of PDOL shows higher tolerance of electrochemical oxidation than cyclic DOL solution. Recently, Cui research group synthesized a new class of fluorinated ether electrolytes, such as a combination of hydrofluoroether and DOL, and found the oxidative stability was improved from 4.0V to 5.6V, the main reason is covalently combining the ether and the fluorinated segment, it is the fluorinated segment that allows for the high oxidative stability [27]. In this work, from the reaction equations (Fig. 1a, b), the final long chain PDOL polymer is actually a fluorinated ether compound. It may also be that the fluorinated groups improve the oxidative stability.We use CV to expand the scanning range from −0.5 to 5 V, and the result indicates that there is still a good distribution of Li plating/stripping after the polymerization of DOL.
https://doi.org/10.1016/j.cej.2021.129710_p2_12 | The ionic conductivities of the electrolytes were tested by assembling SS/SE/SS cells (Fig. 2(f)). The data were fitted by Arrhenius transport model and Vogel-Fulcher-Tammann equation and they were represented by solid and dashed lines in the figure, respectively. The inset showed the Nyquist curve of symmetrical cells at 20 °C. It can be seen from the figure that the ionic conductivity of DOL decreases after polymerization. However, even at 20 ℃, the ionic conductivity of PDOL exceeds 10−4 S/cm, which ensures the normal operation of solid-state battery in most environments. With the increase of the temperature, the difference between the ionic conductivities of PDOL and DOL is reduced.
https://doi.org/10.1016/j.cej.2021.129710_p2_13 | The lithium transference number of PDOL was tested by assembling Li/SE/Li (Fig. 2(g)). The lithium transference number of PDOL is 0.77, which is much higher than that of the liquid electrolyte (~0.3), indicating that the transference of anion with larger volume ions in SE is restricted and it can reduce the polarization during charge/discharge process. The mechanical strength of PDOL SE membrane was also tested, and the stress–strain curve is shown in Fig. 2(h). The fracture stress is more than 30 MPa. Therefore, the battery will be sufficiently strong to withstand external compression and inhibit dendrite growth, thus further improving the safety.
https://doi.org/10.1016/j.cej.2021.129710_p2_15 | The Li/SE/Li cells are assembled for verifying the lithium dendrite inhibition ability of the electrolyte. Fig. 3(a) shows the cycle performance of PDOL and liquid electrolyte at 0.1 mA/cm2. The overpotential of the liquid electrolyte is lower than that of the PDOL solid-state electrolyte in the early stage of the cycle, which is due to its higher ionic conductivity and better interfacial contact. However, after cycling for 180 h, the overpotential of the symmetrical battery with liquid electrolyte increases rapidly, indicating the rapid growth of lithium dendrite and continuous deposition of “dead lithium”, which is one of the main reasons for the failure of the batteries. Nevertheless, PDOL SE membrane assembled symmetrical battery can be stably cycled for nearly 1800 h with almost no change of overpotential, showing excellent stabilities to inhibit lithium dendrite formation and guide lithium uniform deposition. Download : Download high-res image (500KB)Download : Download full-size image Fig. 3. (a) Constant current charge/discharge cycle performance of PDOL solid-state electrolyte and DOL + LiTFSI liquid electrolyte at current density of 0.1 mA/cm2; (b) Constant current charge/discharge cycle performance of PDOL solid-state electrolyte at current density of 0.3 mA/cm2, inset: the digital pictures of lithium metal before and after the cycle. Download : Download high-res image (763KB)Download : Download full-size image Fig. 4. (a) Comparison of long-cycle performance of PDOL solid-state cell and liquid cell, the cathode material is NCM622; (b) The discharge specific capacity of the solid-state cell at 0.1C, 0.3C, 0.5C, 1C and 2C; Charge/discharge voltage curves of (c) LFP, (d) LCO cells at 0.5C and (e) S cell at 0.3C; (f) Cycle performance of the solid-state soft pack battery at 0.5C, inset shows the power supply of the battery in the state of flatting, folding and cutting.
https://doi.org/10.1016/j.cej.2021.129710_p2_16 | The circulating current density was further increased to 0.3 mA/cm2 for verifying the effect of the PDOL SE membrane on the lithium metal electrode. As shown in Fig. 3(b), the PDOL electrolyte membrane is extremely stable for more than 1500 h without any change of the overpotential, and after this period, the overpotential rises only slightly. After an ultra-long cycle close to 4000 h, the battery is still in a stable state. The surface of the lithium metal after the long cycle is still smooth and maintains the original metallic luster of lithium (see the photos of lithium metal before and after the cycle in the lower right corner of Fig. 3(b)). These results indicate that PDOL SE can transport lithium ions rapidly and evenly, significantly delay the growth of lithium dendrites, and has high electrochemical stability, which provides the basis for its application in long-life solid-state batteries.
https://doi.org/10.1016/j.cej.2021.129710_p2_18 | In order to demonstrate the application of PDOL in solid-state batteries, we assembled Cathode/SE/Li cells using LFP, LCO, NCM622 and S as cathode materials. NCM622/SE/Li cells are assembled to verify the rate and cycle performance of PDOL. We compare the long-cycle performance of PDOL SE and liquid electrolyte at 0.5C in Fig. 4(a). The cathode material is NCM622, and the charge/discharge voltage range is 2.8 to 4.3 V. The assembled cells using these two electrolytes show similar specific capacities in the first few cycles, which are 152 mAh/g (SE) and 153 mAh/g (LE), respectively. But after 30 cycles, the capacity of the liquid cell decays rapidly. After 100 cycles, its specific capacity drops below 40 mAh/g, and the coulombic efficiency is also extremely unstable. The poor cycle stability is caused by continuous decomposition of DOL monomer in liquid electrolyte at high potential. In contrast, the specific discharge capacity of PDOL solid-state cell still reaches more than 100 mAh/g after 900 cycles (see its charge/discharge voltage curve in Fig. S6(a)). The high stability under high voltage is mainly due to the SE with an ultra-high degree of polymerization (97.6%). Compared with the gel polymer electrolytes obtained by in-situ polymerization, which have high content of DOL monomer and can thus only be applied to low voltage cathode materials, the SE obtained in this work will have a much wider application prospect.
https://doi.org/10.1016/j.cej.2021.129710_p2_19 | The discharge specific capacity and charge/discharge voltage curves of the solid-state batteries at 0.1C, 0.3C, 0.5C, 1C and 2C (1C = 165 mA/g) are shown in Fig. 4(b) and Fig. S6(b), respectively. The specific discharge capacity of the solid-state cell at 0.1C is more than 170 mAh/g, and the specific capacity still reaches 137 mAh/g after the rate gradually increases to 2C, showing excellent rate capability. The specific capacity increases back to 170 mAh/g after decreasing the ratio to 0.1C, indicating that the charging and discharging do not cause internal side reactions at high current density. The PDOL SE shows excellent electrochemical stability, which is also supported by its coulomb efficiency of more than 99%. In addition, the charging and discharging voltage curves of the solid-state cell at different rates are typical of NCM cathode materials, and there is no significant polarization due to fast charge and discharge.
https://doi.org/10.1016/j.cej.2021.129710_p2_20 | Fig. 4(c) and (d) show the charge/discharge voltage curves of LFP and LCO cells, respectively, at 0.5C. The specific discharge capacity of LFP in the first cycle is more than 170 mAh/g, and the voltage difference between the charging and discharging voltage platforms of the first five cycles is only 0.07 V. Such small internal polarization is ascribed to its high ion migration number. Fig. 4(d) shows the charge/discharge voltage curve of the first five cycles of the LCO cells. Except for the activation stage of the first cycle, the curves obtained in the last four cycles show a very high degree of overlapping, indicating that the SE exhibits extremely high reversible performance during the cell cycle. In addition, the charge and discharge voltage range of the LCO cell is 3.0 to 4.35 V. The excellent performance obtained by matching with the high-voltage cathode further verifies the excellent stability of the PDOL SE in the cathode and anode electrochemical redox reactions. As shown in Fig. 4(e), the first cycle discharge specific capacity of the solid-state lithium sulfur battery assembled with high load S cathode (5.4 mg/cm2) reaches 970 mAh/g at 0.3C, which may be related to the inhibition of polysulfide “shuttle effect” by SE. The cycle performance of Li-S solid-state cell was shown in Fig. S7 in the supporting information. Although the performance needs to be improved, the PDOL-based Li-S solid-state battery with high-loading S provides the basis for the development of ultra-high energy density solid-state lithium batteries.
https://doi.org/10.1016/j.cej.2021.129710_p2_21 | We assembled soft pack battery to further explore the potential of PDOL SE for practical applications (Fig. 4(f)). The cathode material is NCM622, and the charge/discharge rate is 0.5C. The initial discharge capacity of the soft pack battery is 136 mAh/g (the lower capacity may be related to the poorer contact between the electrode and the electrolyte). After 300 cycles, the capacity retention rate is as high as 85%. In addition, after folding and cutting the soft package battery, it can still supply power normally, showing surprisingly high stability and safety, which indicates that PDOL SE has high reliability whether applied to flexible wearable devices or power batteries [37]. In addition, the supplementary video shows excellent safety because of that the soft pack battery can still supply power normally after cutting.
https://doi.org/10.1016/j.cej.2021.129710_p3_2 | In this work, we for the first time prepared PDOL solid electrolyte membrane with ultrahigh polymerization degree of 97.6% via a environment-friendly and rapid substrate surface-initiating polymerization method. This highly polymerized PDOL electrolyte is friendly to the lithium metal environment and shows strong stability, the Li/SE/Li cell can cycle stably for nearly 4000 hours at a current density of 0.3mA/cm2. High electrochemical stability window of PDOL SE up to 5.0 V and its ionic conductivity exceeding 10−4 S/cm at 20 ℃ enables PDOL electrolyte friendly adapt to different-voltage cathode including S, LFP, LCO and NCM622.The NCM622/SE/Li solid-state cell can be cycled for 900 cycles at 0.5C, the specific capacity of NCM622/SE/Li solid-state cell still reaches more than 100 mAh/g. The capacity retention rate of solid-state NCM622/SE/Li soft package battery reaches 85% after 300 cycles. The specific discharge capacity of the assembled solid-state lithium sulfur battery with high sulfur load (5.4 mg/cm2) reaches 970mAh/g at 0.3C. The solid-state electrolyte obtained in this research has excellent electrochemical performance and a simple preparation process, which is extremely suitable for industrial production and application, and also provides a new effective strategy for the study of solid-state lithium-ion batteries.
https://doi.org/10.1016/j.cej.2021.130017_p1_2 | Li-metal has been recognized as a promising anode material for advanced rechargeable batteries with ever-increasing energy densities due to its attractive features of high theoretical specific capacity (3,860 mAh g−1) and low operating potential (–3.04 V vs. standard hydrogen electrode) [1], [2], [3], [4], [5]. In spite of the decades of effort ever since its original research by Exxon in 1972 [6], metallic Li still leaves a substantial gap before practical application due to its inherent shortcomings, such as poor charge–discharge Coulombic efficiency (CE) and safety, which mainly originate from uncontrollable Li dendrite growth [1], [2], [3], [4], [5]. The uneven electrodeposition and dissolution of Li during repeated charging and discharging cycles give rise to Li dendrites with high aspect ratios, which can penetrate through the separator and consequently cause internal short-circuits that could result in a fire hazard. Also, even within a couple of cycles, Li dendrite formation amplifies unwanted side reactions at the electrode–electrolyte interface, resulting in the formation of solid electrolyte interphase (SEI) layer in the entire inter-dendrite space. Moreover, the SEI layer becomes cracked and ruptured by the continuous dendrite growth in the subsequent cycles, further worsening the problem. Dead Li, an electrically isolated residual Li after Li stripping process [7], formation following the dendrite growth has been recently identified as one of the most serious origins of capacity fading [3], [4], [5].
https://doi.org/10.1016/j.cej.2021.130017_p1_3 | Extensive researches have been performed to address these challenging issues, and engineering of liquid electrolyte, use of solid electrolytes, and development of Li host frameworks are representative. The electrolyte engineering adopted additives that can shield uneven electrostatic field near the electrode surface [8], [9] or can produce interfacial compounds, such as lithium fluoride (LiF), which are beneficial for the mechanochemical stability of the SEI layer [10], [11], [12], [13], [14], [15], [16], [17], [18]. Nevertheless, approaches relying solely on the electrolyte engineering exhibited limitations in stabilizing the charge–discharge efficiency, particularly when the areal capacity was increased. The incorporation of solid electrolytes can exert suppressive force against Li dendrite growth, and an extended cycle life was indeed achieved compared to that of liquid electrolyte counterparts [19], [20], [21]. However, the ionic conductivities of most solid electrolytes limit the key cell performance. More seriously, most of the sulfide electrolytes with high ionic conductivities suffer from unstable interface formation with active materials including Li-metal under a reductive environment or over repeated cycling [22], [23]. Even though substantial improvement in the electrochemical performance is feasible with the aforementioned strategies, achieving highly reversible and sustainable Li plating/stripping of Li foil with open space is nontrivial once practical levels of areal current densities and capacities are employed. For this reason, Li host frameworks with high surface areas and electronic conductivities were investigated because these structures can define the Li storage space specifically [24], [25], [26], [27], [28], [29], [30], [31], [32], [33], [34], [35], [36], [37], [38], [39], [40], [41], [42], [43], [44]. However, it is still required to prevent the side reaction between the plated Li and the electrolyte, and Li dendrite growth on the outer surface of the conductive Li host framework (i.e., top plating), particularly at higher charging currents. As a solution to this issue, the concept of ‘lithiophilicity’ has become highlighted to drive Li plating towards the designated conductive host space in order to prevent the direct contact of the deposited Li with the electrolyte and facilitate Li dissolution [24], [26], [45], [46], [47]. Such organized Li plating can also keep the SEI layer from the plated Li so that interfacial stability can be enhanced. Furthermore, recently, the use of 3D hollow fibers [31] was reported that interestingly showed the possibility of Li deposition in the core space without the use of lithiophilic materials such as Au, Ag, Zn, Mg, Sn, CuO, NiO, and etc. [24], [48], [49]. However, the underlying mechanism is yet to be understood, and the Li-confinable feature cannot be guaranteed for this case. Although these existing studies demonstrated the usefulness of lithiophilic nucleation and Li storage in the core space, it is desirable to develop scalable electrode structures with well-designed particle-to-particle connections and facile electronic transport. Also, electronically conductive 3D networks are preferred because these frameworks can reduce the effective areal current density.
https://doi.org/10.1016/j.cej.2021.130017_p1_4 | With these concerns and investigations in mind, we developed one-dimensional (1D) hollow carbon fibers (HCFs) in which gold nanoparticle (Au NP) seeds for Li nucleation were placed to guide Li plating. This electrode material is denoted as Au@HCF. For the fabrication of this core–shell fibrous structure, scalable dual-nozzle electrospinning was adopted for easy large scale production [50] and reduction in the effective current density via the continuous 1D conductive network. The guided Li plating and stripping through the hollow cores of Au@HCF mitigated the parasitic electrolyte decomposition at the electrode–electrolyte interface (Scheme 1), resulting in highly reversible Li plating and stripping (average CE of 99.5% during 300 cycles). Moreover, a LiFePO4 (LFP) full cell test, where the Au@HCF anode was incorporated with preplated 2 mAh cm−2 Li, showed improved cycle life for over 380 cycles. This study conveys an invaluable message that to improve the Li reversibility of the Li host framework, Li-confinable design for minimizing the exposure of Li to electrolyte and facilitating facile Li stripping should be considered to fabricate a highly efficient Li-metal host.
https://doi.org/10.1016/j.cej.2021.130017_p2_2 | In order to develop hollow fibers with Au NPs located in the hollow cores, a dual-nozzle syringe was used (Fig. 1a). For this study, Au—a representative lithiophilic material—was chosen because it can act as a solid solution buffer layer for the facile Li deposition because its crystal structure is identical to that of the Li-metal [24]. Briefly, an Au precursor (HAuCl4, 0.1 wt%) and poly(methyl methacrylate) (PMMA, 10 wt%) in the co-solvent of N,N-dimethylformamide (DMF) and acetone in a 9:1 wt ratio were injected into the core channel, while polyacrylonitrile (PAN, 11.5 wt%) in DMF was injected into the shell channel. Once the fibers were electrospun, the obtained fiber mat was carbonized to form 1D HCFs (Fig. S1). The experimental procedures for this study are schematically presented in Fig. 1a. Notably, the use of acetone in the core precursor was to prevent the mixing between the core and the shell solutions; acetone can precipitate PAN so that the invasion of PAN into the core can be avoided via the so-called nonsolvent effect (Fig. S2) [51], [52]. For the carbonization, a heat treatment was conducted at 300 ℃ for the decomposition of PMMA, and stepwise carbonization was carried out for PAN at 850 ℃ [52]. During these carbonization steps, Au NPs with 20–30 nm in size were naturally formed in the cores via the decomposition of HAuCl4 [53].
https://doi.org/10.1016/j.cej.2021.130017_p2_4 | The morphology and structure of the Au NPs-embedded hollow carbon fibers (Au@HCF) were characterized through scanning electron microscopy (SEM) and transmission electron microscopy (TEM) (Fig. 1b−d). According to these analyses, the diameters of the 1D hollow fibers are ~ 900 nm, and the lattice distance captured in the magnified TEM image (Fig. 1e) and the X-ray diffraction (XRD) pattern (Fig. S3a) coherently indicate the presence of Au NPs in the cores. Moreover, energy-dispersive X-ray spectroscopy (EDS) and dark-field scanning TEM (STEM) images reveal that these Au NPs are well distributed throughout the cores (Fig. 1f and S4b). More importantly, owing to this Au NPs-embedded core–shell structure, the physical detachment of Au NPs during successive cycling could be largely prevented (Fig. S5), facilitating the continuous functioning of the Au NPs during prolonged cycling. In addition, the thermogravimetric analysis (TGA) result (Fig. S3b) indicates that Au NPs constitute only ~ 1 wt% of the entire Au@HCF, thus hardly sacrificing the specific capacity of the electrode and minimizing the increase of the manufacturing cost.
https://doi.org/10.1016/j.cej.2021.130017_p2_5 | The electrochemical Li stripping/plating tests of Au@HCF were performed using a 2-electrode coin cell. In these tests, the Au@HCF was used as a working electrode and Li-metal was used both as a reference and counter electrode. Planer copper foil and HCF electrode without Au NPs were also assessed as the control samples (corresponding SEM images in Fig. S6). In order to evaluate the reversibility of those electrodes, CE, which is defined as the ratio of the Li stripping capacity to Li plating capacity, was first measured.
https://doi.org/10.1016/j.cej.2021.130017_p2_6 | Fig. 2 shows the CEs and the corresponding voltage profiles of bare Cu, HCF, and Au@HCF electrodes during cycling at a current density of 1 mA cm−2 with the fixed capacities of 1 and 2 mAh cm−2. During Li plating, the bare Cu exhibits a sharp voltage dip which is a signature of the Li nucleation at the early stages of Li plating [54], whereas the Au@HCF electrode shows the smallest overpotential for Li nucleation among the three electrodes because of the facile nucleation with Au NPs [24] as well as the contribution of the HCFs in reducing the effective current density [30], [31], [32], [33] (Fig. S7). At a capacity of 1 mAh cm−2, the bare Cu and HCF electrodes lose their CEs abruptly after 75 and 125 cycles, respectively (Fig. 2a); while the Au@HCF electrode maintains the CE of over 99.0% for more than 300 cycles, even though the initial activation process exists presumably due to the Au–Li alloying, the Li+ intercalation into the carbon shell, and the formation progress of the stable SEI layer [55], [56]. It is noted that the HCF electrode exhibits capacitive Li plating of only 0.12 mAh cm−2 when operated within the range of 0–1 V (Fig. S8a) so that the contribution of the HCF carbon shell to the faradaic Li storage is minimal, and thus serving mainly as electronic pathways [31], [57]. Therefore, we attribute the superior CEs of Au@HCF to those of HCF to the guided Li plating/stripping via Au NP nucleation, which suppresses dead Li formation and interfacial side reactions. The facile Li plating and stripping of Au@HCF are reflected in its smaller voltage hysteresis between the Li plating and stripping voltages compared to those of the control electrodes at the same cycle numbers (Fig. S9). Moreover, even at various current densities (0.5, 2, and 6 mA cm−2) and capacities (1 and 4 mAh cm−2) (Fig. S10), the Au@HCF cell exhibited a trend similar to that of under 1 mA cm−2, reconfirming the superiority of the Au@HCF structure. The reversible reaction of Au@HCF was verified using XRD analysis (Fig. S11). In the case of Au@HCF, the peaks assigned to Li and Au alternately appear at the 10th charge and discharge, respectively, with high reversibility. By contrast, the HCF exhibits residual Li peaks more clearly at the 10th Li stripping, indicating its relatively lower reversibility compared to that of Au@HCF. In addition, the distinct reversibility among the electrodes can be linked to the morphology of the electrodes that were characterized after the 1st Li plating of 1 mAh cm−2 (Fig. S12). At this state, Li dendrites and mossy-like structures were observed on the Cu and HCF electrodes, respectively, whereas the Au@HCF electrode shows a clear fibrous morphology without deposited Li, once again owing to the guided Li plating and stripping employing the fiber cores.
https://doi.org/10.1016/j.cej.2021.130017_p2_8 | Different morphological evolutions were further verified by top and cross-sectional SEM images after various cycles. After the 20th Li plating (Fig. S13), while Cu shows Li dendrites on its surface and the HCF electrode begins to be delaminated by serious Li growth underneath the HCF layer probably due to the higher electrical conductivity of Cu than that of HCF [57], [58], the Au@HCF electrode is well-attached to the Cu current collector. The electrode morphology of the Au@HCF is quite similar to that of its original state. The stable integrity of the Au@HCF electrode becomes more conspicuous when characterized after prolonged cycles (Fig. 3). When imaged after the 100th Li plating, dendrite growth was clearly observed in the case of the bare Cu electrode (Fig. 3a) and uncontrolled Li deposits on the fibers were also obvious for HCF (Fig. 3b), which is in sharp contrast with Au@HCF that maintains the clear fibrous morphology (Fig. 3c). According to the tilt SEM visualization, the Li dendrite growth of the bare Cu electrode is to a level that a large chunk of Li layer is isolated from the Cu current collector as dead Li (Fig. 3d). The HCF electrode suffers from a similar problem, as the HCF layer peels off from the edge of the electrode (Fig. 3e). By contrast, even though slight delamination was observed, the Au@HCF electrode keeps the active layer attached even for 150 cycles (Fig. 3f−g). This is strongly associated with higher theoretical Li-storable capacity (Fig. S14, ~3 mAh cm−2) of the Au@HCF compared to the capacity to be stored, which can buffer volume strain by preferentially storing Li inside the HCF shell, not outside, through the lithiophilic Au NPs at the core space as will be discussed in detail in the next Fig. 4, validating the synergistic interplay of Au NPs and HCFs in achieving high CE during repeated Li plating and stripping. The robust morphology of Au@HCF over cycling is also manifested in the voltage profiles at the early plating stage (Fig. S15). The sloppy curves at the very beginning of Li plating, corresponding to the capacitive charge storage [57], [59], decay far more rapidly for the HCF electrode than those of the Au@HCF counterpart, implying that the electronic connection of the Au@HCF electrode is better preserved during cycling.
https://doi.org/10.1016/j.cej.2021.130017_p2_11 | The remarkable features of Au@HCF were still preserved even when the areal capacity was increased to 2 mAh cm−2 (Fig. 2b and S16 for voltage profiles). After the 1st Li plating, noticeable Li dendrite formation was not observed in the Au@HCF electrode (Fig. S17). Moreover, even under this challenging condition, compared to the control electrodes, Au@HCF displayed better CE of over 99% for 150 cycles. Unlike for the Cu and HCF electrodes, in Au@HCF, owing to the synergistic effect of Au NPs and HCFs which mitigates Li top plating by guiding Li deposition and prevents Au detachment by volume change during cycling, respectively, the dead Li formation on the framework and the direct side reaction between Li and electrolyte can be minimized, thus stabilizing the SEI layer. This results in the high CE of the Au@HCF electrode which is not the case for the Cu and HCF electrodes. The SEM images of Au@HCF after the 10th Li plating also support the aforementioned data (Fig. S18), showing that Au@HCF almost maintained its initial state because of its Li-confinable feature and higher theoretical capacity limit than plating capacity of 2 mAh cm−2 (Fig. S14). By contrast, different results were obtained for HCF case as many Li dendrites covered the surface of the electrode (i.e., top plating) and delamination of the HCF layer occurred due to the large amount of deposited Li underneath the HCF fibers (Fig. S19).
https://doi.org/10.1016/j.cej.2021.130017_p2_12 | In order to monitor the preferential Li deposition in the core space of Au@HCF, we carried out a series of ex situ microscopic analyses. The voltage profiles of the Cu, HCF, and Au@HCF electrodes according to their change in capacity at a current density of 1 mA cm−2 and their corresponding SEM and TEM images are shown in Fig. 4, S20, and S21, respectively. As seen in the ex situ SEM and TEM images, after Li plating, Li dendrites and mossy-like Li covering the Cu and 1D HCF surfaces were observed on the planar Cu and HCF electrodes, respectively (Fig. S20 and S21 for Cu and HCF cases, respectively). In particular, for the HCF electrode, as Li grew along the surface of the HCF fiber, the HCF fibers were barely distinguishable. By contrast, the Au@HCF electrode did not show any distinctive Li on its surface and its morphology was similar to the pristine state even when the Li plating capacity increases to 2 mAh cm−2. To clarify the origin of this behavior, we conducted ex situ TEM analysis to verify the direct electrochemical reaction between Li and the lithiophilic Au NPs at the core of the Au@HCF. Although Li-metal could easily be damaged by the electron beam irradiation at high-resolution mode [45], [60], [61], it is possible to identify the evidence of reaction between Li and Au NPs by observing the lattice change of the Au NPs as the capacity changed. The TEM images in Fig. 4b–d exhibit the change in the morphology as the Li plating capacity increases. Unfortunately, even if intact metallic Li was not found at high-magnification, the lattice changed from Au to AuxLi and some residual Li were observed at nearby Au NPs. In addition, the high-magnification SEM and low-magnification TEM images also showed that the core space of Au@HCF was filled with some matter, most likely Li, during the same process (Fig. S22 and S23). The lack of silver color on the electrode observed in digital photographs (Fig. 4a, inset) also corroborates the Li-confinable feature of Au@HCF. After Li stripping, the changes in the exterior morphology were insignificant and the Au NPs within the structure were restored to the pristine state (Fig. 4e, S22c, and S23c). In addition, these Au NPs were also well maintained in the core space even after 70 cycles because the carbon shell physically prevents the loss of Au NPs during cycling (Fig. S24). Whereas, in the case of the Cu and HCF electrodes, the dead or residual Li still remained on the surface of the electrode even after the completion of Li stripping (Fig. S20 and S21 for the Cu and HCF electrodes, respectively). Fig. S25 exhibiting the Li stripped images at different points during cycling once again verifies the reversibility of the Au@HCF electrode. Additionally, although the SEI layer on the Au@HCF consisted of LiF, Li2O, Li3N, and organic components (Fig. S26), the electrolyte used in this study could not effectively alleviate the Li dendrite growth as shown in the Cu electrodes in Fig. S12 and S17 [17], [58]. Nevertheless, the Au@HCF electrode showed the dendrite suppressed morphology, which also demonstrates the Li-confinable ability of the Au@HCF structure. These series of outcomes reconfirm that the Li plating/stripping processes mainly occur at the internal core of the Au@HCF, thus minimizing the formation of Li dendrite or dead Li. Consequently, from a macroscopic viewpoint, under these mild test conditions, the Li storage behavior of Au@HCF seems to be quite similar to the stable intercalation systems that do not accompany large volume fluctuations as well as unwanted contact between the metallic Li and the electrolyte.
https://doi.org/10.1016/j.cej.2021.130017_p2_13 | Additionally, to identify the effect of Au content change in Au@HCF on electrochemical performance, a sample with high Au content was also prepared using highly concentrated Au precursor core solution; the Au content was determined by TGA analysis. As shown in Fig. S27, although the Au@HCF with high Au content was synthesized, some Au particles were unexpectedly observed outside the shell. However, in this case, considering the possibility of Li growth on the shell, the detachment of Au particles during cycling, the reduced core volume due to the enlarged Au NPs, and the increase of the manufacturing cost, the Au@HCF with the considerably high Au content is not suitable as an efficient Li-container.
https://doi.org/10.1016/j.cej.2021.130017_p2_14 | To evaluate Au@HCF as a promising Li host for Li-metal batteries, we conducted the electrochemical test with symmetric cells. Prior to the test, 3 mAh cm−2Li, corresponding to ~ 15 µm thick Li [45], [57], was predeposited on the samples forming the Li-containing electrodes (denoted as Cu-Li, HCF-Li, and Au@HCF-Li). A Li-metal foil (20 µm, denoted as Li20) was also prepared as a control. For a fair comparison, the amount of electrolyte was controlled to be identical at 140 µl in all coin-cells. Under the test condition of 1 mA cm−2 with a fixed capacity of 1 mAh cm−2, the Li20, Cu-Li, and HCF-Li cells showed 80, 93, and 160 cycles, respectively, whereas the Au@HCF cell exhibited outstanding cycle life of over 340 cycles (Fig. 5a). Moreover, during the entire process, the Au@HCF cell showed the lowest overpotential among the four samples (Fig. 5b–d). These remarkable results for Au@HCF are closely associated with the lithiophilicity of Au NPs as well as the Li-confinable 1D hollow structure that can store Li in its core space.
https://doi.org/10.1016/j.cej.2021.130017_p2_16 | The superior features of Au@HCF are also obviously highlighted in the rate performance when paired with the olivine-LFP cathode. For this test, the electrodes with a limited amount of Li (2 mAh cm−2, ~10 µm thick Li) were prepared to reflect more practical cell conditions. Considering the active LFP loading of 7 mg cm−2, the n/p ratio was ~ 2 in this cell condition [57]. Upon the application of different C-rates from 0.2C to 10C, the Au@HCF-Li cell preserved higher capacities than its other counterparts at all of the C-rates (Fig. 5e). In particular, at 10C, while the Au@HCF-Li cell displayed 61.1 mAh g−1 corresponding to 38.1% capacity retention with respect to the 0.2C case, the Li20, Cu, and HCF cells delivered near-zero capacities under the identical harsh conditions owing to the sluggish electronic and ionic transport that originated from the thickened SEI, dead lithium, and delaminated HCF layer as shown in Fig. 3 and additional SEM data that will be shown in Fig. 7. The higher overpotentials of the three control samples than those of the Au@HCF cell upon the C-rate increase also support the aforementioned analytical results (Fig. 5f–h and Fig. S28).
https://doi.org/10.1016/j.cej.2021.130017_p2_17 | The effectiveness and robustness of reversible Au@HCF was further assessed in the long-term cycling test of the LFP full cell (Fig. 6a). During the initial 25 cycles, the cells were galvanostatically cycled at 0.2C and then at 0.5C thereafter. The capacities of the Li20 and Cu-Li cells decreased abruptly after 249 and 210 cycles, respectively, whereas the capacity of the HCF-Li cell gradually decayed after 265 cycles owing to the merits of the 1D conductive architecture that reduces the effective current density and stores Li-metal in its interfiber space [32], [62]. The voltage profiles of these three cells are depicted in Fig. 6b–c, and the HCF-Li cell displayed the lowest overpotential among the three cells during 100 cycles. However, after 200 cycles, a bump shape is observed for the HCF-Li cell at the initial charging stage (Fig. 6d, inset), which is attributed to the delamination of the HCF layer and Li plating on the Cu substrate as discussed in Fig. 3. In contrast, for the Au@HCF-Li cell, the best cycling performance was achieved for over 380 cycles and the smallest overpotential was also observed during 200 cycles. These impressive results are again ascribed to the unique 1D Au@HCF structure that can reduce the effective current density as well as mitigate the repeated formation of the insulating repaired SEI layer owing to its Li-confinable feature.
https://doi.org/10.1016/j.cej.2021.130017_p2_19 | The lower resistance during the electrochemical impedance spectroscopy (EIS) tests is a reflection of the interfacial stability of Au@HCF contributing to the improved cell performance when compared to those of the controls. Fig. 6e–g show the EIS results of the cells at the 5th, 100th, and 200th cycles, as shown in Fig. 6a. Even after 200 cycles, the Au@HCF-Li cell showed the lowest interfacial resistance among all of the cells, which is due to the combination of the Li ion diffusion resistance in the SEI layer (RSEI) and the charge transfer resistance (Rct) in the high-middle-frequency region [63], [64], [65], [66]. Considering the identical test conditions with variation only in the types of the anode material used, the slight increase in the resistance for the Au@HCF-Li cell indicates that the unwanted formation of residual Li and repair of the SEI layer were largely suppressed at the Au@HCF electrode–electrolyte interface. By contrast, the Li20 and Cu cells displayed significantly increased resistance after 100 cycles because of the thickened SEI and dead Li layers as shown in Fig. 3, Fig. 7. Furthermore, the EIS results of the symmetric cells showing a trend similar to that of the full cells at the 100th cycle also support this point (Fig. S29). These consistent results demonstrate the effect of Au@HCF structure on the improved cell performance and are in good agreement with the aforementioned electrochemical and analysis data (Fig. 2, Fig. 3, Fig. 4, Fig. 5, Fig. 6).
https://doi.org/10.1016/j.cej.2021.130017_p2_21 | To redetermine the origin of the superior electrochemical behavior of the Au@HCF structure in the LFP full cell system, we finally conducted ex situ top- and cross-sectional SEM analyses. After 200 cycles, the Li20 and Cu-Li exhibited residual and detached dead Li layer consisting of mossy and spherical Li on their surfaces due to uneven dendritic formation (Fig. 7a–b and e–f) [3], [67]. In addition, the HCF-Li electrode showed the dendritic and porous Li at the top and beneath the active layer despite the similar structural design of Au@HCF (Fig. 7c and g). In contrast, a dendrite-free, well-attached, and relatively clean surface similar to its original state was observed for the Au@HCF-Li electrode (Fig. 7d and h), which is responsible for its decent full cell performance. The digital photograph images of the electrodes in the insets of Fig. 7a–d are also consistent with these SEM results. These supportive analyses demonstrate once again that the electrospun core–shell 1D Au@HCF structure can preferentially guide Li plating and stripping through its hollow core, thus alleviating the later-cycle SEI formation during subsequent cycling, and eventually improving the cell performance of Li-metal batteries.
https://doi.org/10.1016/j.cej.2021.130017_p3_2 | In summary, to achieve the ultimate goal of the reversible operation of Li in Li-metal batteries, we proposed a promising solution by tackling the problem from a structural point of view. Consequently, we designed a 1D core–shell Au@HCF structure via dual-nozzle electrospinning that can guide Li plating and stripping through its hollow cores. Due to the well-interconnected 1D structure reducing the effective current density and inducing the preferential reaction with Li by the lithiophilic Au NPs in its hollow core, the Au@HCF mitigated the Li dendrite formation and stabilized the preformed SEI layer. As a result, the cycle life of Au@HCF during the CE test was extended compared to those of its counterparts, reaching 150 cycles with an average CE of 99.5% under 1 mA cm−2 and 2 mAh cm−2. In addition, a remarkable cycling performance for more than 380 cycles was achieved in the LFP full cell test when Au@HCF was incorporated as the anode with only predeposited 2 mAh cm−2 Li. The present investigation provides a useful insight for designing an efficient Li-metal host guiding Li plating/stripping to the designated core space, and thus minimizing SEI breakage as well as Li dendrite formation in emerging Li-metal batteries.
https://doi.org/10.1016/j.cej.2021.130017_p4_3 | To obtain the Au@HCF sample, the shell polymer solution was prepared by dissolving 11.5 wt% PAN (MW = 150000, Aldrich, USA) in DMF (Aldrich, USA). On the other hand, the core polymer solution was prepared by dissolving 10 wt% of PMMA (MW = 996000, Aldrich, USA) and 0.1 wt% gold chloride (HAuCl4, Aldrich, USA) in the co-solvent of DMF and acetone (Aldrich, USA) (9:1 = w:w). These solutions were dissolved by stirring at 80 ℃ for 1 day to obtain a homogenous solution. The shell polymer solution in a 10 ml syringe (N7.AL10, Norm-Ject, Germany) was connected to the outer channel of a dual nozzle (NNC-DN-1723, NanoNC, Korea), and the core polymer solution in another syringe was connected to the inner channel of the same dual-nozzle. The flow rates of the core and shell solutions were 1.2 and 2.0 ml h−1, respectively. A voltage of 15 kV was applied, and the tip-to-drum collector distance was 10 cm. The as-electrospun fibers were peeled off from the drum collector and the Au@HCF was finally obtained by a multistep heat treatment in a tube furnace under Ar atmosphere. In particular, to stabilize the electrospun fiber and thermally decompose the inner PMMA polymer, the first heat treatment was conducted at 300 ℃ for 1.5 h at a heating rate of 2 ℃ min−1, and then carbonization was conducted at 850 ℃ for 5 h at a ramping rate of 5 ℃ min−1. In addition, to synthesize Au@HCF with high Au content, the same method was used, but 0.5 wt% gold chloride was dissolved in the core polymer solution. The hollow HCF was also prepared based on the same procedure except that gold precursors were added.
https://doi.org/10.1016/j.cej.2021.130017_p4_5 | In order to access the electrochemical Li deposition behavior and CE, the Au@HCF electrode was prepared by mixing Au@HCF powder with Super P (TIMCAL, Switzerland) and poly(vinylidene fluoride) (PVDF, Aldrich, USA) in a weight ratio of 7:2:1 in N-methyl-2-pyrrolidone (NMP, Aldrich, USA). Then, the well-mixed slurry was cast on a Cu foil (20 µm, Hohsen, Japan) using the doctor blade technique, followed by vacuum-drying at 80 ℃ for 24 h to remove any residual solvent. The loading density of the Au@HCF was 1.0–1.1 mg cm−2. The HCF electrode was also prepared following the same procedure. All of the electrochemical tests were conducted using the 2032 coin-type cells and a battery cycler (WBCS 3000, WonAtech, Korea) at 25 ℃. Conventional ether electrolyte [68], [69], 1 M lithium bis(trifluoromethanesulfonyl)imide (LiTFSI, Aldrich, USA) dissolved in co-solvents of 1,3-dioxolane (DOL, Aldrich, USA)/1,2-dimethoxyethane (DME, Aldrich, USA) (1:1 = v:v) with 1 wt% lithium nitrate (LiNO3, Aldrich, USA) was intentionally used as the electrolyte to exclude the effects of recent functional electrolytes [8], [11], [14], [15], [16]. For the CE test, the coin-type cells were assembled by employing Cu foil, HCF, and Au@HCF as the working electrodes, polypropylene film (PP, Celgard 2400, USA) as the separator, and Li-metal disk (400 µm, Honjo, Japan) as the reference/counter electrode. Prior to the main tests, the cells were precycled at 0–1 V at 0.1 mA cm−2 for three cycles to generate a stable interface (Fig. S8b). Then, a fixed amount of Li (1 or 2 mAh cm−2) was plated/stripped onto the samples at a current density of 1 mA cm−2 with an upper voltage cutoff of 1 V vs. Li/Li+. In each cycle, Li was first plated onto the working electrode followed by stripping. For the symmetric test, 3 mAh cm−2 Li was first electrodeposited onto the samples to obtain anodes containing metallic Li (Cu-Li, HCF-Li, Au@HCF-Li). For the full cell test, the carbon-coated LiFePO4 (LFP, Hanwha Chemical Co., Ltd., Korea) cathode was prepared by mixing LFP, Super P, and PVDF dispersed in NMP in a weight ratio of 8:1:1. For this test, we chose LFP as the cathode material because of its structural stability and good compatibility with various electrolytes [63], so as to fully focus on the anode material. The final LFP loading density on the Al foil (12 µm, Hohsen, Japan) was ~ 7 mg cm−2. The full cell tests were conducted with the predeposited Li anodes (2 mAh cm−2, ~10 µm thick Li) in the voltage range of 2.5–4.1 V vs. Li/Li+ to avoid the oxidation of the ether-based electrolyte [58], and the unit cells were cycled at different C-rates (1C = 160 mA g−1) from 0.2C to 10C for rate capability test and cycled at 0.5C for the cycling performance test. The EIS analysis was conducted using a VSP tester (Biologic, France) in the frequency range of 10 mHz to 7 MHz.
https://doi.org/10.1016/j.cej.2021.130017_p4_7 | To characterize the electrode after the electrochemical tests, the unit cells were disassembled in an Ar filled glovebox. Then, the electrodes were washed with DME and vacuum-dried in an antechamber connected to a glovebox (KOREA KIYON, Korea). The XRD patterns of the samples were obtained using an X-ray diffractometer (X’pert Pro, PANalytical, Netherlands) with Cu Kα (λ = 0.15406 nm). For this test, a gastight XRD holder (PANalytical, Netherlands) was used to avoid exposure of the samples to air. The morphologies of the powders were characterized using field-emission SEM (FE-SEM, S-4800, Hitachi, Japan) and field-emission TEM (FE-TEM, Tecnai F-30 S-Twin, FEI, USA). Elemental mapping of the samples was conducted using EDS (Sirion, FEI, USA). For TEM characterization, an airtight sealing bag was used to prevent air and moisture contamination during the transfer of the sample. The chemical compositions and bonding characteristics of the SEI layer on the Au@HCF electrode were analyzed using glovebox-connected XPS (Axis-Supra, Kratos, Japan) with monochromatic Al Kα (1486.6 eV) as the X-ray source. The C 1s peak at 284.8 eV was used as a reference. To identify the weight portion of the Au NPs in Au@HCF, TGA (Netzsch, Germany) was performed. The TGA measurements were conducted at a heating rate of 10 ℃ min−1 under air flow.
https://doi.org/10.1016/j.cej.2021.130346_p1_2 | High-capacity rechargeable batteries such as lithium-ion batteries [1], [2], lithium-oxygen batteries [3], [4], and lithium-sulfur (Li¦¦S) batteries [5], [6] have drawn increasing attention among the researchers due to the rapid growth of personal electronics, electric vehicles and energy storage systems, etc. As the ideally ultimate anode material of lithium metal batteries (LMBs), Li metal possesses numerous advantages such as the ultrahigh theoretical specific capacity (3860 mAh g−1) and the lowest redox electrochemical potential (−3.04 V vs standard hydrogen electrode) [7], [8], [9]. Nevertheless, the practical application of Li metal anode has been hampered by the serious volume expansion and uncontrolled Li dendrite growth. Generally, the growth of Li dendrite is mainly induced by the spatial inhomogeneity of Li ions distribution on the entire electrode surface caused by the strong electric field and large polarization [8]. During the cycling process, metal Li can trigger complex side reactions with most Li salts and organic electrolyte solvents to form the solid-state electrolyte interface (SEI) layer [10], [11], [12]. Unfortunately, the SEI layer possesses a low modulus and cannot withstand the mechanical deformation during the repeated Li plating/stripping cycling process, which promotes the speedy reduction of active substances and the further formation of Li dendrite. The high surface area of Li dendrite can accelerate the consumption of Li and electrolyte, thereby forming a large interface resistance between separator and lithium. Meanwhile, the Li metal anode easily suffers from a great stress adding and irreversible volume expansion from the formation of porous Li and “dead” Li after the continuous Li metal volume change during the processes of charge–discharge. More seriously, the Li dendrite may impale the separator and cause terrible short circuits or safety hazards [13]. Consequently, it is quite essential to inhibit the Li dendrite growth to improve the electrochemical performance and safety of LMBs.
https://doi.org/10.1016/j.cej.2021.130346_p1_3 | In order to solve above mentioned challenges, many efforts have been proposed to solve the Li dendrite issues. These methods mainly include the following: (1) The addition of electrolyte additives can intensify SEI layer “in-situ” to indirectly inhibit the dendritic Li growth [14], [15], [16]. “Artificial” SEI layer such as LiF and Li3PO4 has been demonstrated to be an effective approach by surface pretreatment of Li foil [17], [18], [19]. (2) Solid-state electrolytes or gel electrolytes can guide homogeneous Li deposition through excluding the constant contact between liquid electrolyte and active Li [20], [21], [22]. (3) In addition, novel separators also can mitigate Li dendrite by strong mechanical barrier and chemical affinity with Li ions [23], [24]. Pan and his coworkers laminated the cellulose nanofibers (CNFs) on both side of polyethylene (PE) separator to prepare a tri-layer separator with improved thermal stability and wettability, which effectively suppressed the Li dendrite growth by the homogenous nanochannels [25]. Moreover, Hu et al., fabricated a functional ammoniated polyacrylonitrile (PAN) nanofibers separator, the strongly polar separator can regulate the Li ions uniform distribution and generate chemical adsorption for lithium polysulfides, achieving the suppression of Li dendrite and polysulfides shuttling simultaneously [26]. (4) Due to the hostless deposition behavior, the infinite volume changes of Li anode can cause lithium corrosion and “dead lithium” formation [27]. And various carbon-based materials as the “host” of Li-metal can offer sufficient space for accommodating Li metal as well as stabilizing the SEI, thus inhibiting the growth of Li dendrite [28], [29]. In addition, some three-dimensional (3D) Cu current collectors were also demonstrated to suppress Li dendrite growth and mitigate the volume change of Li anode through accommodating the Li metal in the 3D porous structure of collectors [30], [31]. (5) The appearance of composite anode and lithium-free anode also provide an effective strategy to stabilize the Li anode [32], [33]. At the same time, recently many studies have demonstrated that the insertion of functional interlayers such as polymer interlayer [34], carbon interlayer [35], and inorganic-fiber interlayer [27] between separator and lithium electrode surface can also accommodate the volume expansion and alleviate Li dendrite growth during the Li plating/stripping process. Among them, 3D carbon with nanostructures such as carbon nanofibers (CNFs) have been proven to be a promising material in LMBs for the following reasons: (1) The interconnected framework can provide abundant pathways for Li ions and endow the electrode a low local current density [36], which could achieve a homogeneous Li-ion flux to hinder the dendrite growth on the Li anode [37]; (2) The introduction of 3D network structure with a large surface area can be acted as a host for Li deposition and mitigating the volume expansion [38]. Therefore, the doping modification of carbon materials has become a current research hotspot.
https://doi.org/10.1016/j.cej.2021.130346_p1_4 | Although various carbon materials have made great progress in improving the stability of lithium anode, its mechanism of action is based on physical modulation. The weak bonding between the non-polar interface of carbon matrix and anode lead to larger barrier of deposition [39]. Therefore, the practical application of carbon materials still faces challenges especially in long cycles process. In order to inhibit the Li dendrite growth from origin more effectively, researchers utilized various lithiophilic polar materials (such as CoO [40], Ag [38], N doping [41], MnS [42]) to decorate the carbon materials. These polar materials can be regarded as effective anchoring sites for Li ions through the strong adsorption energy, thus regulating the Li nucleation behavior and restrain the Li dendrite growth [43]. Recently, researchers have reported that F element or fluorochemicals possess strong polarity and can form strong polar interface between the electrolyte and electrode, which can not only improve the wettability for liquid electrolyte and promote the transport of Li ions, but also provide chemical active sites for anchoring Li ions [44], [45], [46]. Lu et al., reported that the simple liquid electrolytes added with LiF exhibited stable long-term cycling by forming a stable SEI layer on the Li metal anode [47]. Especially, metal fluorides have been reported to possess the potential to form analogous alloying reaction with Li ions, which can regulate the deposition behavior of Li ions to achieve homogeneous deposition [40]. Based on these considerations, is it possible to construct 3D porous carbon nanofibers chemically doped with metal fluorides to suppress the Li dendrite growth of LMBs from both physical and chemical aspects?
https://doi.org/10.1016/j.cej.2021.130346_p1_5 | In the work, we designed ZnF2 in situ doped 3D porous carbon nanofibers (ZnF2-PCNFs) through electro-blow spinning (EBS) and carbonization strategy. Subsequently, the functionalized carbon nanofibers were coated as an interlayer between the commercial separator and anode. The PCNFs with intricate network structure provided convenient transport channels of Li ions and electrons, endow the electrode with an excellent lithium-loading capacity and provide significantly enhanced interfacial compatibility between the interlayer and lithium electrode. In addition, the doping of N in the carbon nanofibers also provided more active sites for Li embedding and stripping. Most of all, the ZnF2 nanoparticles could as the chemical active sites to anchor Li ions during the Li plating/stripping process to achieve the uniform deposition of Li ions. Meanwhile, the abundant active sites of ZnF2 nanoparticles and the network structure of PCNFs also possessed strong chemical adsorption or captured ability with dissolved lithium polysulfides. The novel design has been proven to be an effective approach to promote the transmittability of Li ions, inhibit the Li dendrite and the “shuttle effect” of lithium polysulfides in LMBs.
https://doi.org/10.1016/j.cej.2021.130346_p2_3 | Polyvinylpyrrolidone (PVP, K90, Mw = 1300000 g/mol) and zinc acetate dihydrate (Zn(CH3COO)2·2H2O, AR) were purchased from Aladdin Reagent (Shanghai) Co., Ltd, China. Polytetrafluoroethylene emulsion (PTFE, 60 wt%, Mw = 678.10 g mol-1) was obtained from Jiangsu Transfar Technology Co., Ltd, China. LiFePO4 (LFP) electrode material and separator (Celgard 2340) were supplied by Shenzhen Poxon Co., Ltd., China. The N-methyl-pyrrolidone (NMP) and the liquid electrolyte including lithium hexafluorophosphate (LiPF6, 1 mol/L) dissolving in ethylene carbonate (EC)/diethyl carbonate (DEC)/ethylmethyl carbonate (EMC) (v:v:v = 1:1:1) was purchased from Sigma-Aldrich Co. Ltd, China. The liquid electrolyte of Li¦¦S cells consisting of 1 M bis(trifluoromethane) sulfonamide lithium salt and 0.1 M LiNO3 in a mixture of 1, 2-dimethoxyethane (DME) and 1, 3-dioxolane (DOL) (v:v = 1:1) was also purchased from Sigma-Aldrich Co. Ltd, China. The binder polyvinylidene fluoride (PVDF) was obtained from 3F New Materials Co., Ltd., China. The carbon nanotubes (CNT) were supplied from Shenzhen Nanoport, China. The super P was purchased by TIMCAL, Switzerland. The water used in the experiment was distilled water. All solvents and analytical grade chemicals were used without further purification.
https://doi.org/10.1016/j.cej.2021.130346_p2_5 | 2 g PVP were dissolved in 8 g distilled water with constant stirring for 2 h to form the solution A. Simultaneously, 1.2 g Zn(CH3COO)2·2H2O were added in 6 g distilled water to obtain the solution B. Subsequently, the solution B was added to solution A and the mixture was stirred for 12 h to obtain the homogeneous solution. Finally, 15 g PTFE emulsion were added into the composite solution and conducted constant mechanical stirring for 6 h at room temperature. In detail, Fig. 1 displays the fabrication process of the nascent nanofiber film by the EBS apparatus, the schematic illustration for preparing ZnF2-PCNFs and battery assembly process. The obtained spinning solution was first transferred into a stainless-steel nozzle with the inner diameter of 0.8 mm. Then the solution was drawn under the air flow, wherein the air flow pressure was 0.1 Mpa; the spinning voltage was 40 kV; the distance between collector plate and needle tip was 80 cm. Afterward, the as-spun nascent nanofiber film was collected at a nonwoven net and dried under vacuum at 60 °C for 4 h to completely remove the residual solvent. Finally, the nanofiber film was stabilized for 3 h at 240 °C in air atmosphere with a heating rate of 2 °C/min, and carbonated at 500, 600, 700, 800 and 900 °C for 2 h under a nitrogen atmosphere with a heating rate of 2 °C/min to obtain the carbon nanofibers, respectively. For comparison, the carbon nanofibers without Zn(CH3COO)2·2H2O or PTFE were also prepared by the same method under 700 °C, respectively. Download : Download high-res image (184KB)Download : Download full-size image Fig. 1. Schematic illustration of ZnF2-PCNFs preparation process and battery assembly process.
https://doi.org/10.1016/j.cej.2021.130346_p2_7 | The morphologies of samples were observed by scanning electron microscopy (SEM, S-4800, Hitachi, Japan) and transmission electron microscopy (TEM, H7650, Hitachi, Japan). The elements distribution was analyzed by the energy dispersive X-ray spectroscopy (EDS). The crystal structure was tested by X-ray diffractometer (XRD, D8 Advance, Bruker, Germany) with an Ni-filtered Cu Kα radiation (λ = 1.54059 Å), wherein the range of 2θ was 10–80° and the scanning rate was 4°/min. The infrared spectra of carbon nanofibers were recorded on a Fourier transform infrared spectroscope (FTIR, TENSOR37, Bruker, Germany) based on potassium bromide (KBr) pellet technique. The compound position and the graphitizing extent of carbon nanofibers were analyzed by Raman spectrometer (LABRAM-HR Confocal Laser Micro-Raman spectrometer, X ploRA PLUS, Horiba, France) with a laser wavelength of 532 nm. The surface elemental composition was charactered by X-ray photoelectron spectroscopy (XPS, K-al phaX, Thermo Fisher, USA). Contact Angle Meter (DSA100, KRUSS, Germany) was used to measure the liquid electrolyte wettability of the prepared carbon nanofibers. The N2 adsorption/desorption curves were used to calculate the specific surface areas by the Brunauer-Emmett-Teller (BET, Autosorb-IQ, Quantachrome, USA) method. The electrical conductivity was tested through ST-2722 Semiconductor resistivity of the powder tester (Suzhou Jingge Electronic Co., Ltd., China), wherein the pressure condition was 14 Mpa.
https://doi.org/10.1016/j.cej.2021.130346_p2_9 | The obtained ZnF2-PCNFs were mixed with PVDF binder (w:w = 3:1) and the slurry was stirred continuously for 24 h at room temperature. The slurry was then coated on the side of the separator near the anode using a doctor blade method to investigate the Li plating/stripping process. Afterwards, the modified separator was dried at 60 °C for 72 h under a vacuum oven and punched into circular pieces with the diameter of 20 mm. The average thickness and average loading of the prepared interlayer were 25 μm and 1.29 mg cm−2, respectively. Similarly, the pure PCNFs as separator coating were also prepared for comparison. The LIR2032 coin cells were assembled in a high-purity Ar-filled glovebox (Mikrouna Co., Ltd., China). The film Celgard 2340 was used as the separator for all batteries. The volume of the liquid electrolyte used for battery assembly was 33 μL for the single LFP cathode. Alternating current (AC) impedance method based on the electrochemistry workstation (CHI660D, Beijing Chinese science days Technology Co., Ltd.) was applied to measure the ionic conductivity (σ) with a frequency range of 0.1–105 Hz, wherein the modified separator was placed between two stainless steel (SS) to obtain the SS/modified separator/SS blocking cells. The ionic conductivities were calculated according to the following Eq. (1): (1) where d (µm), Rb (Ω) and S (cm2) were the films thickness, the bulk resistance of modified separator, and the contact area between SS and separator, respectively. Electrochemical impedance spectroscopy (EIS) was tested using the same electrochemistry workstation under open-circuit conditions, wherein the scan rate was 5 mV s−1. The electrochemical stability windows were conducted by the linear sweep voltammetry (LSV) experiment on CHI660D using metallic Li/modified separator/SS cells, the voltage range was 2.5 ~ 6 V and the scan rate was 5 mV s−1. LAND CT2001A battery-testing system (Lanhe Co., Ltd., Wuhan, China) was used to test the cycling stability and rate performances of LFP/modified separator-electrolyte/Li half cells, wherein the voltage range was 2.75–4.2 V and the anode was Li metal (Shanxi Li Zhi Yuan Co., Ltd., China). The charge/discharge behavior of the batteries was measured using LAND CT2001A battery-testing system under the voltage range of 2.75–4.2 V. The cyclic voltammogram (CV) of the samples was tested from 2.5 to 4.3 V at a scanning rate of 0.1 mV s−1. At the same time, the stability of Li stripping and plating were evaluated by the assembled Li/modified separator-electrolyte/Li symmetric cells (Li¦¦Li symmetric cells) using constant current charging and discharging method on the LAND CT2001A battery-testing system. The current density and the charging and discharging time of each cycle were 1 mA cm−2 and 1 h, 2 mA cm−2 and 1 h.
https://doi.org/10.1016/j.cej.2021.130346_p2_10 | In order to obtain the LFP cathode, LFP was mixed with super P and PVDF with a mass ratio of 8:1:1 in NMP, and the mixed slurry was coated onto the carbon coating aluminum foil using a doctor blade, then the resultant was dried at 60 °C for 72 h under vacuum. The LFP loading of the cathode were 2.96 mg cm−2 and 4.37 mg cm−2. Moreover, the Li¦¦S batteries were also assembled with the modified separator to measure the cycling stability on a LAND CT2001A battery-testing system with the voltage range of 1.8 ~ 2.8 V. The EIS test of Li¦¦S batteries was measured in the same way as for Li¦¦LFP cells. The volume of the liquid electrolyte used in the Li¦¦S battery was 34 μL for single cathode. To obtain the sulfur cathode, the sulfur/porous carbon nanofibers composite was mixed with super P, CNT and PVDF binder (7:1:1:1, weight ratio) in NMP. Then the slurry was scribbled onto the carbon coated Al foil and dried at 60 °C for 72 h in the vacuum, wherein the S loading of the obtained cathode were 1.18 mg cm−2 and 2.01 mg cm−2.
https://doi.org/10.1016/j.cej.2021.130346_p3_3 | The morphological structures of the prepared PCNFs and ZnF2-PCNFs are displayed in Fig. 2 a-f. It was obvious that all the CNFs showed 3D porous structures due to the removal of PTFE particles, which were beneficial to promote the electronic transmission and the soakage of liquid electrolyte. Compared with the pure PCNFs (Fig. 2a), the prepared ZnF2-PCNFs had a smaller fiber diameter, and quite fine particles could be observed in Fig. 2 b-d and Fig. S1 a. It was worth noting that when the carbonation temperature increased to 800 °C and 900 °C, there were no nanoparticles observed in the nanofibers (Fig. 2 e, f). The phenomenon may be caused by the following reason: The Zn(CH3COO)2 was firstly decomposed into ZnO nanoparticles under a certain temperature [48], [49], and then ZnO nanoparticles combined with fluorine source (PTFE) to form ZnF2. However, with the increase of carbonation temperature, the ZnO nanoparticles would react with carbon (C) to form carbon monoxide (CO) and zinc vapor, which were then dispersed from carbon nanofibers. As a result, the ZnF2 nanoparticles could not be further generated [50]. As shown in Fig. S1 b-c, the cross-section images of ZnF2-PCNFs-700 and ZnF2-PCNFs-800 both showed the porous structures, and there were fine particles attached in the interior of ZnF2-PCNFs-700. Moreover, it was obvious from Fig. S2 that the nascent fibers of PCNFs and ZnF2-PCNFs both displayed continuous and arranged randomly distribution. It was worth noting that the carbonized nanofibers without PTFE obtained under the same preparation procedure showed a particularly hard structure after the repeated experiments (Fig. S3), which could not be prepared into uniform slurry for coating. Therefore, the nanofibers without PTFE were not discussed and analyzed in subsequent tests. Download : Download high-res image (304KB)Download : Download full-size image Fig. 2. (a) The SEM images of PCNFs; (b-f) The SEM images of the carbon nanofibers added with Zn(CH3COO)2 under different carbonation temperature: (b) 500 °C, (c) 600 °C, (d) 700 °C, (e) 800 °C and (f) 900 °C.
https://doi.org/10.1016/j.cej.2021.130346_p3_4 | TEM and X-ray (EDX) spectroscopes were carried out to confirm the distribution of ZnF2 nanoparticles in the prepared ZnF2-PCNFs. As shown in Fig. 3a, the pure PCNFs revealed a 3D interconnected porous structure. By contrast, there were quite fine particles with a diameter of about 80 nm evenly anchored on the prepared ZnF2-PCNFs skeletons (Fig. 3b). For the HRTEM image (Fig. 3c), the interplanar spacing in the ZnF2-PCNFs-700 was 0.22 nm, corresponding to the (1 1 1) plane in the ZnF2 nanoparticles. Furthermore, the SAED pattern showed two rings corresponding to the (1 1 0) and (1 1 1) plane of ZnF2 (Fig. 3d), which were consistent with the peaks at 26.5° and 39.3° in the XRD pattern (Fig. 4a), respectively. In addition, the EDX in Fig. 3e demonstrated that C, N, Zn and F elements were homogenously distributed within the prepared PCNFs. These facts indicated that the ZnF2 nanoparticles with a diameter of about 80 nm were successfully doped and homogenously distributed in the PCNFs. Download : Download high-res image (509KB)Download : Download full-size image Fig. 3. The TEM images of (a) PCNFs and (b) ZnF2-PCNFs-700; (c) The HETEM images, (d) the SAED pattern and (e) the EDX of ZnF2-PCNFs-700. Download : Download high-res image (284KB)Download : Download full-size image Fig. 4. (a) XRD patterns of carbon nanofibers with different carbonization temperature; (b) FTIR spectra of ZnF2-PCNFs-700; (c) Raman spectra of PCNFs and ZnF2-PCNFs; (d) Contact angles of liquid electrolyte on the commercial separator and ZnF2-PCNFs: (d1) PP separator, (d2) PCNFs, (d3) ZnF2-PCNFs-500, (d4) ZnF2-PCNFs-600, (d5) ZnF2-PCNFs-700.
https://doi.org/10.1016/j.cej.2021.130346_p3_6 | The crystal phases of the nanofibers with different carbonization temperature were characterized through XRD test. As shown in Fig. 4a, there were two broad peaks appeared at about 25.2° and 42.9° in the curves of PCNFs, which were related to the graphitic carbon with a low graphitization and the amorphous nature, respectively [51]. Compared with the pure PCNFs, due to the addition of Zn(CH3COO)2, the carbonized nanofibers under 500 °C, 600 °C and 700 °C showed obvious characteristic peaks at 26.5°, 34.1°, 38.1°, 39.3°, 42.9°, 52.2°, 55.0°, 58.9°, 62.2°, 65.7° and 66.5°, corresponding to the (1 1 0), (1 0 1), (2 0 0), (1 1 1), (2 1 0), (2 1 1), (2 2 0), (0 0 2), (3 1 0), (1 1 2) and (3 0 1) diffraction peaks of ZnF2 (JCPDS NO.07–0214). The fact further demonstrated that ZnF2 nanoparticles have been successfully doped in the PCNFs. However, as the carbonation temperature increased to 800 °C and 900 °C, the characteristic peaks of ZnF2 disappeared and there were only two broad carbon peaks in the curves, which were consistent with the above analysis of SEM images. Based on the obtained results, we further researched the effect of ZnF2-PCNFs prepared at 500 °C, 600 °C and 700 °C on the battery performances in subsequent experiments. The chemical structures of ZnF2-PCNFs were confirmed by the FTIR spectra. As shown in Fig. 4b, the peaks at 3434 cm−1 and 2918 cm−1, 1616 cm−1, 1377 cm−1 and 1102 cm−1 were attributed to –OH, C–H stretching vibrations, C = O stretching band, C-N and C-O, respectively [52]. Particularly, the peak appeared at about 678 cm−1 was assigned to the Zn-F band, also indicating that the ZnF2 nanoparticles were successfully introduced into the nanofiber’s framework.
https://doi.org/10.1016/j.cej.2021.130346_p3_7 | Raman test was used to characterize the defect density of carbon. As shown in Fig. 4c, all of the PCNFs and ZnF2-PCNFs showed two peaks: The D band observed at about 1351 cm−1 was assigned to disordered (sp3) carbon, and the G band at about 1583 cm−1 was assigned to crystalline graphitic (sp2) carbon [53]. Moreover, the intensity rate of D and G band (ID/IG) was applied to characterize the degree of carbon crystallinity [54], [55]. According to the calculation, the ID/IG values of the PCNFs, ZnF2-PCNFs-500, ZnF2-PCNFs-600 and ZnF2-PCNFs-700 were 1.08, 1.15, 1.12 and 1.09, respectively. In other words, compared with graphitic carbon, there were more defective carbon presented in the carbon nanofibers [56], [57]. In fact, these defects can provide more intercalation sites for Li and promote the diffusion of Li ions, which is beneficial to enhance the Li storage and reversible capacity [58]. Simultaneously, the ID/IG values decreased with the increasing carbonization temperature from 500 °C to 600 °C and 700 °C, indicating a slight increase of the electrical conductivity.
https://doi.org/10.1016/j.cej.2021.130346_p3_8 | The interaction between Li ions and carbon nanofibers at the macroscopic vision was demonstrated via contact angle test to liquid electrolyte. As can be seen in Fig. 4d, the electrolyte contact angle was 51.6° when the electrolyte dropped onto the surface of PP separator. However, the values of PCNFs, ZnF2-PCNFs-500, ZnF2-PCNFs-600 and ZnF2-PCNFs-700 were all approach to 0°, the liquid electrolyte almost completely penetrated into the carbon nanofibers quickly. The result indicated that the 3D porous structure was beneficial to the soakage of liquid electrolyte and provided abundant pathways for Li ions diffusion. The microstructure of carbon nanofibers was carried out by BET test (Fig. S4). It could be seen that the ZnF2-PCNFs possessed a relatively high specific surface area of 207.5 m2 g−1, which could also promote the infiltration of the liquid electrolyte and provide a spatial location for the Li deposition [42]. The outstanding affinity for liquid electrolyte would be beneficial to enhance the ionic conductivity and interfacial compatibility between the interlayer and lithium electrode [59]. Furthermore, semiconductor resistivity of the powder tester was carried out to calculate the electrical conductivity. As presented in Table S1, the electrical conductivity values of PCNFs were 1996 S m−1, whereas that of ZnF2-PCNFs-500 was 1282 S m−1 owing to the lower carbonization temperature and the exit of ZnF2 nanoparticles [60], [61]. With the increasing temperature, the electrical conductivity of ZnF2-PCNFs-600 and ZnF2-PCNFs-700 increased to 1514 S m−1 and 1863 S m−1, respectively. The excellent electrical conductivity could promote the electron transmission and reduce the interface impedance of batteries [38].
https://doi.org/10.1016/j.cej.2021.130346_p3_9 | The chemical states of the elements in carbon nanofibers were evaluated by XPS. As presented in Fig. 5a, the individual peaks of C, N, O, F, Zn were observed at about 284.6, 400.4, 532.7, 688.0 and 1022.3 eV, respectively. The high resolution XPS spectra of N 1 s (Fig. 5b) derived from the carbonized PVP revealed three fitting peaks at about 398.6, 400.9 and 403.7 eV, corresponding to the pyridinic N, pyrrolic N and graphitic N, respectively [62]. The doping of N in carbon nanofibers themselves provided extra electrons for the large π bond of C, which could enhance the conductivity of carbon nanofibers. In addition, pyridinic N and pyrrolic N could cause defects in the nanofibers and provide active sites for the embedding of Li ions, which was conducive to the transmission of Li ions and improving the stability of the battery [63]. For the spectra of Zn 2p (Fig. 5c), two fitting peaks at 1022.7, 1045.8 eV were ascribed to Zn 2p3/2 and Zn 2p1/2, respectively [64]. As shown in Fig. 5d, the F peaks were observed in 681.3 to 694.2 eV, which could be separated into two peaks located at 685.3 and 688.0 eV, corresponding to F-C and F-Zn bond, respectively. These results were consistent with the XRD data in Fig. 4a, demonstrating the formation of ZnF2 nanoparticles during carbonation process of the nascent fibers of ZnF2-PCNFs. These results indicated that the N, F doped carbon nanofibers skeleton between separator and Li anode had strong interface interaction, which could effectively restrain the Li dendrite growth and provide a uniform ionic pathway [65]. Download : Download high-res image (225KB)Download : Download full-size image Fig. 5. (a) XPS survey spectra of ZnF2-PCNFs-700; High-resolution XPS spectra of (b) N 1 s, (c) Zn 2p and (d) F 1 s.
https://doi.org/10.1016/j.cej.2021.130346_p3_11 | The Li¦¦LFP batteries were assembled to evaluate the application of the prepared interlayer in practical electrochemical cells. The rate capabilities of the assembled cells are presented in Fig. 6a. It was obvious that the initial discharge specific capacity of the cells with PP separator was 146.44 mA h g−1 at 0.2C, lower than that of PCNFs, ZnF2-PCNFs-500, ZnF2-PCNFs-600 and ZnF2-PCNFs-700. Obviously, the cells with ZnF2-PCNFs under 700 °C had the highest discharge specific capacity. Moreover, there was a constantly serious decline in discharge capacity of the cells with PP separator when the rate increased to 0.5C, 1C, 1.5C and 2C. By contrast, the capacity attenuation of modified cells was smaller, and the cells with ZnF2-PCNFs possessed the minimal capacity attenuation. In addition, all assembled cells with the ZnF2-PCNFs had the excellent restorability when the rate decreased back to 0.2C. Fig. 6b shows the charge–discharge curves of the cells with ZnF2-PCNFs-700 under different rates. As can be seen, the charge–discharge platform was smooth and flat and had an outstanding electrochemical reversibility when the rate decreased back to 0.2C. Moreover, the cells with ZnF2-PCNFs-700 had a high capacity at both 2C and 0.2C when compared with that of PCNFs (Fig. S5). The tested results exhibited that the ZnF2 doped PCNFs based interlayer could endow the cells with good electrochemical reversibility during battery cycling process. Download : Download high-res image (434KB)Download : Download full-size image Fig. 6. Electrochemical performances of PP, PCNFs and ZnF2-PCNFs cells. (a) Rate performance at different rates of the cells; (b) The charge–discharge curves of the cells with ZnF2-PCNFs-700 under different rates; Impedance spectra (c) before and (d) after 150 cycles at 0.5C; (e) Electrochemical impedance spectra of cells with different ZnF2-PCNFs interlayers; (f) LSV curves of the cells with different ZnF2-PCNFs interlayers.
https://doi.org/10.1016/j.cej.2021.130346_p3_12 | Fig. 6c shows a typical EIS equivalent circuit of the assembled cells with the PP, PCNFs and ZnF2-PCNFs. Generally, the semicircle at high-medium frequency regions and sloped line at low frequency areas were assigned to charge-transfer resistance and the mass transfer resistance, respectively. It was obvious from the semicircle diameter that the charge-transfer resistance of PP separator was 127.00 Ω, which was probably due to the formation of the SEI layer on the Li metal surface [66]. However, the cells with the PCNFs, ZnF2-PCNFs-500, ZnF2-PCNFs-600 and ZnF2-PCNFs-700 interlayer were 4.31 Ω, 18.34 Ω, 7.01 Ω and 5.31 Ω, respectively. These results indicated that the modified cells with the PCNFs and ZnF2-PCNFs interlayers possessed lower interfacial impedance. The reason was that the interconnected porous carbon skeleton with a large surface area could offer open ions pathways for the infiltration of liquid electrolyte and reduced the ionic diffusion resistance [13]. In detail, the impedance values of ZnF2-PCNFs were increased with the added carbonization temperature, which were attributed to the fact that the higher carbonization temperature led to materials with higher graphitization degree. On the whole, the introduction of ZnF2 particles had only a slight impact on impedance of nanofibers. Fig. 6d presents the EIS equivalent circuit of the assembled cells after 150 cycles at 0.5C. It was obvious that the impedance values after cycles were smaller than that of before cycles. After 150 cycles, the cells assembled with PP, PCNFs, ZnF2-PCNFs-500, ZnF2-PCNFs-600 and ZnF2-PCNFs-700 were 5.64 Ω, 1.96 Ω, 5.89 Ω, 4.85 Ω and 3.62 Ω, respectively. The phenomenon could be ascribed to the decomposition of the SEI layer and the increased surface area of Li metal during the growth of Li dendrite [67], [68]. Compared with PP separator, the cells assembled with modified separators possessed smaller impedance values before cycles and smaller impedance changes after cycles, which demonstrated the excellent interface stability and the stable SEI layer.
https://doi.org/10.1016/j.cej.2021.130346_p3_13 | The ionic conductivity was investigated through the AC impedance spectroscopy measurements. As shown in Fig. 6e, the AC spectra of the as-prepared different separators presented the typical non-vertical spikes, where the intercept in X axis represented the bulk resistance [23]. The corresponding thickness (d), bulk resistance (Rb) and ionic conductivities (σ) are illustrated in Table S2. Compared with PP separator (0.841 × 10−3 S/cm), the separator coated with the PCNFs displayed the higher ionic conductivity values of 1.003 × 10−3 S/cm. Moreover, with the introduction of ZnF2, the ionic conductivity values were further increased, and the separator coated with the ZnF2-PCNFs-700 possessed the maximal ionic conductivity of 1.790 × 10−3 S/cm among them. The improved ionic conductivity of the ZnF2-PCNFs could be due to the superior specific surface area and the lower impedance than that of PP and PCNFs [69].
https://doi.org/10.1016/j.cej.2021.130346_p3_14 | Fig. 6f presents the LSV curves of the assembled cells with different separators. As can be seen, PP separator infiltrated in liquid electrolyte displayed electrochemical stability at 3.90 V, indicating that the PP separator tended to oxidize and decompose at around 3.90 V. In comparison, the PCNFs interlayer coated separator was electrochemically stable at 4.11 V. Especially, the separator coated with the ZnF2-PCNFs-500, ZnF2-PCNFs-600 and ZnF2-PCNFs-700 had no obvious oxidation current below 4.34, 4.42 and 4.65 V, respectively. The admirable electrochemical stability window demonstrated that the ZnF2-PCNFs interlayer possessed excellent resistance to electrochemical oxidation at higher voltage, and therefore increased the stability and safety of batteries.
https://doi.org/10.1016/j.cej.2021.130346_p3_15 | The Li¦¦Li symmetric batteries were assembled to evaluate the inhibitory ability of the prepared interlayers against Li dendrite. Fig. 7a, b shows the voltage profiles of different symmetrical cells with a current density of 1 mA cm−2 and 2 mA cm−2, respectively. It could be obviously seen that the overpotential behavior of Li¦¦Li battery with PP separator increased continuously with the prolonged cycle time and increased sharply after 200 h. The phenomenon signified that the internal resistance increased during the Li deposition/dissolution process owning to the unstable SEI and the constantly consumption of liquid electrolyte [70]. Fig. 7c, d shows the detailed voltage–time curves at various current densities. As expected, the symmetric cells with the PCNFs and ZnF2-PCNFs exhibited the lower overpotential and the smaller voltage polarization, wherein the ZnF2-PCNFs-700 showed the lowest voltage value of ~ 26.1 mV. Similarly, when the current density increased from 1 mA cm−2 to 2 mA cm−2, the overpotential amplitude of variation for the cells with the PCNFs and ZnF2-PCNFs was smaller than that of PP separator. Simultaneously, the voltage showed a similar trend to that of 1 mA cm−2 with the prolonging time. The above results demonstrated that the ZnF2-PCNFs were beneficial to suppress the Li dendrite growth and enhance the cycle performance of batteries. And when the Li dendrite was inhibited, the SEI layer could be more stable and conformal, thus reducing the further consumption of lithium metal and electrolyte solvents and avoiding the deleterious side reactions. The excellent performance was mainly due to the low local current density driven by the PCNFs and the uniform Li ions flux resulted from similar alloying reaction between ZnF2 nanoparticles with Li ions. In addition, the doping of N in carbon nanofibers increased lithiophilicity and provided more active sites for Li embedding and stripping [5], [71]. Fig. 7e shows the EIS equivalent circuit of the Li¦¦Li symmetric cells with different interlayers. As can be seen, the modified batteries had smaller interfacial impedance, and the variation trend of interface impedance values was similar to that of the above Li¦¦LFP half cells. The fact further confirmed that the interlayers enhanced the interface compatibility between the interlayer and lithium anode and reduced the ionic diffusion resistance during Li deposition/stripping process. Download : Download high-res image (395KB)Download : Download full-size image Fig. 7. Voltage profile of the Li¦¦Li symmetric cells with the ZnF2-PCNFs interlayers at (a) 1 mA cm−2, 1 mA h cm−2 and (b) 2 mA cm−2, 2 mA h cm−2; Detailed voltage–time curves at (c) 1 mA cm−2, 1 mA h cm−2 and (d) 2 mA cm−2, 2 mA h cm−2; (e) Impedance spectra of the Li¦¦Li symmetric cells with different ZnF2-PCNFs interlayers.
https://doi.org/10.1016/j.cej.2021.130346_p3_16 | Fig. 8a displays the cyclic voltammetry (CV) curves of different cells at scan rate of 0.1 mV s−1. Obviously, all curves showed one pair of anodic and cathodic peaks, which represented the de-intercalation and re-intercalation processes of Li+, respectively [72]. Moreover, the cells with ZnF2-PCNFs interlayer exhibited the higher redox peak current densities than that of PCNFs and PP. Generally, the electrode reaction could be presumed to be the semi-infinite diffusion process, and the Li+ diffusion coefficient was is positively correlated with the peak current [73]. That was, the highest peak currents of the cells with ZnF2-PCNFs represented the fastest Li+ diffusion processes among three samples. Furthermore, the potential difference of the redox peaks with PP and PCNFs was approximately 0.39 V and 0.31 V, whereas that of ZnF2-PCNFs was 0.26 V. The lowest potential difference of the ZnF2-PCNFs indicated the optimized electrode kinetics and the weakest polarization, and the results probably was because that the abundant diffusion pathway for Li+ provided by the 3D interconnected framework could greatly improve the activity of electrochemical reactions [74]. Download : Download high-res image (520KB)Download : Download full-size image Fig. 8. (a) Cyclic voltammograms of the cells with PP, PCNFs and ZnF2-PCNFs interlayer; (b) Cycling performance and the coulombic efficiency at 0.5C (LFP loading: 2.96 mg cm−2); (c) Cycling performance and the coulombic efficiency at 1C (LFP loading: 2.96 mg cm−2); (d-i) Surface morphologies of the lithium anodes disassembled from Li¦¦Li symmetric cells after cycles: (d) PP separator; (e) PCNFs, (f) ZnF2-PCNFs-500, (g) ZnF2-PCNFs-600, (h) ZnF2-PCNFs-700; (i) Surface morphologies of ZnF2-PCNFs-700 interlayer after 15cycles at a current density of 1 mA cm−2.
https://doi.org/10.1016/j.cej.2021.130346_p3_17 | To characterize the practical application of the prepared interlayers, the LMBs were obtained by assembling the coated separator with LFP cathode and Li metal anode. The cycling performance of the prepared cells at 0.5C are shown in the Fig. 8b. As can be seen, the specific capacity of first-cycle and after 150 cycles of the battery assembled with pure PP separator were 138.85 and 90.10 mAh g−1, indicating the poor cycle stability of PP separator. By contrast, the specific capacity of PCNFs coated separator only had a slight decay after 150 cycles, the capacity retention rate was 97.60%. In particular, the initial specific capacities of cells assembled with ZnF2-PCNFs-500, ZnF2-PCNFs-600 and ZnF2-PCNFs-700 interlayers were 145.42, 147.15 and 155.27 mAh g−1, respectively. And there was almost no reduction after 150 cycles, suggesting that the introduction of ZnF2-PCNFs interlayers were conducive to improving the cycle stability of batteries. The tested result may be attributed to the excellent wettability with electrode and outstanding Li ions transport capability of the ZnF2-PCNFs interlayers [75].
https://doi.org/10.1016/j.cej.2021.130346_p3_18 | Fig. 8c presents the long cycles performance of different cells at 1C. As can be seen, the initial discharge capacity of the cell assembled with PP was 122.23 mAh g−1. However, there was an obvious attenuation from 100 cycles, and the discharge capacity only remained 87.72 mAh g−1 after 200 cycles. By contrast, the initial capacity of the cell assembled with the PCNFs interlayer was 129.25 mAh g−1, and it began to decay obviously after 380 cycles. And the capacity retention rate after 500 cycles was 66.80%, which indicated that the introduction of the PCNFs could improve the cycle performance of the battery. Obviously, with the introduction of ZnF2, the cycle stability of the battery had been further improved. In detail, the initial discharge capacities of the cells assembled with ZnF2-PCNFs-500, ZnF2-PCNFs-600, ZnF2-PCNFs-700 were 129.68, 138.46, and 142.70 mAh g−1, respectively. As expected, the discharge capacity had only a small attenuation after 500 cycles with the capacity retention rate of 80.67%, 91.07% and 96.42%, respectively. Meanwhile, the modified batteries still maintained a stable coulombic efficiency after 500 cycles. The constant current charge and discharge curves at 1C are displayed in Fig. S6a-e. The battery with the ZnF2-PCNFs-700 showed the smallest displacement change at 1st to 500th, indicating a good capacity retention ratio. In particular, even at higher LFP loading of 4.37 mg cm−2, the battery assembled with the ZnF2-PCNFs-700 interlayer could maintain a steady cycle with a capacity retention rate of 91.56% after 200 cycles at 1C (Fig. S7). The obtained results further indicated that the ZnF2-PCNFs interlayer had the potential to promote the practical applications of Li¦¦LFP batteries. The performance improvement of the cells assembled with the ZnF2-PCNFs could be due to the following reasons: (1) The 3D interconnected network structure of the PCNFs could reduce local current density and inhibit the formation of Li dendrite; (2) The 3D interconnected skeleton with a large surface area could be acted as a host for Li deposition and mitigate the volume expansion; (3) The excellent wettability between interlayer and liquid electrolyte enhanced the transport capacity of Li ions between electrodes and the interfacial compatibility between the interlayer and lithium electrode; (4) The obtained ZnF2 could trigger a similar alloying reaction with Li ions, thereby Li ions could uniformly deposited on the inside or surface of PCNFs and further inhibit the formation of Li dendrite. In particular, the higher carbonization temperature led to better cycle stability within limits, which might due to the fact that the higher carbonization temperature endowed the nanofibers with higher electrical conductivity [61].
https://doi.org/10.1016/j.cej.2021.130346_p3_19 | In order to verify the inhibiting ability of the interlayers on Li dendrite directly, the SEM test was applied to observe the surface morphological structure comparisons of Li anode after cycles at 1 mA cm−2 and 1 mA h cm−2 (Fig. 8 d − i). As for the Li¦¦Li symmetric cell assembled with PP separator in Fig. 8d, there were vast lithium ingots on the Li anode surface, which were easily to turn into Li dendrite and puncture separators, causing a short-circuit issue. Compared with PP separator, the Li anode of the battery assembled with the PCNFs was smoother. However, there were still random loose pores exited on the Li metal surface, implying the existence of surface pitting during the cycles process (Fig. 8e) [49]. As for the surface of the Li anode assembled with the ZnF2-PCNFs-500 (Fig. 8f), there were no obvious bulk Li dendrite and the Li metal displayed a rugged, smooth fold surface, which were possibly due to the superior induced Li growth [76], [77]. Moreover, when the temperature reached 600 °C (Fig. 8g), the surface of the Li anode was smoother and flatter compared with the ZnF2-PCNFs-500. As shown in Fig. 8h, the Li anodes battery assembled with the ZnF2-PCNFs-700 presented the densest and smoothest surface without notable growth of Li dendrite. These above results indicated that the introduction of the ZnF2-PCNFs interlayers revealed a significant inhibitory effect on Li dendrite. Fig. 8i shows the morphologies of the coating nanofibers for the Li¦¦Li symmetric battery assembled with the ZnF2-PCNFs-700 after cycles. Obviously, Li was deposited on the surface of nanofibers and the interspace between the fibers, indicating that the interlayer could be acted as a host for Li deposition and guide homogeneous Li deposition, thereby inhibiting the Li dendrite growth on the Li metal anode.
https://doi.org/10.1016/j.cej.2021.130346_p3_21 | The lithium-sulfur (Li¦¦S) batteries were measured to investigate the effect of functional coating on the performance of full-cell. Fig. 9a shows the EIS equivalent circuit curves of the assembled cells with PP separator and different interlayers. Generally, the semicircle at high-medium frequency regions was corresponded to charge-transfer resistance and sloped line at low frequency areas was corresponded to the mass transfer resistance. Notably, the semicircle diameter of the assembled cells with PP separator was 45.24 Ω, whereas that of the cells modified with the PCNFs was 6.77 Ω. For the ZnF2-PCNFs, the semicircle diameter values decreased from 13.75 Ω to 7.05 Ω when the carbonization temperature increased from 500 °C to 600 °C. The fact indicated that the modified cells with the ZnF2-PCNFs interlayers possessed lower interfacial impedance due to the interconnected porous carbon skeleton and excellent conductivity. In addition, the higher carbonization temperature of 700 °C led to the higher conductivity and lower interfacial impedance of 6.81 Ω compared with temperature of 500 °C and 600 °C. As shown in Fig. 9b, the impedance of all Li¦¦S cells also decreased obviously after 200 cycles at 0.5C. The reduced impedance was probably due to the rearrangement of the active materials, which was contributed to providing more electrochemically favorable sites [78]. Download : Download high-res image (405KB)Download : Download full-size image Fig. 9. Electrochemical performances of the Li¦¦S cells. Impedance spectra (a) before and (b) after 200 cycles at 0.5C; (c) Rate performance at different rates of Li¦¦S cells; (d) Photographs of Li2S6 adsorption by PCNFs and ZnF2-PCNFs in DOL/DME (1:1, v/v) solution: (1): Pure Li2S6 solution; (2): PCNFs; (3): ZnF2-PCNFs; (e) Cycling performance and coulombic efficiency of Li¦¦S cells at 0.5C (S loading: 1.18 mg cm−2); (f) Cycling performance and coulombic efficiency of cells with ZnF2-PCNFs-700 at 1C (S loading: 1.18 mg cm−2).
https://doi.org/10.1016/j.cej.2021.130346_p3_22 | The rate capabilities of the assembled Li¦¦S cells are presented in Fig. 9c. The initial discharge specific capacity values of all cells were of little difference at 0.1C. However, the discharge capacity was constantly decreased when the rate increased to 0.2C, 0.5C and 1C, and the cells with PP separator had the most serious attenuation. In addition, the modified cells with ZnF2-PCNFs interlayer had the excellent restorability when the rate decreased back to 0.1C when compared with that of PP and PCNFs. In order to better determine the interaction between ZnF2-PCNFs and polysulfides, the same amount of PCNFs and ZnF2-PCNFs were added to the prepared Li2S6/electrolyte solution. Fig. 9d shows the adsorption photographs of Li2S6 in the electrolyte by the PCNFs and ZnF2-PCNFs after 48 h. Obviously, the color of pure Li2S6 solution was yellow. After adding PCNFs, the color of solution was significantly reduced, demonstrating that the PCNFs had good captured ability on Li2S6. In particular, the color of Li2S6 solution with ZnF2-PCNFs became clearer when compared with that of PCNFs, and the Li2S6 in the solution was basically adsorbed by ZnF2-PCNFs. All of these tested results confirmed that the ZnF2-PCNFs possessed the strong adsorption or captured ability of dissolved lithium polysulfide species.
https://doi.org/10.1016/j.cej.2021.130346_p3_23 | The cycles performance of Li¦¦S batteries at 0.5C are presented in Fig. 9e. As can be seen, the initial discharge capacity of the cell assembled with PP was 832.95 mAh g−1, and the discharge capacity only remained 637.51 mAh g−1 after 200 cycles. Compared with PP separator, the initial capacity of the cell assembled with the PCNFs, ZnF2-PCNFs-500, ZnF2-PCNFs-600 and ZnF2-PCNFs-700 were 867.37, 912.85, 909.16 and 960.12 mAh g−1, the corresponding capacity retention rate after 200 cycles were 86.30%, 86.85%, 90.35% and 93.33%, respectively. And Fig. 9f further shows the long cycles performance of Li¦¦S batteries with ZnF2-PCNFs-700 at 1C. As can be seen, the initial capacity of the battery reached 829.50 mA h g−1. After 500 cycles, the discharge specific capacity remained 541.52 mA hg−1 with a capacity retention rate of 65.28%. Moreover, when the S loading of cathode increased to 2.01 mg cm−2, the battery assembled with ZnF2-PCNFs-700 interlayer could reach a capacity retention rate of 82.25% after 200 cycles at 0.5C (Fig. S8). The obtained results further indicated that the introduction of the ZnF2-PCNFs interlayer could improve the cycle performance of full-cell. The obtained improvement was due to the effective inhibition of Li dendrite with the application of ZnF2-PCNFs interlayer. Simultaneously, the strong adsorption or captured ability of dissolved lithium polysulfide species of ZnF2-PCNFs could effectively suppress the “shuttle effect” of lithium polysulfides and further enhance the electrochemical performance of Li¦¦S batteries [46], [79].
https://doi.org/10.1016/j.cej.2021.130346_p3_24 | As shown in schematic (Fig. 10a), the batteries with the ZnF2-PCNFs as a protective interlayer demonstrated excellent electrochemical performance due to the following reasons: (1) The 3D interconnected network structure of carbon nanofibers framework with excellent conductivity and a large surface area not only provide a high ions and electronic transmission channel (Fig. 10c), but also can be acted as a host for Li deposition and stripping. Moreover, the introduction of 3D network structure reduced the local current density and mitigated volume expansion during the cycling process, therefore achieving a uniform Li-ion flux and inhibited the formation of Li dendrite; (2) The polar ZnF2 nanoparticles could combine with Li ions to generate a similar alloying reaction (Eqs. (2), (3)), inducing Li ions uniformly deposited on the inside or surface of the nanofibers, and further inhibited the Li dendrite growth; (3) The porous structure of nanofibers and the doped N improved the wettability between interlayer and liquid electrolyte, which promoted the transfer of Li ions and enhanced interfacial compatibility between the interlayer and lithium electrode. The presence of N also provided more active sites for lithium plating/stripping. For the Li¦¦S batteries (Fig. 10b), in addition to the inhibition of Li dendrite, the ZnF2-PCNFs interlayer also showed the strong adsorption or captured ability of dissolved lithium polysulfides, further enhanced the electrochemical performance of Li¦¦S batteries. In brief, the physical modulation of PCNFs and the chemical adsorption of ZnF2 produced an excellent synergistic effect and greatly promoted the improvement of the electrochemical performance of LMBs. (2) (3) Download : Download high-res image (355KB)Download : Download full-size image Fig. 10. (a) The schematics of the Li stripping/plating process on the ZnF2-PCNFs interlayers; (b) The adsorption mechanism for dissolved lithium polysulfides of ZnF2-PCNFs interlayers; (c) Schematic image of the Li ions and electron transmission paths on ZnF2-PCNFs interlayers.
https://doi.org/10.1016/j.cej.2021.130346_p4_2 | In summary, the ZnF2 doped PCNFs were prepared through electro-blow spinning and carbonization strategy. The 3D interconnected porous skeleton with a high electrical conductivity and large surface area could reduce the local current density and endow the significantly enhanced interfacial compatibility between the interlayer and lithium electrode including a high lithium-loading capacity. Moreover, the lithiophilic ZnF2 nanoparticles formed in-situ during carbonization process could provide more active sites to trigger an analogous alloying reaction with Li to guide the Li plating/stripping more homogeneous. In addition, the “shuttle effect” of lithium polysulfides can be effectively suppressed based on the prominent anti-self-discharge capability and the strong adsorption or captured ability of ZnF2-PCNFs to dissolved lithium polysulfide species. So that the Li¦¦LFP batteries assembled with ZnF2-PCNFs showed excellent rate capability, low interface impedance, admirable electrochemical stability window, ionic conductivity and optimized electrode kinetics. The Li¦¦LFP batteries assembled with ZnF2-PCNFs-700 showed the highest initial specific capacity of 142.70 mAh g−1 and highest retention rate of 96.42% at 1C after 500 cycles. The assembled Li¦¦Li symmetric cells with ZnF2-PCNFs displayed stable Li deposition-stripping behavior at the current densities of 1 mA cm−2 and 2 mA cm−2. For the Li¦¦S battery, the cells with ZnF2-PCNFs-700 showed lowest interface impedance of 6.81 Ω and a capacity retention rate of 65.28% after 500 cycles at 1C. Specially, the performance of the battery was improved with the increasing carbonization temperature. The introduction of ZnF2-PCNFs will provide a new strategy for the protection of Li anode in superior-performance rechargeable batteries.
https://doi.org/10.1016/j.cej.2021.131001_p1_2 | Lithium-ion batteries (LIBs) are widely utilized as a power supply to electric vehicles (EVs) and as energy storage devices for harvesting the electricity generated from renewable energy resources [1], [2]. However, the state-of-the-art LIBs with graphite anode and liquid organic electrolyte suffer from the drawbacks of limited energy density and serious safety concerns for large-scale application [3], [4]. Compared to the conventional graphite with a limited theoretical capacity (375 mAh g−1), metallic lithium possesses a much higher theoretical capacity of 3860 mAh g−1 [5], [6]. It suggests the use of lithium anode can effectively increase the energy density of LIBs. However, lithium dendrites are easily generated during charge/discharge processes for LIBs with a liquid organic electrolyte, which could prick the polymer separator and cause fire or even explosion due to a short circuit [6], [7], [8]. Compared with liquid electrolytes, solid-state electrolytes (SSEs) have wider electrochemical windows, better thermal stability and inflammability, which are expected to increase energy density and solve the safety problem as encountered by liquid electrolytes [7], [8], [9].
https://doi.org/10.1016/j.cej.2021.131001_p1_3 | Among the various SSEs, in particular garnet-type oxides, have aroused tremendous attention [10], [11]. Lithium lanthanum zirconate oxide (LLZO) is one of the most investigated garnet-type SSEs because of its high conductivity (10-4 to 10-3 S cm−1), high electrochemical stability against lithium metal, and high shear modulus [12], [13], [14]. However, due to the stiff characteristic and the impure surface, the surface contact between Li metal anode and garnet-type LLZO electrolyte is not sufficient, resulting in large interface resistance [15]. In addition, the poor contact due to super lithiophobicity of LLZO electrolyte could lead to inhomogeneous distribution of current density and the growth of lithium dendrites at the lithium-electrolyte interface, which could eventually cause the failure of batteries. Therefore, reducing the interface resistance and improving the uniform distribution of lithium over the electrolyte surface are vital to achieve practical application of SSLMBs with a garnet electrolyte and a metallic lithium anode [12], [16].
https://doi.org/10.1016/j.cej.2021.131001_p1_4 | Up to now, various strategies have been investigated, including heating compressing [17], introducing organic polymer buffer layers [18], [19], [20], coating lithiophilic thin films over electrolyte surface [21], [22], [23] and eliminate the influence of lithiophobic Li2CO3 [24]. Among them, heating compressing can decrease the interfacial resistance to some extent, but it is still far from satisfaction. Meanwhile, organic polymer buffer layers, e.g., polyethylene oxide (PEO), with a soft feature provide intimate contact between Li and LLZO electrolyte [25]. Nevertheless, organic polymer shows poor lithium ionic conductivity at room temperature. Coating lithiophilic thin films (e.g., Ge[26], Sn[27], Si[28], Al[29], Mg[30], Au[31]) on the surface of LLZO can effectively reduce the interface resistance. However, preparation of these coatings usually needs expensive, complex technology and equipment, such as plasma-enhanced chemical vapor deposition [32], electron beam thermal evaporation [33], atomic layer deposition [34], etc. Moreover, such metals usually form Li-based alloys (Li-Sn [27], [34], Li-Si [30], Li-Ge [27], Li-Zn [35], Li-Ag [36], Li-Mg [37], Li-Hg [38]), which have drastic volume expansion during electrochemical Li plating and stripping, leading to poor contact between Li anode and solid electrolyte for the prolonged cycling. In some recent work, in-situ formation of interlayers (e.g., Li3N) was achieved by introducing additives (e.g., boron nitride [39], g-C3N4 [40]) during the molten lithium integration process. LLZO synthesis using a typical method is intrinsically lithiophobic because of the unavoidable Li2CO3 impurity forming on the LLZO surface [41], [42]. It is also indicated in previous studies that close contact between LLZO and pure molten lithium is difficult to be achieved without special treatment of the surface.38 To increase the lithophilicity of the garnet electrolytes, several methods had been developed. Some methods elevated the formation of Li2CO3 by constructing a surface layer, e.g., LiF [43]. Some others focus on the removal of the surface Li2CO3, e.g., washing the garnet electrolyte surface with acid [44] and removing surface Li2CO3 with molten Na-Li mixture [45]. A recent report indicated that tuning the property (e.g., viscosity) of the molten lithium could be also effective for reducing the interface resistance [46]. Though some previous works had also pay attention to the modification of Li anode [39], [40], [45], a strategy that tackling the wetting issue based on tuning of the original factors of the wettability property is still lack. As far as we have known, the wettability of a liquid on a solid surface is highly associated with the cohesive force within the liquid and the adhesive force between the solid and liquid. Designing an anode composite with lower cohesive energy and a higher interface binding energy to LLZO at the same time are expected to achieve improvement on the wettability.
https://doi.org/10.1016/j.cej.2021.131001_p1_5 | Herein, we propose a facile strategy that can efficiently solve the tedious lithium anode-solid electrolyte interfacial problems in SSLMBs. We introduce α-MoO3 nanobelts into molten lithium, forming a Li-Mo composite. Compared to pure molten lithium, the composite shows much decreased cohesive energy and increased binding energy between garnet electrolyte and Li anode. As a result, it enhances the surface contact between Li anode and LLZO solid electrolyte significantly. Ta-doped Li7La3Zr2O12 with the chemical composition of Li6.4La3Zr1.4Ta0.6O12 (LLZTO) was selected as the electrolyte material in this study. The electrochemical performance of the derived Li–Mo¦LLZTO¦Li–Mo symmetric cell and Li–Mo¦LLZTO¦LiFePO4 (LFP) full cell are systematically investigated, with highly promising results are obtained. Our research provides new insights into the origin of the improvement of wettability of molten Li anode and LLZO electrolyte. Our results has pioneered a new method to achieve such improvement by facilely tuning cohesive energy and interface binding energy of the Li composite anode at the same time.
https://doi.org/10.1016/j.cej.2021.131001_p2_3 | 2.1.1. Li6.4La3Zr1.4Ta0.6O12 electrolyte pellet Ta-doped Li7La3Zr2O12 with the chemical composition of Li6.4La3Zr1.4Ta0.6O12 (LLZTO) was selected to be the electrolyte material in this study and synthesized via the standard solid-state reaction method. For the conventional synthesis reagents, LiOH·H2O, La2O3, ZrO2 and Ta2O5 were selected as the raw materials, which were mixed at the appropriate ratio through high energy ball milling at the rotation speed of 400 rpm for 2 h (FRITSCH Pulverisette-6). Here, LiOH·H2O was exceeded by 10% according to the theoretical stoichiometry on purpose to make up for the Li loss during the subsequent calcination process for pellet densification. To obtain LLZTO powder, the mixture was pre-calcined at 900 °C for 12 h. The as-prepared powder was then ball milled for 2 h and fabricated into pellets by hydraulic pressing, then sintered at 1100 °C for 12 h under normal atmospheric pressure to obtain dense electrolyte pellets. Both pellet surfaces were ground by sandpaper to remove loosely attached mother powder and possible impurities on the surface, then ultrasonically cleaned in ethanol, and dehydrated in a vacuum oven at 110 °C for 16 h at last. The radius and thickness of the LLZTO pellet are 5.5 mm and 800 µm, respectively.
https://doi.org/10.1016/j.cej.2021.131001_p2_4 | 2.1.2. Li-Mo composite anode α-MoO3 nanobelts were synthesized via a hydrothermal method, followed the procedure as reported in our previous work [47]. To form Li-Mo composite, metallic Li was first molten by heating at 250 °C in a stainless crucible, then a certain amount of α-MoO3 nanobelts was added into the molten lithium under continuous stirring until the α-MoO3 was uniformly dispersed. During the stirring, a chemical reaction between molten lithium and α-MoO3 happened gently, and so the reaction took about 10–15 min. The whole experiment was conducted in the argon-filled glovebox.
https://doi.org/10.1016/j.cej.2021.131001_p2_5 | 2.1.3. LiFePO4 (LFP) cathode The commercial LiFePO4 powder, super P and polyvinylidene fluoride (PVDF) in a weight ratio of 8:1:1 were mixed in N-methyl pyrrolidone (NMP). The as-obtained slurry was pasted on Al foil by blade casting and dried under vacuum condition at 80 °C for 12 h. The cathode was punched into Φ8 mm pellets with the active material loading capacity of approximately 2–3 mg cm−2.
https://doi.org/10.1016/j.cej.2021.131001_p2_7 | 2.2.1. Li-Mo¦LLZTO¦Li-Mo symmetric cells the Li-Mo composite was heated to 250 °C to make it in a molten state, which was coated on one side (for full cell) or both sides (for symmetric cell) of LLZTO directly. The two sides of LLZTO coated by Li-Mo composite were assembled in CR2025 coin cells. The Li-Mo¦LLZTO¦Li-Mo symmetric cells were tested at room temperature.
https://doi.org/10.1016/j.cej.2021.131001_p2_8 | 2.2.2. Li¦LLZTO¦Li symmetric cells the lithium foil was placed on both sides of the LLZTO, and then were heated at 250 °C for 10 min. At last, as-prepared Li¦LLZTO¦Li was pressed and placed in CR2025 coin cells. The Li¦LLZTO¦Li symmetric cells were tested at room temperature.
https://doi.org/10.1016/j.cej.2021.131001_p2_9 | 2.2.3. Li-Mo¦LLZTO¦LFP full cell 10 μL electrolyte (1.0 mol L-1 LiPF6 in ethylene carbonate (EC) and dimethyl carbonate (DMC) (v/v = 1:1)) was dropwise added between the garnet pellet and the LFP cathode to enhance the surface contact between LLZTO electrolyte and cathode. For comparison, Li¦liquid electrolyte¦LFP cell was also assembled, in which, PP pellet was used as the separator, 1.0 mol L-1 LiPF6 in a mixture of EC and DMC (v/v = 1:1) acted as the liquid electrolyte. The Li-Mo¦LLZTO¦LFP full cell was tested at room temperature and the cut-off voltages were 2.2 and 4.2 V. All the cells were fabricated in an Ar-filled glovebox.
https://doi.org/10.1016/j.cej.2021.131001_p2_10 | 2.2.4. Li-Mo¦LLZTO¦PEO¦LFP full cell The PEO-based polymer film was manufactured by the traditional solvent evaporation method. The PEO precursor solution was prepared by dissolving PEO (e.g., Mw = 600000) and LiTFSI in acetonitrile at a stoichiometric ratio of EO(Ethylene Oxide):Li of 20:1, and then adding LLZTO nanoparticles as a filler to the above solution. The content of LLZTO nanoparticles was 10 wt%. The PEO precursor solution was stirred at 60 °C for 20 h. The dried PEO based polymer film is placed between LLZTO and the cathode as the interface layer to assemble the all-solid-state lithium battery. The cathode used for the evaluation of the all-solid-state battery composes of LFP, PEO, Super P and LiTFSI with a mass ratio of 6:2:1:1. The active material loading on the cathode was ~ 1.6 mg cm−2. The Li-Mo¦LLZTO¦PEO¦LFP full cell was tested at 60 °C and the cut-off voltages were 2.2 and 4.2 V.
https://doi.org/10.1016/j.cej.2021.131001_p2_12 | The present first-principles calculation was applied to explore the LLZTO structures in view of density functional theory (DFT) with the Vienna ab initio package (VASP) code [48], [49]. The Perdew-Burke-Ernzerh of (PBE) with projector-augmented wave (PAW) was used to illustrate the ionic cores and consider valence electrons by a plane wave basis setting a kinetic energy cutoff of 450 eV. To optimize the surface and interface structure, the parameter of k-points was set as 3 × 3 × 1. The self-consistent force (less than 0.03 eV Å−1) and the difference of energy (less than 10−6 eV) were regarded as convergence criterion. Moreover, the U schemes were described as 2.2 and 2.6 eV for the Zr and Ta atoms. In this calculation, the interface binding energy can be gotten by the equation: Eb= (Etotal - E1-E2), where the Etotal is the interface structure, E1 and E2 are the energy of surface structures. The LLZTO (0 0 1) slab, Li metal, MoO3 structure and Mo metal had been chosen to establish our models.
https://doi.org/10.1016/j.cej.2021.131001_p2_14 | X-ray diffraction (Rigaku SmartLab diffractometer) was conducted to analyze the phase component of the as-prepared Li-Mo composite and LLZTO ceramics. To avoid side effects of moisture and oxygen, Li-Mo composite was prepared in an argon-filled glove box and then covered by Kapton tapes. The microstructure images were obtained from the field emission scanning electron microscope (FE-SEM, Hitachi S-4800) equipped with an energy dispersive X-ray (EDX) analysis system. All the assembled cells were recorded on the LANDet battery test system. The electrochemical impedance spectroscopy (EIS) was measured on the frequency response analyzer (Solartron 1260A), and the ionic conductivity was calculated in the following formula: R = L/(σ × A), where R is total Resistance (Ω) evaluated by the Nyquist plots, L is the thickness (cm) of LLZTO, A is the effective area of LLZTO (cm2), and σ is the ionic conductivity (S cm−1). To measure the ionic conductivity of LLZTO, Au was precipitated on both sides of the LLZTO particles by thermal evaporation to prepare Au¦LLZTO¦Au symmetric cell. An AC amplitude of 10 mV and a frequency range from 1 MHz to 0.1 Hz was applied for electrochemical impedance spectroscopy (EIS).
https://doi.org/10.1016/j.cej.2021.131001_p3_3 | Fig. 1 illustrates that by adding a small amount of α-MoO3 nanobelts into the molten lithium (250 °C) under stirring (Fig. S1, Supplementary), the intimate contact between garnet electrolyte and Li anode can be realized without special treatment of the garnet electrolyte surface. The X-ray diffraction (XRD), scanning electron microscopy (SEM) of α-MoO3 and LLZTO are shown in Fig. S2-Fig. S5, Supplementary, respectively. The specific surfaces are of α-MoO3 nanobelts is 14.4 m2 g−1, evaluated by N2 adsorption/desorption analysis (Fig. S6, Supplementary). Moreover, the Li+ conductivity of LLZTO is 9.7 × 10-4 S cm−1 (Fig. S7, Supplementary). Download : Download high-res image (142KB)Download : Download full-size image Fig. 1. Illustrative of the synthesis process of the Li-Mo composite and comparison of the interfacial contact of Li¦LLZTO and Li-Mo¦LLZTO. The Li-Mo composite is in close contact with the LLZTO solid electrolyte, while the contact between pure Li and LLZTO is poor.
https://doi.org/10.1016/j.cej.2021.131001_p3_4 | Redox reaction may occur during the mixing process because metallic lithium is highly reducing, while α-MoO3 is an oxidant. In order to prove the potential reaction between Li and α-MoO3, the phase composition of the as-prepared mixture was analyzed by XRD (Fig. 2a), with the heated Li foil and α-MoO3 provided for comparison. The XRD profile of the heated Li foil is consistent with the metallic Li with a cubic structure (PDF#00–015-0401). The α-MoO3 nanobelts obtained by the hydrothermal method demonstrates the orthogonal phase, and the diffraction peaks correspond to the standard card of the α-MoO3 (PDF#00–05-0508) [47], [50]. By adding 10 wt% α-MoO3 to molten Li metal, metallic Mo (PDF#00–004-0809), metallic Li (PDF#00–015-0401) and Li2O (PDF#00–012-0254) phases were observed according to the XRD patterns, while the α-MoO3 phase was disappeared. It is noting that broad peaks at 2-theta below 20° in the XRD patterns (highlighted in green shaded areas, Fig. 2a) of the Li foil and the Li-Mo composite could be attributed to the Kapton tape used to protect the anode from anodization during the XRD measurement. Download : Download high-res image (197KB)Download : Download full-size image Fig. 2. Characterizations of Li-Mo composite materials. a XRD patterns of the heated lithium foil, α-MoO3, and Li-Mo composites. b Phase diagram of the Li-Mo-O2 system. c-e High-resolution XPS of c Li 1 s spectrum of Li-Mo composite, and Mo 3d spectra of d α-MoO3 and e Li-Mo composite.
https://doi.org/10.1016/j.cej.2021.131001_p3_5 | To understand the reaction between Li and α-MoO3, the thermodynamic analysis was conducted based on the first-principles calculations. Fig. 2b gives the ternary phase diagram of Li, Mo and O2. The final lithium stable phase and equilibrium phase are Li2O2, Li2O, Li2MoO3, MoO3, and MoO2. Considering the difference in the final product of the reaction, all of the possible reaction equations and their free energies are listed in Table S1, Supplementary. The lowest free energy was estimated to be −1.05 eV, corresponding to the reaction (MoO3 + 6Li → 3Li2O + Mo), which suggests Mo and Li2O are the most thermodynamically favorable products, in good agreement with the experimental observation from XRD patterns. In our experiment, the mole number of Li metal is much excess to α-MoO3 (207:1) based on the above reaction formula. For this reason, the final composition of the composite is a mixture of Li, Mo and Li2O.
https://doi.org/10.1016/j.cej.2021.131001_p3_6 | To further demonstrate the reaction mechanism between α-MoO3 nanobelts and Li metal, X-ray photoelectron spectroscopy (XPS) analysis of the as-derived Li-Mo composite. Fig. 2c demonstrates the XPS spectrum of Li 1 s in the Li-Mo composite can be divided into two peaks, where one main peak at 54.3 eV is attributed to Li metal, and the other small peak at 54.9 eV is assigned to Li2O. The Mo 3d peaks in the α-MoO3 nanobelts are 232.65 eV and 235.85 eV (Fig. 2d). Since much lower Mo content in the Li-Mo composite, a fluctuated spectrum was obtained (Fig. 2e). It can still be observed that the Mo 3d peaks in the Li-Mo composite are 227.7 eV and 230.85 eV (Fig. 2e), indicating the reduction of α-MoO3 to Mo metal [51]. This result is in good agreement with the XRD results and thermodynamics analysis.
https://doi.org/10.1016/j.cej.2021.131001_p3_8 | To reveal the impact of α-MoO3 additive on the surface tension of molten lithium, the shape of the as-derived Li-Mo composites with different weight ratios of metal Li and α-MoO3 nanobelts were compared. As showed in Fig. 3a, pure molten lithium formed a spherical shape in the crucible, showed its high surface tension. By adding 10 wt% α-MoO3 nanobelts, the spherical molten lithium became flat, but there were still some protrusions. As the gradual increase in the proportion of α-MoO3 nanobelts, the surface tension was further reduced. Once the content of the α-MoO3 nanobelts reached 30 wt% or higher, the surface of the molten Li-Mo composite material was already flush with the horizontal plane. The molten Li-Mo composite material became highly viscous and demonstrated strong plasticity when the content of the added α-MoO3 nanobelts was 70 wt%. Li-Mo composite with an α-MoO3 content of more than 70 wt% looks likes clay and can be easily scooped out with a spoon. After cooling and solidification, the Li-Mo composites demonstrated metallic luster and fine texture. Also, the same phenomena were shown in Fig. 3b. The pure molten lithium forms a spherical shape on the polished LLZTO pellet, and it could not be well-attached to the LLZTO pellet even under pressure. On the contrary, the molten Li-Mo composite (10–70 wt% α-MoO3) spread on the polished LLZTO pellet, which easily can be attached to the LLZTO pellet. The SEM images which demonstrate the interface morphology for Li¦LLZTO and Li-Mo¦LLZTO are displaying in Fig. 3c&d (the Li-Mo composite with the content of α-MoO3 nanobelts of 10 wt%). A large gap between the LLZTO electrolyte and the Li anode (at the dotted line in Fig. 3c) was observed. In contrast, the Li-Mo composite material was well filled into the surface voids of the garnet pellet and maintained close contact with the LLZTO electrolyte, which indicates that the Li-Mo composite material with improved lithium metal wettability is an effective solution to eliminate the interfacial contact between LLZTO solid electrolyte and Li anode. The EDX mapping image of the Li-Mo¦LLZTO interface also confirms the uniform dispersion of Mo element in the Li-rich composite and the good contact between LLZTO solid electrolyte and Li-Mo composite (Fig. 3e). Download : Download high-res image (561KB)Download : Download full-size image Fig. 3. Comparison of interface behavior and wetting of pure Li and Li-Mo with garnet LLZTO pellet. a Wettability of molten Li-Mo composite with different ratios of α-MoO3 in stainless steel crucible. The increase of α-MoO3 content significantly improves the wettability of molten lithium. b Digital photo of the contact angle of molten Li-Mo composite and pure lithium on LLZTO pellets. c Li¦ LLZTO and d Li-Mo¦LLZTO interfaces. e EDX elemental mappings of Li-Mo¦ LLZTO interface.
https://doi.org/10.1016/j.cej.2021.131001_p3_9 | As far as we have known, the wettability of a liquid on a solid surface is highly associated with the cohesive force within the liquid and the adhesive force between the solid and liquid. Typically, decreasing the cohesive force and increasing the adhesive force result in wettability improvement. To provide a deeper understanding of the effects of the α-MoO3 additive on the wettability of the anode over LLZTO electrolyte, density functional theory (DFT) calculations were carried out to evaluate the cohesive energy and interface binding energy of the pristine Li and Li-Mo composites. The calculation results indicate Li-Mo composites (10 wt%) showed lower cohesive energy (1.57 eV, Fig. S8 Supplementary) than pristine Li (1.63 eV). Meanwhile, the cohesive energy declines with the increase of Mo doping amount. At the same time, the Li-Mo¦LLZTO also presents more negative interface binding energy (-2.89 J m−2, Fig. 4) than the Li¦LLZTO (-2.74 J m−2). Due to the mutual effect from the decreased cohesive energy and the increased interface binding energy, enhancement of the wettability of the Li-Mo composite on the LLZTO was expected. This result from the DFT calculation was well-aligned with our experimental results (contact angle analysis and SEM images) described in the last paragraph. Download : Download high-res image (214KB)Download : Download full-size image Fig. 4. The interface binding energy with LLZTO of a 0 wt%, b 10 wt%, c 30 wt%, d 50 wt% Li-Mo composite.
https://doi.org/10.1016/j.cej.2021.131001_p3_11 | Intimate contact of lithium anode with LLZTO solid-state electrolyte will greatly reduce the interfacial impedance of the SSLMBs, consequently improving the electrochemical performance of the batteries. Li-Mo¦LLZTO¦Li-Mo symmetric cell was then fabricated and analyzed by EIS. In addition, the Li¦LLZTO¦Li symmetric cell was studied as a comparison. Fig. 5a shows the Li¦LLZTO¦Li symmetric cell exhibited a large interfacial resistance of approximately 300 Ω cm2, matching well with the literature reports [39], [40], [52], [53]. The interface resistance of the symmetric cell assembled using the Li-Mo composite with the content of α-MoO3 nanobelts of 10 wt% was evaluated to be ~ 2 Ω cm2 (Fig. 5b), which is much lower than the Li¦LLZTO¦Li symmetric cell and most reported values in literature through various interface modification methods (Table S2, Supplementary) [41]. The sharp decrease in interfacial resistance could be mainly ascribed to the improved wettability of anode composite on the electrolyte and the resulting better anode-electrolyte contact. When the content of α-MoO3 nanobelts in Li-Mo composites further increased to 30 and 50 wt%, the interface resistance slightly decreased to ~ 1 Ω cm2. Since the interfacial impedance of Li-Mo composites containing 10% α-MoO3 nanobelts and 30–70% α-MoO3 nanobelts differs by only ~ 1 Ω cm2, considering maintaining a high-energy–density of the lithium anode, in following evaluation, the Li-Mo composite containing 10% α-MoO3 nanobelts was utilized. Download : Download high-res image (322KB)Download : Download full-size image Fig. 5. Electrochemical performance of Li¦LLZTO¦Li symmetrical cell and Li‐Mo¦LLZTO¦Li‐Mo symmetric cell. a, b Nyquist plots of Li¦LLZTO¦Li and Li-Mo¦LLZTO¦Li-Mo (α-MoO3 nanobelts content from 10 to 50 wt%). c, d Response voltages at stepwise increasing current densities until reaching a critical current density (CCD) for the Li¦LLZTO¦Li and Li-Mo¦LLZTO¦Li-Mo. e Long‐term plating/stripping profiles of the Li‐Mo¦LLZTO¦Li‐Mo. f Comparison of three charge/discharge curves from different cycles in long-term plating/stripping cycling. g Long‐term plating/stripping profiles of the Li¦LLZTO¦Li. h SEM images with different magnifications of Li-Mo¦LLZTO interface after testing at 400 µA cm−2 for 1000 cycles. i The rated performance of Li‐Mo composite symmetric cell, current density gradually increased from 20 µA cm−2 to 800 µA cm−2. All test results were recorded at room temperature.
https://doi.org/10.1016/j.cej.2021.131001_p3_12 | Li-Mo composite anode achieved seamless and close interface contact with LLZTO to reduce interface resistance, the CCD and stability of Li-Mo¦LLZTO¦Li-Mo symmetric cell have been significantly improved. Fig. 5c&d shows the critical current density (CCD) evaluation of the Li¦LLZTO¦Li symmetric cells with or without Mo doping Li metal at stepped current densities. As shown in Fig. 5c, the charging/discharging voltage hysteresis of Li-Mo¦LLZTO¦Li-Mo symmetric cell increased almost linearly along with increasing current density, until the short circuit happens at 1700 µA cm−2 (a stepwise increase from 20 to 1700 µA cm−2 for 30 min per step). On the contrary, the CCD of the Li¦LLZTO¦Li symmetric cell only reached 40 µA cm−2 (Fig. 5d, a stepwise increase from 10 to 40 µA cm−2 for 30 min per step). To assess the cycle stability and the polarization of the Li-Mo¦LLZTO interface, galvanostatic charge–discharge tests of symmetric cells with or without Mo integration were conducted. Fig. 5e shows ultra-flat plating-striping appearance during the long period cycle. Li-Mo¦LLZTO¦Li-Mo symmetric cell continually operated for 1200 h at 400 µA cm−2, shows an ultra-flat plating-striping appearance. This result is better than most of the previously reported results (Table S2, Supplementary). The overlapped amplified voltage curves of the three different stages (Fig. 5f) indicates that the Li-Mo composite anode and the LLZTO solid electrolyte possess a stable electrochemical interface. Contrarily, short circuit (indicated by the suddenly drop of voltage, Fig. 5g) only after 40 h of operation at a current density of 30 µA cm−2 was observed for the Li¦LLZTO¦Li symmetric cell. Moreover, as observed in SEM showing in Fig. 5h, the Li-Mo¦LLZTO interface still maintained perfect contact without the formation of any delamination after 1000 charge–discharge cycles at a current density as high as 400 µA cm−2, and Mo is still dispersed in the Li-Mo composite as indicated by EDX mapping (Fig. S9 Supplementary). This indicates its high stability against electrochemical plating/stripping. The Li-Mo¦LLZTO¦Li-Mo symmetrical batteries also showed excellent rate performance from 20 to 800 µA cm−2 (Fig. 5i) and stability (Fig. S10&S11 Supplementary) at a wide range of current density.
https://doi.org/10.1016/j.cej.2021.131001_p3_14 | To further confirm the advantages of Li-Mo composite anodes in SSLMBs, Li-Mo¦LLZTO¦LFP full cell was evaluated. Fig. 6a shows a schematic diagram of the full cell, and the cycling performance of the Li-Mo¦LLZTO¦LFP full cell at 0.5C (1C = 170 mA g−1, based on the weight of LFP material in the cathode) between 2.2 and 4.2 V at room temperature. It was found that the cell retained a capacity of 135 mAh g−1 after 200 cycles with a capacity retention rate as high as 98% with a Coulombic efficiency around 100%. The typical charge/discharge profile of the Li-Mo¦LLZTO¦LFP full cell is similar to the lithium¦liquid electrolyte¦LFP conventional battery using Celgard 2400 polypropylene (PP) film as a separator. The performance of the Li-Mo¦LLZTO¦LFP full cell was also comparable to the conventional full cell with a liquid electrolyte (Fig. S12, Supplementary). In addition, excellent rapid charging and discharging were also achieved for the solid-state full cell (Fig. S13 Supplementary). Download : Download high-res image (223KB)Download : Download full-size image Fig. 6. LLZTO¦Li-Mo composites based full cell with a LiFePO4 (LFP) cathode. a Cycling performance of the Li-Mo¦LLZTO¦LFP full cell evaluated at room temperature and 0.5C (inset shows the configuration of the full cell). b Cycling stability of full cells (Li-Mo¦LLZTO¦LFP, Li¦Liquid electrolyte¦LFP) at 1C under room temperature. c Cycling performance of the Li-Mo¦LLZTO¦PEO¦LFP cell evaluated at 60 ℃ and 0.5C. d Illustrative demonstration of lithium ionic migration diagram on Li-Mo¦LLZTO interfaces. e Migration energy barrier diagram of Li¦LLZTO and different content of Li-Mo¦LLZTO interfaces.
https://doi.org/10.1016/j.cej.2021.131001_p3_15 | All-solid-state lithium battery with a configuration of Li-Mo¦LLZTO¦PEO¦LFP was also assembled and evaluated at 60 °C. Note that the PEO film was added between the cathode and LLZTO electrolyte to facilitate the surface contact (see Experimental section and Fig. S14 Supplementary for more details). The all-solid-state battery with lithium metal as the anode has an impedance of 820 Ω cm2 at 60 °C (Fig. S15 Supplementary). The all-solid-state battery with Li-Mo composite anode showed a decent impedance of 320 Ω cm2 at 60 °C (Fig. S16 Supplementary). Also, a good capacity retention rate of 85.4% over 450 cycles (Fig. 6c, Fig S17) was achieved for the cell with the Li-Mo composite anode. Such outstanding electrochemical performance and cycling stability can be attributed to the optimized lithium-electrolyte interface.
https://doi.org/10.1016/j.cej.2021.131001_p3_16 | To further explain the effect of Mo doping into Li anode on electrochemical performance, the migration energy barrier was calculated by DFT based on the model diagram as shown in Fig. 6d, with the results shown in Fig. 6e [54]. The calculation results show the migration energy barrier decreases with the increase in Mo doping contents, which reveals that appropriate Mo doping amount is beneficial for Li migration.
https://doi.org/10.1016/j.cej.2021.131001_p4_2 | To sum up, we have developed a suitable Li-Mo composite anode by introducing α-MoO3 nanobelts to molten Li. This method is potentially scalable, simple to operate and does not require any complicated equipment. The Li-Mo composite material significantly reduces the interfacial resistance to garnet solid electrolyte, downward to ~ 1 Ω cm2. Succeeding electrochemical studies, first-principles calculations confirmed the superiority of the Li-Mo composite anode and LLZTO interface. The Li-Mo composite anodes showed excellent stability which superior to most advanced garnet-anode interface designs from various modification technology. A full cell with Li-Mo composite anode and LiFePO4 cathode also presented fairly stable cycling performance at room temperature for 200 cycles. Our research results suggest that developing lithium composite anodes with low cohesive energy and high interface binding energy to the solid electrolyte is an attractive, facile and feasible way to overcome interface problems, which expect to pioneer a new pathway for the future development of high-performance SSLMBs.
https://doi.org/10.1016/j.cej.2021.131331_p1_2 | Rapid development of electronic devices and electro vehicles brings more challenges on energy system. Lithium metal battery is one of the best candidates of the energy-saving devices, for its high energy density and long cycle life [1], [2], [3], [4]. However, the battery with traditional liquid electrolyte still suffers from the safety problems including electrolyte leakage and short circuit. Therefore, the solid-state electrolyte has been used to replace liquid electrolyte in hopes of solving these issues [5], [6], [7], [8].
https://doi.org/10.1016/j.cej.2021.131331_p1_3 | With the deepening of the study, inorganic ceramic electrolyte and organic polymer electrolyte have attracted the attention of researchers [9], [10]. However, inorganic ceramic electrolyte has low ionic conductivity and poor physical contacts between electrolyte and electrodes still restrict its application. Thankfully, polymer electrolyte, especially gel polymer electrolyte with enough ionic conductivity as high as liquid electrolyte at room temperature and flexible interfaces between electrolyte and electrodes can be one of the best choices for solid state battery [11], [12], [13], [14]. To further improve the performance of the polymer electrolyte, numerous works are carried out to promote the ionic conductivity, and optimize the preparation process [15]. Doping inorganic nanoparticles fillers such as Al2O3 in different crystal forms, SiO2 and lithium nanoceramics into polymer skeletons could improve ionic conductivity and promote battery performance [16], [17], [18], [19], [20]. The filler could increase amorphous areas in polymer matrix and facilitate transporting Li ions [21], [22]. Functions of inorganic fillers mainly act on improving polymer matrix, while the mechanism of Li ions transportation is based on combined action of both polymer matrix and liquid electrolyte. Besides, it is still difficult to depress solid particles well in the liquid phase. Some multifunctional polymers are also applied to form rigid-flexible cross-linked network structures to emerge ionic conductivity [23], [24], [25], [26]. In a traditional technology, GPE has been prepared ex situ in the form of polymer films with soaking in liquid electrolyte. GPE films premade outside cells are sandwiched between electrodes. In these situations, only the topmost parts of the electrodes meet the GPE so that the whole mass of active materials could not be utilized. Besides, additional liquid electrolyte is necessary to ensure interfacial contact [27], [28]. The interfacial problems of GPE within integrated batteries, especially the separation between cathode materials and electrolytes, need to be further resolved.
https://doi.org/10.1016/j.cej.2021.131331_p1_4 | In-situ preparation of GPE has been considered as a viable approach to improve interface issues [29], [30], [31], [32], [33], [34]. Gelation proceeds after liquid electrolyte containing monomers is injected into a cell assembly. The approach takes advantage of the beneficial properties of liquids, including low viscosity and easy handling, and the ability to wet and thereby create good interfacial contact with interfaces at essentially all length scales, to create electrochemical cells with well-connected pathways for ionic transport that enable full access to the active materials [29], [31], [35]. Furthermore, battery assembling process in such GPE is more compatible with industrial production of cell assembling process in liquid electrolyte comparing with non-in-situ GPE process, which is beneficial to mass industrial production. Monomers require compatibility with electrolyte solvents and reactivity in the case of initiator. Some liner polymers and multibranched polymers are explored in some works, where -EO- chains (-O-CH2-CH2-) in liner polymer structures could accelerate Li ion transmission. The contents of liner polymer are usually beyond 10% to form stable gel state, while the liquid-level ionic conductivity could be achieved if the physical integrity of GPE were ensured by using small amounts of polymers (less than 5%, more desirably less than 3%) [27]. Terminal hydroxide group (−OH) in liner polymers like PEO would be also first oxidized at the voltage higher than 4.05 V, which limits its electrochemical stability windows [36], [37]. Multibranched polymers could provide stable framework because of its 3D cross-linking process during polymerization [33], [34], [38]. The more ester branches exist in polymer branches, the better stability would achieve after polymerizing in ester electrolyte. There should be a tradeoff between the ionic conductivity and mechanical modulus for in-situ preparation of GPE.
https://doi.org/10.1016/j.cej.2021.131331_p1_5 | In this contribution, a hybrid polymer skeleton with combination of liner chain and highly branched organic monomers is crafted to form in-situ gel polymer electrolyte inside the battery, where -EO- chains inside the liner chain could facilitate ion transport and multi-side-chains stabilize gel structures (Fig. 1). Polyethylene glycol dimethacrylate (PEGDMA) and Pentaerythritol Tetraacrylate (PETEA) polymerize and construct a stable frame to absorb liquid electrolyte at 60 °C with azodiisobutyronitrile (AIBN) as the initiator. Some merits could be achieved in such hybrid GPE. First, the hybrid polymer skeleton takes advantages of ion conductivity and structural stability, and in-situ thermal polymerization occurs inside the battery, which ensures fully contact and constructs stable interfaces between electrolyte and electrode. Meanwhile, different from the cells in LE (Fig. 1a) where Li ions transport in the intact polymer electrolyte instead of pores in the separator, liquid electrolyte swelling in the polymer matrix is evenly distributed inside the GPE, which ensures uniform distribution of Li ions. Uniform Li ion flow avoids excessive concentration in specific area and reduces the risk of dendrites. Moreover, SEI formed by sacrifice of electrolyte in cells with LE (Fig. 1a) is fragile and unstable to grow lithium dendrites. Stable SEI constructed by cross-linked organic species in GPE (Fig. 1b) acts as a physical barrier to suppresses lithium dendrites and reduces the decomposition of lithium salts in the electrolytes because of strong interactions between the polymer skeleton and anions of the electrolyte salts, which ensures chemical stability in the battery cycling.
https://doi.org/10.1016/j.cej.2021.131331_p2_3 | The GPE was synthesized by in-situ polymerization of the solution contained precursors inside the cell. The precursor solution consisted of 2 wt% polymer monomers and 0.1 wt% azodiisobutyronitrile (AIBN, Aladdin) as initiator in the liquid electrolyte, which is 1.0 M LiPF6 in EC:DEC:EMC = 1:1:1 vol%. Polymer monomers included certain ratios of Polyethylene glycol dimethacrylate (PEGDMA, Aladdin) and Pentaerythritol Tetraacrylate (PETEA, Aladdin) as 4:1, 1:1 and 1:4. The polymer monomers and initiator were dissolved in the electrolyte and stirred for 30 mins. GPE in the paper stands for polymer electrolyte made by PEGDMA and PETEA in ratio of 1:1 expect for special declaration.
https://doi.org/10.1016/j.cej.2021.131331_p2_5 | The coin cell was assembled with cathodes, separator and metal lithium inside CR-2025 type case, where the precursor solution was injected into. LiFePO4, PVDF and acetylene black were mixed together as a ratio of 8:1:1 in N-methyl-2-pyrrolidone (NMP) to make cathode slurry. The slurry was then coated on an aluminum foil and dried at 80 °C for 24 h. The whole battery was assembled inside an argon-filled glove box. After packaging, the cell was aged for 2 h and then maintained at 60 °C for 2 h to accomplish polymerization.
https://doi.org/10.1016/j.cej.2021.131331_p2_7 | A field-emission scanning electron microscopy (FESEM, FEI Quanta-200) was taken to run morphology tests. Expressions for chemical states of the carbon, fluorine and oxygen in the material were performed by X-ray photoelectron spectroscopy (XPS, EscaLab Xi + ). Thermogravimetric analysis (TGA, Mettler TGA/SDTA 851e) was performed at a heating rate of 10 °C/min under a N2 atmosphere. Fourier transform infrared spectroscopy (FT-IR) tests were carried out on an FTIR spectrometer (Bruker Vertex 70). Raman spectrum was performed by Horiba Scientific LabRAM HR Evolution. Stress − strain tests were performed to measure the mechanical properties of commercial separator with MTS mechanics test system (23 MTS Insight) at a tensile speed of 5 mm/s.
https://doi.org/10.1016/j.cej.2021.131331_p2_9 | AC impedances (from 106 Hz to 10-1 Hz) of the batteries were performed by an electrochemical workstation (Solartron 1470E). The electrochemical stability window of GPE was measured by LSV at a scan rate of 1.0 mV s−1. Cyclic voltammograms (CV) of the battery were performed at a scan rate of 0.1 mV s−1. The galvanostatic charging–discharging of battery cells was performed in LAND CT2001A. The symmetrical Li cells is charging and discharging under the current density of 0.1 mA cm−2 for the first two cycles to activate the cell. Then, Li is plated and stripped under the current density of 0.5 mA cm−2 for 1 h per cycle.
https://doi.org/10.1016/j.cej.2021.131331_p3_2 | Design for compatibility of stability, ionic conductivity and mechanical modulus requires optimum utilization of liner chains and multi-side-chains inside polymer monomers. The polymerization process takes place inside the battery and its mechanism is demonstrated in Fig. 2a. Equivalent PEGDMA and PETEA mix with liquid electrolyte together in a certain amount of 2%. AIBN serves as initiator reservoir which decomposes and produces radicals under 60 °C. Electrons-rich C radicals triggers crosslinking of ethylenic bonds in the monomer [33], [39]. The swelling behavior happens between synthesized organic skeletons and liquid electrolyte to form stable gel polymer electrolyte. As demonstrated in Fig. 2b–d, the gel electrolyte stays steady while the liquid electrolyte shows fluidity and moves with container shifting. Gel states of electrolyte in different ratios of monomers are also explored. The phenomena are presented in Fig. 2c and it is hard to stay solid state under high contents of PEGDMA with the same amount of polymer additives.
https://doi.org/10.1016/j.cej.2021.131331_p3_4 | SEM is applied to investigate changes of the morphology of gel membrane. As exhibited in Fig. 2 e and f, the original separator is filled with pores less than 100 nm in order to transport liquid electrolyte. After polymerization process, a homogeneous and flat surface without any pores is observed in Fig. 2g and h. The synthesized polymer is evenly distributed across the separator with thickness of 20 μm. Although pores inside the separator could keep liquid electrolyte transport steadily, Li ions prefer paths in the pores which causes uneven distribution of Li ions and induces formation of lithium dendrites as explained in the right. The uniform gel membrane absorbs electrolyte by swelling action and ensures homogeneous distribution of Li ions. The membrane is favorable for stable cycles of lithium batteries [40], [41].
https://doi.org/10.1016/j.cej.2021.131331_p3_5 | Fig. 2i exhibits the FT-IR results of monomers and the skeleton after polymerization. The curve of Cele-guard separator is drawn because of its support function inside the battery. As the Fig. presented, the peak at 1600 ~ 1690 cm−1 testify exists of CC stretching vibration of the acrylate groups in PEGDMA and PETEA [39], [42], while the peak disappears after polymerization as in GPE. This means the in-situ gelation process proceeds with breaking the CC. Besides, the signal around 1700 ~ 1800 cm−1 are attributed to the CO in gel membrane, which guarantees strong interactions with liquid electrolyte. The separator only plays the role of structural support, while the characteristic peaks of separator are consistent in gel membrane after polymerization. Furthermore, polymer electrolyte with same monomers in different ratios were also tested by FT-IR and demonstrated in Fig. S1. The peak representing CC stretching vibration at 1600 ~ 1690 cm−1 disappears in all samples with different ratios. Raman spectrum in Fig. S2 also testifies the vanish of CC after polymerization. Peaks at 1635 cm−1 can be assigned to the CC stretching modes [43], which exist in PEGDMA and PETEA monomers and disappear in GPE. The result confirms polymerization mechanism of PEGDMA and PETEA as we mentioned above.
https://doi.org/10.1016/j.cej.2021.131331_p3_6 | The thermogravimetric analysis (TGA) is performed to confirm the thermal stability of GPE and results are shown in Fig. 2k. The obvious weight loss appears at 350 to 450 °C, which means the polymer skeleton is stable under the regular temperature of lithium metal battery even in high temperature. The TGA analysis of commercial separator is presented in Fig. S3 and there are no negative effects on its thermostability after polymerization. More details of dimensional changes of the separator and GPE are tested at different temperatures (60 °C, 100 °C, 150 °C). The sample is maintained in each temperature for 1 h to observe dimensional changes. As presented in Fig. S4, the separator starts to crimp as the temperature rising, while the sample emerges severe deformation at 150 °C. The GPE sample is presented in same condition and no obvious deformation appears in the rising temperature. GPE shows better structural stability under high temperatures comparing with the separator. We test mechanical properties of original separator and GPE with MTS mechanics test system (23 MTS Insight). The result is presented in Fig. S5. The Young`s modulus of separator is 113.78 MPa, while the GPE is 168.29 MPa, which is higher than the separator because of existence of combined polymer skeletons in GPE. The flexibility of the GPE is tested by bending the membrane into different angles. The result is presented in Fig. S6 and the membrane is bent into 0°, 90°, 180° and then relax it. After bending for different angles, the membrane keeps intact with no obvious deformation, which proves the perfect flexibility of the GPE.
https://doi.org/10.1016/j.cej.2021.131331_p3_7 | The variety of ionic conductivity versus ratios of two monomers (Fig. 3a) gives clues to judge the transport properties under different gelation state. The ionic conductivity of GPE 1:1 reaches 7.6 mS cm−1 at room temperature, while the liquid electrolyte is 11.42 mS cm−1 and the value drops as contents of PETEA increasing when the electrolyte stabilizes at solid state. Multi-side-chain structure of PETEA forms a stable skeleton and EO chains in liner structure of PEGDMA could facilitate Li ion transports. Although the ratios of 4:1 possess similar ionic conductivity, the electrolyte is too loose to stabilize at solid state. Furthermore, relationship between polymer content and ionic conductivity is exhibited in Fig. S7. The ionic conductivity increases as moderating polymer contents. Similar phenomenon of unstable structure (Fig. S8) happens in content of 1%. To ensure both high ionic conductivity and reasonable mechanical integrity, GPE with PEGDMA: PETEA ratio of 1:1 and 98% liquid electrolyte are selected as the research system.
https://doi.org/10.1016/j.cej.2021.131331_p3_9 | In the gel polymer electrolyte with low polymer contents, ions transport depends on liquid electrolyte in the system [27]. The amount of liquid absorbed is measured in Table S1 and the GPE is up to 500%, while the separator is only 200%. Liquid retention and stability of GPE is studied. The GPE is synthesized with base of separator whose mass is 3.0 mg. The separator soaks into the liquid electrolyte and then weighing with removing the excess liquid. Both systems are placed in the Ar-filled glovebox and the liquid retention and stability is judged by mass changes along with different storage period. Results are presented in Table S2, the main mass loss appears at initial 12 h, and becomes steady at 1 to 2 days. The liquid retention of GPE is 40.6% after 2 days, while the commercial separator is only 28.3%. The electrochemical window is investigated in Fig. 3b, and there is no oxidation peak until 4.3 V vs. Li+/Li in the GPE, which is slightly higher than that of the liquid electrolyte at 4.25 V. LSV results of GPE in single monomer are exhibited in Fig. S9 and the polymer without cross-link shows stable voltage is only around 4 V. The higher electrochemical window and suppressed anodic current can be attributed to the strong interaction between the polymer skeleton and anions of the electrolyte salts.
https://doi.org/10.1016/j.cej.2021.131331_p3_10 | AC impedance is applied to judge the relationship between ion conductivity and temperature in Fig. S10–12. The result of in-situ formed GPE is reported on Fig. 3c. The GPE possess higher ion conductivity in higher temperature, which proves the function of temperature accelerating Li+ movement. Fitting results of GPE in different ratios confirm to the Arrhenius model and activation energy (Ea) of Li diffusion in the GPE 1:1 is calculated to be 0.12 eV based on this model, which is larger than liquid electrolyte in commercial separator. Low contents of polymer backbones indicate that the ion movement is carried out by an ion drift process rather than the long-distance movement of the polymer chains, in which the liquid component in the material is an ionophore at all monomer ratios. Calculation of tLi+ of the GPE 1:1 is completed in Fig. 3d and the value reaches up to 0.43 according to the formula, which surpasses commercial liquid electrolytes (0.2–0.4) [44]. The higher tLi+ could ascribe the anion immobilizing behavior of the polymer skeleton and reduce concentration polarization and improve the performance of batteries.
https://doi.org/10.1016/j.cej.2021.131331_p3_11 | Li¦Li symmetrical cells are assembled to investigate the reversibility of Li plating and stripping processes in the cycles. Cells with LE and GPE are charged and discharged for 1 h under the current density of 0.5 mA cm−2. As exhibited in Fig. 3e, the cell with GPE shows a low overpotential of 30 mV at beginning and the value stays around 45 mV even after 400 cycles. As for the cell with LE, overpotential is similar with GPE at beginning. However, the potential continuously increases in the next cycles, which indicates worse lithium deposition and dissolution behaviors than those in the GPE. The symmetrical Li cells with LE and GPE are operated at higher current density (2 mA cm−2) and higher areal capacity loading (2 mAh cm−2). As presented in Fig. S13, the cell with LE shows stable lithium deposition and dissolution behaviors at first 60 h. However, the overpotential starts to rise after 60 h and the unstable electrochemical process even appears after 80 h. On the contrary, the GPE one performs stable lithium deposition and dissolution behaviors for 100 h.
https://doi.org/10.1016/j.cej.2021.131331_p3_12 | Electrochemical performances towards commercial olivine type LiFePO4 cathodes are measured to verify the universality of our in-situ formed GPE. The cyclic voltammograms (CVs) of cells in LE and GPE at 0.1 mV/s are presented in Fig. 4a and b to judge electrochemical reaction process. A single pair of the well-defined redox peaks is observed for both systems. The anodic oxidation occurs at 3.55 V and the cathodic reduction occurs at 3.29 V vs. Li/Li+ in the LE system, with a voltage separation (ΔV) of 260 mV between the anodic and cathodic peaks. Similar results appear at both LE and GPE systems. CV results in different ratios of monomers are supplied in Figs. S14 and 15. The cathodic peak for the GPE 1:4 battery has a positive deviation to 3.70 V, while the anodic peak has a negative deviation to 3.23 V. The higher potential gap indicates larger polarization and worse Li migration. Fig. 4c shows rate performances of batteries from 0.1 to 5C in different ratios of monomers. Changes of rate performances are in accordance with ionic conductivity, while the performance gets worse with higher content of PETEA in a stable gel polymer electrolyte. The difference is particularly clear at 2C. The GPE in ratios of 1:1 exhibits the best overall performance at various current densities. The linear chains of the PEGDMA mainly accelerate the Li+ transfer, while the branched PETEA mainly acts as a cross-linking structure and builds polymer networks. As demonstrated in Fig. 4e, cells with the GPE in this ratio possess capacities of 112.6, 133.8, 147.3, 155.2, 158.8 mA h g−1 at 2C, 1C, 0.5C, 0.2C and 0.1C. The charge/discharge voltage curves in Fig. 4d-f correspond to distinction on rate performance, which is caused by different conductivity. Rate performances of cells in GPE are similar to ones in LE (Fig. S16) under low current density (0.1C–1C). The difference of ion conductivity results in distinction cell performance under high current density (2C), where specific capacity of LE cell is higher than GPE cell.
https://doi.org/10.1016/j.cej.2021.131331_p3_14 | The long-term cycling tests are performed at current rate of 0.5C with the cells of LiFePO4¦GPE¦Li and LiFePO4¦LE¦Li and the LiFePO4 loading was about 1.5 mg cm−2. The discharge curves are exhibited in Fig. 4g and the LiFePO4¦GPE 1:1¦Li and LiFePO4¦LE¦Li cells deliver similar discharge capacities of 147 and 143 mAh g−1 after 100 cycles at 0.5C. Coulombic efficiency in the cell would fade arising from the efficiency loss of Li anodes. After long cycling of 500 cycles, the LiFePO4¦GPE 1:1¦Li cell reveals surprising performance of 132 mA h g−1 with a capacity retention of 90%, while the corresponding capacity retention of LiFePO4¦LE¦Li cells are only 70% after 400 cycles in contrast. The result indicates the interface contrasted by GPE is firm and steady to stabilize battery performance. For better verifying the interfacial stability between GPE and cathodes, the long-term cycling tests are performed with doubling the LiFePO4 loading and up to 3.0 mg cm−2. As shown in Fig. 4h, the cell with liquid electrolyte delivers higher capacities at initial 60 cycles than the one with GPE because of the wettability in liquid is better than gel polymer electrolyte. However, the LiFePO4¦GPE 1:1¦Li cells reveals higher coulombic efficiency with a capacity retention of 90% after 240 cycles, which is much better than LiFePO4¦LE¦Li cells. The cross-linked gel polymer electrolytes with in-situ polymerization guarantee superb interfacial contact and stability in both anodes and cathodes.
https://doi.org/10.1016/j.cej.2021.131331_p3_15 | In order to understand functions of GPE during cycling, morphology of lithium anode in the cell after 80 cycles is detected in Fig. 5a and b. Surfaces of fresh lithium anode (Fig. 5a) in the system are smooth and dense before cycling. Lithium from liquid electrolyte turns to be rough and full of dendrites after cycling in Fig. 5b, while the anode form gel electrolyte stays stable with limited changes in Fig. 5c. Distinction on these two electrolytes testify the inhibiting effects on lithium dendrites with functions of GPE, and thus the suppression could guarantee stable cycle performance.
https://doi.org/10.1016/j.cej.2021.131331_p3_17 | XPS was applied to characterize chemical components and states of SEI of Li anodes in both systems. Detailed analysis of components and chemical states of SEI formed on an Li metal anode is performed by XPS spectra. As the high-resolution C 1s is presented in Fig. 5d, the fitting curve shows existences of the COR (286.6 eV), COOR (288.8 eV) and CO32− (290.2 eV) groups in 0 cycle because of the SEI formation in the liquid system [42], [45], [46]. After 80 cycles in liquid electrolyte, percentages of COR and CO32− increase with the decomposition of carbonate solvents and Li salt anions during cycling. Similar phenomena appears in high-resolution F 1s results in Fig. 5e [47]. Contents of LiF and C-F also emerge after cycling, which indicates the decomposition of LiPF6 in liquid electrolyte. Consequently, in the LMB using liquid electrolyte, the reduction products of electrolyte markedly increase in the SEI layer after cycling, elucidating the SEI layer is too fragile to protect Li metal anode. As for GPE system in Fig. 5f and g, COR and COOR groups also exist on the surface of lithium anode. From the components of SEI in Tables S1 and S2, there is no obvious change in contents of these functional groups after cycling. Similar results on LiF and C-F can also be verified by high-resolution F 1s in Fig. 5f. Little change happens in the surface components of lithium anode in GPE system, while decomposition products increase after cycling in LE system. According to our observation, reasons why lithium anodes in GPE possess stabler deposition and dissolution behaviors than ones in LEs can be attributed to uniform Li ions distribution and stable SEI on Li anode. The liner chain and highly branched organic monomer polymerize on the lithium anode to form a SEI built by cross-linked polymer network, which is beneficial to the dendrite growth suppression and long-life cycling. We organize some works about gel electrolytes in the reference and list them in Table S4. The result exhibits the electrochemical performances of various gel polymer electrolytes in the last few years. Our work possesses better cycling stability comparing with most studies. Combination of liner chain and highly branched organic monomer guarantees both ion conductivity and stable lithium deposition and dissolution behaviors.
https://doi.org/10.1016/j.cej.2021.131331_p4_2 | In summary, we synthesize a gel polymer electrolyte with polymerizing a hybrid polymer skeleton with combination of liner chain and highly branched organic monomer inside the battery for the first time. The approach creates gel electrolyte with high ion conductivity at room temperature and ensures fully contact and constructs stable interfaces between electrolyte and electrode. Liquid electrolyte swelling in the polymer matrix is evenly distributed inside the GPE, which ensures uniform distribution of Li ions. Uniform Li ion flow avoids excessive concentration in specific area and reduces the risk of dendrites. Robust SEI constructed by cross-linked organic species in GPE acts as a physical barrier to suppresses lithium dendrites and reduces the decomposition of lithium salts in the electrolytes to guarantee chemical stability in cycling. Finally, we complete its practical use in solid battery matching LFP with excellent cycling stability of the capacity retention up to 90% after 500 cycles. With such results, the in-situ polymerization method with hybrid polymer skeleton will boost the mass production of solid-state Li metal batteries.
https://doi.org/10.1016/j.cej.2021.131625_p1_2 | Limited by the low theoretical specific capacity of the traditional anode materials, the energy density of lithium-ion batteries (LIB) is gradually approaching its theoretical limit and it is difficult to satisfy the growing demand on energy density of portable electronic devices, electric vehicles, and grid energy storage [1], [2], [3]. It is urgent to develop new anode materials with high theoretical energy density. Among all the known anode materials, Li metal is considered to be one of the most attractive candidates due to its extremely high theoretical specific capacity (3860 mAh·g−1) and the lowest redox potential (−3.04 V vs. standard hydrogen electrode) [4], [5]. However, many inherent defects of Li anode, such as uncontrolled formation of dendritic Li and serious reaction between Li and electrolyte [6], [7], significantly hampered the cyclic stability, security and practical application of LMBs.
https://doi.org/10.1016/j.cej.2021.131625_p1_3 | In the past several decades, strategies have been proposed to optimize Li metal anodes, including optimization of electrolyte [8], [9], [10], design of structured anode [11], [12], [13], and modification of Li surface [14], [15], [16] or separator [17], [18]. Among all these strategies, the investigation on the interphases between Li anode and electrolyte is a critical issue. During the operation of the LMBs, electrolyte decomposes on the surface of Li anode, leading to the formation of fragile and multi-component solid electrolyte interphase (SEI). And the inorganics in SEI are randomly distributed [19], [20], [21]. Due to the difference in Li+ conductivity of different substances, the native SEI behaves various in the local rate of Li ion transport. As a result, uneven volume change occurs during cycling and the fragile native SEI cracks under the local stress [22]. Consequently, the fresh Li is re-exposed to the electrolyte and then new SEI forms at the cracks, there by resulting in the continuous consumption of Li metal and electrolyte. Moreover, the cracks enhance the local Li ions flux, aggravating the formation of Li dendrites [22], [23]. Dendritic Li falls off from the bulk Li anode easily and forms “dead Li”. Accumulated SEI and “dead Li” lead to high interfacial resistance between Li anode and the electrolyte. Eventually, the LMBs fail due to the exhaustion of the electrolyte, blocked Li ions transmission, or short circuit. Therefore, a stable and uniform SEI between the anode and the electrolyte has been considered to be a pivotal factor for optimizing the cyclic stability of Li anode [21], [24].
https://doi.org/10.1016/j.cej.2021.131625_p1_4 | An ideal SEI needs some key properties, such as strong mechanical properties, excellent chemical stability, and high Li+ transmission rate. The diffusion barrier of some common components in SEI have been calculated, including Li2CO3, Li2O, LiOH, LiF. The diffusion energy of Li+ over LiF is lower by 0.09 eV than that of Li2CO3. This suggests that the transmission speed of Li+ in LiF is more than 30 times faster than that in Li2CO3, which is the primary composition of SEI [25], [26]. Furthermore, LiF possesses enough mechanical strength and good compatibility with Li metal [27], [28]. Therefore, LiF is a promising ingredient for the construction of artificial SEI. The LiF-containing SEI are typically constructed by introducing solution of fluorides as additives or soaking the lithium in the solutions of fluorides, such as LiF [25], HF [29], FEC [30], [31], LiPO2F2 [32], TTFEB [33], PVDF-DMF [34], NH4HF2-DMSO [35] and so on. These strategies have significantly improved the quality of SEI films. But some other components will be inevitably introduced into these chemical-generated SEI. The heterogeneity of SEI is still exists and thus the problem of uneven Li+ flux still cannot be avoided (Fig. 1a). In addition, the quality of chemical-generated SEI will be greatly affected by the cleanliness of the lithium surface, reducing the controllability of the SEI fabrication. Atomic layer deposition (ALD) was used to prepared LiF layer on Li anode by Jeffrey W. Elam and co-workers [36]. But ALD is not a suitable method for large-scale production. Therefore, a facile but effective approach for constructing a homogeneous and robust LiF layer on Li anode is significative.
https://doi.org/10.1016/j.cej.2021.131625_p1_6 | Based on these considerations, we propose a strategy of preparing a homogeneous LiF protective layer by a facile vacuum evaporation method for achieving a stable Li metal anode. The homogeneousness of LiF protective layer can induce a uniform lithium ions flux on the surface of Li anode, avoiding the huge difference in local volume change and the destruction of protective layer. And the LiF protective layer blocks the severe side reactions between Li metal and electrolyte, avoiding the continuous consumption of lithium and electrolyte. Therefore, lithium dendrites are effectively suppressed and excellent cyclic stability of Li anode is realized with the protection of homogeneous LiF layer.
https://doi.org/10.1016/j.cej.2021.131625_p2_3 | The Li@LiF anodes were prepared by vacuum evaporation in magnetron sputtering system (JCP350, Beijing Technol Science Co., Ltd.). Firstly, a given amount (2, 3, 4 or 5 g) of LiF powder (Aladdin Co., Ltd.) was put into a crucible (5 mL). Simultaneously a freshly Li foil (Φ16.5 mm, 200 μm, China Energy Lithium Co., Ltd.) was fixed at 20 cm over the crucible. Then the LiF in the crucible was heated at 500 W in a vacuum environment (≤5 × 10−4 Pa) for 90 min. All of the LiF in the crucible will evaporate within the 90 min. The Li@LiF anodes used for CE test were also prepared by vacuum evaporation in magnetron sputtering system. Firstly, 0.8 g Li (China Energy Lithium Co., Ltd) was put into the crucible. The copper foil (Shenyang Kejing Auto-Instrument Co., Ltd) was fixed at 20 cm over the crucible. Then the crucible was heated at 250 W in a vacuum environment (≤0.02 Pa) until the Li metal was evaporated entirely. Then a LiF layer was coated on the Li follow the above method.
https://doi.org/10.1016/j.cej.2021.131625_p2_4 | The LiFePO4 cathode is composed of LiFePO4, polyvinylidene fluoride (PVDF) and Super-P binder (weight ratio = 8:1:1, all materials were purchased from MTI Kejing Group). The areal loading of LiFePO4 was about 3 mg cm−2. The LiCoO2 cathode (Provided by COSMX Co., Ltd.) is composed of LiCoO2, polyvinylidene fluoride (PVDF) and Super-P binder with weight ratio of 97:1.5:1.5. The areal loading of LiCoO2 active material was about 16 mg cm−2. The diameter of both LiFePO4 and LiCoO2 cathodes is 14 mm.
https://doi.org/10.1016/j.cej.2021.131625_p2_5 | Carbonate ester-based electrolyte (1.0 mol L−1 LiPF6 in EC/DEC/FEC, 5:4:1 by volume) was used in cells with LiCoO2 cathodes. The electrolyte amount in a cell is 40 or 80 μL. About 200 μL carbonate ester-based electrolyte (1.0 mol L−1 LiPF6 in EC/DEC/DMC, 1:1:1 by volume) was used in other coin cells. The cell for in-situ optical observation was assembled in a cuvette with square Li and Li@LiF (1 cm × 1 cm) as electrodes on two sides. The distance between two electrodes was 200 μm. Carbonate ester-based electrolyte (1.0 mol L−1 LiPF6 in EC/DEC/DMC, 1:1:1 by volume) was added up to submerge two electrodes. For the cell used for CE test, the thin Li foils prepared by vacuum evaporation were used as working electrode and commercial thick lithium foils (200 μm) were used as counter electrode. When test the CE of Li@LiF anode, the counter Li electrode was also protected by LiF layer.
https://doi.org/10.1016/j.cej.2021.131625_p2_7 | The simulation of morphology evolution of deposited lithium was performed in COMSOL. Physics model employed here was “Electrodeposition, Tertiary Nernst-Planck”. The concentration of Li+ in the electrolyte was set to 1 mol L−1, which matches the actual experimental conditions. The Li+ conductivity in electrolyte was set to 102 mS cm−1. The applied current density of 1 mA cm−2 was set to be evenly distributed on the electrode. The distance between the cathode and the anode was set to 16 μm, which is equal to the thickness of the separator. The thicknesses of multi-component and homogeneous SEI were both 50 nm. The components in multi-component SEI were given different Li+ conductivities as shown in Fig. S2. The Li+ conductivity of the homogeneous SEI was set to 10−4 mS cm−1.
https://doi.org/10.1016/j.cej.2021.131625_p2_9 | All charging-discharging tests were performed using Neware battery cycler (Shenzhen, China). The symmetric cells were tested at 1 mA cm−2 or 3 mA cm−2 and the time of each charging or discharging was fixed to 1 h. The full cells with LiFePO4 cathodes were tested in the voltage window of 2.5 ~ 4.2 V at 1C (1C = 170 mA g−1) after 3 activation cycles at 0.1C. The cells with LiCoO2 cathodes were tested in the voltage window of 3.0 ~ 4.5 V at 1C (1C = 160 mAh g−1) after 3 activation cycles at 0.1C. In CE test, the initial capacity of Li on Cu foil (QT) was obtained by completely stripping the Li to a cut-off voltage of 1.5 V. 1 mAh cm−2Li cycled between working and counter electrodes at a current density of 1 mA cm−2. After 20 cycles, the remaining lithium was completely stripping to a cut-off voltage of 1.5 V. The cell for in-situ optical observation was tested at 1 mA cm−2 and the time of each charging or discharging was fixed to 20 min. Electrochemical impedance spectroscopy (EIS) measurements were performed on PARSTAT-2273 electrochemical workstation. The frequency ranged from 100 KHz to 100 mHz.
https://doi.org/10.1016/j.cej.2021.131625_p2_11 | The morphologies of electrodes were observed with scanning electron microscope (Merlin Compact) and energy dispersive spectroscopy (EDS) was acquired using the system equipped on the SEM. Cross section of the samples for SEM were obtained by cutting with blades in the argon-filled glove box. The sample was placed on a very flat stainless-steel sheet. Then a stainless-steel strip with straight edge was pressed on the sample. A sharp blade was used to cut the sample along the straight edge of the stainless-steel strip. Each blade was used only once and a new blade was employed for next sample. In-situ optical observation was carried out using a digital microscope (ZQ-303, Shanghai Zhiqi Industrial Co., Ltd.). XRD measurements were carried out on Empyrean Intelligent X-ray diffractometer. The samples were covered by polyimide foil (Kapton type) to avoid contacting with air during XRD testing. The contact angle was measured in glove box. Li and Li@LiF anodes were placed on a very flat stainless-steel plate and were gently pressed by a stainless-steel sheet for a while. Then 10 μL carbonate ester-based electrolyte was dripped onto the Li or Li@LiF anode. After 10 s, the photos of contact angle were obtained by using a digital microscope (ZQ-303, Shanghai Zhiqi Industrial Co., Ltd.).
https://doi.org/10.1016/j.cej.2021.131625_p3_2 | To demonstrate the key roles of homogeneous protective layer on stabilizing the lithium anode, we design a virtual cell to simulate the morphology evolution of deposited lithium on Li anode under multi-component or homogeneous SEI (Figs. S1 and S2). Consistent with the description of Fig. 1a, completely different morphology evolution appears on the electrode surface under two SEI conditions of multi-component and homogeneous. The current applied was set to be evenly distributed on the electrodes. However, once the cell begins work, the current density is unevenly distributed under multi-component SEI, with the maximum and minimum current densities of 5.89 and 5.32 × 10−4 mA cm−2 respectively (Fig. 1b, d and Table S1). The higher the Li+ conductivity of the SEI component, the higher the current density in the corresponding area, implying the concentrated Li+ flux and faster deposition in areas of the SEI components with higher Li+ conductivity. Therefore, a rugged electrode surface emerges after a period of lithium deposition under multi-component SEI (Fig. 1b and S3). Furthermore, the local convergence of Li+ flux becomes more serious due to the synergy of nonuniform Li+ transmission speed and “tip effect” [37], which can be concluded from the worsening unevenness of current density distribution (Fig. S4 and Table S1). As a result, the difference between the maximum and minimum thickness of deposited lithium gradually increases as the lithium deposition continues (Fig. S3). The deteriorated roughness of anode surface further aggravates the impact of “tip effect”, thereby forming a vicious circle. Eventually, these lithium protuberances will grow into lithium dendrites. And such a huge difference in local volume deformation will tear the fragile SEI film, further undermining the stability of Li anode. In stark contrast, a homogeneous SEI leads to the uniform lithium ions flux at the interface between anode and electrolyte, thereby result in the smooth surface of the deposited lithium (Fig. 1c). The distribution of current density on the electrode surface with homogeneous SEI is also uniform (Fig. 1c and S4). Even after 2000 s, the maximum and minimum current densities are still very close of 1.04 and 0.87 mA cm−2, respectively. The deviation may be contributed to the “tip effect” which will cause the “electric field line” slightly concentrate toward the boundary. This problem can be avoided by adjusting the electrode size.
https://doi.org/10.1016/j.cej.2021.131625_p3_3 | Inspired by the advantage of compositional homogeneity of SEI, a homogeneous LiF protective layer was coated on the Li foil surface via vacuum evaporation method (Fig. 2a). LiF particles were heated in a vacuum chamber. Then LiF in gas phase attached to the surface of the lithium metal and form a homogeneous LiF protective layer. Compared to the pristine lithium foil with metallic luster, the Li foil coated by LiF protective layer (Li@LiF) becomes lusterless (Fig. S5). The EDS mapping shows that the distribution of F is uniform after coating LiF on the Li foil (Fig. S6). Different from the grainless surface of pristine Li metal (Fig. 2b), many pyramidal protrusions are presented on the surface of Li@LiF foil (Fig. 2c and d). From the cross-sectional SEM images (Fig. 2e), it can be seen that the LiF layer is stacked from lots of rods which root in the bulk lithium metal. The pyramidal protrusions observed from the top-view in Fig. 2 c and d are the top protrusion of the LiF rods. The LiF rods are tightly contacted in macro-scale. While the LiF layer is not completely dense in the microscopic scale. There are many tiny gaps with nanoscale in the LiF rods (Fig. 2f and g). Wildly distributed gaps in LiF rods may allow the electrolyte penetrate to the surface of lithium metal and forms transport channels of lithium ions. To verify the hypothesis, the EIS of the Li@LiF¦Li cell with or without electrolyte was tested. The Li@LiF foil is in direct contact with the Li foil without separator. And a thick LiF layer of about 25 μm was prepared on the Li foil to avoid the short circuit of cell. When there is no electrolyte, the interface impedance is very large due to the low Li ionic conductivity of LiF (Fig. S7a). Then 5 μL electrolyte was added. The small amount of electrolyte can only spread on the surface of the Li@LiF foil, but cannot soak the foil. The interface impedance of the cell was much reduced after adding electrolyte, indicating that the electrolyte played an important role in the lithium ions transport (Fig. S7b). Therefore, we can reasonably believe that the electrolyte penetrated into the gaps of the LiF rods and be responsible for the lithium ions transport. The ordered rough surface and tiny gaps in rods will increase the surface energy and improve the wettability of anode with the electrolyte. The contact angle of electrolyte on pristine Li foil is about 14°(Fig. 2h), while the Li@LiF foil holds better wettability (contact angle is almost 0°as shown in Fig. 2i). Compared to the chemical-generated SEI, the physical vapor deposition method avoids complex chemical reactions and ensure that the prepared protective layer is homogeneous without impurity, which can be confirmed by X-ray diffraction (XRD) spectra of Li@LiF foil as shown in Fig. 2j.
https://doi.org/10.1016/j.cej.2021.131625_p3_5 | The thickness of the protective layer generally influences the performance of lithium anode. Thus, controllability of the thickness is important for preparation of protective layer. In this method, the thickness of LiF layer can be controlled by simply adjusting the amount of LiF in the crucible (Fig. S8a). And the performance of the LiF layer with different thickness was tested in full cells with LiFePO4 cathode (Fig. S8b). When the thickness of LiF layer is about 3.8 μm, the capacity attenuation of the cell is slightly slower than other cells. When the LiF layer is too thin, it may be cannot block side reactions between lithium metal and electrolyte as well as the penetration lithium dendrites. When the thickness of LiF layer increases, it may hinder the transmission of lithium ions and improve interface impedance. The overpotential of lithium deposition with different thickness of LiF layer was tested in symmetrical cells. Two cells were tested for each thickness and the average values of overpotential under each thickness were calculated. The overall trend is that the overpotential increases with the thickness of LiF layer (Fig. S9), which can explain the influence of the thickness of LiF layer on the performance of Li¦LiFePO4 cells. In the following discussion, unless otherwise specified, the thickness of the LiF protective layer on the Li@LiF anode mentioned is 3.8 μm.
https://doi.org/10.1016/j.cej.2021.131625_p3_6 | To evaluate the performance of the Li@LiF anode, the symmetrical cells with Li@LiF and Li anode in carbonate ester-based electrolyte were manufactured. The long-term cycling profiles of Li¦Li and Li@LiF¦Li@LiF symmetrical cells cycled at 1 mA cm−2 are shown in Fig. 3a and b. The cycling capacity was limited to 1 mAh cm−2. The Li¦Li cell can only sustain 240 h. After that, an abrupt voltage decline occurred in the 121th cycle, signifying the micro short-circuit due to the formation of Li dendrites. And the overpotential began to oscillate as a result of the erratic interface state between Li anode and electrolyte. In stark contrast, the Li@LiF anode displays excellent cycle stability for 630 h without short circuit and severe voltage fluctuation. By summarizing and comparing other advanced reported literatures in which LiF is used for Li anode protection, the lifespan achieved by this strategy is among the high-level as shown in Fig. S10 [34], [35], [38], [39], [40], [41], [42], [43]. Moreover, the Li¦Li cell only maintained a stable overpotential of about 50 mV for 180 h. Then the overpotential of Li¦Li cell rapidly increased to about 200 mV in 120th cycle, implying deteriorating lithium ions transmission at the interface between Li anode and electrolyte. By contrast, the Li@LiF¦Li@LiF cell showed more stable and lower overpotential (about 30 mV) up to 570 h. When increasing the current density and areal capacity of lithium plating/stripping up to 3 mA cm−2 and 3 mAh cm−2, the voltage hysteresis of Li¦Li cell displayed random oscillations through the entire cycling. The Li@LiF anode still shows much-improved cyclic stability in a long-term cycle of 460 h (Fig. S11). Furthermore, the Coulombic efficiency (CE) of the Li and Li@LiF anodes were evaluated follow the method in Fig. S12, which refers to method 2 proposed by Zhang and co-workers [44]. The average CE in 20 cycles of the Li@LiF anode reaches 97.3% at a current density of 1.0 mA cm−2, which is much higher than that of the Li anode at 82.2% (Fig. 3c and Fig. S13).
https://doi.org/10.1016/j.cej.2021.131625_p3_8 | To confirm the outstanding interface stability of Li@LiF anode, electrochemical impedance spectroscopy (EIS) measurements were performed on symmetrical cells after different cycles at 1 mA cm−2 (Fig. 3d, e). The equivalent circuit diagram corresponding to EIS are shown in Fig. S14. Ru is the ohmic resistance, RSEI is the SEI film resistance and the Rct is the charge-transfer resistance. It is interesting that the equivalent circuits of two cells are not the same. And the equivalent circuits of the Li¦Li cell changed during cycling. The equivalent circuit in Fig. S13a is used for fitting the EIS of Li¦Li cell after 20, 50 and 100 cycles. While the equivalent circuit in Fig. S13b is used for fitting the EIS of Li¦Li cell after 1 cycle and the EIS of Li@LiF¦Li@LiF cell. Detailed impedance parameters are listed in Table S2. The energy barrier for electrons transfer at the surface of Li anode may be very small due to the high reactivity of lithium, resulting in that Rct could not be detected after 1 cycle in Li¦Li cell. The growth and fracture of dendrites forms a layer of “dead Li” on the surface of the electrode in subsequent cycles, hindering charge transfer process. Therefore, Rct was detected after cycling some times. By contrast, the LiF protective layer effectively inhibits the formation of lithium dendrites and “dead Li”, ensuring the rapid transfer of charge. The RSEI of Li¦Li and Li@LiF¦Li@LiF cells after 1, 20, 50 and 100 cycles are shown in Fig. 3f. The Li anode showed a larges RSEI (77.7 Ω) than that of Li@LiF anode (64.3 Ω) after the 1st cycle. Moreover, the RSEI of Li anode increased sharply to 235.4 Ω after 100 cycles, indicating the rapid accumulation of side reaction products on Li anode surface. In contrast, the RSEI of Li@LiF anode changed slowly and only increased from 64.3 Ω to 79.5 Ω after 100 cycles. These results indicates that the LiF protective layer still effectively blocks the side reaction at interface by avoiding direct contact over large areas between anode and electrolyte even if there are nano slits. And the high electron tunneling energy barrier from Li metal to LiF can avoid the decomposition of electrolyte and the reduction of lithium ions in the slits [45]. The role of protecting lithium from corrosion can also be proved by oxidation resistance test as shown in Fig. S15.
https://doi.org/10.1016/j.cej.2021.131625_p3_9 | The morphology of the Li and Li@LiF anodes after cycling are obtained by SEM images as shown in Fig. 4. The surface of Li anode became rough and loose after cycling 50 times at a current density of 1 mA cm−2 and a capacity of 1 mAh cm−2. And lots of dendritic and mossy lithium were observed on the top surface (Fig. 4a). The Li@LiF anode surface still maintains the morphology of LiF layer without dendrites (Fig. 4b and Fig. S16a). In order to confirm if there are dendrites between Li metal and LiF layer, it is necessary to observe the cross-sectional morphology of Li and Li@LiF anodes after cycling. The pristine Li anode showed a flat and dense cross-section morphology with a thickness of about 200 μm (Fig. S17). After the first Li deposition of 1 mAh cm−2 at 1 mA cm−2, the difference in lithium deposition morphology for Li and Li@LiF anodes is very obvious. The fragmented lithium was disorderly distributed on the electrode surface for Li anode (Fig. S18a). In the case of Li@LiF anode, lithium evenly deposited underneath the LiF layer (Fig. S18b). After 50 cycles, the thickness of Li anode increased to 266 μm (33% increase in thickness). And a corroded lithium layer with a thickness of about 58 μm appeared instead of the original dense Li metal (Fig. 4c). In contrast, the increase in thickness was only 12 μm (6%) and the LiF protective layer still maintains its compactness (Fig. 4d and Fig. S19). There is some tooth-like lithium, which is considered to be plated Li, at the interface of the bulk lithium and the LiF protective layer. And no dendrites were observed below the LiF layer. Further deterioration of dendrites growth and electrode fragmentation followed as the current density and areal capacity of lithium plating/stripping were increased to 3 mA cm−2 and 3 mAh cm−2. The Li anode surface became rugged after 50 cycles. Large amounts of holes and dendritic Li appeared on the surface (Fig. 4e). The increase in thickness of Li anode was up to 178 μm and the thickness increase rate reached 89%. Dendrites and dead lithium continue to erode into bulk lithium. The upper lithium layer of about 185 μm became loose, fragile and bumpy (Fig. 4g). For Li@LiF anode, the LiF protective layer still steadily coat on the lithium surface without Li dendrites exposed (Fig. 4f and Fig. S16b). From the side-view, there were some slight embossments on the anode surface. But it is still dense and uniform overall. And the thickness of Li@LiF anode only increased from 200 μm to 242 μm even at high current density and high Li plating/stripping capacity (Fig. 4h). The comparison of morphology between Li and Li@LiF anodes indicate that the Li dendrites formation and volume expansion were effectively suppressed under the protection of homogeneous LiF layer. And the LiF layer can remain its protective role during cycling.
https://doi.org/10.1016/j.cej.2021.131625_p3_11 | Inorganic protective layer usually cannot withstand repeated volume changes its high rigidity. If the LiF layer can remain its protective role during cycling is a matter of concern. The surface morphology of the Li@LiF anodes after different cycles in symmetric cells were characterized as shown in Fig. S20. The symmetric cells cycled at a current density of 1 mA/cm2 and a capacity of 1 mAh/cm2. The bending of the Li@LiF anodes caused by external force was avoided in the process of battery assembly and disassembly. After 50 cycles, no obvious cracks are observed (Fig. S20 a, b). After 100 cycles, some small cracks appeared on the surface (Red arrows in Fig. S20 d). These cracks had not yet extended to bulk lithium. No lithium deposited at the crack. Few cracks in some locations had extended to bulk lithium, where lithium deposited along the cracks and formed lithium clusters on the LiF protective layer (blue arrows in Fig. S20 c). After 150 cycles, the number of cracks and lithium clusters further increased (Fig. S20 e, f). After 200 cycles, lots of lithium clusters covered on the surface of LiF protective layer (Fig. S20 g). And there are a large number of lithium dendrites in lithium clusters (Fig. S20 h). Although the lithium fluoride layer did fracture during cycling, its protective role remained at least 150 cycles. LiF protective layer still has a significant effect on improving the cycle life of Li anode. Optimization of structure and composition may be helpful to solve this problem.
https://doi.org/10.1016/j.cej.2021.131625_p3_12 | Although the SEM test has a high resolution, it can only display the information about partial anode [46]. The morphology evolution of the large-area electrode was directly visualized by in situ optical microscope. Li¦Li and Li@LiF¦Li cells were assembled in a transparent cuvette respectively (Fig. S21). The distance between the two electrodes is about 200 μm. The Li deposition on Li or Li@LiF anode was electrochemically driven under a galvanostatic current density of 0.5 mA cm−2. The optical images of Li and Li@LiF anodes after depositing for different times are shown in Fig. 5. For pure Li anode (Fig. 5 a), an obvious lithium dendrites layer was observed after 20 min. As the deposition continues, lithium dendrites growth became more serious. After 60 min, the thickness of lithium dendrites layer had expanded to about 100 μm. After 90 min, the dendrites almost touched the counter electrode and the cell suffer from the risk of short-circuit. In contrast, the growth of lithium dendrites is effectively inhibited by introducing LiF protective layer (Fig. 5 b). The Li@LiF anode showed a smooth surface without Li dendrites within 40 min of lithium deposition. After 50 min, a lithium hump appeared on the surface and grown larger as the deposition progresses. After 80 min, another two lithium humps appeared. Maybe break occurred in these locations. There was still no dendrites growth elsewhere. The result demonstrates the significant positive effect of the LiF protective layer in suppressing the growth of Li dendrites.
https://doi.org/10.1016/j.cej.2021.131625_p3_14 | The performance of full cells with LiFePO4 cathode during long-term cycle were also measured to investigate the roles of LiF protective layer, and the results are displayed in Fig. 6a. The specific capacities in the first cycle of two cells are very close (139.3 mAh g−1 vs 138.6 mAh g−1). However, the polarization of the Li¦LiFePO4 rapidly increased from 340 to 750 mV after 400 cycles, revealing the accumulation of highly resistive SEI and dead Li on surface of anode (Fig. 6b). Thus, the reversible discharge capacity of Li¦LiFePO4 cell sharply decreased to 101.9 mAh g−1 after 400 cycles and then failed. The sharp attenuation of cell capacity was attributed to the deterioration of Li anode since LiFePO4 cathode is believed to be fairly stable [27]. To verify the culprit of cell failure, the LiFePO4 cathode in dead battery was taken out and then was assemble in new cell with fresh lithium foil. The capacity of new cell restored to 141 mAh g−1 and the new cell stably cycled 100 times again (Fig. S22). Therefore, it is the lithium anode that caused the Li¦LiFePO4 cell failure. In contrast, the voltage-capacity curves of the cell with Li@LiF anode indicate a stable interface characteristic with almost unchanged voltage hysteresis (Fig. 6c). A discharge capacity of 133.2 mAh g−1 still was retained in the Li@LiF¦LiFePO4 cell after 400 cycles. Moreover, the Li@LiF¦LiFePO4 cell continuously cycled up to 1000 cycles and retained a discharge capacity of 119.9 mAh g−1. The retention rate of capacity was about 86.1 %. In addition, the coulombic efficiency of the Li@LiF¦LiFePO4 cell is high and more stable than that of the Li¦LiFePO4 cell. SEM images reveal the origin of the improved electrochemical performance for Li@LiF anode. There was no lithium dendrite on the surface of Li@LiF anode after cycling in full cells paired with LiFePO4 cathode, while lots of dendrites and cracks were observed on the surface of Li anode (Fig. S23). And the clean separators in Li@LiF¦LiFePO4 cell also confirmed the significant effect of LiF layer in inhibiting lithium dendrites (Fig. S24). The performance of the LiF protective layer was also evaluated with high high-areal loading LiCoO2 cathodes and small amount of electrolyte. The cells with Li@LiF anodes display longer cycle life and slower capacity attenuation than the cells with Li anodes. With 80 μL electrolyte (Fig. 6d), the capacity of the Li¦LiCoO2 cell decays to 129.1 mAh g−1 with the capacity retention of 80.1% after 50 cycles and then the cell failed. In contrast, the cycle number of the cell with Li@LiF anode is extended to 82 at the same capacity retention. Further decreasing the electrolyte amount to 40 μL (Fig. 6e), the cell with Li anode showed sharp capacity attenuation and failed within 26 cycles due to the drying of the electrolyte. While the performance of the cell with Li@LiF anode was slightly affected by the reduction in electrolyte amount, indicating the good effect of the LiF layer in inhibiting the side reaction between Li and electrolyte.
https://doi.org/10.1016/j.cej.2021.131625_p4_2 | In summary, we investigated the significant effect of homogeneous LiF protective layer in promoting uniform lithium deposition. A homogeneous LiF protective layer was directly coated on lithium anode via a facile method of vacuum evaporation. The homogeneous protective layer is considered to be helpful in uniformizing the lithium ions flux, thus can mitigate the drastic volume change and dendrites growth in lithium anode. Moreover, the LiF protective layer blocks the severe side reactions between Li metal and electrolyte by avoiding direct contact over large areas, preventing the continuous consumption of lithium and electrolyte. The Li@LiF¦ LiFePO4 full cell delivered 2.5 times longer lifespan than control cells and high capacity retention rate of 86.1% after 1000 cycles at 1C.
https://doi.org/10.1016/j.cej.2021.131637_p1_2 | Lithium-ion batteries (LIBs) have been widely used in mobile devices (like portable electronic equipment, electric/hybrid electric vehicles) around the globe for their excellent electrochemical performances in terms of high voltage and energy density, low self-discharge, no memory effect etc. [1], [2]. However, large number of spent LIBs will be inevitably generated with their end-of-life and extensive application [3]. While the residual electricity and toxic substances (e.g. electrolyte and heavy metals) contained in spent LIBs may result in risks of explosion/fire and environmental contamination and cause serious waste of valuable metal resources (e.g. Co, Li) [4]. Therefore, the sustainable recycling of valuable metals from spent LIBs is of great environmental and resource significance.
https://doi.org/10.1016/j.cej.2021.131637_p1_3 | Currently, researches on recycling spent LIBs are mainly targeted on recycling of valuable metals from waste cathode material of spent LIBs [5], including LiCoO2 (LCO), LiNixCoyMnzO2 (NCM), LiFePO4 (LFP) and LiMn2O4 (LMO) [6], [7]. Valuable metals in waste cathode materials of LCO, LMO and NCM are difficult to be directly recycled owing to their high valance states of transition metals and the strong chemical bonds of M−O (M = Co, Ni and Mn) [8]. Traditionally, mechanical [9], pyrometallurgical, hydrometallurgical, and integrated process are the prevalent methods for metal recycling from spent LIBs [6], and their advantages and disadvantages were summarized in Table 1. These recycling technologies were based on principle that high valence state of transition metals in waste cathode materials should be firstly reduced to the low valence, and the M−O bonds need to be broken through chemical reaction or physical force during recovery process [10], [11]. Some attempts, like carbothermic reduction [12], reducing leaching by H2O2 [13], NaHSO3 [14], Na2S2O5 [15] or glucose [16] were reported for the adequate leaching of valuable metals from spent LIBs. On the other hand, current recycling methods for waste cathode materials of LFP can be divided into direct renovation approach and hydrometallurgical process [17], [18]. Although the direct regeneration process is relatively simple, impurities in waste cathode materials and the damaged structure affect the electrochemical performances of re-synthesized materials [19], [20]. Hydrometallurgical approaches tend to convert retired LiFePO4 to FePO4 through the adding of oxidant for the selective leaching of Li along with the formation of FePO4 precipitates [7]. Some studies reported that LFP can be converted into FePO4 and Li+ via redox reaction by [Fe(CN)6]3− [21], Na2S2O8 [20] and H2O2 [22], revealing that the oxidation process is crucial for the recycling of waste LFP.
https://doi.org/10.1016/j.cej.2021.131637_p1_5 | Recent reports indicate that hydrometallurgical process is regarded as a preferable alternative for spent LIBs recycling [34], and leaching is one of the most important steps for hydrometallurgical recycling of target metals from spent LIBs [35]. However, the excessive consumption of reagents and energy is the key issues in current wet-chemistry processes, which may result in severe secondary pollution. Sulfuric acid (H2SO4) is one of the most preferable leaching agents in scale-up leaching for its low cost and high efficiency [36]. Table S1 lists brief collection of current sulfuric acid leaching processes associated with the adoption of different reductants/oxidants. It can be concluded that almost all leaching processes require considerable amount of acid and reductant/oxidant to achieve desired leaching results, and the acid concentration varies from 1.0 M to 3.0 M with a significant consumption of reductant/oxidant (e.g. 2–6 vol% H2O2). Besides, a large amount of acid or reductant/oxidant is actually invalid for accurate recycling of target metals and un-reacted acid or reductant/oxidant will eventually flow into effluent and cause concomitant secondary pollution. It can be discovered that different additives are used to reduce or oxidize the corresponding waste cathode materials (eg. reductant for LCO while oxidant for LFP), resulting in failure of synergetic recycling of different kinds of cathode materials in single batch. Therefore, a balance between simplified recycling process and chemicals/energy consumption saving should be fully considered to pursue the efficient and green recycling of different metals from spent LIBs.
https://doi.org/10.1016/j.cej.2021.131637_p1_6 | Generally, the additives are indispensable for the efficient recycling of metal products from spent LIBs via the hydrometallurgical processes. However, it is possible to reform the above traditional hydrometallurgical recycling processes based on their inherent physicochemical characteristics in terms of redox property, solubility etc. to address the bottlenecks regarding the extensive chemical consumption and secondary contamination [37]. Unlike traditional leaching processes that require reductant or oxidant, the different redox properties of LCO and LFP was fully utilized to avoid the usage of additional reductant or oxidant. Simultaneously, it was supposed that the amount of acid dosage will be greatly cut down due to the intrinsic motivation of the redox reaction of LCO and LFP and the transformation of transition metals, especially Fe. Then, dissolved metals in lixivium can be efficiently and selectively recovered as different products based on their differences in terms of solubility. In conclusion, the whole recycling process tends to be a reductant/oxidant free, leaching reagent reduced, high efficiency and selectivity alternative with low environmental footprint.
https://doi.org/10.1016/j.cej.2021.131637_p1_7 | Actually, the transformation and morphology of Fe is defining during the leaching of waste LCO and LFP since Fe can be existed as different forms under different conditions, such as ferrous ion- Fe2+, iron ion- Fe3+, ferrous phosphate- Fe3(PO4)2, iron phosphate- FePO4. Though metallic Fe and FeSO4 were adopted as the reductants that have proved great reducibility to accelerate reductive leaching of LCO [38], [39], [40], the promotion of yield for certain valuable metals with the sacrifice of external additives may increase the chemical consumption and complicate the lixivium system in turn. Furthermore, the detailed mechanism to reveal the conversion of Fe and its role has never been perfected. Therefore, this study will focus on the field of ferro-chemistry involved with the transformation and existence of Fe during the leaching of mixed LCO and LFP from spent LIBs. Both theoretical and experimental aspects were emphasized on confirmation of the possibility for synergetic leaching of totally different kinds of waste cathode materials, and clarification reaction mechanism along with the transformation of existence forms of Fe towards regulative recycling of Fe as FePO4 precursors. It is expected that the innovation in ferro-chemistry recycling attempt can establish a totally novel recycling pattern with significantly reduced chemicals consumption and direct access to target products.
https://doi.org/10.1016/j.cej.2021.131637_p2_3 | Spent LIBs (LCO and LFP) were supplied by a local battery recycling center (Xi’an, China). After the pretreatment of discharging, dismantling, stripping and grinding, different waste cathode materials (LCO and LFP, detailed XRD patterns are shown in Fig. S1) were collected as feed materials. These waste cathode materials were dissolved in aqua regia (HCl: HNO3 = 3:1, v/v) and their mass percentages were determined by ICP-OES. The elements contents were 57.17% Co and 6.15% Li for LCO, and 33.66% Fe, 4.47% Li and 19.54% P for LFP. All the chemical reagents (H2SO4, NaOH, HNO3 and HCl) were of analytical purity and purchased from Sigma Aldrich Co. Ltd, and deionized water was used for all aqueous solutions preparation and washing.
https://doi.org/10.1016/j.cej.2021.131637_p2_5 | Detailed experimental procedure can be divided into two main steps, including redox leaching with mixed cathode materials and direct recycling of Fe from lixivium by re-fabrication of FePO4. The brief flow chart of the whole experimental procedure is described in Fig. S2. Firstly, the dilute H2SO4 was prepared in a 250 mL conical flask reactor and mixed cathode materials of LCO and LFP with fixed molar ratio were then added for leaching experiments. During leaching, the reactor was kept in a water bath with magnetic stirring equipment to control reaction temperature at 50 °C and agitation speed at 500 rpm. Finally, the slurry was filtered to obtain lixivium and residues for subsequent characterization after leaching. The parameters of molar ratio- LCO: LFP (1:0.6–1:1.5), concentration of sulfuric acid solution (0–0.60 M), slurry density (10–50 g/L) and leaching time (1–40 min) were investigated to acquire the optimized leaching condition. The leaching reactions were carried out in a relatively closed environment with rapid reaction rate, and it can be inferred that air can hardly affect the leaching process by oxidizing Fe2+ into Fe3+.
https://doi.org/10.1016/j.cej.2021.131637_p2_6 | The leaching efficiency (η) of elements from waste cathode materials was calculated by Eq. (1): (1) where m1 and m2 are the mass of raw materials of LCO and LFP, respectively (g); ω1 and ω2 are the mass fractions of element in waste cathodes (%); Ci (g/L) and V (L) are the elements concentration and volume of lixivium.
https://doi.org/10.1016/j.cej.2021.131637_p2_7 | After leaching, lixivium was rich in Li+, Co2+, Fe3+ and its initial pH was approximately 0.50. It was proved that Fe and P can be selectively and simultaneously precipitated from the lixivium at controlled pH and directly recovered as high-purity FePO4 precursors. The pH of leaching solution was accurately adjusted to 2.50 by dropwise adding the NaOH solution with strong stirring, which was monitored by pH meter. Then, the FePO4 product was obtained by filtering after precipitation, and roasted at 600℃ for 2 h at nitrogen atmosphere after drying at 80 °C for 10 h. Recovery rate (R) of different elements was calculated by Eq. (2). (2) where CRi (M) and VR (L) are the elements concentration and volume of filtrate after adding NaOH to pH = 2.5, respectively.
https://doi.org/10.1016/j.cej.2021.131637_p2_9 | 2.3.1. Leaching kinetics Leaching kinetics was conducted to understand the reaction mechanism of the leaching. “Shrinking core model” is a traditional model to explore leaching kinetics, and its reaction rate-controlling steps can be divided into three types: liquid boundary layer mass transfer- controlled reaction (Eq. (3)), surface chemical-controlled reaction (Eq. (4)) and diffusion- controlled reaction (Eq. (5)). Then, Arrhenius equation (Eq. (6)) was applied to determine apparent activation energy (Ea) of different metals. Leaching kinetics experiments were specially designed for Li and Co from LCO because of the excellent and rapid solubility of LFP, and the calculation of the leaching rate of Li should be adjusted to a specific formula to exclude the Li in LFP (Eq. (7)). (3) (4) (5) (6) (7) where X is leaching efficiency for different metals (%), k is the rate constant of chemical reactions (min−1) and t is leaching time (min); A is the frequency factor, Ea is the apparent activation energy (kJ/mol), R is the universal constant (8.314 J/(mol·K)), T is leaching temperature (K); and C0 are Li+ concentrations in lixivium for the leaching of mixed cathode materials and the leaching of LFP at the same experimental condition, respectively (g/L).
https://doi.org/10.1016/j.cej.2021.131637_p2_10 | 2.3.2. Thermodynamic study In order to verify feasibility of proposed reactions in thermodynamics aspect, software of HSC Chemistry 6.0 (Program version: 2006, Antti Roine, Finland) was applied to depict Eh-pH diagram (potential vs. pH). And thermodynamic simulation during precipitation was conducted by using SPANA software (Program version: 2020, Royal Institute of Technology, Stockholm). Chemical composition of the pregnant solution before iron phosphate precipitation is shown in Table 2, and the thermodynamic data for equilibrium reactions in the solution are listed in Tables S2–S4. Table 2. Composition of the pregnant solution for FePO4 precipitation. Element Fe Li Co P S Content (g/L) 6.21 1.53 6.10 3.60 16.03 Note: S exists in the form of SO42− and P exists in the form of PO43−, HPO42−, H2PO4− and H3PO4.
https://doi.org/10.1016/j.cej.2021.131637_p2_12 | The specific element concentrations in lixivium were analyzed by Inductively Coupled Plasma Optical Emission Spectrometer (ICP-OES, Optima 5300 DV, Perkin Elmer Instruments, U.S.A.). The pH in solutions during precipitation was determined using a potential-pH meter (pH, PHS-3C, Xi’an Heb Biotechnology Co., Ltd. China), the X-ray Diffraction (XRD, Dmax-RB12KW, Rigaku, Japan) and Field Emission Scanning Electron Microscopy (FESEM/EDS, FEI Q45 ESEM, Hitachi, Japan) were applied for further characterization of the solid samples. Three parallel experiments were conducted during all leaching and precipitating experiments and the average value was taken as the final result.
https://doi.org/10.1016/j.cej.2021.131637_p3_3 | 3.1.1. Thermodynamics investigation To understand leaching mechanism of different metals from mixed cathode materials, potential-pH diagrams (i.e. Eh-pH diagram, as described in Fig. 1) were drawn based on the simulated leaching concentration and thermodynamic data of involved composition (shown in Table S2). The dotted lines at the top and bottom refer to upper and lower limits for the stability of water that are based on potentials for the generation of oxygen and hydrogen, respectively, as revealed in Eq. (8)-(9). All relevant chemical reactions during leaching can only react between the two dotted lines [41]. Download : Download high-res image (317KB)Download : Download full-size image Fig. 1. Eh-pH diagrams for (a)- Li-Fe-P-H2O system ([Fe] = [Li] = [P] = 0.1 M) and (b)- Co-H2O system ([Co] = [Li] = 0.1 M) at 298.15 K. As shown in Fig. 1(a), the predominant area of LFP (Area (Ⅰ)) is stable under the low potential (−0.48 V < Eh < −0.02 V) and high pH (>4.00). With the decrease of pH, LFP can be dissolved as Fe2+, Li+ and H2PO4− (Area (Ⅱ)). The stable area of Fe3+ (Area(III)) exists at low pH (<-2.60) and higher potential (>0.78), and it can be assessed that Fe2+ will be oxidized into Fe3+ by increasing redox potential in the system, like adding oxidant. FePO4·2H2O is stable in Area (Ⅳ) and holds a large proportion under a wide range of pH, and Fe3+ in Area (III) can be theoretically precipitated into FePO4·2H2O with the increasing of pH, while lithium still exists as Li+. With the further increase of pH to over 6.94, the existence of stable phase for Fe and Li will convert to Fe(OH)3 and Li3PO4. Therefore, reaction path of (Ⅰ)-(Ⅱ)-(III)-(Ⅳ) investigated in this work can realize the simultaneous separation and recovery of iron and lithium from LFP at controlled thermodynamics parameters. The related reactions for LFP leaching are described in Eq. (10), (11), (12), (13), (14), (15). There are also some other conversion paths, like path (Ⅰ)-(Ⅱ)-(Ⅳ), the dissolved Fe2+ is directly oxidized and precipitated as FePO4·2H2O at suitable pH (pH < 4.00) by a single step without stable existence of Fe3+ (Eq. (16), which is also consistent with the previous studies [24], [41]. (8) 2H2O = O2 (g) + 4H+ + 4e− (9) 2H+ + 2e− = H2 (g) (10) LiFePO4 + 2H+ = Li+ + Fe2+ + H2PO4− (11) Fe2+ = Fe3+ + e− (12) H3PO4 ⇌ H2PO4− + H+ (13) H2PO4− ⇌ HPO42− + H+ (14) HPO42− ⇌ PO43− + H+ (15) Fe3+ + PO43− = FePO4 (s) (16) Fe2+ + PO43− = FePO4 (s) + e− As shown in Fig. 1(b), the stable region for LCO (Area (Ⅴ)) can be formed in high pH (>9.80) and high potential region. Co3O4 is an intermediate with one bivalent and two trivalent cobalt ions, holding wide pH range (3.38 < pH less than 12.97), which may impede direct generation of Co2+ from LCO. Co(OH)3 is not considered in this study for its existence area is outside dotted lines. The dominant area of Co2+ (Area (VIII)) accounts for large proportion, suggesting that Co2+ can be existed stably in wide range of pH and potential. This indicates that it is thermodynamically feasible to dissolve high-valence Co3+ (in LCO) to Co2+ in acid solution by adding reductant. There are three paths to extract Co: Path (1), (Ⅴ)-(Ⅵ)-(VIII), as described in Eq. (17)-(18); Path (2), (Ⅴ)-(Ⅵ)-(Ⅶ)-(VIII), as described in Eq. (17), (19), (21) and Path (3), (Ⅴ)- (Ⅶ)- (VIII), as described in Eq.(20)-(21). It is difficult to perform Path (2), (3) in the acidic solution for the formation of Co(OH)2 requires higher pH (pH > 6.69) [42]. Thus, the leaching of LCO is more likely to proceed through Path (1). In this study, the dissolution of LFP can release Fe2+ as reductant, which can contribute to decrease the potential in solution and promote the leaching of LCO without the addition of extra reductant. (17) 3LiCoO2 + 4H+ + e− = Co3O4 + 2H2O + 3Li+ (18) Co3O4 + 8H+ + 2e− = 3Co2+ + 4H2O (19) Co3O4 + 2H+ + 2e− + 2H2O = 3Co(OH)2 (20) LiCoO2 + 2H+ + e− = Co(OH)2 + Li+ (21) Co(OH)2 + 2H+ = Co2+ + 2H2O The Gibbs free energies (ΔG) for possible reactions at different leaching temperatures (0–100 °C) were calculated by HSC to evaluate the thermodynamic feasibility during leaching (as shown in Fig. S3) and detailed ΔG data at experimental temperature of 50℃ are shown in Table S5. It can be discovered from the positive ΔG value of Eq. (11) that the reaction of the conversion of Fe2+ into Fe3+ cannot be spontaneously proceeded and additional oxidants should be added for its conversion [43]. The ΔG values of other reactions are highly negative, indicating the thermodynamic feasibility for reductive leaching of LCO by Fe2+ [44].
https://doi.org/10.1016/j.cej.2021.131637_p3_4 | 3.1.2. Simulated calculation of the Fe3+-Li+–Co2+-PO43−-SO42−–H2O system The thermodynamic calculations of all leached metals in pregnant solution at different pH were conducted to prove the feasibility towards the selective recovery of FePO4 from leachate. Detailed contents of main elements in lixivium after leaching at optimized conditions are shown in Table 2. The species in solution of the Fe3+-Li+–Co2+-PO43−-SO42−–H2O system can be existed in forms of H+, OH–, Fe3+, FeOH2+, Fe(OH)2+, FeHPO4+, FeH2PO42+, Fe(HPO4)2−, Fe(OH)3(aq), LiOH(aq), LiHPO4−, HPO42−, H2PO4−, H3PO4, PO43−, Li+, Fe2+, Fe(SO4)+, Fe(SO4)2−, Co2+, CoSO4(aq), SO42− and HSO4−, and the possible precipitates include FePO4(s), Fe3(PO4)2(s), CoFe2O4, Co3(PO4)2(s), CoHPO4(s), Co(OH)2(s), Li3PO4(s). Fraction diagrams for metals (Fe3+, Co2+, Li+) at different pH are shown in Fig. 2, where the metal ions, metal ion complexes with hydroxide ion or sulfate ion, and possible precipitates were considered. It can be discovered that all metals in solution exist in the forms of metal ions or ion complexes when pH less than 1, and existence of iron is relatively complicated, which includes FeSO4+, Fe(SO4)2−, FeH2PO42+, Fe(H2PO4)2+, Fe(H2PO4)3 and FeH3PO43+. With the increase of pH, iron can be completely precipitated as FePO4·2H2O under pH = 2.5. However, the existence of Co and Li is much simpler than Fe, in the forms of Co2+, CoSO4(aq), Li+, LiSO4− in solution and these water-soluble substances will not be precipitated. It means that if pH can be controlled exactly around 2.5, it is beneficial to convert all Fe3+ into FePO4 precipitate without the contamination of Co and Li, which can realize the selective recovery of high-purity FePO4 without any co-precipitation of valuable metals of Co and Li. Moreover, it can be discovered that CoFe2O4 precipitate appears with the increase of pH and becomes the final existence of iron when pH > 5.0. While the precipitate of Co(OH)2 can be formed with pH > 7.5 and Li cannot be precipitated in the whole pH range, which can provide theoretical guidelines for the simultaneous recycling of Fe and valuable metals [40]. Based on above analysis in Fe3+-Li+–Co2+-PO43−-SO42−–H2O system, selective recovery of FePO4 can be achieved by just controlling solution at pH = 2.5. Download : Download high-res image (223KB)Download : Download full-size image Fig. 2. Distribution diagrams for different metal species of Fe3+ (a), Co2+ (b), Li+ (c) in the aqueous system of Fe3+-Li+–Co2+-PO43−-SO42−–H2O under different pHs (T = 298.15 K).
https://doi.org/10.1016/j.cej.2021.131637_p3_6 | 3.2.1. Optimization of leaching parameters As shown in Fig. 3, single-factor experiments were conducted to explore the leaching behaviors for different elements (Co, Li, Fe and P) during leaching to optimize the leaching conditions. Download : Download high-res image (457KB)Download : Download full-size image Fig. 3. The effect of (a)- acid concentration, (b)- slurry density, (c)- molar ratio of LCO to LFP and (d)- retention time on the leaching of different elements. It can be discovered from Fig. 3(a) that amount of acid is one of the most important parameters that affect the leaching efficiencies of all elements with relatively complicated leaching behaviors. Only Fe and P can be leached with little dissolution of Co under low acid concentration less than 0.15 M, and reach the leaching efficiency of 99.9%, 99.9%, 54.7% and 2.7% for Fe, P, Li and Co, respectively at acid concentration of 0.15 M. Actually, it is worth to notice that the amount of Li dissolved is consistent with the leaching of LFP, which can be preliminarily concluded that only a complete dissolution of LFP occurs in this stage. Remarkably, the leaching efficiencies of Li and Co increase rapidly to 99.9% and 86.9%, with the increase of acid concentration from 0.15 M to 0.35 M, while the leaching efficiencies of Fe and P experienced a dramatic decline. This can be caused by the redox reaction during the leaching of LCO, resulting in the transformation of soluble Fe2+ into insoluble Fe3+ that cannot be existed at high pH with scarce acid and the possible precipitate is FePO4. Therefore, it is possible for direct and selective extraction of FePO4 precursor after dissolving all metals into lixivium without loss of valuable metals. With the further increase of acid concentration from 0.35 to 0.60 M, leaching efficiencies of all elements increase gradually and stabilize over acid concentration of 0.50 M, indicating that the optimized acid concentration is 0.50 M. As reflected in Fig. 3(b), there is little change among leaching efficiencies of all elements with the increase of slurry density from 10 g/L to 30 g/L. However, the leaching rates of Co and Li begin to slowly decline while leaching efficiencies of Fe and P experience a sharp decline as slurry density further increases to 50 g/L, which should be also caused by the precipitation of FePO4. To balance the reagent consumption and leaching efficiency, slurry density of 30 g/L can be taken as the optimized leaching condition. Fig. 3(c) shows the effect of molar ratio between LCO and LFP. The leaching of Fe or P is almost unaffected by molar ratio and keeps close to complete dissolving, which can be attributed to the soluble properties of LFP in acidic solution. When the molar ratio of LCO to LFP changes from 1:0.6 to 1:1, leaching efficiencies of Co and Li increase gradually and level off around the maximum value of 99% and 92%, regardless of the excessive addition of LFP. It was possible that the reducibility of Fe(II) in LFP can promote the reductive leaching of Co(III) in LCO and excessive LFP can only result in dissolving of more LFP without further improvement of the leaching of Co and Li. Finally, it is interesting that all elements can be dissolved quickly and completely within 10 min (Fig. 3(d)), which can be ascribed to the strong redox driving force during leaching reaction. Hence, retention time of 20 min was selected as the optimized leaching time to ensure that all leaching reactions reach their reaction equilibrium. In conclusion, a synergetic leaching system towards recycling of LCO and LFP with significantly reduced consumption of acid and no reductant/oxidant was established for the leaching of Li, Co and Fe. 99.9%, 92.4%, 99.8% and 99.9% of Li, Co, Fe and P can be dissolved under the optimized leaching conditions of acid concentration- 0.5 M, S/L ratio- 30 g/L, molar ratio of LCO/LFP- 1:1 and leaching time- 20 min. Besides, it can be predicted that Fe in LFP was firstly leached as Fe2+ and then transformed to Fe3+ with the leaching of LCO and it is possible that FePO4 can be formed with the generated Fe3+ and PO43− in the lixivium.
https://doi.org/10.1016/j.cej.2021.131637_p3_7 | 3.2.2. Investigation of leaching kinetics The leaching kinetics of Co and Li was investigated at optimized conditions with the variation of reaction temperature (20–60 °C) and leaching time (1–40 min), and the detailed results are shown in Fig. 4. The leaching time that can fit different leaching kinetics equations was selected less than 10 min to acquire better analytical results for the leaching kinetics of different metals, which may be attributed to enhanced mass transfer, increased collision frequency and diffusion rates between reactants and faster reaction equilibrium achieved at higher reaction temperature [45], as shown in Fig. 4(a)-(b). Since the dissolution of LFP is too fast, reaction time has little influence on leaching (Fig. 4(c)) and it is pointless to fit the kinetics models of Fe and Li in LFP. Additionally, the leaching kinetics for LCO and LFP was carried out separately in 0.50 M sulfuric acid solution (see Fig. S4 and Fig. S5). It can be found that the leaching of LFP is pretty rapid and independent from temperature, while the leaching efficiency of Co from LCO within 40 min is lower than 40% at all reaction temperatures. All the experimental results support that LFP can be easily and rapidly dissolved in sulfuric acid, and it only makes sense to investigate the leaching kinetics for LCO. As a result, surface chemical control model (see Eq. (4)) was adopted to explore the leaching kinetics of Co and Li. The plot of (1-(1-X)1/3) vs. t (see Fig. 4(d)-(e)) illustrates good fitting degree, and the fitting values of R2 for Co and Li are over 0.96 and 0.93 within all range of reaction temperatures. Apparent activation energy can reflect the difficulty of corresponding leaching reaction and higher apparent activation energy indicates more difficult leaching reaction [45]. According to the fitting results, apparent activation energy for Li and Co in this system is 34.36 kJ/mol and 30.52 kJ/mol, respectively (see Fig. 4(f)), indicating that the leaching of Co and Li is controlled by chemical reactions [46]. The Ea values in our synergistic system is relatively low, suggesting that Li and Co in LCO can be leached more easily with the transformation of Fe(II) to Fe(III). And it can be also concluded that it is the fast leaching kinetics of LFP that can accelerate the leaching of LCO with declined apparent activation energy for Li and Co. Download : Download high-res image (648KB)Download : Download full-size image Fig. 4. Leaching kinetics for the leaching of (a) Li and (b) Co from waste LCO, (c) Fe from waste LFP at different leaching temperature and reaction time; Fitting results of (1-(1-x)1/3) vs. t for (d) Li, (e) Co and (f) plots of Li and Co based on Arrhenius equation.
https://doi.org/10.1016/j.cej.2021.131637_p3_8 | 3.2.3. Exploring of leaching mechanism In order to clarify the leaching mechanism for the synergetic recycling of different metals from mixed types of cathode materials, effect of addition of LFP on the leaching of LCO was studied in this work. As the increase of reaction time (as described in Fig. 5), leaching rate of valuable metals increases slightly until reaching stable values with low extraction rate of 63.9% Li and 32.8% Co without the addition of LFP. At the point of 40 min, the leaching efficiencies of Li and Co improve rapidly with the addition of LFP, and 99.9% Li, 95.7% Co and 99.9% Fe can be leached after the leaching reaction equilibrium at 60 min. It is clear that the addition of LFP can present significant improvement on the leaching of Co and Li even under the extremely low acid concentration. The facts that high valence of Co(III) cannot be easily dissolved [47], and a large amount of Fe(II) will be available after a rapid dissolution of LFP in acidic solution [48], [49] suggest that the reducibility of LFP can significantly promote the leaching of LCO. Thus, existence form and transformation of Fe is crucial during the whole leaching process. Download : Download high-res image (141KB)Download : Download full-size image Fig. 5. The leaching of LCO without or with the addition of LFP (0.5 M H2SO4, T = 50 °C, molar ratio of LCO/LFP- 1:1, solid-to-liquid ratio- 30 g/L). SEM results of cathode materials before and after leaching are shown in Fig. S6, confirming that the morphology and structure of the particles were destroyed during reaction. Fig. 6 shows XRD patterns of the leaching residues under different conditions. It is clear that characteristic peaks of LCO become much weaker while characteristic peaks of Co3O4 become stronger with the increase of leaching time and characteristic peaks of LFP cannot be detected during the whole leaching process (see Fig. 6(a)). This is consistent with the results from leaching thermodynamics. Besides, the results can further explain the limited leaching efficiency of Co from LCO during the leaching experiment, which is mainly due to the formation of intermediate product of Co3O4 that hinders its further dissolution [50]. As illustrated in Fig. 6(b), the characteristic peaks of LiFePO4 continue to disappear in leaching residue obtained at acid concentration from 0.15 M to 0.45 M, confirming a complete leaching of LFP. Meanwhile, the detected composition of leaching residue is almost the same with characteristic peaks of the Co3O4. As the leaching rates of Fe and P decrease within the above acid concentration range, intermediate complex may be formed from Fe and P. Probably, the intermediate contained in the residue does not have characteristic peaks that can be detected by XRD, like amorphous substances [51]. Therefore, the leaching residues at 0.35 M and 0.40 M, as typical samples contained intermediates, were roasted in a nitrogen atmosphere, and then detected by XRD (as shown in Fig. 6(c)). It can be assessed that intermediate complex is Fe7(PO4)6 after roasting, revealing that the precipitation of phosphate compounds at low acid concentrations from 0.15 M to 0.45 M was a mixture of ferrous and iron ions. Possible chemical reactions concerning the above leaching mechanism of mixed LCO-LFP system can be explained by Eq. (10)-(23), and the formation of Fe7(PO4)6 may follow Eq. (24). In conclusion, the reduction of Co is changing with the variation of the valance of Fe, and the transformation and morphology of Fe is pivotal during the synergetic leaching process. (22) LiCoO2(s) + 4H+ + Fe2+ = Co2+ + Fe3+ + Li+ + 2H2O (23) Co3O4 + 8H+ + 2Fe2+ = 3Co2+ + 2Fe3+ + 4H2O (24) 3Fe2+ + 4Fe3+ + 6PO43− = Fe7(PO4)6(s) Download : Download high-res image (492KB)Download : Download full-size image Fig. 6. XRD patterns of leaching residual samples under (a)- different time intervals, (b)- different acid concentrations and (c)- XRD patterns of leaching residues after roasting (600 °C for 2 h at N2 atmosphere after leaching by 0.35 M and 0.40 M H2SO4).
https://doi.org/10.1016/j.cej.2021.131637_p3_10 | The calculation of recovery rate is based on the contents of elements in mixed cathode materials (see Eq.(2)) related to the leaching efficiency, reflecting the recovery degree of the entire recycling process. According to above thermodynamic study, the transformation of FePO4 can be realized by adjusting pH in lixivium at pH = 2.5 without the contamination of Co and Li. The recovery rates for different elements under different conditions are shown in Fig. 7(a)-(d). It can be discovered that both Li and Co cannot be recovered in all precipitation experiments while the recycling process for Fe and P is relatively complicated. It can be found from Fig. 7(a) that Fe and P can be hardly precipitated with the acid concentration lower than 0.15 M. As discussed in section 3.2.1, it has been proved that Fe2+ failed to be oxidized to Fe3+ without the effective dissolving of LCO, based on the findings of the sole dissolution of LFP under lower acid concentrations. With the increase of acid concentration and the gradual dissolution of Co from LCO, redox reaction degree between Fe2+ and Co(III) has been strengthened and Fe2+ can be oxidized to Fe(III) that can be precipitated by PO43−. Actually, it can be roughly concluded that the trend for the recovery rates of Fe and P is similar with the leaching efficiency of Co in leaching experiments with varied acid concentrations (see Fig. 7(a)), solid-to-liquid ratios (Fig. 7(b)), and leaching time (Fig. 7(d)). An exception is that there will be an abnormal decline in recovery rate of Fe and P under the acid concentration of 0.40 M, which is affected by the significant decrease in leaching efficiency of Fe and P at that condition. In Fig. 7 (b), it can be discovered that the recovery rate of P increased gradually with the increase of slurry density (below 30 g/L). At extremely low slurry density (e.g. 10 g/L) with less addition of LCO and excessive amount of acid, it is possible that a small amount of LCO can be dissolved in acid solution due to the destruction and reorganization of layered structure without the reduction by Fe2+ [52] (as described in Eq. (25)), and Fe2+ in lixivium cannot be completely oxidized to Fe3+ that may exist as precipitates of Fe7(PO4)6. With the increase of slurry density, the dissolution of LCO depends on the reduction of Fe2+ much more, resulting in an increase of Fe3+ oxidized by Co(III) and P co-precipitated in the form of FePO4. Furthermore, it can be discovered that the gap between the recovery rates of Fe and P reduces gradually as the increase of solid–liquid ratio which can be ascribed to the formation of FePO4, resulting in molar ratio of Fe and P precipitate approaching to 1:1. For different molar ratios of LCO/LFP (as shown in Fig. 7(c)), the trend of the recovery rate of Fe and P is opposite to the trend of the leaching efficiency of Co. When the molar ratio of LCO/LFP changes from 1:0.5 to 1:1, Fe2+ can be sufficiently oxidized to Fe3+ by excess LCO and the recovery rate of Fe and P is near 100 %. Not all Fe2+ can be converted into Fe3+ when excessive LFP was added under the low molar ratio of LCO/LFP less than 1:1, which can result in the decline of recovery rate of Fe and P. Fig. 7(e) shows effect of pH on the recovery rate of FePO4, revealing a perfect match with the theoretical results. Therefore, both Fe and P can be simultaneously recovered as FePO4 under optimized precipitation conditions, and transformation and formation of FePO4 match well with the theoretical and leaching results. In conclusion, the entire recovery process can be summarized by Eq. (26) [53]. (25) 4LiCoO2(s) + 6H2SO4 = 4CoSO4 + 2Li2SO4 + 6H2O + O2(g) (26) LiFePO4(s) + LiCoO2(s) + 2H2SO4 = FePO4(s) + 2Li++Co2++2SO42− + 2H2O Download : Download high-res image (787KB)Download : Download full-size image Fig. 7. (a)-(d). The recovery rates of different elements under different conditions, (e) Effect of pH in pregnant solution on recovery rate during precipitation of FePO4; (f) XRD patterns and (g)-(i) SEM-EDS images of FePO4 products.
https://doi.org/10.1016/j.cej.2021.131637_p3_11 | The XRD analysis was employed to confirm the above recovered precipitates (Fig. 7(f)). After filtration and drying, XRD results cannot acquire an adequate information of the obtained products owing to amorphous nature of products [54]. Then the obtained products were roasted to highlight their characteristic peaks for XRD characterization. It can be clearly observed that characteristic peaks of the products after roasting are entirely consistent with that of normal diffraction JCPDS card of pure FePO4, revealing that high purity FePO4 can be directly obtained. Then, morphology and element composition of the products can be obtained by SEM-ESD. As shown in Fig. 7(g)-(i), the particles of recovered products present uniform size distribution with nanometer size and contain all the expected elements of P, Fe and O (Carbon is derived from conductive adhesive). Since the recovery rate of P is not as high as that of Fe, it is assumed that FePO4 products coexist with little amount of Fe3(PO4)2. Then, purified FePO4 can be obtained by washing the recovered products with dilute acid solution owing to better solubility of Fe3(PO4)2 than FePO4. Finally, the products were dissolved by aqua regia and analyzed by ICP-OES for quantitative determination of detailed contents of element (as detailed in Table S6). The results show that the element fractions of Fe and P account for 36.74 % and 20.32%, with Fe/P molar ratio of 1.002. And mass contents of other impurities are within the range required by standard, indicating that the recovered FePO4 is of high quality with a purity of 99.22%.
https://doi.org/10.1016/j.cej.2021.131637_p4_2 | In conclusion, this study proposed a novel strategy concentrated on theoretical and technological investigation of ferro-chemistry towards the simultaneous recycling of different metals from LCO and LFP with significant reduced acid consumption and without the addition of reductant/oxidant. In detail, a reductive environment can be provided for the leaching of LCO by Fe(II) that can be rapidly dissolved from LFP, and the leaching of Co can be improved by the reduction of Co(III) to Co(II), that has been theoretically clarified by thermodynamic analysis. Over 99% Li, Fe, P and 92.4% Co can be extracted under optimized leaching conditions of sulfuric acid- 0.5 M, leaching time- 20 min, S/L ratio- 30 g/L and molar ratio of LCO/LFP- 1:1. The results from the leaching kinetic experiments suggest that LFP can be instantly dissolved in sulfuric acid, which can provide a reductive environment for the leaching of LCO and all the elements can be almost completely leached within 20 min regardless of reaction temperatures. Fitting results show that the leaching of Co and Li from LCO conforms to surface chemical control model, and apparent activation energy of Li and Co is 34.36 kJ/mol and 30.52 kJ/mol, respectively. Fe and P can be selectively recovered by just adjusting the pH of pregnant solution and characterization results of XRD, SEM-EDS and ICP-OES suggest that the recovered precipitate is FePO4 with a high purity of 99.22%. All above theoretical, experimental and characterization results support that waste cathode materials of LCO and LFP can be synergistically recovered by utilizing their inherent oxidizing/reducing properties with emphasis on the transformation and existence form of Fe at mild acidic medium, which can contribute to a short-cut, efficient and green process towards the recycling of different metals from mixed types of spent LIBs.
https://doi.org/10.1016/j.cej.2021.131880_p1_2 | Li metal has been considered as a very promising anodes for high-energy density Li metal batteries, which possess high specific capacity (3860 mAh g−1) and low potential (−3.04 V versus the standard hydrogen potential) [1], [2], [3], [4]. Unfortunately, the intrinsic nature of Li metal reacts easily with electrolyte, forming an inhomogeneous and mechanically fragile Solid electrolyte interphase (SEI) layer [5], [6], [7], [8], [9]. Due to the uncontrolled dendritic growth of Li and infinite volume changes, the SEI layer will be continuously broken and regenerated upon cycling, leading to endlessly consumption of both Li metal and electrolyte, significantly decreasing the Li plating/stripping coulombic efficiency, especially in normal carbonate electrolytes (1 M LiPF6 in EC/DMC). Additionally, the Li metal surface will be covered by a thicken SEI layer and dead Li composite, which blocks Li-ion transport and leads to an exponential increase of resistance and cell failure, these intractable issues are the major challenges toward practical application lithium-metal batteries [10], [11], [12], [13].
https://doi.org/10.1016/j.cej.2021.131880_p1_3 | To increase the coulombic efficiency and suppress the Li dendrite as well as dead Li formation, numerous strategies have been conducted to combat these issues, including development of separators with functional polar groups [14], [15], [16], the use of three dimensional Li metal electrode [17], [18], [19], [20] or current collectors [21], [22], [23], [24], and surface engineering of lithium metal foil [25], [26], [27], [28], [29]. Adjusting the electrolyte composition, including Li salts [30], aprotic solvents [31], and additives [32], [33], [34], [35], to modify SEI is considered to be a most viable, economical, and effective approach to enhance the electrochemical performance of Li anode. Particularly, highly concentrated lithium bis(fluorosulfonyl)imide (LiFSI) or lithium bis(trifluoromethanesulfonyl)imide (LiTFSI) in glyme-based electrolytes [36], [37], [38], [39], can avoid lithium dendrite growth and show good thermal stability. For example, 4 M LiFSI in DME enabled dendrite-free and high CE of Li metal batteries, but the low oxide potential of the electrolyte can only pair with low voltage cathode materials, such as LiFePO4 [30]. Thus, researcher developed dual salt high concentrate DME electrolyte (2 M LiTFSI + 2MLiDFOB in DME) achieving a very stable cycling performance of Li¦NMC111 full cell [37]. Recently, even higher concentrated 6.9 M dual salt-DME electrolyte (4.6 M LiFSI + 2.3 M LiTFSI in DME) are reported, which can improve the cycling performance of Cu¦NMC622 cell [39]. However, their practical uses in commercial batteries are severely hindered because the high viscosities, leading to low ionic conductivity and ion mobility, difficult to wetting the separator and electrode mismatch with the currently battery manufacture as well as the increased costs. Carbonate-based electrolytes with higher ionic conductivity, better wetting ability, wide electrochemical stability windows and lower flammability have been used exclusively in almost all the commercial lithium-ion batteries. Nevertheless, they are highly corrosive to metallic Li, rendering exacerbate dendrite formation and shorten cycle life. Selecting certain additives that alternate the composition and structure of SEI may resolve the instability problem of metallic Li in carbonate electrolyte, improving the limited lifetime of the lithium metal batteries.
https://doi.org/10.1016/j.cej.2021.131880_p1_4 | Herein, we report that the coulombic efficiency and stability of Li anode can be significantly improved by self-protected highly uniform and mechanical strength SEI layer which is in situ formed by simply add a certain amount of solvent. VEC is a kind of electrolyte additives which can effectively protect graphite anode but the effects on the Li anode has rarely been reported [40], [41]. The optimal VEC as an additive can significantly alter the interfacial reactions of Li anode in carbonate electrolyte. VEC with a higher HOMO and lower LUMO [42], more easy to reduce during cycling [43]. In addition, the double bond has high activity, which can be employed for polymerization reaction to form polymer network. Therefore, VEC as a sacrificing material can prohibit the Li salts and solvent (EC/DMC) decomposition, and further free radical reaction of VEC decomposition products form a self-protected, mechanical strength and compact SEI film. Compared to the normal carbonate electrolyte, the electrochemical performance of Li anode in the VEC added electrolyte shows significant improving, demonstrating long-term cycling approaching 1000 h in Li¦Li symmetric cell with constant and smooth polarization curves, and high coulombic efficiency of the Li¦Cu cells. Excellent performance in both cycling stability and rate capability were also demonstrated in the lithium metal full cells and anode-free cells.
https://doi.org/10.1016/j.cej.2021.131880_p2_2 | The Li plating/stripping behavior of Li metal anode was investigated first by using a galvanostatic electrodeposition method in 1 M LiPF6 EC/DMC electrolyte (normal electrolyte) with the different volume fraction of VEC additives. The lithium plating areal capacity was fixed to 1.0 mAh cm−2 for all the tested cells and the results shown in Fig. 1. At a current density of 0.5 mA cm−2, the cell using VEC additives electrolyte exhibit high initial coulombic efficiency, i.e. 95.3%, 96.3%, 95.2% and 94.3% for VEC − 5, VEC − 10, VEC − 15, and VEC − 20, respectively (Fig. 1a), compared with only 88.7% for the normal cell. Furthermore, the normal cell assembled shows prominent and irregular fluctuations during Li plating/striping with low coulombic efficiency, rapid failure after about 90 cycles. In contrast, a significant improved can be observed in the VEC additives electrolyte, especially the VEC − 15, the coulombic efficiency is still remained above 94.3% after 150 cycles, indicating high reversibility of Li plating/stripping. When increasing the current density to 1 mA cm−2, VEC − 15 still shows consistently stable and high coulombic efficiency of 95.5% after 100 cycles, while the normal cell degrades rapidly after only 60 cycles. These results imply that the VEC additives enable to improve the stability of the SEI layer, minimizing the direct contact of Li metal with electrolyte and promoting reversible Li plating/stripping. The coulombic efficiency dose not improved too much when the VEC volume fraction increased to 20%, which might ascribe to the high volume fractions of VEC increase the viscosity of the electrolyte, lowering the conductivities of the electrolyte (Fig. S1). The effect of stable SEI formation can also be certified by the reduced cell polarization during the Li plating/stripping. The nucleation and plateau over potential are employed to evaluate the procedures of Li nucleation and growth. Obviously, the nucleation voltage of Li in VEC-15 based electrolyte is much lower (~40 mV) than that of in the normal electrolyte (~360 mV) at 1 mA cm−2 (Fig. 1c, Fig. S2). The large polarization of normal cell is due to a highly resistive SEI layer increases the ion and electron diffusion resistance, generating high nucleation barrier for Li deposition and follow-up Li dendrite growth. While the VEC electrolyte exhibits a lower hysteresis is attributed to lower internal and charge transfer resistance resulting from the stable SEI layer [44]. The Li¦Cu cell cycled at higher current density of 2 mA cm−2 with 2 mAh cm−2 are shown in Fig. S3. The coulombic efficiency in the normal electrolyte decreases dramatically as cycling progresses, the cell failed after 40 cycles. In comparison, the cell demonstrates much improved cycling performance in VEC-15 electrolyte, maintaining a coulombic efficiency of more than 90% over 80 cycles. Impressively, even the current density and deposition capacity was increased, the cell still show improved and stabilized performance in VEC-15 compared with that in normal electrolyte. The detailed voltage versus capacity profile in these two electrolyte were also compared. The overpotential for the initial electrochemical plating and stripping of lithium was much higher in the normal electrolyte than in the VEC-15 (Fig. S3b and c), indicating large barrier nucleation for lithium ions. The improved cycling performance at high current density and areal capacity is ascribed to the generation of a stable SEI and high reversible plating/stripping of Li in VEC-15 electrolyte.The exchange current density J0 values, calculated from the corresponding Tafel plots (Fig. 1d), can reflect the interfacial properties between the electrode and electrolyte components. The exchange current density for Li plating/stripping from electrolyte to the electrode surface in the VEC-15 is 0.65 mA cm−2, which is about three times higher than what is achieved in the normal electrolyte (J0 = 0.27 mA cm−2), indicating a fast mass transfer kinetics. In a low over potential region, the current density is governed by charge transfer between electrode and redox species, confirming the low surface diffusion barrier imparted by the VEC additive contribute in the SEI layer [45].
https://doi.org/10.1016/j.cej.2021.131880_p2_4 | To further investigate the effective the of VEC electrolyte additive, the voltage hysteresis of Li plating/stripping and the cycling stability with and without electrolyte additive has been examined in symmetric Li¦Li cells under a current density of 0.5 mA cm−2 and fixed with a capacity of 1 mAh cm−2 (Fig. 1e and 1f). The plating/stripping voltage of the electrode with normal electrolyte increases with cycling depth. In the early cycles, around the 50 cycles (200 h), over-potential of approximately 60 mV was observed. This over-potential increased to 170–180 mV after 100 cycles and short-circuits after 500 h (Fig. S4), which can be ascribed to the continuous consumption of electrolyte and the accumulation of thick SEI, increase the migration resistance of Li ions at the electrode interface. In contrast, the cell assembled with VEC-15 electrolyte displayed much-improved cycling performance, offers a consistent, stable and low voltage hysteresis around 50 mV during the whole cycling lifetime and no voltage fluctuation were observed even after 1000 h. These results indicate the reversibility of utilizing the Li metal below the stable SEI layer. Electrochemical impedance spectroscopy (EIS) was further tested for the symmetric cells. (Fig. 1g and 1 h) show the evolution of Nyquist plot for symmetric cells with different electrolyte resting for the first 96 h, providing the evidence of chemical stability of the SEI layer. From 0 − 96 h, the VEC-15 cell shows a lower and much more stable resistance, while the cell with the normal electrolyte increase dramatically. This clearly demonstrates the formation of a stable SEI layer with VEC additives, which, in turn, prevents the direct contact and parasitic reactions of the electrolyte with Li. In contrast, the resistance of normal cell increased, which indicates the continuous side reaction between the bare lithium and electrolyte on the account of the unstable SEI formation.
https://doi.org/10.1016/j.cej.2021.131880_p2_5 | The lithium deposition process was monitored under optical microscopy using homemade transparent Li¦Cu cell. In normal electrolyte, the uneven surface appeared after applying a current density of 1 mA cm−2 for 360 s (Fig. 2a, Video S1). This surface became huge “mossy” clusters after the 1800 s as the deposition capacity increased. A completely different phenomenon was observed in the electrolyte with VEC-15 (Fig. 2b, Video S2). At the very beginning of the deposition with the same current density, the dim surface of the substrate should be the SEI formation including oligomers and more dense Li deposition which covered the Cu foil uniformly, decreasing the reflectively to light, during the whole process, no cluster formation was observed even after 1800 s, demonstrating Li was homogeneously deposited on the substrate. To obtain more insightful information, Li metal morphology evolution after different plating/stripping cycles in a Li¦Cu cell was studied by SEM. In normal electrolyte, lithium dendrites with a typical diameter of several hundred nanometers were observed after 1st deposition at 1 mA cm−2 (Fig. 2c). After 10th and 50th deposition, the Li dendrites proliferation with the similar needle-like morphologies (Fig. 2d, e). These needle-like Li dendrites increase the contact area with electrolytes, resulting in parasitic interfacial reactions which in turn to decrease the coulombic efficiency and even penetrate through the separator, causing cell short circuit and safety issues. While with the VEC-15 electrolyte, the two-dimensional planar morphology of Li instead of dendrites were observed after 1st, 10th and 50th deposition (Fig. 2g–j, low magnification SEM image shown in Fig. S5). Notably, the Li deposition is more compact and denser with VEC-15 electrolyte (Fig. S6). After 10th and 50th cycles, the thickness of the dead Li increased from 46 to 83 µm in the normal cell, while for the cell with VEC additive, the thickness is only 50 µm after 50 cycles (Fig. S7). This indicates that less dead Li formed during the plating/stripping process. These results substantiate that the Li deposition can be reshaped to a dendrites-free behavior in VEC-based electrolyte.
https://doi.org/10.1016/j.cej.2021.131880_p2_7 | To disclose the underlying mechanism about the interface stabilization for VEC-based electrolytes, the chemical composition of the SEI layer generated after 1st and 10th Li deposition was first investigated by XPS as shown in Fig. S8 and Fig. 3. For the Li cycled in normal electrolyte and VEC-15 electrolyte, both spectra showed peaks at almost identical positions, but the peak component ratio were different. In the C 1 s branches (Fig. 3a and 3d), peaks at 290.0, 288.5, 286.0, and 284.8 eV are assigned to the Li2CO3 [46], ROCO2Li [47], C–O, and C–C bonds, respectively [48]. The carbon- and oxygen-containing peaks are attributed to the decomposition of both VEC and EC/DMC. According to the C 1 s profile of the VEC-15 case (Fig. 3d and Fig. S6d), the C-C bond was more pronounced with respect to other peaks when compared with that of the normal counterpart (Fig. 3a and Fig. S8a), even though VEC also have carbonyl groups, the intensities of other oxygen-containing peaks were lowered substantially. This observation may because the decomposition of VEC form radical to further polymerization, which could improve the stability of SEI layer, and in turn weakens the decomposition of EC/DMC. In the F 1 s branches (Fig. 3b and 3e), the peaks appeared at 689.6 eV, 687.0 eV and 684.6 eV corresponding to LixPFyOz, LixPFy and LiF bond, respectively [49]. All of these come from the decomposition of LiPF6. Comparing the P2p branch, it is strange that no signal after first deposition in normal electrolyte, we believe that this may due to the low content of P element. It can be observed that both F1s and P2p bare spectrum show a high noise, indicating the low content. However, after 10 cycles, addition to LixPFy, LixPFyOz compounds are also observed in VEC electrolytes, that might attributed to the exist of VEC helps LiPF6 and its decomposition products, such as POF3 proceed further reaction (POF3 + ne− + nLi+ → LiF↓ + LixPFyOz↓) to form LixPFyOz and LiF compound [50]. With regard to the atomic composition in the SEI layer, the atomic portion of C increased while that of O, P, and F decreased when VEC used as an additive (Fig. 3g). The XPS results demonstrate that the VEC additives suppresses the decomposition of EC/DMC and alters the composition of the SEI layer by its precedent participation in SEI formation. In VEC added electrolyte, the component ratio of Li2CO3 and LiF is relative high in the SEI layer, which may improve the ionic conductivity of SEI layers. Besides the inorganic compounds, more organic compounds are found in the SEI from the VEC-15 electrolytes. This is probably because VEC as a sacrificing material, decomposing through ring opening and radical polymerization consequently form oligomer products, which is good to form a mechanical strength SEI layer on the Li anode surface. Here, we have to mention that the polymerization reaction should not always present due to the limit amount of VEC, which in turn will not increase the internal resistance of the cell. This SEI layer is flexible and adheres well on the Li surface due to the polymer rich components, and it can suppress nonuniform growth of the Li layer and sustain higher surface tension during the Li deposition process. The corresponding elements in the SEI layers during cycling have been further confirmed with Energy dispersive X-ray spectroscopy (EDX) measurements (Fig. S9 and S10). After 10 cycles, as compared to P (1.9%), F (10.6%), O (69.1%) and C (18.4%) measured in the SEI layer formed in normal electrolyte, lower contents of P (1.5%), F (5.6%), O (67.4%) and higher C (25.5%) elements are detected in the SEI formed in VEC-15 electrolyte, implying the polymer dominant SEI layer, which is ascribed to a significant participation of VEC into SEI formation, and the lower content of P and F suggesting the mitigated side reaction with the presence of VEC additive.
https://doi.org/10.1016/j.cej.2021.131880_p2_9 | To further understand the suppressing decomposition effect of VEC additive in the electrolyte, gas evolution of Li¦Cu cell with different electrolyte have been test during cycling by online continuous flow differential electrochemical mass spectrometry (DEMS). As shown in Fig. 4, the cells were rest for 12 h at OCV, then plating and stripping at 0.5 mA cm−2 with a capacity of 1 mAh cm−2. The m/z = 28 corresponding to CO, which was already generated in the OCV period in both cell. Fig. 4a show the Li¦Cu cell with normal electrolyte, H2 (m/z = 2), POF3 (m/z = 104), CO or C2H4 (m/z = 28, 27), CO2 (m/z = 44) and CH4 (m/z = 15) are generated during Li plating of the first cycle, and these signal disappeared in second cycle and found again in third and fourth cycle, resulting from the unstable SEI film formation and the newly deposited Li react with the electrolyte, causing the gas evolution. When the cell cycled with VEC additives, the gas evolution was greatly suppressed. Only H2 was observed during the first cycle, due to a more electrochemical stable and dense SEI layer formed on the surface of Li metal, serious gas evolution are suppressed. In the third cycle, in addition to the above-mentioned gas evolution, C4H6 and C2H5CHO were observed, which comes from the decomposition of VEC. Nonetheless, the gas evolution are much less than the cell with normal electrolyte, and all of these signals disappeared in the rest of cycles. These results demonstrate that the VEC additive dramatically reduces the gas evolution, because of the in-situ formed highly uniform and mechanical strength SEI layer on Li metal surface, prohibit the further reaction between Li anode and the electrolyte, suppressing electrolyte decomposition, and maintains stability of the anode during cycling, thus inhibiting later-cycle SEI formation and leading to greatly improved cycling stability.
https://doi.org/10.1016/j.cej.2021.131880_p2_11 | During the experiments, we found that the electrolyte with VEC additives turned from transparent colorless to black after a few weeks, as shown in Fig. 5a, even without charge/discharge. Moreover, when the electrolyte consists of 1 M LiPF6 with pure VEC, the colour changes in short time as shown in Fig. S11a (all the samples were storage in glovebox at room temperature). However, this phenomenon was not observed in pure VEC solvent (Fig. S11b), normal electrolyte, even the VEC-15 electrolyte without LiPF6 salt (only 15 vol% VEC in EC/DMC) (Fig. 5b). Cyclic voltammogram (CV) measurements were further carried out on Li¦Cu cell at 0–2 V by using 1 M LiPF6 in pure VEC to certify the reaction of VEC when Li salt exist. As shown in Fig. S12, very small reductive current starts from 1.34 V and 0.7 V which disappeared at 2nd and 3rd cycle, we attribute these peaks to the decomposition of VEC. The reduction peak around 0.5 V is attributed to the under-potential deposition of Li [51], which is independent of VEC. This is further indicating LiPF6 salt will affect VEC stability, more discussion will provide in the following. The colour changed VEC-15 electrolyte was used to investigate the effect of the electrochemical performance. It is interesting that the cell still shows very high coulombic efficiency (Fig. S13) and low polarization voltage (Fig. S14), even better than the fresh VEC-based electrolyte. In order to identify the composition of aged electrolyte, different electrolyte without electrochemical test is characterized by NMR and ATR-FTIR. (Fig. 5c to 5e) and Fig. S15 to Fig. S16 are 19F and 31P NMR spectrum, both of this two element spectrum confirm the existence of POF3 in three samples, which most probably come from the decomposition of LiPF6. Fig. 5f and Fig. S17 show 13C NMR spectrum, the spectrum of aged VEC-15 shows additional detectable intensities in the region between 55 and 52 ppm, which can be assigned with a high probability to polymer chains of different lengths and, perhaps some Oligo-vinyl ethylene carbonate formed. This may because VEC is easier to react with the decomposition products of LiPF6, suppress the subsequent reactions between POF3 and EC/DMC, which is consistent with the EDX and XPS results. The electrolyte without VEC, fresh electrolyte with VEC and electrolyte with VEC after few weeks has also been characterized by ATR-FTIR, the obtained spectrums are shown in (Fig. 5g and 5 h), divide into two major spectral region of VEC added electrolyte, 700–2000 cm−1 and 2000–3200 cm−1. A very weak peak at 3094 cm−1 is the unique asymmetric stretch of the vinylene group = CH2 in VEC in spectra of two. Colour changed VEC-15 has strong new features in the C-H stretching region, especially in the region near 2960 and 2860 cm−1, indicates that there is a mixture of aliphatic methylenes (−CH2−) and methyl (−CH3) groups in the colored electrolyte. The features at 3000 and 2930 cm−1, common to all spectra in Fig. 5h, corresponding to the methylenes (−CH2−) asymmetric and symmetric modes in a saturated heteroatom cyclic ring, e.g., in EC, VEC. It is noted that the aliphatic methyl (−CH3) intensity increase in VEC added electrolyte, suggesting the VEC additive reacted with or decomposed in the electrolyte and more −CH3 groups were produced. The strong and broad carbonyl peak at about 1760 cm−1 could be attributed to lactone of EC and VEC in spectrum of VEC added electrolyte, which split into two peaks and a new peak appears at 1726 cm−1, and also the peaks at 910 cm−1 split to two peaks after few weeks, indicate VEC decomposed, and the peaks have shift because of the effect of carbon double bond. The intensity of peaks at 1410–1370 and 1480 cm−1 decrease, which attribute to methenyl (−CH-) and saturated methylene, other peaks at 1456 cm−1 becomes clearly means cycloalkane exists in the electrolyte. According to the analysis of FTIR, there is a possible that after few weeks, some long-chain polymers or cycloalkane is produced through the polymerization of VEC decomposed products, which is consist with the NMR result.
https://doi.org/10.1016/j.cej.2021.131880_p2_13 | The LiPF6 in organic solvents decomposed to form strong Lewis acids of PF5 and POF3 when trace water existed, which was used as a common cationic polymerization initiator [52], [53], acts as catalysts, inducing the ring-opening reaction [54], [55], causing EC decomposition and finally the cell degradation. When VEC used as an electrolyte additive, with the increased activity by the double bond, VEC is easy to catalysts by Lewis acids, induces the free radical reaction and polymerization (Fig. 6a and b), which in turn prohibit the decomposition of EC and DMC. The reductive decomposition of VEC has been calculated with B3LYP/6-311G (d, p) methods. The initial possible products were studied by Chen’s group [56], formation of the radical anion A1 (LiO2CHOCH2CH(CH = CH2)) results in much more energy releasing, thus, in this simulation, we start from A1, butadiene as the monomer to repeated addition reaction with A1, which was detect in the DEMS characterization. The possible termination ways of radical anion A1 are shown in Fig. 6c and Fig. S17. From A1 to A5, the thermodynamically are not very competitive as shown by their Gibbs free energies of reactions, but still show the possibility, especially, once the long chain radical anion formed, it is expected that the probably barrier- free to form polymers and Li2CO3. The potential energy surface and Gibbs free energy surface profiles are shown in Fig. S19. The intermediate state characteristic of A1 to A5, the most stable products among the involved reactions is the P4 and P5, due to the lowest Gibbs free energy, generates a macromolecular. The Gaussian calculations are in good agreement with the FTIR, NMR and XPS results. Based on above analyses, we can believe that VEC as a sacrificing material contribute to the formation of stable SEI, change the composition, relative concentration and distribution of the organic and inorganic compounds of the SEI layer. The different long-chain oligomer or macromolecule and the relative high content of Li2CO3 and LiF perform the key function to stabilize Li metal and optimize the morphology of Li during the cycling process.
https://doi.org/10.1016/j.cej.2021.131880_p2_15 | The superiorities of self-protected SEI were further validated through full cell testing. Full cells using Li metal anode coupled with LiFePO4 (LFP) or LiNi0.8 Mn0.1Co0.1O2 (NMC811) cathode were assembled with normal electrolyte or with VEC additive. The cycling stability and the rate capability were studied and compared in Fig. 7. The cycling stability was tested at 0.1C for the first three cycles, then cycled at 0.5C (1C = 140 mA g−1). The initial charge/discharge capacity is about 150/148.1 mAh g−1, corresponding to a high ICE of 98.7%, in the VEC-based electrolyte, which is higher than that in normal electrolyte (142.4/136.1 mAh g−1, ICE = 95.5%). After 100 cycles at 0.5C, the VEC-15 full cell was very stable and the coulombic efficiency further increased above 99%. On the contrary, the full cell with normal electrolyte shows obviously capacity decay and the coulombic efficiency is only 92.8% after 100 cycles. The rate capabilities of the different full cell were tested at various C rates from 0.1C to 5C and the results shown in Fig. 7d. The rate performance of full cell with VEC additive is much better than the full cell with normal electrolyte. Fig. 7e shows the SEM image of Li foil cycled in the normal electrolyte, in which the Li foil surface was corrosion and porous structure has been observed. On the contrary, for the VEC-based electrolyte, a smooth surface of Li metal was maintained because of the stable SEI layers.
https://doi.org/10.1016/j.cej.2021.131880_p2_17 | The anode free Cu¦NMC811 cell has also been tested to confirm the high stability of SEI film with VEC additives. (Fig. 8a and b) show the first three charge/discharge curves of these anode free cell at 0.1C with different electrolyte. Obviously, the capacity decayed rapidly in normal electrolyte even just three cycles due to the dead Li formation. The lithium is limited and only comes from the cathode side and electrolyte, depleted fast within 20 cycles in normal electrolyte. On the contrary, the charge/discharge curves overlapped very well in VEC-15 electrolyte with a high initial coulombic efficiency of 92.5%. Based on our knowledge, this is the first time get such high ICE for anode-free cell with NMC811 using carbonate-based electrolyte. The cell polarization is also reduced in VEC added electrolyte in comparison to the cell with normal electrolyte. As shown in Fig. S20, from the 5th, 10th, 20th charge/discharge curves, the lithium deposition potential increased dramatically in normal electrolyte which is certificated by the shoulder of the charge profiles at the beginning, because of the accumulated dead lithium significant increase the Li ion diffusion resistant. However, the shape of the charge/discharge curves still maintained very well in VEC-15 based electrolyte, and after 20 cycles the capacity retention is 62.7% (based on the first cycle at 0.5C). Even after 50 cycles, there are still active lithium exist, and the average coulombic efficiency is 97.3%. In order to analysis the difference of the cycling performance, we disassembled the anode-free cells until it failure to characterize the morphology of the lithium deposited on the Cu foil. As shown in Fig. 8e and 8f, a lot of dendritic like dead lithium were observed on the Cu foil which is obtained in normal electrolyte, while, in the VEC-15 based electrolyte, the lithium deposited with large particle size around 5–10 µm and still stick on the Cu foil. Moreover, the anode-free cell cycled in a wide voltage range of 3–4.4 V and various charge/discharge rate were also tested and compared as shown in Fig. S21. When the anode-free cell charged at 0.1C and discharge at 1/3C, a higher capacity retention ratio of 69.2% (based on 1st cycle) after 20 cycles has been obtained, however the average coulombic efficiency decreased to 95.9% after 50 cycles. The higher capacity retention but lower average coulombic efficiency could attribute to several reasons. Lithium deposited under a lower current rate at 0.1C (corresponding to charge process of the anode-free cell), decreasing the nucleation potential and benefit for uniform lithium deposition which can increase the reversibility of the limited lithium. However, the wider range voltage during charge/discharge can cause electrolyte decomposition and parasitic reaction, thus decreasing the average coulombic efficiency. The results obtained in this anode-free cell is comparable or even better than that achieved in high concentrated electrolyte or bisalts electrolyte (Table S1). Further improve the anode-free cell performance can be conducted by applied pressure and increase the temperature during cycling, which can improve the lithium metal growth morphology [57], [58]. The higher capacity with better stability observed for the full cell with VEC-15 electrolyte can be attribute to the high stability of lithium metal anode. The greatly improved cycling performances in different full cells demonstrate the high stability of lithium metal enabled by self-protected solid-electrolyte-interphase.
https://doi.org/10.1016/j.cej.2021.131880_p3_2 | In summary, VEC additive effects on the stable and uniform deposition of Li metals were comprehensive studied. The VEC additive is easier to react with LiPF6 and its decomposed products, which further induced ring open reaction and free radical polymerization of VEC, as a result, the side reaction between lithium and EC/DMC was prohibited, as confirmed by XPS, NMR and FTIR. A long chain and cycloparaffin polymer film spontaneously form self-protected SEI layer, which prevents the direct contact and parasitic reactions of the electrolyte with Li, reduce the gas evolution and regulate the lithium deposition behavior to dendrites-free structure during Li plating/stripping processes. Thus, a stabilized Li+ mass/charge transfer through the Li/electrolyte interface, which brings greatly improved Li plating/stripping ability. The performance of Li¦¦LFP and Cu¦NMC811 cells with VEC additive demonstrate significantly improved cycle performance compared with the cell using normal electrolyte. This study demonstrated that the self-protected SEI film can greatly improve the stability of Li mental anode in carbonate-based electrolyte and shows practical application prospect of Li mental anode for high-energy batteries.
https://doi.org/10.1016/j.cej.2021.132025_p1_2 | In recent years, compared with commercial lithium-ion batteries with liquid organic electrolytes, all-solid-state lithium batteries (ASSLBs) have received much more attention due to their tremendous markets in the next-generation renewable energy storage systems including electric vehicles and wearable or implantable electronic devices [1], [2], [3]. In the interior of ASSLBs, the solid-state electrolytes (SSEs) serve as not only separators but also ion conductors, which greatly influence the electrochemical performance of batteries. Commonly, the SSEs consist of inorganic SSEs (ISSEs) and solid polymer electrolytes (SPEs) [4], [5], [6]. ISSEs can afford Li+ ions by self-reliance, and the Li+ ions can be transported quickly by hopping along lattice vacancies. Therefore, the ISSEs are known as fast ion conductors (>10-4 S cm−1), apart from other inherent merits such as high mechanical strength and thermal stability [7]. Nevertheless, the commercial application of ISSEs is largely impeded because of interfacial incompatibility between electrolytes and electrodes [8]. The annoying interfacial issues and internal stresses during charge–discharge process are extremely detrimental to the specific capacity and cycling performance of batteries, which still have not been effectively tackled with up to now. Compared with ISSEs, the SPEs prepared by mixing polymer matrixes with lithium salts own excellent flexibility, high chemical stability and satisfactory compatibility with electrodes, thus becoming a more proper candidate applying to ASSLBs [9], [10], [11]. The ionic migration in SPEs is mainly dependent on the coordination interactions between ions and functional groups from polymer chains [12], [13]. It cannot be denied that the one notorious drawback of SPEs is low ionic conductivities especially at room temperature (≤10-5 S cm−1), far away from the standard of practical requirement [14], [15]. In order to get out of this dilemma, tremendous efforts have been paid by researchers from the global in these years.
https://doi.org/10.1016/j.cej.2021.132025_p1_3 | Hitherto, poly(ethylene oxide) (PEO) as the typical semi-crystalline polymer has been the most extensively studied polymer hosts as SPEs due to easy fabrication and outstanding lithium solvation properties [16]. The long-range migration of lithium ions (Li+) in PEO films are realized by solvating and coordinating with EO units (Li+…EO), and then hopping along molecular chains. Nevertheless, the high crystallization of PEO is against the mobility of chain segments, which finally result in inferior ionic conductivity at low temperature. In order to restrain the crystallization of PEO, two approaches have been prevailingly accepted and adopted by researchers. The one is to simply add plasticizers or nanofillers into PEO films, such as succinonitrile and CeO2 nanowire/nanotubes [17]. The other is to functionally design PEO polymer chain segments, for example grafting PEO short chains onto other polymer frameworks, and constructing PEO-based interpenetrating network by cross-linking polymers [18]. No matter which one method is selected, the enhanced mobility of chain segments always has to make a trade-off with mechanical integrity of polymer electrolytes. Thus the achievement of ionic conductivity for the PEO based SPEs still cannot satisfy practical requirement for ASSLBs at present [9], [10], [11], [19].
https://doi.org/10.1016/j.cej.2021.132025_p1_4 | Carbonyl-based polymers are also constituted by oxygen-containing functional groups but have visibly distinct molecular structures with PEO-based polymers, which have become hot research topics recently in organic electrode materials and polymer electrolytes for lithium batteries [20], [21], [22], [23], [24], [25], [26]. In the terms of SPEs, it has been confirmed that the coordination structure of Li+…O = C is more favorable than that of Li+…EO [13], [27], [28], [29]. Unlike the case in the ether groups, the carbonyl groups have weaker coordination interactions with Li+ ions which makes ion bonding coupling/decoupling much more easy, thus ensuring a rapid ion migration. Besides, the carbonyl groups also possess strong solvation of lithium salts due to high dielectric constant. These unique traits predict that the carbonyl-based polymers are fairly proper candidates as SPEs for high-energy-density lithium batteries [30].
https://doi.org/10.1016/j.cej.2021.132025_p1_5 | At present, the carbonyl-based polymer electrolytes are researched mainly based on aliphatic polyesters with ester groups and polycarbonates with carbonate groups, for instance poly(vinylene carbonate) (PVC), poly(ethylene carbonate) (PEC), polycaprolactone (PCL), and poly(β-propiolactone) (PPL) etc. [9], [22]. And the related investigations have confirmed that this class of polymer electrolytes showed characteristic advantages in ionic conductivity, lithium ion transference number (tLi+) and electrochemical stability. Cui and co-workers [31] presented a PVC-based polymer electrolyte with superior electrochemical window up to 4.5 V, so it could have good interfacial compatibility with high-voltage LiCoO2 cathode. Fan et al. [32] prepared PEC-based composited polymer electrolytes which showed high ionic conductivity (3.5 × 10-4 S cm−1) and tLi+ of 0.83 at 25 °C. Apart from the carbonyl homopolymer based electrolytes, the carbonyl/ether-based copolymers are also developed as polymer electrolytes considering synergistic effect of these two functional groups [27]. For instance, Yoichi’s group [33] designed and studied ion-conductive property of P(EC/EO)-based polymer electrolytes by copolymerizing EO with CO2, and the results demonstrated that the coexistence of ether and carbonate groups significantly improved ionic conductivity of polymer electrolytes. Thus it is meaningful and urgent to further explore other kinds of novel carbonyl-based polymer hosts for advanced SPEs [34], [35], [36].
https://doi.org/10.1016/j.cej.2021.132025_p1_6 | As a kind of carbonyl groups, the ketone groups are also perfect conductors for Li+ ions. However, the polyketone-based polymers are rarely used for SPEs due to their poor solubility and high crystallinity [30]. Very recently, Mindemark et al. [21] tried to prepare poly(3,3-dimethylpentane-2,4-dione) polyketone-based SPEs which showed high tLi+ of 0.7 but limited ionic conductivity (10-7 S cm−1), thus leading to failures in battery performance. Herein, we firstly fabricated the ketone-containing poly(allyl acetoacetate) (PAAA) based polymer electrolytes through a handy UV photo-curing method. The synergistic effect of ester and ketone groups offered the prepared PAAA polymer electrolytes with high ionic conductivity (1.1 × 10-4 S cm−1) at 30 °C and wide electrochemical window (>4.8 V). What’s more, the PAAA SPEs still maintained good mechanical properties and showed excellent viscoelasticity due to unique coordination interactions between ester/ketone groups and Li+ ions. Accordingly, the PAAA polymer electrolytes possessed decent interfacial compatibility with both LiFePO4 and Li1.2Ni0.2Mn0.6O2 high-voltage cathode. And in the case of cooperating with PEO polymer electrolytes, the assembled symmetric lithium cells Li/PEO-PAAA-PEO/Li also experienced steady striping and plating behavior at the current density of 0.2 mA cm−2. We hope that this kind of ketone-containing PAAA polymers can offer new perspective for designing novel carbonyl-based polymer electrolytes for the advanced lithium batteries.
https://doi.org/10.1016/j.cej.2021.132025_p2_3 | The PAAA solid-state polymer electrolyte was prepared by a facile UV-curing method. The monomer allyl acetoacetate (AAA, 97%, Aladdin), crosslinker poly(ethylene glycol) diacrylate (PEGDA, Mn = 600 g/mol and 1000 g/mol, Aladdin), lithium bis(trifluoromethanesulphonyl)imide (LiTFSI, 99%, Macklin), and photoinitiator 1-hydroxycyclohexyl phenyl ketone (98%, Macklin) were mixed in a vial and stirred for 5 h to obtain a homogeneous precursor solution. Then the mixture solution was poured onto a Teflon plate and polymerized under 365 nm UV irradiation for 5 min. After that, the synthesized polymer electrolyte was further stored in vacuum oven for 24 h at 60 °C. The amount of crosslinker were 2 mol%, 3 mol%, 4 mol%, and 5 mol% relative to the monomer, respectively. The molar concentration of LiTFSI varied from 0.5 M to 3 M. The addition amount of photoinitiator was 2% by weight of the monomer and crosslinker.
https://doi.org/10.1016/j.cej.2021.132025_p2_5 | The PEO solid-state polymer electrolyte was prepared by a solution-casting method. 0.4 g poly(ethylene oxide) (PEO, Mw = 600 000, Aladdin), 0.12 g poly(vinylidene fluoride-co-hexafluoropropylene) (PVDF-HFP, Mw = 400 000, Macklin), and 0.2 g LiTFSI were added into 10 ml N, N-Dimethylformamide (DMF, > 99.9%, Merck) and stirred at 55 °C for 12 h to form a uniform and transparent solution. Then, the solution was casted onto a glass plate and dried in drying oven at 80 °C for 1 h to remove most of solvent, and the drying procedure was conducted again in vacuum oven at 60 °C for 24 h to evaporate total DMF.
https://doi.org/10.1016/j.cej.2021.132025_p2_7 | In this work, all of the assembled cells were belong to CR2025 type. For Li/SPEs/LiFePO4 cells, the LiFePO4 (LFP) cathode was prepared by mixing LFP with Super-P, and polyvinylidene fluoride (PVDF) in N-methyl pyrrolidinone (NMP) with a weight ratio of 7: 2: 1 to obtain uniform slurry. Then, the slurry was casted on aluminum foils and vacuum-dried at 120 °C for 24 h. The mass loading of positive material was about 1.3 mg cm−2. Additionally, the weight ratio of LFP, Super-P and PVDF was changed to 8: 1: 1 in order to prepare LFP cathode with high mass loading, i.e. 2.4 and 5.4 mg cm−2.
https://doi.org/10.1016/j.cej.2021.132025_p2_9 | 1H and 13C NMR test were performed by a JNMECZ400S (JEOL, 400 MHz) spectrometer using tetramethylsilane as the internal standard and d6-DMSO as the solvent. Fourier transfer-infrared (FT-IR) spectra were acquired via a BRUKER VERTEX 70 spectrometer. Raman spectroscopy was tested using a Renishaw 532 nm-invia spectrometer. The morphologies of polymer electrolytes and lithium anodes were probed using scanning electron microscope (SEM, Hitachi SU8010) and polarized-light microscopy (Leica DM2700P). The chemical composition of materials was analyzed by X-ray photoelectron spectroscopy (XPS, Thermo Scientific K-Alpha+). Rheology measurements were conducted on a TA DHR-2 rheometer with a 60 mm parallel plate at 80 °C. X-ray diffraction (XRD) patterns were acquired by Rigaku smartlab analyzer. Thermogravimetric analysis (TGA) was performed on a TA Q600 with the heating rate of 10 °C min−1 from 50 to 600 °C. Differential scanning calorimetry (DSC) was tested using a TA DSC 250 at the rate of 10 °C min−1. The mechanical properties of polymer electrolytes were recorded by an Instron 3300 machine.
https://doi.org/10.1016/j.cej.2021.132025_p2_11 | Electrochemical impedance spectroscopy (EIS) was measured by the Zennium X electrochemical workstation at the frequency ranging from 0.1 Hz to 1 MHz. The electrochemical stability window of polymer electrolytes was determined by linear sweep voltammetry (LSV) from 0 to 8 V (3 mV s−1) at room temperature. The lithium ion transference number (tLi+) was acquired by assembling symmetrical Li/polymer electrolytes/Li cells and testing through chronoamperometry at 60 °C, and the specific details were shown in the supporting information. The cycling performance of cells was tested on a LAND CT2001A testing system.
https://doi.org/10.1016/j.cej.2021.132025_p2_12 | The dielectric relaxation behavior of the PAAA and PEO polymer electrolytes could be evaluated using the following Eqs. (1), (2): (1) (2) where ε′ and ε″ represented the dielectric constant and dielectric loss, respectively; Z′ and Z″ were the real and imaginary impedance obtained from EIS experiment; ω was the angular frequency which could be calculated from ω = 2πf, where f was the applied field frequency; C0 denoted the geometrical capacitance obtained from C0 = ε0A/d, where ε0 was the permittivity of free space (8.85 × 10-12 F/m), A was the area of film, and d was the thickness of film, respectively [37], [38].
https://doi.org/10.1016/j.cej.2021.132025_p3_3 | Fig. 1a schematically showed the preparation process of the ketone-containing PAAA polymer electrolytes via a handy and effective UV photo-polymerization method. This synthesis process was environmental-friendly as none of any solvent was adopted. AAA and PEGDA acted as polymerized monomer and cross-linker, respectively. Thus the co-polymerized structures endowed the prepared PAAA polymer electrolytes with interpenetrating networks [11], [18]. The results of FT-IR spectra in Fig. S1 indicated that the co-polymerization between AAA and PEGDA had been successfully carried out considering the disappearance of characteristic peaks related to C = C double bonds at 1600–1650, 1409 and 988 cm−1, respectively [23]. In addition, the cross-linking ratio could even reach 86.3% for the PAAA polymer electrolytes in the absence of lithium salt (Fig. S2). As shown in Fig. 1b and Fig. S3, the prepared PAAA polymer electrolytes possessed fine film-forming property, high flexibility, good stretchability, and excellent adhesive capacity to stainless steel sheets. The superior adhesion property of films would be mainly attributed to plasticized effect of LiTFSI [39]. Due to the structure of ester/ketone groups, AAA monomer showed outstanding dissolving capacity for LiTFSI salt. As presented in Fig. 1c, as LiTFSI with different concentration (2 M, 5 M and 8 M) were mixed with AAA monomer respectively, the mixtures became yellow and transparent dispersion solution soon after rapid mechanical stir. Besides, the viscosity of solution gradually enhanced with increasing concentration of lithium salt. The maximum solubility of LiTFSI in AAA monomer could reach up to 8 M. The results of 1H NMR spectra confirmed that the photo-polymerized reaction of AAA was able to accomplish successfully and the polymerized AAA showed unique and strong adhesive property which would be beneficial to solid–solid interfacial contact (Fig. S4). The flammability test was conducted in Fig. 1d to assess the difference of thermal stability between commercial PP separator and the PAAA film. Upon approaching to fire for 1 s, the PP separator immediately shrunk and lost its original shape. By contrast, the PAAA film exhibited better structural stability and flame retardancy, and was able to endure continued exposure to fire for at least 20 s without distinct structural deterioration. Download : Download high-res image (560KB)Download : Download full-size image Fig. 1. (a) Schematic illustration for the preparation process of the PAAA polymer electrolytes. (b) Optical photographs of the PAAA polymer electrolytes. (c) Optical photographs for AAA solutions before (the left) and after (the right) dissolving LiTFSI salt with different concentration. (d) Optical photographs of PP separator and PAAA film during ignition. (e) Storage modulus (G′), loss modulus (G″), and complex viscosity versus angular frequency for the PAAA films at 80 °C.
https://doi.org/10.1016/j.cej.2021.132025_p3_4 | Dynamic mechanical analysis (DMA) was carried out to evaluate viscoelastic property of the PAAA polymer electrolytes. As shown in Fig. 1e, the PAAA electrolytes performed non-linear viscoelastic behavior with the increase of angular frequency. And the corresponding elastic/storage modulus (G′) was observed to be more dominant than the viscous/loss modulus (G″), indicating that the PAAA polymer electrolytes were in solid-like and elastic state, reaching at the criteria as SPEs [40], [41], [42]. Additionally, the G″ showed a more fast increment than the G′ with the variation of angular frequency, reflecting the gradually improved viscosity of this system. The impressive viscoelastic characteristic of the PAAA polymer electrolytes was in favor of good interfacial contact with electrodes, and also showed promising potential in the application of flexible electronic devices.
https://doi.org/10.1016/j.cej.2021.132025_p3_6 | It was regretful that AAA monomer tended to react with active lithium metal, which was a common phenomenon existing in liquid batteries (Fig. S5) [43], [44]. In order to avoid corrosion reaction between the PAAA polymer electrolytes and lithium anodes, the reduction-tolerant PEO electrolytes were selected and used for shielding layer when assembling cells, as schematically shown in Fig. 2a. Polarized-light microscopy (PLM) was utilized to confirm the shielding effect of PEO electrolytes (Fig. 2b-d). Fig. 2b indicated that the fresh Li metal had a clear surface with metallic luster. However, the Li anode disassembling from the cycled Li/PAAA/Li cell in Fig. 2c showed a contaminated and black morphology due to the annoying corrosion reaction. In sharp contrast, the cycled Li anode deriving from the Li/PEO-PAAA-PEO/Li cell maintained lustrous and smooth surface just like the fresh Li metal (Fig. 2d). Such results powerfully indicated that the introduction of PEO electrolytes could effectively provide shelter for the PAAA electrolytes, and the more in-depth details would be discussed in the following section. Download : Download high-res image (689KB)Download : Download full-size image Fig. 2. (a) Schematic view of a Li/PEO-PAAA/LFP cell. PLM images of (b) fresh Li foil, and cycled Li electrode disassembling from (c) the Li/PAAA/Li cell and (d) the Li/PEO-PAAA-PEO/Li cell; Insets are optical photographs of corresponding Li metals. SEM images of (e) the PAAA and (f) PEO films. (g) The cross-sectional PLM images of the LFP cathode and PAAA film (the left) and the PAAA and PEO films (the right). (h) XRD patterns, (i) DSC curves, and (j) stress–strain curves of films.
https://doi.org/10.1016/j.cej.2021.132025_p3_7 | The SEM images of the PAAA and PEO films exhibited smooth and even morphology in Fig. 2e and f. It seemed like that the hierarchical structure of polymer electrolytes did not have a great effect on intimate interfacial contact. As observed from the cross-sectional views of PLM in Fig. 2g, the PAAA electrolytes were able to tightly adhere to LiFePO4 cathode and PEO electrolytes due to unique strong adhesivity. The X-ray diffraction (XRD) patterns could reflect the crystallinity of polymers, and the XRD spectra of PAAA and PEO electrolytes were shown in Fig. 2h. Due to the semi-crystallinity property, the PEO films showed two obviously sharp diffraction peaks at 2θ = 19.5 and 23.5°, respectively [45]. Noticeably, different from the PEO, the PAAA films displayed a broad diffraction peak at 2θ = 19.8°, which meant that the structural alignment of PAAA polymer chains was amorphous. As we all known, the relaxed polymer chains were beneficial to fast movement of molecular segments, thus further promoting ion migration in polymer electrolytes [46]. The amorphous phase of the PAAA electrolytes was also confirmed by the results of differential scanning calorimetry (DSC, Fig. 2i). There was no additional phase transition temperature in DSC curves for the PAAA films except for a glass transition temperature (Tg) at −46.5 °C. By contrast, the PEO films demonstrated a typical melting temperature (Tm) at about 47.0 °C. Additionally, it could be observed that the Tg of PAAA was higher than that of the PEO, and the main reason should be ascribed to different chains length for the PAAA and PEO polymers. Thermal properties of the PAAA and PEO films were characterized by thermogravimetric analysis (TGA) as shown in Fig. S6, and the results revealed that both the two films possessed excellent thermal stability.
https://doi.org/10.1016/j.cej.2021.132025_p3_8 | Mechanical properties of polymer electrolytes were measured and evaluated by the stress–strain curves in Fig. 2j. The PAAA and PEO polymer electrolytes exhibited tensile stress of 0.02 and 0.15 MPa, respectively, obviously lower than that of the corresponding P-PAAA and P-PEO films (0.10 and 3.54 MPa, respectively). Noting that the P-PAAA and P-PEO films represented the films were prepared without the addition of lithium salt. The reduced tensile strength was ascribed to plasticizing effect of lithium salt which would also have an impact on tensile strain. For the PEO films, the plasticizing effect of salt deteriorated tensile strain as well, and the corresponding strain at the yield point reduced from the 3.54% of P-PEO film to the 0.14% of PEO film. However, different from the polyether-based electrolytes, the PAAA electrolytes showed abnormal increased elongation at the yield point (66.0%), which was almost 6 times higher than that of the P-PAAA films (11.7%). The decent flexibility of PAAA polymer electrolytes could also be verified from the result of Fig. 1b. Compared with PEO-based electrolytes, the abnormal mechanical behaviors in PAAA systems might be attributed to unique coordination interactions between Li+ ions and ester/ketone groups [47].
https://doi.org/10.1016/j.cej.2021.132025_p3_10 | Ionic conductivity of polymer electrolytes was an important performance parameter and was researched via electrochemical impedance spectroscopy (EIS). As seen from Fig. 3a and Fig. S7a, the ionic conductivities of the PAAA electrolytes were positively related to temperature and concentration of lithium salt, reaching the maximum value (3.0 × 10-3 S cm−1) in the case of 80 °C and 3 M LiTFSI. Considering the film-forming property, the maximum addition of LiTFSI was 3 M during the preparation of PAAA polymer electrolytes (Figs. S8 and S9). It was worth noting that the ionic conductivities of the PAAA electrolytes would continuously increase with salt concentration varying from 0.5 M to 3 M, totally different from the typical PEO-based electrolytes which would possess the maximum conductivity at special salt concentration [33]. Apparently, the underlying reason was due to the distinct functional groups between the PAAA and PEO electrolytes. Besides, the effect of crosslinker (namely PEGDA) on ionic conductivity was also studied, and the results showed that the ionic conductivities of electrolytes would increase with molecular weight of the PEGDA, while decrease with loading weight of the PEGDA (Fig. S7b–d). In order to obtain the PAAA polymer electrolytes with excellent mechanical property and rapid ion conduction, the optimal ratio of prepared PAAA electrolytes was decided to 2 M LiTFSI and 2 mol% crosslinker content. Noting that the PAAA polymer electrolytes in this work mainly represented that the films were prepared under the optimized ratio (2 M lithium salt and 2 mol% crosslinker) if without special denotation. Download : Download high-res image (720KB)Download : Download full-size image Fig. 3. (a) Ionic conductivities of the PAAA films varying with temperature and salt content. (b) FT-IR spectra and (c) 13C NMR spectra of the P-PAAA and PAAA films. (d) Temperature dependent ionic conductivities of the PAAA and PEO films. (e) FT-IR spectra of the PAAA and PEO films. (f) Schematic illustration of ion migration in the PEO SPEs. (g) Dielectric constant and (h) dielectric loss of the PAAA and PEO films changing with frequency. (i) Schematic illustration of ion migration in the PAAA SPEs.
https://doi.org/10.1016/j.cej.2021.132025_p3_11 | In order to understand coordination mechanism of C = O…Li+, the FT-IR spectra of the P-PAAA and PAAA films were carefully researched in the range of 1600–1800 cm−1 (Fig. 3b). For the P-PAAA films, the typical peak of C = O groups could be deconvoluted into two components including C = Oketone at 1710 cm−1 and C = Oester at 1739 cm−1, respectively. After the addition of LiTFSI, the peak shape changed for the PAAA films, and the peaks corresponding to C = O…Li+ appeared and showed higher proportion than that of free C = O groups (Fig. S10). Additionally, there were fairly number of coordination bondings from C = Oketone…Li+, indicating that the C = O groups from ketone were also good Li+-ion conductors when compared with the C = O groups from ester. Raman spectra could also further confirm the above-mentioned discussion as seen from Fig. S11. The coordination behavior in polymer electrolytes will influence the chemical environment of ions, which could be detected by nuclear magnetic resonance (NMR) experiment. 13C NMR spectra in Fig. 3c demonstrated that the coordination interaction of C = O…Li+ resulted in the shift of peak signals to high chemical shift, which was consistent with the result reported in the literatures [48]. It was worth noting that the peak shift of C = Oketone was larger than that of C = Oester, indicating further that the C = Oketone also played a key role in transporting Li+ ions.
https://doi.org/10.1016/j.cej.2021.132025_p3_12 | Functional groups of polymers played significant influence on ionic conduction of polymer electrolytes. Fig. 3d showed ionic conductivities of the PAAA and PEO polymer electrolytes varying with temperature, and it could be found that the PAAA displayed higher ionic conductivity than that of the PEO at each temperature, for example 1.1 × 10-4 S cm−1 vs. 1.2 × 10-5 S cm−1 at 30 °C, respectively. Besides, the ionic conductivity of the PAAA-PEO hierarchical polymer electrolytes fell in between the PAAA and PEO electrolytes with the value of 7.6 × 10-5 S cm−1 at 30 °C (Fig. S12). Compared with ether groups, the carbonyl groups had higher polarity and dielectric constant. And it had been reported that there was different coordination effect for the polyether-based and carbonyl-based polymer electrolytes when conducting Li+ ions. As schematically depicted in Fig. 3f, the coordination interaction was strong between Li+ ions and ether groups in PEO electrolytes, leading to slow Li+-ion migration. By contrast, the coordination structure of C = O…Li+ in PAAA electrolytes was loose and easy to decouple, hence ensuring a rapid ion transportation as shown in Fig. 3i. To explore the coordination behaviors, the FT-IR spectra of PAAA and PEO electrolytes were tested and shown in Fig. 3e with the special frequency range of 720–760 cm−1, and the detailed spectra could be seen from Fig. S13. The characteristic peak at 720–760 cm−1 was related to solvation structure of TFSI- anions, and could be split into two dissociation states by peak deconvolution. The one was attributed to free TFSI- ions locating at about 737 cm−1 for both PAAA and PEO electrolytes, and the other was belong to ion clusters (TFSI- ions coordinating with at least one Li+ ions) which slightly shifted upward to high wavenumber and lay in the 742 cm−1 for PAAA films and the 740 cm−1 for PEO films, respectively. The proportion of the free TFSI- ions could be calculated by the corresponding integral areas, and the relevant quantification results were shown in Fig. S14a. From the Fig. 3e, it could be found that the ratio of free TFSI- ions was lower than that of ion clusters for both the PAAA and PEO electrolytes. For the PEO electrolytes, the strong coordination interaction was detrimental to release more free Li+ ions, thus leading to slow ionic conduction. However, for the PAAA electrolytes, although there was small number of free Li+ ions, the existing ion clusters were easy to decouple because of the weak coordination bonding, so that the PAAA electrolytes could exhibit faster ion conduction than the PEO electrolytes. Overall, compared with polyether-based electrolytes, the unique ion-conductive property made the PAAA films become a great potential candidate as the solid-state polymer electrolytes in the future lithium batteries.
https://doi.org/10.1016/j.cej.2021.132025_p3_13 | The dielectric relaxation behavior of PAAA and PEO polymer electrolytes were evaluated and compared based on the EIS experiment [49], [50]. Fig. 3g and h exhibited the ε′ and ε″ of the PAAA and PEO polymer electrolytes at 30 °C varying with field frequency, respectively. The dielectric constant ε′ was relative to charge accumulation at the interface while the dielectric loss ε″ reflected energy dissipation induced from charge migration and polarization [51], [52], [53]. Generally, high dielectric constant of polymer electrolytes could increase dissociated degree of lithium salt, thus making for rapid Li+ ion transport. It could be observed that the PAAA electrolytes had higher values of ε′ and ε″ than that of the PEO electrolytes. This result indicated that there was stronger electrode polarization at the electrode-PAAA electrolyte interface compared with the PEO electrolyte. Different from ether groups of the PEO, the polar ester/ketone groups of PAAA possessed stronger dipole interactions, thus were expected to induce more ions accumulating in the interfacial region. At high-frequency region, the fast periodic reversal of electric filed would lead to limited ion diffusion, so the ε′ and ε″ showed decreased trend with the increase of frequency. The dielectric property of polymer electrolytes was also influenced by temperature, and the corresponding variation could be seen in Figs. S15 and S16. The ε′ and ε″ of both the PAAA and PEO electrolytes increased with the rising temperature due to the improved movement freedom for ions and polymer chains [50].
https://doi.org/10.1016/j.cej.2021.132025_p3_15 | Electrochemical stability of polymer electrolytes was verified by linear sweep voltammetry (LSV). Fig. 4a and Fig. S17 indicated that the prepared electrolytes displayed high anti-oxidation stability and maintained broad electrochemical windows at least 4.8 V, which was considerably sufficient to match with high-voltage cathodes. It was regretful that the hierarchical design of polymer electrolytes would result in decreased lithium ion transference number (tLi+) from 0.37 to 0.17 because of the participation of PEO electrolytes (Fig. S18) [29]. However it was necessary to protect the PAAA electrolytes from directly contacting with Li anodes. The EIS spectra of the Li/PAAA/Li cells at 30 °C were monitored with storage time and then simulated by equivalent circuit as displayed in Fig. S19 and Table S1. The resistance of the interfacial layer, RSEI was 831 Ω after the aging of 1 day, while the value of RSEI showed above three-fold increment (2681 Ω) when the time extended to 19 days. This result confirmed the unstable interface existed between the PAAA and Li anode. In sharp contrast, the Li/PEO-PAAA-PEO/Li cells exhibited enough stable interfacial contact, and the impedances of the cell changed steadily during the monitoring of 30 days with the final RSEI of only 860 Ω (Fig. 4b and Table S2). And the charge-transfer resistance, Rct of the Li/PEO-PAAA-PEO/Li cells also showed decreased trend with increasing temperature, reaching at only 120.7 Ω at 60 °C (Fig. 4c). Interfacial stability of polymer electrolytes could be further examined by the galvanostatic cycling experiments of Li symmetric cells. As observed in Fig. 4d, the test was conducted under the current density of 0.05 mA cm−2 (0.05 mAh cm−2) and 60 °C. The Li/PEO-PAAA-PEO/Li cell with hierarchical electrolytes showed similar overpotential plateau with that of the Li/PAAA/Li cell with single-layer electrolyte at the initial stage, which indicated that there were intimate contact among the hierarchical PAAA-PEO polymer electrolytes. Moreover, following the increasing cycles, the Li/PEO-PAAA-PEO/Li cell could experience much more stable striping and plating behavior and low overpotential compared with the Li/PAAA/Li cell. This result strongly confirmed the effective shelter effect of PEO layer for the PAAA polymer electrolytes. In the case of high current density (0.2 mA cm−2 and 0.1 mAh cm−2, Fig. 4e), the Li/PEO-PAAA-PEO/Li cell still exhibited steady polarization for at least 500 h with low overpotential (<0.2 V). Besides, the critical current density of the Li/PEO-PAAA-PEO/Li cell was also determined and compared with that of Li/PEO/Li cell (Fig. 4f and Fig. S20). As shown in Fig. 4f, at low current density of 0.05 and 0.1 mA cm−2, the Li/PEO-PAAA-PEO/Li cell showed lower overpotential than the Li/PEO/Li cell due to decent interfacial contact and rapid ionic conduction. Once rising current density, both the cells demonstrated enlarged polarization. And the Li/PEO/Li cell occurred short circuit when cycling at 0.5 mA cm−2 for a while because of the damages from lithium dendrites. In comparison, the Li/PEO-PAAA-PEO/Li cell could also not endure high current density of 0.5 mA cm−2, but the related hierarchical structures endowed the cell with increased polarization and helped polymer electrolytes to resist lithium dendrites at some degree. Also, excellent interfacial stability enabled the Li/PEO-PAAA-PEO/Li cell to operate well without short circuit at room temperature (Fig. S21). Download : Download high-res image (788KB)Download : Download full-size image Fig. 4. (a) LSV curves of polymer electrolytes. EIS impedance spectra of Li/PEO-PAAA-PEO/Li cell varying with (b) the time at room temperature and (c) the temperature from 30 °C to 80 °C. Galvanostatic cycling curves of (d) Li/PAAA/Li and Li/PEO-PAAA-PEO/Li cells at 60 °C and 0.05 mA cm−2, (e) Li/PAAA/Li cell at 0.2 mA cm−2, and (f) Li/PEO/Li and Li/PEO-PAAA-PEO/Li cells from 0.05 to 0.5 mA cm−2. (g) Long cycling performance of Li/PEO-PAAA/LFP and Li/PAAA/LFP cells at 0.1C and 60 °C. (h) Long cycling performance of Li/PEO-PAAA/LFP cell at 0.2C and 60 °C. (i) Rate performance of Li/PEO-PAAA/LFP and Li/PEO/LFP cells at 60 °C.
https://doi.org/10.1016/j.cej.2021.132025_p3_16 | All-solid-state Li/PEO-PAAA/LiFePO4 cells were assembled and measured to estimate electrochemical performance of polymer electrolytes. Fig. 4g showed the galvanostatic cycling performance of the Li/PEO-PAAA/LFP and Li/PAAA/LFP cells tested at 0.1C and 60 °C. Due to the gradually aggravated interface, the Li/PAAA/LFP cell demonstrated obviously decreased capacity with cycles, from 144.6 mAh g−1 at 1st cycle to 30.4 mAh g−1 at 50th cycle. For comparison, owing to the protection of PEO electrolytes, the Li/PEO-PAAA/LiFePO4 cell could charge/diacharge stably and deliver discharge capacities of 156.7 mAh g−1 in the first cycle and 154.2 mAh g−1 in the 50th cycle with the capacity retention of 98.4%. When the rate was increased to 0.2C, the Li/PEO-PAAA/LiFePO4 cell still maintained excellent cycling stability as seen from Fig. 4h. It was worth noting that the cell was cycled at 0.1C in the initial 6 cycles in order to obtain stable interface and homogenize transport of Li+ ions [24]. After the activation process, the cell exhibited enhanced discharge capacities of 138.4 mAh g−1 in the 7th and held 129.5 mAh g−1 after 100 cycles at 0.2C. Furthermore, the Li/PEO-PAAA/LFP cell presented decent rate performance, delivering discharge capacities of 139.0, 145.6, 145.1, 136.3, and 121.4 mAh g−1 at 0.1C, 0.2C, 0.3C, 0.5C, and 1C, respectively (Fig. 4i). And the solid-state cell could even run at high rate of 2C with a discharge capacity of 33.1 mAh g−1. When the rate returned to 0.2C again, the discharge capacity could be also recovered to 145.8 mAh g−1 and maintained steady trend till 100 cycles. The long-cycling stability and rate performance of Li/PEO-PAAA/LFP cells were even comparable with that of Li/PEO/LFP cells (Fig. 4i and Fig. S22). As seen from Fig. 4i, compared with Li/PEO-PAAA/LFP cell, it would take quite longer time to finish performance activation for Li/PEO/LFP cell due to sluggish ionic conduction in the PEO polymer electrolytes. In a word, the aforementioned results indicated that the hierarchical design of polymer electrolytes was feasible to tackle with interfacial issues of PAAA system.
https://doi.org/10.1016/j.cej.2021.132025_p3_17 | The detailed charge–discharge curves of the Li/PEO-PAAA/LFP cell at different rates were shown in Fig. 5a, which had small voltage polarization at low rates, for example, about 0.09 V at 0.1C. It was significantly meaningful to enhance the mass loading of LFP cathode for achieving high-energy-density cells for practical application. Thus the Li/PEO-PAAA/LFP cells with different LFP loading were assembled to assess their electrochemical performance, as observed from Fig. 5b. At the small LFP loading, namely 1.29 mg cm−2, the cell delivered a discharge capacity of 163.1 mAh g−1 with a low overpotential at 0.05C and 60 °C. Upon enhancing LFP loading, the cells showed increased polarization and decreased discharge capacities. At high LFP loading of 5.38 mg cm−2, the cell still showed stable electrochemical property with a discharge capacity of 124.5 mAh g−1. The Li/PEO-PAAA/LFP cell with full charged state was capable to lighten the LEDs with shining light (Fig. 5c). Additionally, the cell using high-voltage Li1.2Ni0.2Mn0.6O2 as cathode was also assembled and showed stable charge–discharge cycling curves at 0.05C and 60 °C as shown in Fig. S23. Download : Download high-res image (551KB)Download : Download full-size image Fig. 5. (a) Charge-discharge curves of the Li/PEO-PAAA/LFP cell at various rates. (b) Charge-discharge curves of the Li/PEO-PAAA/LFP cells with different LFP mass loading at 0.05C and 60 °C. (c) Photographs of LED lightened by the Li/PEO-PAAA/LFP cell. (d) XPS patterns of cycled LFP cathode from the Li/PEO-PAAA/LFP cell.
https://doi.org/10.1016/j.cej.2021.132025_p3_18 | The cycled Li/PEO-PAAA/LFP cell was disassembled, and the PAAA polymer electrolyte could not be detached completely from the LFP cathode, indicating the intimate interfacial contact between electrolytes and electrodes (Fig. S24). Moreover, the disassembled LFP cathode was further analyzed by X-ray photoelectron spectroscopy (XPS) to detect chemical components of cathode electrolyte interphase (CEI, Fig. 5d). The XPS spectra of S 2p, O 1s, N 1 s, F 1 s and C 1s were made contrast between the cycled LFP cathode and PAAA polymer electrolyte (Fig. S25). There were almost similar peak signals at the S 2p and N 1s for these two XPS spectra due to the PAAA residue on the surface of LFP cathode. Besides, it was deserved noting that there were quite number of LiF detected from the F 1s spectra of LFP cathode, confirming the formation of electrochemically stable CEI.
https://doi.org/10.1016/j.cej.2021.132025_p3_19 | The Li symmetric cells after long-term cycling were also disassembled to survey the morphologies of Li anodes. The fresh Li metal showed a smooth and neat surface along with the intact cross-sectional images (Fig. 6a and b). In sharp contrast, the Li anode disassembled from Li/PAAA/Li cell presented a rough and uneven surface, and a large amount of lithium dendrites were generated due to the deteriorative interfacial reaction (Fig. 6c). And it was clearly observed that the related cross-sectional surface was inhomogeneous and the loose structure was generated on the one side contacting with the PAAA electrolyte (Fig. 6d). Owing to the protection of the PEO polymer electrolyte, the cycled Li anode from the Li/PEO-PAAA-PEO/Li cell maintained fairly flat and uniform surface accompanying with the compact and integrated fracture surface as shown in Fig. 6e and f. Download : Download high-res image (942KB)Download : Download full-size image Fig. 6. Top-viewed and cross-sectional SEM images for (a) and (b) fresh Li foil, (c) and (d) cycled Li electrode from the Li/PAAA/Li cell, and (e) and (f) from Li/PEO-PAAA-PEO/Li cell, respectively.
https://doi.org/10.1016/j.cej.2021.132025_p4_2 | In summary, a ketone-containing poly(allyl acetoacetate) (PAAA) based polymer electrolyte was successfully prepared by the UV-curing method. Depending on the synergetic effect of ketone and ester groups, the PAAA polymers showed strong dissociation of lithium salts and weak coordination interactions with Li+ ions. Thus Li+ ions could migrate fastly along PAAA polymer chains, and the corresponding ionic conductivity was as high as 1.1 × 10-4 S cm−1 at 30 °C. High ion conduction did not destroy mechanical integrity, and the PAAA electrolytes still displayed superior viscoelasticity due to unique coordination effect with LiTFSI. The hierarchical structure of polymer electrolytes was designed by sandwiching PEO electrolytes between PAAA electrolytes and Li anodes in order to improve interfacial stability. The results of electrochemical performance showed that the hierarchical polymer electrolytes had wide electrochemical window (>4.8 V), thus were able to match with LiFePO4 or Li1.2Ni0.2Mn0.6O2 high-voltage cathode. Furthermore, the assembled Li/PEO-PAAA-PEO/Li cell presented superior interfacial contact and delivered steady striping and plating process for at least 500 h at 0.2 mA cm−2 and 60 °C. This study provides new insight into the development of novel carbonyl-based polymer electrolytes for high-performance lithium batteries.
https://doi.org/10.1016/j.cej.2021.132239_p1_2 | At present, with the increasing energy demand, the traditional lithium-ion batteries (LIBs) can no longer fulfill the requirement of high energy density, and thereby the development of high energy density lithium metal batteries (LMBs) has long been on the agenda of exploration.[1], [2], [3], [4], [5], [6], [7], [8] Lithium metal (LM) anode with the highest specific capacity of 3860 mAh g−1, the lowest anode potential of −3.04 V versus the standard hydrogen electrode and light weight density of 0.534 g cm−3, is regarded as the “Holy Grail” of energy storage system.[9], [10], [11], [12], [13] However, the cycling stability and safety concerns of LM anode have not been effectively addressed and thus cannot be commercialized. This is mainly due to the high reactivity of LM, which continuously consumes the electrolytes and forms dendritic lithium, causing the morphology change with dramatic volume expansion and the repetitive breakdown/repair of solid electrolyte interface (SEI).[14], [15], [16], [17], [18], [19], [20] Such issues eventually lead to the low Coulombic efficiency, poor cyclability and even dramatical safety concerns.
https://doi.org/10.1016/j.cej.2021.132239_p1_3 | To resolve the aforementioned problems, scientists have proposed that the construction of an artificial SEI protection layer on the LM is an efficient solution.[21], [22], [23], [24], [25] An ideal SEI should simultaneously have the following merits: 1) high mechanical strength to inhibit the pierce of dendritic Li; 2) high Li+ conductivity; 3) good interfacial wettability with LM; 4) large electrochemical window; 5) good stability with electron insulation.[26], [27], [28], [29], [30], [31], [32], [33] Previous studies proved that polymers and inorganic ceramics materials can be applied as protective layers to stabilize LM anode.[34], [35], [36], [37] However, so far, matter with single component is still difficult to concurrently fulfill all of these requirements above. Accordingly, to mitigate their shortcomings, polymer/clay-based composite solid-state electrolytes (PC-SSE) interface layers exhibit outstanding advantages: the high shear modulus of PC-SSE can mechanically inhibit dendrite growth and improve the safety performance of the LMBs; the nano-structured clays with high Li+ conductivity ensure the fast kinetics and favor the uniform Li deposition; the polymer matrices provide good flexibility to alleviate the volume fluctuation during cycling. Therefore, developing PC-SSE interface layers and taking their advantage of the synergetic effect of the clays and the polymers, is highly essential to successfully realize the practicality of LM anodes.
https://doi.org/10.1016/j.cej.2021.132239_p1_4 | Among various clays, halloysite nanotubes (HNTs, Al2Si2O5(OH)4·nH2O), as an abundant, environmentally friendly and low-cost natural clay-silicate mineral material,[38], [39], [40] have high mechanical strength and fire resistance, which thereby fulfills the requirements of PC-SSE. Interestingly, HNT presents bipolar surfaces, -Si-O-Si- silica tetrahedral sheet on the outer surface and -Al-OH octahedral sheet on the inner surface, resulting in the negatively and positively charged out and inner surfaces of HNT, respectively, which facilitates the dissociation of the Li salts.[34], [39], [41] The dissociated Li+ can be easily absorbed onto the outer negatively charged silicon surface to benefit the Li+ migration through the HNT; thereby, with bipolar surfaces, hollow tubular structure and large specific surface area, HNTs can interact with the Li salts in the electrolyte to produce more free Li+ and can act as a Li+-conducting nano-filler to incorporate with polymers for NCL interface layer, which is highly beneficial to the electrochemical performance of the LMBs.
https://doi.org/10.1016/j.cej.2021.132239_p1_5 | To achieve a high-performance PC-SSE interface layers, besides a promising clay material, choosing a compatible polymer is also essential. As a commonly used and commercially available polymer, polyethylene oxide (PEO), with a huge amount of lone-pair electrons that can interact with the dissociated Li+, has been widely used for the solid electrolyte system.[42], [43] However, pristine PEO has several critical issues that hinder its practical applications in LMBs, such as, the poor mechanical strength and poor film formation ability.[44], [45], [46] Some former studies show that the design of cross-linked is considered a viable method for improving the mechanical properties and film-forming ability of PEO.[47], [48], [49] Besides the mechanical strength, the microstructure of polymer also affects the Li deposition behavior. Recently, scientists found that cross-linked polymer with network structure exhibits ordered Li+ transport channels, which facilitates the Li+ uniform deposition and improves the kinetics of LMBs.[50], [51], [52] Furthermore, adding inorganic nano-fillers (e.g., SiO2,[53] ZrO,[54] etc.) can reduce the crystallinity of polymer matrix and increase the segmental motion, thereby improving the ionic conductivity of polymer. However, these inorganic fillers are Li+ insulating materials. In contrast, Li+-conducting inorganic materials can improve the Li+ conductivity of composite polymers owing to the new Li+ transport path through the nano-filler as well as across the nano-filler/polymer interface, which effectively regulates the Li deposition behavior. Inspired by these works, it can be deduced that the mechanical and electrochemical properties of cross-linked network polymer artificial SEI layer could be further improved by the addition of Li+-conducting clays to them.
https://doi.org/10.1016/j.cej.2021.132239_p1_6 | Herein, inspired from our previous work and the pre-mentioned benefits,[55] we developed a novel artificial interface protective nanocomposite layer (named as NCL) by compositing lithiated HNT and PEO-based cross-linked network polymer to realize the high-performance LMBs. As illustrated in Fig. 1a, owing to the structural features of HNTs, the Lewis acid-base interactions among HNT, Li salts and PEO-based cross-linked network structure polymer and the enhanced mechanical strength, which effectively regulate the Li+ transfer in the 3D channels and suppress the growth of dendritic lithium. The proposed nanocomposite artificial SEI layers should be able to act as a protective layer for the LM anode (Fig. 1b), not only enabling a unhindered Li+ diffusion kinetics, but also avoiding the unwanted side reactions between LM and liquid electrolytes and concurrently regulating the uniform deposition of Li+ to achieve the dendrite-free LM anodes. The obtained NCL layer exhibits a dense and smooth morphology with a promising Li+ transfer number of 0.39 at 25 °C. Indeed, the NCL modified LM anode presents a stable polarization voltage of approximately 75 mV at 1 mA cm−2 and a long cycle-life over 1100 cycles in the symmetric cells. Even after cycling the NCL modified symmetric cell at a high current density of 1 mA cm−2 and a high areal capacity of 3 mAh cm−2 for 1000 h, the LM still maintains a dendrite-free morphology. Furthermore, a LiFePO4-paired full-cell achieves an excellent specific capacity 115 mAh g−1 with a sensational capacity retention of 97.5% over 800 cycles at a high current rate of 2C. More impressively, the practicality and superiority of NCL interface layers are well demonstrated by the LiNi0.8Co0.1Mn0.1O2 (NCM811)-coupled pouch-cells, which not only delivers a marvelous energy density of 380 Wh kg−1 and a good cyclic stability without noticeable capacity decay for 50 cycles, but also successfully empowers a set of LED bulbs during the entire safety study, including multi-times consecutively folding/shearing test and nail penetration test.
https://doi.org/10.1016/j.cej.2021.132239_p2_3 | Halloysite was received from Lingshou County Junyi Mineral Products Processing Company. Dihydroxyl-terminated polyethylene glycol (HO-PEO500-OH) (Mw = 500 g mol−1) was purchased from Fuzhou YoTe Pharmaceutical Technology Company. Dibutyltin dilaurate (DBTDL, 95%) was obtained from TCI (Shanghai) Development Co., Ltd. 3-Isocyanatopropyl triethoxysilane (IPTS, 95%) was purchased from Shanghai Aladdin Bio-Chem Technology Development Co., Ltd. Anhydrous tetrahydrofuran (THF, 99%), n-hexane (97%), chloroform (99%) and LiOH were purchased from Sinopharm Chemical Reagent Company. Colloidal silica (Ludox SM30) and ploy (propylene glycol) tolylene-2, 4-diisocyanate terminated (PPO2300) were purchased from Sigma Aldrich. All of these polymers were dried before use.
https://doi.org/10.1016/j.cej.2021.132239_p2_5 | The raw HNT was dispersed into a 0.5 M of sulfuric acid and kept at 80 °C under vigorous stirring for the purification for 24 h. Afterwards, the sample was centrifuged and washed by distilled water for 3 times. Subsequently, the obtained solid was dispersed into 1.0 M of LiOH solution and vigorously stirred for 24 h, followed by washing with distilled water. Lastly, the collected sample was freeze-dried and then vacuum-dried at 200 °C for 12 h to obtain the lithiated HNTs (Li-HNTs).
https://doi.org/10.1016/j.cej.2021.132239_p2_7 | The cross-linked network polymer used here is the same as our previous work.45 In detail, firstly, HO-PEO500-OH (10.0 g) and dibutyltin dilaurate (0.1 mmol) were dissolved into 100 mL of tetrahydrofuran (THF) to obtain a homogenous solution. Then, 20 mmol of IPTS was gradually dropped into the solution and stirred at 60 °C for 12 h under an inert gas atmosphere. Afterwards, the crude mixture was concentrated, followed by adding 200 mL of hexane to form a white precipitate. The precipitate was then filtered out and washed twice with hexane. Subsequently, the resulting solid was dried under vacuum for 24 h to obtain PEO-terminated IPTS (PEO500-IPTS). Secondly, colloidal silica (1.6 mL) and PEO500-IPTS were mixed in water (20 mL) and magnetically stirred at 80 °C for 24 h. After completion of hydrolysis, the resulting mixture was dissolved in THF and then the THF was separated. The mixture was centrifuged and washed three times at 8000 rpm. for 5 min each time in hexane and chloroform, respectively. The white solid was collected by filtration and drying under vacuum for 48 h to obtain triethoxysilane-terminated PEO (PEO500-IPTS-NPCs). Finally, to obtain the cross-linked network polymer, 1.5 g of PEO500-IPTS-NPCs and PPO2300 (11.5 g) were heated and stirred for 5 h at 60 °C under an argon atmosphere with 50 mL of chloroform as the solvent . The detailed chemical reaction equations are shown in Figure S1.
https://doi.org/10.1016/j.cej.2021.132239_p2_9 | Firstly, the HNTs and the cross-linked network polymer at a mass ratio of 0.5:10 were mixed in chloroform and stirred at 60 °C for 5 h to obtain homogeneous solution. Then 70 μL of the above well-mixed solution was uniformly casted onto a Li foil or a copper foil, and then dried for 4 days to obtain the NCL-Li or NCL-Cu electrodes.
https://doi.org/10.1016/j.cej.2021.132239_p2_11 | Powder X-Ray Diffraction (XRD) patterns were recorded on a X-ray diffractometer (X’ Pert Power) using Cu Kα radiation at 45 kV and 40 mA. The morphology studies were carried out on a field emission scanning electron microscope (FE-SEM, Hitachi, SU8010), and the corresponding energy-dispersive X-ray spectroscopy (EDS) elemental mapping images were obtained at 15 kV. For top view and cross-section view SEM observations, the cycled electrodes were collected by disassembling the cells and rinsed with dimethyl carbonate (DMC) in a glovebox. Fourier transform infrared spectra were collected by Bruker spectrometer (TENSOR27). An atomic force microscope (AFM, MFP-3D-SA) was also employed to investigate the 3D morphology of the NCL. The mechanical properties were tested by the mechanical property tester (SANS CMT6503, China) and a dynamic mechanical analysis (DMA242E) instrument. Thermogravimetric analysis (TGA, Netzsch STA 449F3 thermal analyzer) was conducted within a heating temperature range of 20–700 °C at a ramp of 20 °C min−1 under nitrogen atmosphere. The Fourier transform infrared (FTIR, Bruker TENSOR27) spectrometer was used to check the completeness of the polymerization reaction of the cross-linked network polymer, with a resolution of 0.6 cm−1 and a spectral range of 500–4000 cm−2.
https://doi.org/10.1016/j.cej.2021.132239_p2_13 | The CR2025-type coin-cells were assembled in an Ar-filled glovebox with water and oxygen contents lower than 0.1 ppm. The electrolyte was 1.0 M lithium bis(trifluoromethane sulfonyl) imide (LiTFSI) in 1,3 dioxyhexane (DOL) and 1, 2-dimethoxyethane (DME) (volume ratio 1:1) with 1.0 wt% LiNO3. The Li¦Li symmetrical cells were assembled by bare LM or NCL-LM anodes and were tested at 1 mA cm−2 for 1 h and 3 h, 2 mA cm−2 for 1/2h and 1 h, and 5 mA cm−2 for and 1/10 h. The Li¦Cu half-cells were prepared by assembling bare Cu electrodes or NCL-Cu with bare Li electrodes and were tested at 0.5 mA cm−2 with a fixed amount of Li of 1.53 mAh and a discharge cut-off voltage of 1.2 V. In the Li¦LiFePO4 full-cell test, the full cell was assembled by using LiFePO4 electrode as the cathode (areal mass: 2 mg cm−2 and 15.5 mg cm−2), NCL-Li or bare Li as the anode and Celgard 2325 (PP) with diameter of 19 mm as the separator. Galvanostatic charge and discharge tests were conducted within the cut-off voltage window of 2.5–4 V. For the preparation of LiNi0.8Co0.1Mn0.1O2 (NCM811) pouch-cell, the commercial NCM811 electrode was used as the cathode (single-sided areal density: 20 mg cm−2). The anodes were the LM foil with and without NCL coating. The separator size is 55 × 90 mm, and the electrolyte is a ternary high voltage electrolyte (1 M of lithium hexafluorophosphate (LiPF6) in a non-aqueous mixture of ethylene carbonate (EC)/dimethyl carbonate (DMC)/diethyl carbonate (DEC) (1:1:1 by volume)). The cell is made by stacking the electrodes and separators with a sandwich structure of NCL-Li/Li¦PP¦NCM811¦PP¦NCL-Li/Li. The test voltage window is in the range of 3–4.3 V. Electrochemical impedance spectroscopy was also carried out on the Autolab electrochemical workstation with 10 mV of AC amplitude in the frequency range from 0.01 to 105 Hz.
https://doi.org/10.1016/j.cej.2021.132239_p2_14 | The variable temperature ionic conductivity was tested by means of a stainless steel¦NCL/cross-linked network polymer¦stainless steel assembly and encapsulated in a CR2025 coin cell case. The tests were carried out over a frequency range of 50 Hz to 1 MHz with an amplitude of 10 mV. The temperature was varied from 20 to 80 °C in a climate chamber (Binder KB 115). The ionic conductivity (σ) of the sample was calculated by measuring the bulk resistance using the following equation:
https://doi.org/10.1016/j.cej.2021.132239_p2_15 | where Rb is the bulk resistance resistance determined from impedance analysis, L is the thickness of the separator and S is the contact area at the interface between the separator and the resistive electrode.
https://doi.org/10.1016/j.cej.2021.132239_p2_16 | To calculate the Li+ transference number (tLi+), a symmetric cell was assembled, and subsequently the polarization currents (including the initial (I0) and steady current state values (Iss)) under a small polarization potential (ΔV, 10 mV) were recorded. Meanwhile, the initial and steady state values of the bulk resistances (Rb0 and Rbss) and electrode/electrolyte interfacial resistances (Ri0 and Riss) were measured by EIS before and after the potentiostatic polarization. The tLi+ was then calculated according to the following equation:
https://doi.org/10.1016/j.cej.2021.132239_p3_2 | HNTs material is a typical natural clay with tubular structure. As shown in Figure S2, the diameter of HNT is 20 nm with lengths between 100 nm and 1 μm. Energy dispersive spectral (EDS) elemental mapping images (Figure S2) further demonstrate the uniform distribution of Si, Al and O elements in the material. Figure S3 shows the XRD patterns of the raw HNTs, the Li-HNTs, the cross-linked network polymer and NCL. Several peaks at around 20°, 25°, 35° and 62° can be seen on the diffraction patterns of the raw HNTs, which are the characteristic Bragg peaks of Al2O3.2SiO2·4H2O (JCPDF card No. 13–0375), indicating the well-crystalized feature of HNTs. Furthermore, compared with the diffraction pattern of the pristine HNTs, the Li-HNTs present a sharp peak at 12.1°, which is attributed to the dehydrated Li-HNTs.[34] Interestingly, being similar to the cross-linked network polymer, the XRD pattern of NCL also exhibits a board amorphous peak at 20°, reflecting the excellent compatibility between the polymer and Li-HNTs, rooted from the association between the lone-pair electrons of PEO and the Lewis acid-base interactions among Li-HNTs, SiO2 and PEO. Generally, low-crystallinity polymer can benefit the ion transport.[56], [57] The FTIR spectra of the NCL and the individual raw materials are shown in Figure S4. No characteristic band for the –NCO group is found on the spectrum of NCL, indicating a complete reaction of the cross-linked network polymer; the small band located at 532 cm−1 is attributed to the bending vibrational modes of Si-O and Al-O, confirming the presence of HNTs in the prepared NCL, which reflects the successful clay-polymer integration and preparation of NCL.
https://doi.org/10.1016/j.cej.2021.132239_p3_3 | To evaluate the physical and chemical properties of NCL, the NCL film was prepared through solution-casting method in a polytetrefluoroethylene (PTFE) mold. Compared to the colorless cross-linked network polymer solution (Figure S5a), the NCL solution is in yellow color without HNT precipitate (Figure S5b), indicating the homogeneity of the NCL solution, which ensures the uniform composition of NCL film. After the evaporation of solvent, NCL film is formed at the bottom of the PTFE mold. Figure S6 shows the digital image of NCL film with white color. The SEM image suggests that the surface of NCL film is smooth, and the corresponding EDS elemental mappings verify that the C, N, Al and Si elements are evenly distributed, further indicating the excellent compatibility of the components of the NCL.
https://doi.org/10.1016/j.cej.2021.132239_p3_4 | To evaluate the thermal property of the prepared NCL, differential scanning calorimetry (DSC) studies were performed. As shown in Fig. 2a, NCL has a high glass transition temperature of −43.4 °C, which confirms the relatively large area of the amorphous zone of NCL in good agreement with its XRD pattern. This may potentially enhance the ionic conductivity and facilitate the migration of Li+.[58] To further characterize the thermal stability of NCL, thermogravimetric analyses (TGA) were carried out. As shown in Figure S7, NCL exhibits an excellent thermal stability decomposing only at around at around 320 °C, which is significantly higher than the degradation temperature of the pristine cross-linked network polymer (about 270 °C), suggesting that the addition of Li-HNTs is the key to thermal stability. This is mainly attributed to the Lewis acid-base interactions among Li-HNTs, SiO2 and PEO.
https://doi.org/10.1016/j.cej.2021.132239_p3_6 | Besides good thermal stability, an ideal artificial SEI layer must also have adequate mechanical properties to inhibit the puncture of Li dendrites. To confirm the excellent mechanical strength of the prepared NCL, dynamic mechanical analysis (DMA) was performed. As shown in Fig. 2b, the energy storage modulus of the cross-linked network polymer is only 130 MPa, while the addition of Li-HNT can dramatically increase the energy storage modulus to 270 MPa, which already significantly surpasses the required storage modulus of 0.1 MPa,[32] ensuring the effective inhibition of the penetration of dendrites. Fig. 2c shows the stress–strain curve of NCL and the pristine cross-linked network polymer. Notably, the pure cross-linked network polymer shows poor mechanical properties with the elongation of 500% and tensile stress of 1 MPa. After the addition of Li-HNT, the mechanical properties of NCL are greatly enhanced, which displays enhanced elongation and break strengths of 668% and 2.75 MPa, respectively, demonstrating the sensational tensile strength of NCL. Figure S8 shows that NCL can be stretched to several times long of its original length without crack and fracture, demonstrating the promising ductility and elasticity. Figure S9 displays a comparison of the tensile physical properties of NCL before and after breaking stretch, with a length of 7.5 cm before stretching and 7.7 cm after stretching, an increase of 0.2 cm, further indicating the good resilience of NCL. Overall, such excellent thermal and mechanical performance of NCL suggest that the prepared artificial SEI layer successfully fulfills the safety requirements of future LMBs, which can be attributed to the synergistic effect of the cross-linked network polymer and the HNTs. The ionic conductivity of the cross-linked network polymers and NCL at different temperatures is shown in Fig. 2d. The ionic conductivity of the NCL is calculated to be 6.37 × 10-4 S cm−1 at 20 °C, while that of the pure cross-linked networked polymer is 7.67 × 10-5 S cm−1. When the temperature increases to 80 °C, the ionic conductivity is gradually increased to 1.69 × 10-4 S cm−1 for cross-linked network polymer and 1.04 × 10-3 S cm−1 for NCL. It`s worth to note that the ionic conductivity of the NCL is significantly increased by adding the Li-HNTs, which is attributed to the more and faster transport path for the Li+ provided by Li-HNTs and the low-crystallinity interface formed by the irregularly arranged chains around the inorganic filler, Li-HNTs. The electrochemical stability of NCL is important for their practical applications. The electrochemical stability of NCL is studied through liner sweep voltammetry (LSV) test. As displayed in Fig. 2e, compared to the pristine cross-linked network polymer (4.3 V), the NCL can be stably charged up to above 4.6 V, due to the addition of HNTs. Such an ultra-high electrochemical voltage window indicates the promising stability performance of NCL against the electrochemical decomposition of polymer matrix at high voltage charging. As well as electrochemical stability, Li+ transference number (tLi+) also plays a critical role in improving the electrochemical performance of LM anode. As shown in Fig. 2f, the calculated tLi+ of NCL is 0.39, which is much higher than that of cross-linked network polymer (0.19). This high tLi+ is ascribed to the negatively charged outer surface of HNT and lone-pair electrons of PEO segment in the cross-linked network polymer that boost the cation transfer but prevent the anion transport.[59], [60]
https://doi.org/10.1016/j.cej.2021.132239_p3_7 | To investigate the electrochemical performance of the obtained artificial SEI layer, NCL was coated onto the LM surface to construct the NCL-Li working electrodes, and a series of symmetrical cells were assembled and studied. Figure S10 shows that a transparent NCL coating is uniformly covered onto the LM after the solvent evaporation as a result of good wettability between NCL solution and LM (Figure S10 inset). As the top view SEM image of NCL-Li presented in Figure S11, a smooth surface can be observed. According to the side-view SEM image, the NCL coating is tightly adhered on the Li surface with thickness of 50 μm. Interestingly, after being carbonized the cross-linked network polymer by electron beam bombardment, many particle-like HNT can be observed (Figure S12). The smoothness of the NCL-Li surface was also observed by AFM. Figure S13 demonstrates that the surface of NCL presents either high or low area in corresponding to the addition of HNT. Surprisingly, the anti-oxidation ability of LM is significantly enhanced after coating NCL. As shown in Figure S14, even after 20-min air-expose, the NCL-coated LM still displays a shiny surface without any color change, while the bare LM occurs severe oxidation and turns black, suggesting the desirable protection effect of NCL for LM against oxidation.
https://doi.org/10.1016/j.cej.2021.132239_p3_8 | To assess the cyclic stability improvement of NCL-Li, a series of Li+ stripping/plating tests were performed. The polarization test at a current density of 1 mA cm−2 and an areal capacity of 1 mAh cm−2 is shown in Fig. 3a and 3b. The bare Li symmetrical electrode exhibits a poor cycling performance (only can stably hold up to 170 h), while the polarization voltage of the bare Li fluctuates dramatically, indicating that the bare Li suffers from heavily dendritic growth and dead Li formation during cycling. Interestingly, after coating the artificial SEI layer onto the LM, the cycling stability is greatly improved, due to the avoidance of side reactions between electrolyte and LM. For the cell with cross-linked network polymer, it presents a stable voltage profile with a flat overpotential of 150 mV over 750 h. Particularly, cells with NCL-Li deliver a super flat and uniform voltage distribution with a low overpotential of 80 mV and a long-term stability of over 1100 h, indicating that NCL has excellent protective effect for LM anode. The morphological changes on the electrode surface before and after cycling were further observed by SEM. Unlike the uncycled LM with a smooth surface (Figure S15a), owing to the uncontrollable side reactions between LM and liquid electrolyte, the cycled LM presents an uneven surface that contains a large amount of dead Li (Fig. 3c). In sharp contrast, benefitting the protection of NCL, the surface of the NCL-Li electrode after cycling (Fig. 3d) is indeed flat without dendrite and dead Li. Noticeably, from the side-view SEM image (Figure S15b), the protective NCL is still tightly attached to the LM anode after cycling, further confirming the electrochemical stability and robustness of the NCL. The aforementioned SEM observation is mainly due to the low diffusion energy barrier of the Li+ migration rooted from the promising stability of NCL, suggesting that the NCL can well accommodate Li+ and can achieve homogeneous deposition rather than forming large agglomerates or Li dendrites. Furthermore, when the current density is increased to 2 mA cm−2 (Figure S16a), the voltage profile is still flat over 500 h cycling with a slightly increased overpotential of 95 mV. At an areal capacity of 0.5 mAh cm−2 and a current density of 2 mA cm−2, NCL-Li can also be stably cycled for 400 h with an overpotential of 200 mV (Figure S16b). Even at a high current density of 5 mA cm−2 (Figure S16c), the NCL-Li-based cell is successfully cycled over 120 h with a stable overpotential of 750 mV. As shown in Fig. 3e, at a higher areal capacity of 3 mAh cm−2, the NCL-Li equipped symmetrical cell also exhibits a favorable 1100 h cyclic performance and a stable overpotential of 121 mV, further confirming the outstanding protective effect of NCL. Compared to other reported protective NCL, the assembled cells with NCL-Li deliver a comparable or even better cyclic stability (Table S1). Such sensational performance above demonstrates that the prepared NCL has high compatibility with LM anode and promising electrochemical property, mainly attributing to the 3D-ordered Li+ transport channels, which enables the uniform Li deposition and reduces the polarization effect. Additionally, the high mechanical properties and dense nature of this NCL also effectively prevent the formation of Li dendrites by avoiding the LM-electrolyte side reactions, leading to the observed good cyclic performance. To further investigate the stability of the interface, an EIS was performed on cycled cells. As shown in Fig. 3f, a dramatic increase in interfacial impedance is observed in the bare LM cells after cycling. This is mainly due to the unstable SEI and dead lithium formed during the cycling process. In sharp contrast, cells equipped with the pure cross-linked network polymers and NCL do not suffer a huge increase in interfacial impedance because of the protective effect of alleviating the side reaction. Moreover, benefiting from the higher ionic transference and conductivity of NCL, the impedance of the NCL-Li is lower than that of the cross-linked network polymer-Li both before and after cycling, indicating that the kinetic behavior for NCL-Li is improved with the help of Li-HNTs. This result further confirms the effective protective effect of NCL.
https://doi.org/10.1016/j.cej.2021.132239_p3_10 | To further elucidate the regulatory behavior of the NCL on Li deposition, Li-Cu half-cells with bare Cu or NCL-Cu were assembled and subjected to galvanostatic charge/discharge tests. As shown in Fig. 4a, at a current density of 0.5 mA cm−2 and an areal capacity of 1 mAh cm−2, the Li¦NCL-Cu half-cell delivers higher cyclability than the bare Cu electrode does. Specifically, the coulombic efficiency (CE) of the cell with bare copper electrodes drop below 80% after 90 cycles, and the CE of the cell with cross-linked network polymers also drop below 90% after 110 cycles. In contrast, Li¦NCL-Cu can be stably cycled for 170 cycles with an average CE over 99%. In Fig. 4b, the polarization voltages of the half-cells with bare copper electrodes, cross-linked network polymers and NCL-Cu electrodes are 600, 295 and 250 mV respectively in the 10th cycle, and such a large difference implying the effectiveness of NCL. Taking closer look at the 100th cycle, the polarization voltage is increased to approximately 900 mV for the half-cell with the bare copper electrode and 490 mV for the half-cell with the cross-linked network polymer, while Li¦NCL-Cu half-cell still shows a low polarization voltage of 325 mV, further indicating the improved interfacial stability of NCL-Cu. Moreover, as shown in Fig. 4c, at a higher current density of 1 mA cm−2, Li¦NCL-Cu can be stably cycled for 120 cycles with an excellent CE above 98%. Unfortunately, the CE of half-cell with cross-linked network polymer drops to 90% after cycling 120 cycles; and what’s worse is that the bare Cu-based half-cell with a low initial CE of 94% shows a considerable CE decay during the cycling, which eventually decreases to 70% after 120 cycles. Such electrochemical performance above indicates that NCL is able to facilitate the Li+ stripping/plating processes, to improve the interfacial stability and to reduce the interfacial impedance of the LMB cells. To observe the statue of Li+ deposition after long-term cycling, the cycled LMB cells were disassembled and analyzed. As displayed in Fig. 4d, a dendrite-free LM layer is uniformly and densely deposited onto the NCL-Cu electrode. As expected, the cycled bare Cu electrode presents a large number of uneven dendritic Li deposits of 6 μm in length on the surface of the bare Cu electrode (Fig. 4e). Such formed dendritic Li is the origin that inevitably lowers the capacity and cycle life of the LMB cell. Therefore, the aforementioned SEM studies further confirm the advantage and effectiveness of the prepared NCL, which has highly ordered channels for the Li+ transport and thereby successfully inhibits the Li dendrite growth based on the good mechanical strength and compatibility of NCL.
https://doi.org/10.1016/j.cej.2021.132239_p3_12 | To demonstrate the practicality of NCL-Li, full-cells were assembled by using the NCL-Li anode and commercial lithium iron phosphate (LiFePO4, denoted as LFP) cathode. As shown in Figure S17, benefiting the excellent ionic conductivity and Li+ transference of NCL, the NCL-Li¦LFP cell exhibits better rate performance than the cells with cross-linked network polymer-Li and bare Li. Furthermore, it is interesting to note that the rate performance of the cell with cross-linked network polymer is inferior to the unmodified LMBs, which is attributed to the increased interface impedance that reduces the kinetic reaction. As shown in Fig. 5a, the NCL-Li¦LFP cell achieves a substantially improved cyclic performance. Specifically, the capacities of the unmodified full-cell in the first and the 800th cycles are 123.0 and 76.9 mAh g−1 at a high current density of 2C, respectively, reflecting an overall capacity retention of 62.5%. Such huge capacity decay is attributed to the irreversible consumption of LM and electrolyte. This significant capacity decay was attributed to irreversible depletion of the LM and electrolyte. In contrast, although the cross-linked network polymer-modified LMB cell delivers a low initial specific capacity of 102 mAh g−1, the capacity retains at 95 mAh g−1 with 93% of capacity retention after 800 cycles, which is attributed to the protective effect of artificial SEI layer. In sharp contrast, the NCL-Li¦LFP full-cell successfully exhibits a comparably high initial specific capacity of 115 mAh g−1 and a promising capacity retention of 97.5% over 800 cycles, indicating the effectiveness of NCL. This is mainly due to the superb mechanical strength, the good electrochemical stability and the enhanced Li+ transport kinetics of the NCL, which effectively suppresses the Li dendrites and regulates the Li+ deposition, greatly ensuring the high capacity of LMB. The 10th and 200th charge/discharge curves for the bare Li¦LFP, cross-linked network polymer-Li¦LFP and NCL-Li¦LFP are shown in Figure S18. It can be noticed that both cells exhibit an identical voltage plateau at around 3.3–3.5 V, suggesting that NCL is electrochemically stable in LMB, no affection on the typical Li+ insertion/extraction mechanism of LFP. Initially, the polarization voltages of the NCL-Li¦LFP and cross-linked network polymer-Li¦LFP cells are approximately 160 mV and 230 mV, respectively, which are slightly higher than that of the bare Li¦LFP (130 mV). After 200 cycles, the polarization voltage of the unmodified Li¦LFP cell dramatically increases to 350 mV due to the accumulated dead Li on the LM. As for the cross-linked network polymer-Li¦LFP, the polarization voltage is increased to 330 mV. Interestingly, the polarization voltage of the NCL-Li¦LFP cell is increased to 240 mV, demonstrating the good stability and slow polarization behavior of cell during long-term cycling as a result of the effectiveness of NCL protector. As shown in Fig. 5b, after 100 cycles, the surface of the bare LM is not even and uniform, and obvious dead Li with large cracks formed by the accumulated Li dendrites is observed. The side view SEM image (Fig. 5c) demonstrates the severe volume expansion of bare Li. In sharp contrast, the surface and the structure of NCL-Li are still flat and dense without huge Li dendritic protrusion and volume expansion (Fig. 5d and 5e), revealing that NCL can significantly suppress the growth of Li dendrites. This is mainly due to the promising electrochemical properties and compatibility of NCL, which avoids the contact between LM and electrolyte and the unstable SEI, thus achieving uniform deposition of Li+ and inhibiting the growth of dendritic Li. Figure S20 shows the EIS profiles of LFP-coupled full-cell. With the NCL, the interfacial impedance of the full-cell only increases from 120 to 175 Ω after cycling. However, the cross-linked network polymer-Li¦LFP full cell increases from 243 to 310 Ω before and after cycling, and the bare Li¦LFP full-cell presents a huge interfacial impedance growth, from 39 to 225 Ω after cycling. Such observation also reveals that NCL can effectively avoid the unstable SEI issue and suppress the dead Li growth, being consistent with the aforementioned results of the symmetrical cells and half-cells. Furthermore, to verify the practicality of NCL-Li, full-cell with high loading LFP cathode (areal loading: 15.5 mg cm−2) was also prepared to reduce the weight ratio of negative/positive. As displayed in Figure S19, a capacity of 150 and 65 mAh g−1 are indeed achieved in NCL-Li¦LFP full-cell at 0.1 and 5C, respectively. More impressively, at the recovering current rate of 0.5C, NCL-Li¦LFP can still deliver a high discharge capacity of 145 mAh g−1 and can be stably cycled for 20 cycles without significant decay. In sharp contrast, the LFP full-cells with cross-linked network polymer-Li and bare Li exhibit inferior rate and cycling performances. Such results above further confirm the effectiveness and practicality of NCL in LMBs.
https://doi.org/10.1016/j.cej.2021.132239_p3_14 | Moreover, to further demonstrate the practical applicability of NCL, LiNi0.8Co0.1Mn0.1O2 (NCM811), a high cut-off voltage cathode with a high theoretical capacity of 275 mAh g−1, poor cyclability and considerable safety issues,[61] was applied to assemble pouch-cells. Fig. 6a shows a schematic configuration of the soft-packed Li¦NCM811 cell using NCL-Li. As both sides of the electrode are coated with NCM811, the anode NCL-Li and cathode NCM811 electrodes are assembled into a sandwich structure. Figure S21 shows the digital photos of large size LM foil before and after coating NCL. It can be found that NCL can be uniformly coated onto the surface of the LM foil, indicating this strategy is suitable for large-scale preparation. The electrochemical performance of the 300 mAh Li¦NCM811 pouch-cells were tested at a current of 0.364 mA cm−2 within a voltage range of 2.8–4.3 V. As displayed in Fig. 6b, the bare Li¦NCM811 full-cell shows a rapid capacity decay after 15 cycles, while the capacity of the NCL-Li based full-cell is well maintained over 50 cycles, corresponding to a high CE of 99% above. Fig. 6c presents the charge/discharge profiles of the NCL-Li¦NCM811 from different cycles. It can be noted that the profiles are almost overlapped, indicating the good electrochemical reversibility and stability of the NCL-Li¦NCM811. Noticeably, based on the total weight of pouch cell (3 g, Detailed parameters of pouch cell are listed in Table S2), the energy density of the proposed cell is 380 Wh kg−1, which not only dramatically exceeds those of the currently commercial LIBs,[62] but also successfully surpasses those of some recently reported LMB work in this year (Hu et.al and Niu et.al reported 325 and 350 Wh kg−1, respectively).[63], [64]
https://doi.org/10.1016/j.cej.2021.132239_p3_16 | This excellent cycling performance and high energy density confirm that the great potential of the proposed LMB for practical applications. More impressively, the NCL-Li-equipped LMB pouch-cell also exhibits superb safety performance. As shown in Fig. 6d and the video in Supporting Information, the pouch-cell can stably empower multi-LED lights against repetitive folding. More impressively, benefiting from the excellent anti-oxidation property, the good compatibility and the tight protection of NCL-Li, pouch-cell does tenaciously survive and well function after a series damage tests, including consecutive shearing, bending and punching. Obviously, no smoke and open-flame can be seen during the entire safety study, further successfully demonstrating the promising protective effect of NCL for the LMB safety.
https://doi.org/10.1016/j.cej.2021.132239_p3_17 | In view of the above studies, the application of NCL indeed achieves dendrite-free Li deposition and enhances the electrochemical performance of LMBs. This can be mainly attributed to three aspects of the prepared NCL:1) the composite of the tubular halloysite with a network-structured polymer enables a high Li+ transference number of 0.39 and ionic conductivity of 6.37 × 10-4 S cm−1 at 20 °C, which regulates the even Li+ plating/striping and suppresses the formation of dendritic Li, eventually resulting in a substantial improvement on the cyclability and rate-capability; 2) the high compatibility reduces the interfacial impedance, thereby further enhancing the cyclability; 3) the excellent mechanical properties and anti-oxidation ability effectively protect LM from side reactions and accordingly enhance the safety and performance of the LMBs. Overall, these advantages enable the high-performance LMBs.
https://doi.org/10.1016/j.cej.2021.132239_p4_2 | In this work, lithiated natural halloysite nanotubes and networked polymers were used to prepare a cost-effective artificial composite SEI layer. Owing to the bipolar surfaces of the HNTs, the prepared artificial SEI layer thereby inhibits the tendency of uneven Li+ deposition and realizes the excellent cycling stability and rate-capability of the LMBs. As a result, the NCL-Li symmetrical cell presents a low and stable overpotential of 80 mV for 1000 h at a current density of 1 mA cm−2 and a fixed capacity of 1 mAh cm−2. The NCL-Li¦Cu half-cells show a high CE of 99% at a current density of 0.5 mA cm−2 after 170 cycles. In addition, the full-cells coupled with LFP cathodes also exhibit excellent performances, with greatly enhanced capacity retention of 97.5% after 800 cycles. In Li¦NMC811 pouch-cell, the NCL-Li equipped-cell delivers a good cycling stability and promising safety performance. Therefore, we believe that this study successfully establishes an important milestone on the commercialization of LMBs and concurrently provides a guidance for the future studies of artificial SEIs and NCL for solid-state sodium and potassium metal batteries.
https://doi.org/10.1016/j.cej.2021.132479_p1_2 | Rechargeable lithium-ion batteries (LIBs) are being widely used for electric vehicles and various portable electronic products.[1], [2] However, the energy density of the traditional graphite-based LIB is gradually approaching the theoretical limit value, which is still difficult to meet the requirement of high-energy–density storage system. Lithium metal is considered as the most promising anode material for the next-generation energy storage due to its ultrahigh theoretical specific capacity (3860 mAh g−1) and the lowest reduction potential (-3.04 V vs standard hydrogen electrode).[3], [4], [5] Unfortunately, a heterogeneous and fragile solid electrolyte interface (SEI) spontaneously forms due to the high activity of Li metal with the electrolyte. The SEI continuously breaks/repairs during the cycles, promotes the growth of Li dendrites, which not only causes side effects, produces dead lithium, consumes more electrolyte irreversibly, but also penetrates the separator and leads to battery short-circuit. These inherent drawbacks cause rapid capacity decay, low Coulombic efficiency (CE), and short lifespan, and thus dragging the practical applications of lithium metal batteries (LMBs) [6], [7].
https://doi.org/10.1016/j.cej.2021.132479_p1_3 | Adjusting the uniform deposition of lithium ions, constructing a high-quality protective layer, and inhibiting the Li dendrites growth are crucial to improve the electrochemical performance of the Li metal anode. [8], [9] Various methods have been explored to modify the SEI passivation layer on Li foil, including i) using electrolyte additives (e.g., LiNO3,[10] LiPF6[11]) to strengthen the SEI film; ii) in-situ reaction between metallic Li and specific chemical substances (e.g., Sn, [12] Cu3N, [13] Sb2O3 [14], and MgO[15]) to establish artificial SEI on Li surface. These strategies guarantee the formation of a dense, uniform, and stable protective layer on the Li surface. Although some protective layers have attracted promising interests for Li metals protection, the Li dendrite growth has also been suppressed unsuccessfully as their low ionic conductivity and poor interfacial contact with Li metal, which cause large cell overpotential during the charge/discharge cycle. In addition, the excellent ion conductivity and high strength of Li2S endow Li2S-rich protection layer can homogenize Li+ distribution and successfully suppress the growth of Li dendrites.[16], [17], [18] MoS2 is a typical two-dimensional (2D) layered material, which is considered to be an ideal material for constructing high-quality Li protection layer because of its flat surface and large specific surface area.[19] More importantly, MoS2 is known as a good Li+ conductor that can react with lithium.[20], [21] Choi et al. used pre-lithiated MoS2 as the atomic passivation layer of Li metal to effectively establish a protective barrier between Li metal and electrolyte, improving the cycle stability of the battery.[22] They found that MoS2 could react with Li+ ions to form an intermediate layer of Li2S and Mo metal, which greatly improves the wettability of Li and reduces the interface impedance.[21], [23], [24] Moreover, the alloy layer (Mo + Li2S) can accelerate the Li+ ions transmission, regulate the current distribution, and guide the homogeneous Li deposition , and thus achieve a dendrite-free Li metal anode.[25], [26] Nevertheless, the above mentioned methods were based on the modification of 2D Li metal foils, the SEI protective layers were prone to damage due to the huge volume fluctuation of Li electrode during long-term cycling, shortening their protective duration. [13], [27] The introduction of three-dimensional (3D) porous conductive scaffolds, such as carbon nanotubes, [28], [29] carbon frameworks, [30], [31] graphene, [32], [33] and MOF, [34], [35] enables Li metal deposition within the 3D host, which can adapt to the severe volume fluctuation and has attracted intensive interests. Therefore, it is speculated that the uniform Li deposition in the 3D framework can be realized through the reaction between MoS2 and Li to in situ form an enhanced Li2S-rich protective layer to enable dendrite-free Li anode by combining MoS2 and 3D host. Furthermore, electrospinning carbon nanofiber (CNF) has been widely used in energy conversion and storage, due to its outstanding conductivity, superior chemical stability, and high specific surface area, making it an ideal carrier for MoS2 nanocrystals [36], [37].
https://doi.org/10.1016/j.cej.2021.132479_p1_4 | Herein, we construct a 3D Li2S/Mo-rich protective layer with high ionic conductivity by prelithiating the carbon nanofiber embedded with MoS2 nanoplates (PCNF/MoS2) to regulate homogeneous Li plating /stripping. The exposed two-dimensional pre-lithiated MoS2 nanoplates and 3D CNFs effectively reduce the current density and extend the charge and ion transport channels. It is noteworthy that prelithiation changes the chemical environment by the chemical transformation of the MoS2 into Li2S and Mo on the metallic Li surface. [22], [23], [38] The Mo particles improve the interface wettability and promote the stable flow of Li+ into and out of CNFs. The high chemical stability and ionic conductivity of Li2S help to build a high-quality protective layer, and thus inhibit the side reactions between the electrode and the electrolyte and suppress the initiation of Li dendrites.[24], [25], [39], [40], [41] Unlike other protective layers, the unique atomically layered structure of MoS2 and the spontaneous phase-change from semiconductor to metallic characteristics improve the high impedance and poor interfacial-contact.
https://doi.org/10.1016/j.cej.2021.132479_p1_5 | As expected, the PCNF/MoS2-Li exhibited dendrite-free Li behavior and maintained a low voltage hysteresis at a current density of 1 mA cm−2 in symmetrical cell for more than 750 h. Meanwhile, the batteries assembled with Li¦LiFePO4 (LFP) and Li¦LiNi0.8Co0.1Mn0.1O2 (NCM811) showed superior cycling stability and capacity retention. This work proposes a simple and efficient strategy to stabilize Li metal anodes for practical LMBs.
https://doi.org/10.1016/j.cej.2021.132479_p2_2 | The ultrathin MoS2 nanoplates anchored carbon nanofibers (CNF/MoS2) were fabricated using a vapor sulfofication strategy. The field emission scanning electron microscope (FE-SEM) images show the CNF/MoS2 nanofibers are uniform with an average diameter of 211 nm (Figure S1 in Supporting Information). The X-ray diffraction (XRD) pattern (Figure S2 in Supporting Information) corroborates the hexagonal structure of MoS2 (JCPDS No. 73–1508). The high-resolution XPS also demonstrates the phase of MoS2 (Figure S3 in Supporting Information). The transmission electron microscopy (TEM) was used to characterize the microstructure and morphology of CNF/MoS2 composite. As shown in Fig. 1a and b, some MoS2 nanoplates are embedded in the CNFs (marked by blue arrow). The high-resolution TEM (HRTEM) image gives the clear layered structure of MoS2 nanoplates with a typical lattice spacing of 0.62 nm, corresponding to the (0 0 2) plane of MoS2 (Fig. 1c). Interesting, majority of MoS2 nanoplates are anchored on the surface of CNFs (marked by yellow arrow). As demonstrated in Fig. 1d, the marked lattice spacings of 2.7 Å correspond to (_110) and (1 0 0) planes of the hexagonal structure MoS2 phase, respectively. The inset is the corresponding fast Fourier transform (FFT) pattern of the HRTEM image, assigning to (0 1 0), (_110) and (1 0 0) planes along [0 0 1] zone axis. The SAED pattern recorded from the selected MoS2 nanoplates shows clear diffraction spots, and can be well assigned as pure hexagonal MoS2 along the [0 0 1] zone axis (JCPDS No. 73–1508), indicating the high crystallinity of the MoS2 phase (Fig. 1e). The elemental composition of the MoS2/CNF was confirmed using the high angle annular dark field scanning transmission electron microscopy (HAADF-STEM) image and the corresponding EDS elemental mappings (Fig. 1f-i). The C element is homogeneously distributed in the nanofibers, while the Mo and S elements are accumulated on nanoplates, which confirms the successful formation of well-distributed MoS2 nanoplates. MoS2 and C nanofibers are elegantly combined to provide a large specific surface area, which can not only reduce the local current density but also facilitate the progress of electrochemical reactions. The cross-linked CNFs provide excellent ion and electron transfer channels, accelerate electrolyte penetration and promote charge transfer.
https://doi.org/10.1016/j.cej.2021.132479_p2_4 | Due to the different Fermi level energies of Li (-2.9 eV vs vacuum)[28] and MoS2 (-4.48 eV),[42] the electrochemical potential will promote a spontaneous reaction between MoS2 and Li induced by the Li donated electrons to MoS2, as illustrated in Figure S4 (in Supporting Information). We developed a scalable method to in situ fabricate protective layer coated on Li anodes (PCNF/MoS2-Li) to suppress Li dendrites, as given in Fig. 2a. First, a freestanding CNF/MoS2 film was prepared and tailored with diameter of 14 mm (Figure S5a and b, Supporting Information), and was placed on the surface of Li metal foil (Figure S5c, Supporting Information). Then the CNF/MoS2 film was wetted by an amount of tetrahydrofuran (THF) to make a perfect physical contact, which gives rise to a spontaneous reaction between MoS2 and Li due to the different Fermi level energies of Li and MoS2. The spontaneous reaction was completed within 6 h and can be visualized by the color change of the PCNF/MoS2 film from navy blue to black. Finally, the PCNF/MoS2-Li anode was obtained by heating at 60 °C to remove the excess reagent. Fig. 2b and c highlight the TEM images of PCNF/MoS2, showing the CNF skeletons are still maintained after pre-lithiation, which is similar to the original CNF/MoS2 host. After the spontaneous reaction process, MoS2 nanoplates was transformed into Mo and Li2S, which can be confirmed by the SAED patterns (the inset in Fig. 2b). All the diffraction rings are well indexed into Mo and Li2S, corresponding to (1 1 0) (2 0 0) and (2 1 1) planes of Mo (JCPDF No. 89–5156) and (1 1 1) (2 0 0) (2 2 0) and (3 1 1) planes of Li2S (JCPDF No. 77–2145), respectively. The HRTEM image was captured to further confirm the microsturcture of the lithiated MoS2 nanoplates (Fig. 2d), revealing lattice spacings of 2.85 and 2.2 Å, belonging to the Li2S (2 0 0) plane and Mo (1 1 1) plane, respectively, which confirms the formation of Mo and Li2S after full lithiation reaction. The phase transformation of MoS2 can be further verified by XRD pattern of PCNF/MoS2 (Figure S6 in Supporting Information). To monitor the phase transformation of MoS2 after lithiation, the XPS spectra of Mo 3d, S 2p and Li 1 s were also performed (Figure S7 in Supporting Information). As shown in Figure S7a, the XPS spectrum of Mo 3d underwent an obvious shift after lithiation, suggesting the chemical changes of Mo. The XPS results confirm the conversion reaction of MoS2 to a mixture of Li2S and Mo0. The above electrochemical reaction can be expressed as MoS2 + 4Li++ 4e-→Mo + 2Li2S.
https://doi.org/10.1016/j.cej.2021.132479_p2_6 | To visualize the lithiation reaction of MoS2, in situ TEM images were captured using STM-TEM holder (PicoFemto, ZepTools Technology Co., Ltd). The CNF/MoS2 loaded with gold wire was used as the working electrode, the Li metal scrubbed with tungsten wire was regarded as the counter electrode, and the Li2O naturally grown on Li metal during sample transfer was used as solid-state electrolyte, to prepare all-solid-state nano-level LIB, as schematically illustrated in Fig. 2e. From the Movies S1-S3 in the supporting information, it can be seen that the microscopic morphology of the CNF/MoS2 was not changed significantly during the full lithiation process. The time-resolved TEM images of an individual MoS2 nanoplate during the lithiation process recorded from Movie S2 are displayed in Fig. 2f-i. With continuous lithiation, Li+ flows slowly on the surface of MoS2 nanoplates and reacts with MoS2, numbers of ultrafine nanoparticles are formed, but the lamellar structure is still retained, as reported in detail in our previous work.[43] Dense Mo and Li2S form an interconnected network that can effectively conduct electrons (Fig. 2j). The spontaneous reaction between MoS2 and Li gives rise to a protective layer on Li foil with enhanced passivation. Specifically, the Mo is considered as a lithiophilic material, and can be acted as a nucleator to effectively adjust the local electronic structure, reduce the nucleation overpotential of Li and guide the uniform deposition of Li+ ions. Li2S has superior ionic conductivity and excellent chemical stability against lithium, helps to construct high-quality SEI films, which is important for achieving a dendrite-free battery [24].
https://doi.org/10.1016/j.cej.2021.132479_p2_7 | Based on the reaction of PCNF/MoS2 and Li+ ions on the Li metal surface, the expected evolution process of electroplating was proposed, as shown in Fig. 3a. When Li+ ions are deposited, the CNF skeleton can effectively accelerate the electron/ion transmission and reduce the actual current density due to its high conductivity and large specific surface area. In addition, the improvement of lithiphilicity makes Li deposit on the skeleton successfully. To confirm the improvement of electrochemical performance after the coating of the protective layer on Li foil, the cross-sectional SEM images of the composite electrode under different capacities after Li plating were examined, when the Li plating capacity is 1 mAh cm−2, Li is first deposited at the interface between the Li foil and the PCNF/MoS2 membrane (Fig. 3b, c). As the plating capacity increased to 5 mAh cm−2, more lithium moves upward along the CNF/MoS2 skeleton and gradually filled the CNF/MoS2 framework, which is expected to reduce the growth Li dendrites, and the framework itself is the physical restraint to suppress the formation of Li dendrites (Fig. 3d, e). It shows that Li prefers to deposit in the interior of the CNF/MoS2 fibers. This can be ascribed to the improvement of Li wettability of CNF/MoS2 after lithiation, which can be determined through the plating voltage distribution at the initial stage of Li deposition (Figure S8, Supporting Information). The PCNF/MoS2 provides a nucleation overpotential (23 mV) for Li electroplating, which is much lower than 110, 75 and 48 mV for Cu, CNF and CNF/MoS2.
https://doi.org/10.1016/j.cej.2021.132479_p2_9 | Coulombic efficiency (CE) is an important criterion for evaluating the nucleation/growth behavior of Li. Figure S9 (in Supporting Information) shows the CEs of Li plating/stripping process on planar Cu, CNF, and PCNF/MoS2 with the plating/de-plating capacity of 1 mAh cm−2 at 1 mA cm−2. For Li ¦ planar Cu, it was observed that the CE dropped rapidly after 110 h cycling. The rapid failure of the battery is attributed to the short circuit caused by the penetration of Li dendrites. The CE of the CNF electrode is slightly improved; the battery can be cycled for 200 h, and then experiences severe fading in the following cycles. In contrast, the battery of the PCNF/MoS2 electrode exhibits stable cycling performance throughout the whole test period for 300 h, with the CE values stabilize at more than 93%. This further confirms the reversible stripping/plating behavior and homogeneous nucleation behavior of Li on PCNF/MoS2 substrate compared with Cu foil and CNF.
https://doi.org/10.1016/j.cej.2021.132479_p2_10 | The long-term electrochemical stability and voltage polarization characteristics of PCNF/MoS2-Li were investigated by the Li plating/stripping experiments in symmetric cells. Fig. 4a shows the comparison of the voltage distributions of three types of symmetric cells (PCNF/MoS2-Li, CNF-Li, and bare Li) at 0.5 mA cm−2 with a capacity of 1 mAh cm−2. Remarkably, the PCNF/MoS2-Li anode delivers long cycle stability over 1000 h, with a smooth charging-discharge voltage stability and an overpotential of about 15 mV. Nevertheless, the voltage of bare Li anode gradually increases after 200 h, which can be attributed to the instability of the SEI breaks and repairs continuously, the gradual consumption of organic electrolyte and the growth of Li dendrites during the cycles. Similarly, the CNF-Li electrode exhibits a smaller polarization during the first 300 h, then the voltage begins to fluctuate, and eventually a short circuit appears after 500 h, possibly ascribing to uneven lithium dendrites growth. As demonstrated in Fig. 4b, when the current density increases to 1 mA cm−2, the voltage polarization of the bare Li increases significantly in the initial stage, and the battery short-circuits quickly after 200 h. By contrast, CNF-Li based battery can be cycled steadily for about 300 h with small voltage fluctuations, which is most likely related to the physical restraint of 3D CNFs on the growth of Li dendrites, [44], [45] however, as dendrites accumulate, the final battery stops working after 350 h cycles. On the contrary, the PCNF/MoS2-Li symmetric battery presents the most stable cycling and the lowest voltage overpotential of 22 mV after 750 h cycles, which further proves that the lithiated MoS2 protective layer is critical towards the improved battery performance. What’s more, the rate performances of symmetric batteries were further evaluated (Fig. 4c), the PCNF/MoS2-Li symmetric cell still shows outstanding cycling stability with more stable and smaller overpotential at each current density. The voltage polarization values of PCNF/MoS2-Li increased from 12, 24, 37, to 52 mV at 0.5, 1, 2, and 5 mA cm−2, respectively. After cycling with various current densities, the voltage polarization returned to 5 mV when the current density dropped to 0.5 mA cm−2, indicating good rate capability and reversibility. Obviously, the bare Li foil and CNF based symmetric batteries give much higher overpotentials and more severe fluctuations during cyclings. These results further suggest that the PCNF/MoS2 layer with high specific surface area expands the transport channels of charges and ions, eliminates the large voltage fluctuation, and the lithiophilic Mo can reduce the nucleation overpotential of Li and effectively guide the uniform Li nucleation/growth in the interior of the CNF/MoS2 framworks, realizing a dendrite-free Li metal anode. Electrochemical impedance spectroscopy was performed to investigate the interface contact and kinetic behaviors during cyclings. As shown in the Nyquist plot (Fig. 4d), the interfacial charge transfer resistance (Rct) of CNF-Li and bare Li is 39 and 62 Ω, respectively, while the PCNF/ MoS2-Li electrode displayed the lowest Rct of 10.5 Ω. After cycled at 1 mA cm−2 with a capacity of 1mAh cm−2 for 50 cycles, the resistance of PCNF/MoS2-Li cell decreases to 7.4 Ω, which is lower than that of the CNF-Li (20 Ω) and bare Li electrode (45 Ω) (Fig. 4e). Apparently, the PCNF/MoS2-Li electrode presents faster charge transfer behavior, smaller hysteresis and resistance, and better cycle stability than CNF-Li and bare Li anodes.
https://doi.org/10.1016/j.cej.2021.132479_p2_12 | The surface morphologies of bare Li electrode after 10, 50, and 100 cycles are demonstrated in Fig. 5a-c. It can be seen that the surface of the bare Li foil is covered by typical mossy dendrites. The formation and growth of Li dendrites will cause the continuous consumption of electrolyte and fresh Li, and even pierce the separator and cause the battery to short circuit. Although the dendrites on the surface of CNF-Li electrode is obvious, compared to bare Li electrode, the amount of dendrites after cycles is reduced (Fig. 5e-g). On the one hand, the high conductivity of CNF promotes the fast charge transfer, and reduces the local current density. On the other hand, the 3D porous network structure hinders the further growth of Li dendrites, which can be further verified from Fig. 5e-g. Parts of the dendrites are confined in the framework after 10 and 50 cycles, but obvious dendrites appear on the surface after 100 cycles. However, it is worth noting that even after 100 cycles, the surface of the PCNF/MoS2-Li composite electrode remains flat without obvious Li dendrites (Fig. 5i-k). The dendritic Li-free morphology of the PCNF/MoS2-Li electrode is attributed to the following advantages: (1) The lithophilic Mo nanoparticles act as a pre-nucleating agent for Li, helping to induce a uniform Li deposition.[23] (2) The conductive CNFs and nanoplates not only provide a huge specific surface area, reduce the actual current density, but also ensure rapid electron and ion transfer, and regulate uniform lithium deposition.[7], [46] (3) The most important is that as shown in Fig. 5i-k, the SEI layer grows along the fiber within the 3D skeleton. The CNFs and nanoplates contribute to form a stable layer with high mechanical strength, which can prohibit the continuous consumption of electrolyte and inhibit the growth of Li dendrites during cyclings. [24], [25], [47] In conventional battery system, due to the severe volume changes of the bare Li electrode, the SEI layer is prone to fracture and disintegrate, and loses its protection during cycles.[48] The continuous formation/collapse of SEI consumes the electrolyte, and makes the battery worse.[7], [26] Here, the introduction of PCNF/MoS2 layer provides a robust support for the SEI, making the Li-electrolyte interface to be well adapted to the repeated expansion–contraction. The cross-section SEM images of bare Li, CNF-Li and PCNF/MoS2-Li after 100 cycles are shown in Fig. 5d, h and l, the thickness of Li foil is 720, 580, and 535 μm, respectively. Suggesting the introduction of Li into the 3D CNF framework accommodates the volume expansion of Li during cyclings.The positive effect of PCNF/MoS2 layer on dendrites prevention can be further understood by the surface morphologies after cyclings. The surface of Li foil protected by PCNF/MoS2 (Figure S10 in Supporting Information) exhibits fewer dendrites than that by CNFs under the same test condition. The improvement of the wettability by the lithiophilic nanoplates not only greatly slows down the volume expansion, but also stabilizes the SEI located in the CNF skeleton. The above results evidently demonstrate that the presence of MoS2 nanoplates is critical towards inhibiting the growth of Li dendrites.
https://doi.org/10.1016/j.cej.2021.132479_p2_14 | To further investigate the practical application of the PCNF/MoS2-Li anode, the electrochemical performance of full batteries based on the PCNF/MoS2-Li anode and LFP or NCM811cathode were measured. As depicted in Fig. 6a, when the PCNF/MoS2-Li anode is coupled with LFP cathode, the battery exhibits a high coulombic efficiency (above 98% for all 500 cycles), and a stable cycling performance of 400 cycles with a capacity retention of 86.8% at 1C in the voltage range of 2.5–4.0 V. For the battery assembled with bare Li and LFP, the capacity is decreased rapidly after 90 cycles, and the capacity retention is only 41.5% after 200 cycles. Meanwhile, the galvanostatic charge–discharge profiles of both batteries are displayed in Fig. 6b and c, showing the voltage polarization of PCNF/MoS2-Li ¦ LFP cell is significantly lower than that of bare Li ¦ LFP, and the capacity was improved obviously. It suggests that the PCNF/MoS2 layer is critical to generate stable SEI film, reduce electrolyte consumption, and improve the battery performance. Besides, the rate performance of the Li ¦ LFP battery was also evaluated. With the current density increased from 0.1 to 2C (Fig. 6d), the specific capacities of PCNF/MoS2-Li ¦ LFP cells are 158, 150, 138, 123, and 105 mAh g−1, respectively. Even after 50 cycles at higher C rates, once the current density returned to 0.1C, the battery still remained a capacity of 145 mAh g−1. However, the bare Li ¦ LFP cell only delivers specific capacities of 150, 139, 123, 107, and 78 mAh g−1. These can be attributed to the stable Li2S-rich protective layer can effectively homogenize ion current and induce the Li to deposit uniformly along the CNF skeletons. Large numbers of the nucleating agent Mo nanograins promote denser and smoother Li deposition. Comparing the impedance spectra before and after 100 cycles when matched with LFP, as shown in Figure S11 (in Supporting Information), the initial impedances of the batteries assembled with PCNF/MoS2-Li and bare Li electrode are 372.6 and 538.1 Ω, respectively. After 100 cycles, the corresponding impedances are increased to 550.8 and 761.7 Ω. The interfacial resistance Rct of PCNF/MoS2-Li∣LFP battery is smaller than that of bare Li∣LFP battery, suggesting the PCNF/MoS2 shows enhanced charge transfer and improved interface contact. The excellent PCNF/MoS2-Li electrode is also suitable for NCM811cathode. As given in Fig. 6e, the PCNF/MoS2-Li∣NCM811 battery exhibits a high capacity retention of 68.0% after 100 cycles at 0.5C, higher than that of 36.3% for bare Li∣NCM811 battery. Comparing the voltage profiles of the 5th and 50th cycle (Figure S12 in Supporting Information), the capacity decay is 17.2% for PCNF/MoS2-Li ¦ NCM811 and 42.7% for bare Li ¦ NCM811, respectively. The above results suggest that the electrochemical performance can be improved using PCNF/MoS2 protective layer, attributing to the Mo nanograins facilitate uniform Li nucleation and inhibit Li dendrites growth, the stable Li2S-rich protective layer and 3D CNFs accommodate the volume expansion during Li deposition.
https://doi.org/10.1016/j.cej.2021.132479_p3_2 | In summary, we have developed a 3D conductive carbon framework modified by prelithiated edge-enriched ultrathin MoS2 nanoplates (PCNF/MoS2) for Li metal anode protection. The large specific surface area of 3D PCNF/MoS2 scaffold ensures the reduced current density, provides free space for Li plating/stripping, and adapts to volume changes. More importantly, the lithiophilic Mo and Li2S are generated in situ by the electrochemical reaction of MoS2 and Li+. The Mo nanograins change the wettability of Li, and act as a pre-nucleating agent; it provides sufficient and uniform nucleation sites during Li plating, enabling uniform Li deposition. The Li2S-rich protective layer enables excellent chemical stability and high ionic conductivity, which can effectively reduce side reaction and inhibit the Li dendrites growth. Therefore, the PCNF/MoS2-Li electrode exhibits excellent dendrite suppression and cycle stability in symmetric and full batteries. The PCNF/MoS2-Li symmetric cell can be cycled for more than 750 h at 1 mA cm−2 with a plating/stripping capacity of 1 mAh cm−2, and maintain a voltage hysteresis of 22 mV. In addition, when the modified anode is coupled with LFP cathode, it can be cycled 500 cycles at 1C and obtain a high capacity of 104 mAh g−1, with a capacity retention of 80.2% and a coulombic efficiency of 99.3%. When matched with NCM811 cathode, exhibiting improved cycling stability and capacity retention. This work provides a moderate and scalable strategy to achieve safe Li metal anode for next-generation high-energy battery system.
https://doi.org/10.1016/j.cej.2021.132483_p1_2 | Lithium metal battery (LMB) is a promising energy storage tank in pursuit of high energy density.[1] The capacity, efficiency and cycle life are exclusively affected by the interfacial properties between electrolyte and electrode. The successive interfacial parasitic reactions and constant structural evolution during lithiation and delithiation processes restrict the performance of LMBs. Numerous approaches including developing flexible Li host structure,[2], [3] adding sacrificial ingredients,[4] tuning electrode/electrolyte interfacial chemistry [5] and increasing salt concentration[6], [7] have been advanced to address interfacial issues. Among these reported approaches, the replacement of conventional liquid electrolyte (LE) with solid polymer electrolyte (SPE) has been considered a promising method to suppress the parasitic reactions between electrolyte and electrodes.[8], [9], [10], [11], [12], [13], [14]
https://doi.org/10.1016/j.cej.2021.132483_p1_3 | Poly(ethylene oxide) (PEO) based SPEs are the most widely studied solid electrolytes. In these electrolytes, the solvation of Li salt is developed owing to the complexation between ethylene oxide (EO) and Li cations, then the transfer of Li ions can be realized with the segmental motion of polymer chains in the amorphous phase of PEO.[15], [16], [17] However, the low ionic conductivity and poor interfacial contact with electrodes have seriously hampered the practical application of PEO based SPEs. Therefore, the strategy to prepare polyether and polycarbonate electrolytes using in-situ polymerization method has been proposed with the demand.[18], [19] Radical polymerization induced by thermal or photo initiator is a straightforward approach for SPE to achieve balanced mechanical and electrochemical features.[20] Following this method, SPEs with compatible interfacial properties and superior electrochemical performance are developed.[21], [22], [23] The scenario that can take advantage of the conventional SPE without introducing extra initiator has also been advanced. The polymerization of poly(ethylene glycol) methyl ether methacrylate (PEGA) and 2,2,3,3,3-pentafluoropropyl acrylate (PFE) can be triggered by lithium metal following anionic polymerization mechanism, then a favorable polymer protection layer is generated on lithium anode.[24] The ring-opening polymerization of epoxy species induced by Lewis acid inside the battery is also reported. As the earliest Li salt initiator reservoirs, Lithium hexafluorophosphate (LiPF6) and Lithium tetrafluoroborate (LiBF4) are conducive to the generation of PF5 and BF3. Therefore, 1, 3 dioxane (DOL) and tetrahydrofuran (THF) can transform to SPE under the catalysis of LiPF6 and LiBF4 following cationic polymerization mechanism.[25], [26], [27], [28], [29], [30], [31] Although in-situ polymerization mehod is beneficial to the improvement of SPE electrochemical performance, the effects of in-situ polymerized SPE exerted on the generation of favorable electrode/electrolyte interfacial passivation layer and the diffusion kinetics of lithium ions are still poorly understood.
https://doi.org/10.1016/j.cej.2021.132483_p1_4 | Herein, an in-situ polymerized glycerin triglycidyl ether (GTE) electrolyte is developed through the initiation effect of LiDFOB following cationic polymerization mechanism. GTE is one of the paraffin epoxides with three epoxy groups in a molecule, which is more cost-effective than conventional cycloaliphatic epoxides and vinyl ethers.[32] Remarkably, polymerized glycerin triglycidyl ether (PGTE) shows the extraordinary potential in presenting higher electrochemical and thermal stability after ring-opening reaction owing to the promising cross-linked structure.[33] Possessing the beneficial properties of lithium tetrafluoroborate (LiBF4) and lithium bis(oxalato)borate (LiBOB),[34], [35] lithium difluoro(oxalato)borate (LiDFOB) exhibits a great potential to initiate in-situ polymerization of epoxy based solid electrolyte. The reaction process is explored using ex-situ FT-IR spectra and NMR/solid state NMR tests. After that, the initiation effect of commonly used Lewis acid initiators for ring opening reaction of epoxy is also evaluated. Most importantly, the effects of in-situ polymerized solid electrolyte on electrode/electrolyte interface and the average diffusion coefficient of Li ions in LMBs assembled with SPE are intensively investigated using in-situ EIS. The morphology and compositions of passivation layers on electrodes are also monitored using scanning electron microscope (SEM) and X-ray photoelectron spectroscopy (XPS). With the optimized PGTE assembled in LFP-Li battery, a capacity of 113.5 mAh g−1 is achieved after 100 cycles at 0.5C.
https://doi.org/10.1016/j.cej.2021.132483_p2_3 | LiFePO4 (LFP) (Tianjin EV Energies Co., Ltd) and acetylene black (Sigma-Aldrich Inc.) were dried in the oven at 120 °C for 12 h before using. Lithium foil was purchased from China Energy Lithium Co., Ltd and transferred to the glove box for further use. PVDF (5130) binder was purchased from Sigma-Aldrich Inc. Glycerol triglycidyl ether (GTE) was purchased from Sigma-Aldrich Inc. and placed in a cool dry place. LiDFOB and LiTFSI were purchased from Aladdin and stored at glove box. Succinonitrile was purchased from Aladdin and stored at 2–8 °C.
https://doi.org/10.1016/j.cej.2021.132483_p2_5 | Firstly, succinonitrile and LiDFOB were mixed in the ratio of 3:1 (wt.%) on heating stage at 60 °C for 2 h to form deep eutectic in consideration of the insolubility of LiDFOB in GTE. The concentration of LiDFOB initiators was 0.07 M. 1 M LiTFSI was added into Glycerol triglycidyl ether and stirred for 2 h. Then LiTFSI/GTE mixture and LiDFOB/succinonitrile mixture were mixed and stirred for 1 h until evenly dispersed. After heated at 60 °C for 6 h, colorless polymerized glycerol triglycidyl ether (abbreviated as PGTE) solid electrolyte was obtained. The preparation steps are simialr for LiPF6 and AlCl3 initiated polymers and the concentration of LiPF6 and AlCl3 initiators are 0.07 M. The thickness of PGTE used for ionic conductivity and battery test were 50 μm and 150 μm, respectively.
https://doi.org/10.1016/j.cej.2021.132483_p2_6 | LiFePO4 (LFP) cathode composed of 80 wt% LFP, 10 wt% Super P, 10 wt% PVDF with the areal density of ∼ 2 mg cm−2 were prepared. Li foil was taken as anode. The PGTE electrolyte precursor with the volume of 100 ul was injected into 2032-type coin cell, cellulose membrane was used as the reinforcement to prevent the short circuits of PGTE. The resultant battery was placed in oven and heated at 60 °C for 6 h.
https://doi.org/10.1016/j.cej.2021.132483_p2_8 | Fourier Transform infrared spectrometers (FT-IR, Frontier Mid-IR FTIR) was performed for the investigation of the molecular structure of PGTE. Scanning electron microscopy (SEM, Quanta FEG 250) was conducted to observe the morphology of surficial and cross-sectional of PGTE. The morphology variation of electrodes during cycling was also tested. The morphology of cathode electrolyte interphase of cathode is tested by Transmission electron microscopy (TEM, JEM2100PLUS). The crystallinity degree of PGTE was investigated using X-ray diffraction (XRD, Ultima IV). X-ray photoelectron spectroscopy (XPS, Thermo Escalab 250) was applied to analyze the composition of PGTE, cathode electrolyte interphase and solid electrolyte interphase. Thermogravimetric analysis (TG) test was also conducted with STA449F5 and Differential scanning calorimeter (DSC) method was performed with Netzsch. SAXS was conducted using Anton Paar Small & Wide Angle X-Ray Scattering System (SAXS ess mc2) with wavenumber of 0.15406 nm, voltage of 40 kV and current of 30 mA. Nuclear magnetic resonance (NMR) spectra (AVANCE III HD 400 MHz) and solid NMR (Brucker 400 M) were conducted to monitor the chemical environment variation of GTE after polymerization. The Young’s modulus of PGTE is characterized using atomic force microscope (AFM)
https://doi.org/10.1016/j.cej.2021.132483_p2_10 | A block stainless steel (SS)/PGTE/SS symmetrical cell was used to measure the ionic conductivity (σ) of PGTE through electrochemical impedance spectroscopy (EIS) in the frequency range from 1 M to 100 mHz, then σ could be calculated according to the following equation: (1)
https://doi.org/10.1016/j.cej.2021.132483_p2_11 | Where d (cm) is the thickness of PGTE, S (cm−2) belongs to the effective area of PGTE, while R represents the bulk resistance of PGTE. The electrochemical stability windows of PGTE was explored via linear sweep voltammetry (LSV) using Li/PGTE/SS unsymmetrical cell in the potential range of 0–6 V vs. Li+/Li. Moreover, the lithium ion transfer number (tLi+) of PGTE was measured via a conventional electrochemical method with Li/PGTE/Li symmetrical cell, the calculation formula as follows: (2)
https://doi.org/10.1016/j.cej.2021.132483_p2_12 | Where I0 and Is are the current value of initial and steady-state in DC polarization, while R0 and Rs represent the resistance at initial and steady-state in AC impedance test. ΔV is the potential amplitude of 0.01 V. Li/PGTE/Li symmetrical cells were also used to investigate the deposition/dissolution behavior of lithium and the interface stability of PGTE. The electrochemical performance of LFP/PGTE/Li batteries were tested in the potential range of 2.5–4.0 V vs. Li+/Li using LAND testing system (Wuhan LAND electronics Co., Ltd.). The C rate in all electrochemical measurements is defined as 1C = 170 mA g−1 for LFP. The electrochemical floating experiment was conducted in LiCoO2-Li cell, which was charged to 4.2 V first, then held at progressively higher voltages (4.3, 4.4, 4.5, 4.6, 4.7 V), each for a period of 10 h. The preparation of PGTE and battery was in an argon-filled glove box with oxygen content ≤ 0.1 ppm and H2O content ≤ 0.1 ppm.
https://doi.org/10.1016/j.cej.2021.132483_p3_3 | The transformation of solid electrolyte from liquid state to final state under the catalysis of 0.07 M LiDFOB is exhibited in Fig. S1-S2. The as-obtained cross-linked PGTE is robust enough to maintain integrity under external forces (Fig. S3, Video S1-S2). The formation process of PGTE is intensively explored using ex-situ FT-IR spectra (Fig. 1a-c, Fig. S4-S5). Parallel experiments are conducted for objectivity. The temperature for ex-situ FT-IR test is conducted at 80 °C for the convenience and high efficiency, which is different from that of electrochemical tests (60 °C). After mixing with LiDFOB (Fig. S6), two characteristic peaks located at 1790 and 1760 cm−1 can be observed, which belong to the vibration of C = O and B-O bonds. The variation of FT-IR spectra is monitored every thirty minutes, and there appears a new peak at 1740 cm−1 after heating, which assigns to the vibration of C = O in LiBOB. The intensity of newly generated peak shows a growth trend along with the process of heating, implying the continuous transformation of LiDFOB to LiBOB (Fig. 1a). This result has only been simply mentioned in previous researches and there is nearly no relevant systematic study. As for the B-F bond located at 1640 cm−1, the changeable peak intensity indicates the repeated generation and consumption of B-F-contained species (Fig. 1b). In Fig. 1c, it is clearly to see that the characteristic peak of epoxy located at 908 cm−1 is negligible after heating, implying the fully polymerization of GTE. The similar result can be observed in the FT-IR spectra of controlled sample examined at room temperature (Fig. S7), from which the completely transformation from GTE to PGTE is exhibited. Download : Download high-res image (540KB)Download : Download full-size image Fig. 1. (a-c) FTIR spectra illustrating the transformation of GTE to PGTE with the extension of heating time. (d-e) 1H NMR and 13C NMR spectra of GTE and PGTE (dimethyl sulfoxide-D6 as solvent). The solid state 1H NMR of PGTE is meaningless and therefore only the solid state 13C NMR of PGTE is displayed. (f) Reaction mechanism illustrating how LiDFOB initiates the polymerization of GTE.
https://doi.org/10.1016/j.cej.2021.132483_p3_4 | The polymerization process of GTE has been further verified by Nuclear magnetic resonance (NMR) and solid state NMR test. From 1H NMR spectrum shown in Fig. 1d, the chemical shift at 2.55 ppm and 2.72 ppm can be assigned to H in –CH2 and –CH of epoxy group. A new peak appears during polymerization process, indicating the co-existence of GTE and PGTE. In 13C NMR spectrum, the peaks located at 43.75 and 50.86 ppm correspond to the C in –CH2 and –CH of epoxy group. The signal at 50.86 ppm is negligible in 13C solid state NMR spectrum after heating process, implying the effective polymerization of epoxy under the initiation of LiDFOB and the result is in accordance with that of FT-IR test. The chemical composition of PGTE is also studied using XPS spectra (Fig. S8).
https://doi.org/10.1016/j.cej.2021.132483_p3_5 | Combining FT-IR and NMR results, the possible formation process of PGTE is depicted as follows (Fig. 1d). The fluoride and oxalate ligands on boron center of LiDFOB can exchange spontaneously during heating process and then LiBF4 and LiBOB are generated. The obtained LiBF4 decomposes into LiF and Lewis acid BF3, then the generated BF3 attaches to the oxygen atom of glycerol triglycidyl ether (GTE) and initiates the ring-opening reaction. Therefore, the reconnection of epoxy groups is induced and the cross-linked polymer is built. The polymerization reaction of DOL is also conducted to verify the initiation effect of LiDFOB in Fig. S9-10 and the same conclusion can be achieved. Furthermore, the initiation effects of conventional Lewis acids LiPF6 and AlCl3 are also tested and compared. No detectable change can be seen in the FT-IR spectra of GTE/LiPF6 and GTE/AlCl3 mixtures during heating process within 5 h (Fig. S11-12). Similarly, GTE remains liquid with the addition of LiPF6 and AlCl3 after heating at 80 °C for 8 h (Fig. S13-14). These results convincingly demonstrate that the catalytic activity of Lewis acids on the ring-open of GTE is in the order of LiDFOB＞LiPF6＞AlCl3 since the GTE/LiPF6 mixture can transform to solid state after 28 h. The catalysis effect of Lewis acids on DOL is further compared and the similar result is achieved (Fig. S15). These results are of great importance in the utilization of effective initiator for the further work.
https://doi.org/10.1016/j.cej.2021.132483_p3_7 | The optical photographs of PGTE generated on polytetrafluoroethylene (PTFE) plate and cellhouse skeleton are displayed in Fig. S16. The typical SEM image of PGTE (Fig. 2a and Fig. S17) shows wrinkle textures on the surface, which may be the response to the cross-linked structure.[36] Although the wrinkles arouse the surface topography evolution, the continuity and the integrity of polymer chain remains. The cross-sectional SEM image is shown in Fig. S18 and a sandwich structure can be seen. Small-angle X-ray scattering (SAXS) experiment is performed to further investigate the uniformity of PGTE. As exhibited in Fig. 2b, there is no indication of secondary structures exhibited in the scattering profile, suggesting the uniformly distribution of the charges in the polymer.[37] Cross-linked structure is beneficial to improve the thermal stability of polymer and the decomposition temperature of GTE is improved from 245 to 309 °C after polymerization (Fig. S19). The glass transition temperature (Tg) of −34.3 °C is exhibited in DSC profile (Fig. 2c), implying the flexible segment movement of PGTE at wide temperature range. What’ more, the amorphous structure of PGTE can be deduced from the non-existence of the melting transition peak.[38], [39] The same conclusion can be obtained from the broad peak presented in XRD pattern (Fig. S20). Therefore, it is anticipated that the rapid migration of Li ions can be realized in PGTE electrolyte.[40] In order to prove that, the electrochemical impedance spectroscopy is tested using stainless steel (SS)/PGTE/SS symmetric cell (Fig. S21) and the ionic conductivity of PGTE is calculated to be 4.16 × 10-4 S cm−1 at 60 °C. Thanks to the uniform morphology and cross-linked structure, an activation energy of 31.3 kJ mol−1 is obtained according to Vogel-Tamman-Fulcher (VTF) empirical equation (Fig. 2d, Fig. S22) by testing ionic conductivities from 60 to 120 °C, which is lower than that of conventional solid electrolyte (40 kJ mol−1).[41] Moreover, the time–current profile of Li/PGTE/Li symmetric cell following a direct current (DC) polarization of 10 mV for 6000 s is displayed in Fig. 2e. The current decreases from 106 μA at pristine state to 50 μA after polarization, corresponding to the increasing interfacial impedance from 101 to 224 Ω. Compared with the low tLi+ of PEO (0.12)(Fig. S23), a comparatively high value of 0.28 is achieved for PGTE, which may be contributed by the flexible segmental (C–C-O-/C-O-C-) motion in amorphous structure. Download : Download high-res image (559KB)Download : Download full-size image Fig. 2. (a) Typical SEM image and (b) SAXS data of PGTE electrolyte. (c) DSC profile and (d) temperature dependency comparison of ionic conductivities for PGTE. (e) Current-time profiles following a DC polarization of 10 mV for PGTE, the inset shows the Nyquist profiles of electrochemical impedance spectroscopy before and after polarization. (f) Linear sweep voltammograms of PGTE. (g) Electrochemical floating analysis of PGTE in LiCoO2-Li battery. (h) Potential profiles of repeated Li plating/striping in Li/PGTE/Li symmetric cell with the variety current densities from 0.05 to 1 mA cm−2 at 60 °C.
https://doi.org/10.1016/j.cej.2021.132483_p3_8 | Electrochemical and chemical stabilities are also critical for SPE apart from the ion transfer capability. Therefore, the linear sweep voltammetry is applied to examine the electrochemical stabilities window (ESW) of PGTE. It can be seen from Fig. 2f that the current associated with decomposition is negligible until 5 V, indicating that PGTE is highly stable up to 5 V. The ESW of GTE is also tested and the onset of decomposition potential is also up to 5.0 V (Fig. S24). The oxidative stability of electrolyte is evaluated by electrochemical floating experiment using LiCoO2-Li configuration.[20] It can be seen from Fig. 2g that the leakage current for LiCoO2/PGTE/Li battery is small (＜0.1 mA) under the potential of 4.7 V, suggesting the stable chemical property. As a stark contrast, LiCoO2/GTE/Li battery exhibits irregular leakage currents during charging process (Fig. S25), indicating the inferior oxidative stability and poor Li ions transfer capability of GTE.
https://doi.org/10.1016/j.cej.2021.132483_p3_9 | Rate performance of Li/PGTE/Li symmetric cell is performed to monitor the variation of potential polarization (Fig. 2h). The negative and positive potentials are correlated to lithium plating and stripping behaviors, respectively. A slightly higher polarization voltage is presented in the initial cycles, which may be attributed to the formation of solid electrolyte interphase (SEI) layer.[42] After that, the stable voltage polarization of 3.5, 2.6, 6.1, 18.2, 34.3 mV at the current density of 0.05, 0.1, 0.2, 0.5 and 1 mA cm−2 are displayed during 1000 h, implying the realization of optimized Li transportation. Cycling performance of Li/PGTE/Li and Li/GTE/Li cells at room temperature are also tested at the current density of 0.05 mA cm−2 (Fig. S26-27). The charge and discharge of Li/PGTE/Li cell can proceed under a significantly low overpotential of 30 mV during 800 h, suggesting stable Li deposition and dissolution behaviors. For Li/GTE/Li cell, the overpotential enlargement demonstrates the deterioration of nonuniform Li plating/striping, severe voltage fluctuation is shown after 200 h, possibly originated from the formation of highly resistive interfacial layer.
https://doi.org/10.1016/j.cej.2021.132483_p3_11 | Furthermore, cycling performance of LFP/PGTE/Li battery at 0.2C and 60 °C is tested and displayed in Fig. 3a-b. A capacity of 135.2 mAh g−1 with 98.5% CE and a capacity retention of 93.9% are maintained after 200 cycles. For comparison, a lower initial capacity of 58.5 mAh g−1 is delivered in LFP/GTE/Li battery (Fig. S28), and the capacity rapidly drops to 0 mAh g−1 after 4 cycles, which may be associated with the weak solvent effect of GTE and the uncontrollable formation of unfavorable interfacial layer with high resistance. Electrochemical impedance spectroscopy (EIS) results of fully discharged batteries are tested (Fig. 3c, Fig. S29). The impedance variation of LFP/PGTE/Li battery is lower than that of GTE counterpart, suggesting the superiority of cross-linked structure in transporting Li ions. Cycling performance of LFP/PGTE/Li battery at 0.5C is also investigated. After the activation process in the initial 10 cycles, a capacity of 113.5 mAh g−1 and a CE of 99.2% are exhibited after 100 cycles (Fig. 3d-e). Rate performance of LFP/PGTE/Li battery is also displayed in Fig. 3f and Fig. S30. Discharge capacities of 148.2, 138.3, 118.6 and 83.1 mAh g−1 are delivered at current rates of 0.1, 0.2, 0.5 and 1C. When the rate returns back to 0.2C, a capacity of 124.7 mAh g−1 is achieved. These results demonstrate a significant improvement of cycling performance by using PGTE. Download : Download high-res image (458KB)Download : Download full-size image Fig. 3. (a) Cycling performance and (b) typical charge/discharge profiles of LFP/PGTE/Li battery at 0.2C. (c) EIS plots of LFP/PGTE/Li battery before and after cycling. (d) Cycling performance and (e) typical charge/discharge profiles of LFP/PGTE/Li battery at 0.5C at 60 °C. (f) Rate performance from 0.1 to 1C and returns back to 0.2C.
https://doi.org/10.1016/j.cej.2021.132483_p3_13 | The formation of favorable solid electrolyte interphase (SEI) is the key to obtain low-impedance and long life-span batteries. It is of great significance to elucidate the underlying mechanism of how SPE evolves in the formation of SEI. The impedance variation of LFP/PGTE/Li battery in the initial charge and discharge process is investigated (Fig. 4a). LFP/LE/Li battery is tested as a fair comparison (Fig. 4b). One depressed semicircle exhibited in all spectra regarding different potentials. The intercept value at the x-axis in ultrahigh frequency (＞10 kHz) interrelates with the Ohmic impedance of Li ions and electrons transported in electrolyte and active material.[43], [44] The impedance in high frequency range is interpreted as the contributions by the migration of lithium ions in SEI, the impedance in mid-frequency range represents the charge transfer while the low frequency impedance assigns to the diffusion of Li ions in solid electrode.[45], [46] The Nyquist plots are analyzed using equivalent circuit (Fig. S31) and the related results are displayed in Fig. S32-33. In the beginning of charge process, the RO of LFP/PGTE/Li battery is 16.7 Ω higher than LE counterpart, which can be interpreted as the concentration polarization induced by the transfer of Li ions in PGTE. Then the RO remains constant after charging to plateau (3.5 V), which may be related to the activation process. RSEI+CT of LFP/PGTE/Li battery decreases from 136 to 103.8 Ω after charging to plateau, representing a 23.7% decrease and corresponding to the formation of stable passivation layer. By contrast, RSEI+CT of LFP/LE/Li battery presents a 15.3% ((106–89.7)/106 Ω) decrease after charging to 3.5 V, suggesting the positive role of PGTE in the formation of favorable SEI with high intercalation/de-intercalation kinetics.[47] In charge–discharge process, the impedance variation of LFP/PGTE/Li battery is negligible in high frequency, implying the formation of compatible interface.[48] The impedance of LFP/LE/Li battery decreases after an initial increase in midfrequency region, which may be related to the decomposition of LE and the accumulation of parasitic products with poor Li+ conductivity. Download : Download high-res image (468KB)Download : Download full-size image Fig. 4. Stacked Nyquist plots of (a) LFP/PGTE/Li and (b) LFP/LE/Li batteries during the first charge and discharge process. Galvanostatic charge is carried out at 0.1C. Warburg impedance at low frequency indicates the solid-state Li+ diffusion in LFP. Average diffusion coefficient of lithium ions in LFP assembled with (c) PGTE and (d) LE during cycling.
https://doi.org/10.1016/j.cej.2021.132483_p3_14 | Upon the discharge process, the Ohmic impedance remains constant while the charge transfer impedance increases with the discharge depth, which may be originated from the consumption of electrolyte material. RSEI+CT of LFP/PGTE/Li increases from 103.7 to 107.6 Ω, while a big rise from 87.8 to 99.7 Ω is observed for LFP/LE/Li battery, suggesting that the SEI generated in LFP/PGTE/Li battery is conducive to the reversible transportation of lithium ions. [23] The in-situ EIS spectra of LFP/GTE/Li battery is displayed in Fig. S34, higher Ohmic impedance and greater RSEI+CT variation is exhibited, which may be attributed to the inferior Li ion transfer capability of GTE and the related serious interfacial parasitic reactions. These results indicate the significance of PGTE in construing favorable passivation layer and transferring Li ions.
https://doi.org/10.1016/j.cej.2021.132483_p3_15 | Apart from the interfacial properties, the average Li+ diffusion coefficients can be calculated according to the results of EIS using following equation and the detailed values are listed in Table S1-3: (3)
https://doi.org/10.1016/j.cej.2021.132483_p3_16 | D is the diffusion coefficient (cm2 s−1), R is the gas constant, T is the absolute temperature, A is the surface area of the cathode (1.13 cm2), n is the number of electrons transferred in the half-reaction for the redox couple, which is equal to 1, F is the Faraday constant: 96,500C mol−1, C is the concentration of Li ion in LFP solid (7.69 × 10-3 mol cm−3).[49]
https://doi.org/10.1016/j.cej.2021.132483_p3_17 | As for LFP/PGTE/Li battery, the average Li+ diffusion coefficient is 7.484 × 10-14 at the beginning of charge process (Fig. 4c), 2.7 times higher than that of LFP/LE/Li battery (Fig. 4d). After charging to 3.5 V, the average Li+ diffusion coefficient value has soared to 1.707 × 10-12. The rapid ion diffusion in LFP cathode assembled with PGTE is closely related to the thoroughly penetration of PGTE and the generation of favorable SEI. The maximum average Li+ diffusion coefficient is presented at platform voltage. For comparison, the average Li+ diffusion coefficient is 2.085 × 10-13 for LFP/LE/Li battery at 3.5 V, the lower value may be ascribed to the passivation effect of the decomposition products generated at the cathode/electrolyte interface.[50], [51] Interestingly, the average Li+ diffusion coefficients are similar in LFP/PGTE/Li battery during cycling process besides at plateau, while an upward tendency is exhibited in LFP/LE/Li battery with the depth of discharge. According to these results, the diffusion of Li ions is closely related to the platform voltage of cathode in SSLMBs, while in LE counterpart, it depends on the degree of charge and discharge processes. The initial average Li+ diffusion coefficient of 2.475 × 10-14 is achieved for LFP/GTE/Li battery (Fig. S35). Then it varies irregularly during cycling owing to the inferior Li ion transporting capability and poor electrode/electrolyte interface compatibility.
https://doi.org/10.1016/j.cej.2021.132483_p3_19 | The interfacial structure and chemistry evolution of electrodes play the key role in battery performance, so the influence of PGTE exerts on the interfacial property of electrodes is investigated. Typical homogeneous and porous morphology of cast electrode is shown in Fig. 5a, [52] while some clusters of particles are presented on the surface of cycled cathode (Fig. 5b), which may be caused by the continuous lithiation and delithiation behaviors. Chemical composition of passivation layer on cathode is explored by XPS measurements. The C1s spectrum (Fig. 5c) indicates the existence of common carbonaceous species, such as C–C/C–H (284.7 eV), C-O (286.4 eV), C = O (288.7 eV) and C-F (290.0 eV) originated from LFP, carbon and PVDF binder. Compared to pristine LFP, the cycled cathode features higher content of C-O bond and PGTE-like moieties. The O1s spectrum indicates that the passivation layer on cycled cathode contains more C-O species (Fig. 5d), consisting with the result shown in C1s spectra. In F1s spectra (Fig. 5e), increasing content of LiF can be observed at 685 eV on the surface of cycled cathode, which may be originated from the decomposition of LiDFOB and will provide high robustness to maintain the integrity of LFP cathode.[53], [54] Download : Download high-res image (601KB)Download : Download full-size image Fig. 5. SEM images of LFP cathodes of LFP/PGTE/Li battery at 0.2C and 60 °C (a) before and (b) after cycling. XPS spectra of LFP cathode after cycling, (c) C1s, (d) O1s, (e) F1s. SEM image of Li foil before (f) and after (g) cycling. (h) C1s, (i) O1s and (j) F1s XPS spectra of Li anode after cycling.
https://doi.org/10.1016/j.cej.2021.132483_p3_20 | From the SEM image of Li foil, obvious loose and mossy Li particles and aggregates are negligible after cycling (Fig. 5f-g). Residual polymers also can be observed on the surface of Li foil due to the cross-linked structure and imitate interfaces. The compositions of SEI are investigated and displayed in Fig. 5h-j. In the C1s spectrum of pristine Li foil, the peaks at 284.7, 286.7 and 288.6 eV assign to the C–C/C–H, C-O and C = O, respectively. A new peak belongs to C-F in LiTFSI is observed at 292.8 eV after cycling. Similar to the observation on cathode, much C-O contained and PGTE-like species are presented on cycled Li anode. The variation of O1s spectrum is in line with the result of C1s spectra. In F1s spectrum, new peaks at 684.6, 686.5 and 688.7 eV belong to LiF, B-F and CF3. As a beneficial component of stable SEI, LiF is conducive to withstand the puncture of lithium dendrites and improve the electrochemical performance of battery.[55]
https://doi.org/10.1016/j.cej.2021.132483_p3_21 | In view of these results, the influences of PGTE on electrodes/electrolyte interfaces are presented in Fig. 6a-b. It can be anticipated that aside from the catalysis effect, the addition of LiDFOB initiator is also advantageous to the formation of thinner and favorable passivation layers on the surface of both electrodes. Moreover, the integrity of cathode structure is maintained and the piercing of lithium dendrite is suppressed owing to the existence of cross-linked structure and LiF-riched interfaces. Therefore, the interfacial structural stability and chemical property of electrodes are improved via the application of PGTE and then the superior electrochemical performance of SSLMBs is achieved. Download : Download high-res image (456KB)Download : Download full-size image Fig. 6. Schematic illustration of passivation layers formation based on different electrolytes. (a) PGTE, (b) LE.
https://doi.org/10.1016/j.cej.2021.132483_p4_2 | A novel in-situ polymerized glycerin triglycidyl ether (PGTE) electrolyte initiated by LiDFOB following cationic reaction mechanism is developed in this work. With the superiority of the cross-linked structure, an ionic conductivity of 4.16 × 10-4 S cm−1 is achieved and a capacity of 135.2 mAhg−1 is obtained for LFP based LMBs after 200 cycles at 0.2C. More importantly, the ring-opening reaction process of GTE is investigated using ex-situ FT-IR and NMR/solid state NMR characterizations. The initiation effect of the commonly used Lewis acid initiators to epoxide follow the order from strong to weak as LiDFOB＞LiPF6＞AlCl3. Furthermore, the in-situ EIS is utilized to investigate the effect of PGTE on the formation of stable electrode/electrolyte interface and the favorable passivation layer is generated at the platform potential during charging process. Moreover, TEM, SEM and XPS are performed to demonstrate that the trace application of LiDFOB is conducive to the generation of LiF-riched interfacial layers. The in-depth understanding on how LiDFOB initiating ring-opening reaction and the effect of SPE on the formation of passivation layer discussed in this work will provide inspiration for future development of solid state LMBs with in-situ polymerized electrolyte towards high energy density.
https://doi.org/10.1016/j.cej.2021.132510_p1_2 | Lithium-ion batteries (LIBs) have brought a profound influence on the energy storage field and become the state-of-the-art secondary battery for portable devices, electric vehicles and smart grids [1]. However, the commercial LIBs with graphite anodes and transition metal oxide cathodes have gradually approached the upper limit of energy density (300 Wh kg−1), and cannot meet the growing demand for higher energy density batteries toward automotive with longer driving range [2], [3].
https://doi.org/10.1016/j.cej.2021.132510_p1_3 | Lithium (Li) metal possesses particularly high theoretical specific capacity (3860 mAh g−1) and the lowest redox potential (-3.04 V versus the standard hydrogen electrode), which is undoubtedly the most ideal anode materials for the next-generation high-energy–density rechargeable Li metal batteries (LMBs) [4], [5]. However, tough problems severely preclude its practical realization. The high reactivity, nonuniform plating/stripping processes and the huge volume change of Li result in the repeated destroy of the fragile Solid electrolyte interface (SEI) layer, which accelerates the depletion of both fresh Li and electrolyte, leading to short lifespan and low Coulombic efficiency (CE). Even worse, the growth of Li dendrites can penetrate the separator, resulting in internal short circuit and even a safety hazard [6].
https://doi.org/10.1016/j.cej.2021.132510_p1_4 | Considerable efforts have been made to addressing the issues of Li metal anodes listed above. One strategy is engineering the interface layer between Li metal and electrolyte. In terms of liquid electrolytes, the Li salts, solvents, and electrolyte additives have been intensively studied to improve the stability Li metal/electrolyte interface [7], [8], [9], [10]. Besides, constructing ex-situ interface layer by chemical reactions (e.g., LiF [11], Li2S [12], Li alloy [13]) and physical/chemical technologies (e.g., drip-casting [14], atomic layer deposition [15], molecular layer deposition [16]) can also prevent the growth of Li dendrites and improve the interface stability. These attempts have demonstrated huge advantages on the protection of Li metal anodes. However, due to the hostless nature of Li metal and the two-dimensional deposition mode, the interfacial stress fluctuations cannot be prevented under high current densities and/or high areal capacities, resulting in the rapid cycling aggravation.
https://doi.org/10.1016/j.cej.2021.132510_p1_5 | Designing structured composite Li anodes with metal based current collectors is an alternative method for achieving high-performance LMBs [17], [18], [19]. According to Sand’s time law [20], three-dimensional (3D) conductive frameworks with large Specific surface area (SSA) can slow down the growth rate of dendrites by reducing the local current density. And the porous structure can undermine the volume change of Li during plating/stripping cycles. Previous studies proposed that constructing lithiophilic hosts can reduce the Li nucleation energy barrier and guide uniform Li deposition [21], [22]. Therefore, carrying out lithiophilic modification such as ZnO, CuO, NiO and Si [23], [24], [25], [26], can efficiently overcome the poor lithiophilicity of traditional metal current collectors [27] for homogenizing the Li deposition. However, introducing such phases with poor electron conductivity as well as the resulted inert Li2O will no doubly block the electron transport of the current collectors, which are bad for the rate performance [28], [29].
https://doi.org/10.1016/j.cej.2021.132510_p1_6 | Besides, few studies focus on the interfacial ion/electron migration of current collectors, which has great influence on the behavior of Li nucleation and deposition [30], [31], [32], [33]. As the Li plating/striping process is an ion transfer and electron transfer coupled reaction [32], the uneven transfer of ion and/or electron will cause the local aggregation, resulting in the selective nucleation and deposition of Li on local sites and thus the uncontrollable dendritic Li growth. Therefore, it is very crucial to accelerate the interfacial ion/electron transport kinetics, and redistribute both the ionic flux and electron field to achieve the homogeneous Li plating/stripping. New strategies aiming to solve the interfacial issue in terms of thermodynamics and dynamics need to be urgently explored.
https://doi.org/10.1016/j.cej.2021.132510_p1_7 | In this contribution, a current collector with vertical-aligned and interconnected arrays consisting of lithium sulfide (Li2S) and nickel (Ni) on the Nickel foam (NF) (denoted for Li2S@Ni-NF), is achieved by a facile in-situ activation process of Ni3S2 nanosheets. The obtained Li2S@Ni-NF affords the following advantages (as shown in Fig. 1): a) The vertically aligned arrays with open spaces not only enlarge the SSA for preventing the growth of Li dendrites due to the reduced local current density, but also facilitate the Li+ diffusion and redistribute the Li+ flux [32], [34]. b) The lithiophilic Li2S phase provides a low Li nucleation barrier for uniform Li deposition. c) More importantly, the mixed ion/electron conductive arrays with spatially interconnected structure consisting of highly Li+-conducting Li2S [35] phase and highly electron-conducting Ni phase not only facilitate the transport of Li+ and electron through the whole arrays to regulate the ionic flux and electric field, but also provide continuous pathways for accelerating the transportation of both the Li+ and electron. As a result, a uniform and fast ion/electron transport is achieved and the growth of Li dendrites is effectively suppressed. Moreover, full cells with low negative/positive (N/P) ratio realize excellent cycling stability and high-rate performance. Typically, with a N/P ratio of 6.3, full cell coupled with LiFePO4 (LFP) cathode delivers an extremely high-capacity retention of over 95.7% (≈0.006% decay per cycle) after a long-term cycling for 700 cycles at 5C. Even N/P ratio is fixed at 1.2 with high loading LFP of 2.45 mAh cm−2, the full cell still shows excellent cycling stability for over 130 cycles.
https://doi.org/10.1016/j.cej.2021.132510_p2_3 | The Ni3S2-NF was fabricated using a modified method based on the literature reported elsewhere [36]. A piece of commercial NF (20 mm × 30 mm × 0.5 mm) (110 ppi, Saibo electrochemical Co., Ltd.) was firstly washed successively in acetone and 6 mM of HCl solution for 10 min with ultrasonic treatment to remove the impurities of surface, respectively. After that, the NF was washed with distilled water (H2O) and alcohol, and dried at 60℃ for 1 h. In the next step, the pretreated NF was immersed in 15 mL of 2.89 mM thiourea (AR, 99%, Shanghai Aladdin Biochemical Technology Co., Ltd.) solution, and treated in a Teflon-lined autoclave at 150℃ for 5 h. The obtained samples were washed with H2O and alcohol, and vacuum dried at 60℃ to obtain the Ni3S2-NF. The Li2S@Ni-NF was fabricated by an in-situ activation process. In this process, half cell was assembled using Li foil as the reference electrode and Ni3S2-NF as the working electrode. The Li2S@Ni-NF was obtained by activating the cell between 0 and 1 V for five cycles at 0.5 mA cm-2.
https://doi.org/10.1016/j.cej.2021.132510_p2_5 | The morphology of materials and electrode samples was characterized by Scanning electron microscopy (SEM) (Zeiss Sigma 300 and Phenomprox) equipped with an energy-dispersive X-ray spectrometer (EDS). The electrode samples disassembling from the cells were washed with dimethoxyethane (DME) for three times to remove the residual electrolyte before the characterizations. X-ray diffractometer (XRD) date was recorded by Kα radiation (λ = 0.154 nm) on Rigaku D/Max-2500X-ray diffractometer at a scanning rate of 20° min−1 in the range of 20-80°. The tube current and voltage were 150 mA and 40 kV, respectively. X-ray photoelectron spectroscopy (XPS) were carried out on Escalab 250 XI X-ray photoelectron spectroscopy. Raman spectrum was recorded by Horiba Evolution High Resolution Laser Confocal Microscopic Raman Spectrometer. Transmission electron microscopy (TEM) was tested using a JEOL JEM2100. SSA of the samples was analyzed by Brunauer-Emmett-Teller (BET).
https://doi.org/10.1016/j.cej.2021.132510_p2_7 | Electrochemical measurements were carried out with CR2032 button cells assembled in Ar-filled glove box and tested by an automatic battery tester system (Land CT2001A model, Wuhan LAND Electronics. Ltd.). The electrolyte was purchased from Suzhou Duoduo Reagent Website. The fixed amount of electrolyte (70 μL) was used in each coin cell. For all the half cells tests, the electrolyte was consisting of 1 M lithium bis(trifluoromethane sulfonyl) imide (LiTFSI) in dioxolane (DOL)/DME (volume ratio of 1:1) with 1 wt% lithium nitrate (LiNO3). For the LiFePO4 (LFP)-based full cells, an electrolyte of 1 M LiTFSI in DOL/DME (1:1 by volume) with 2 wt% LiNO3 was applied. For LiNi0.6Co0.2Mn0.2O2 (NCM) based full cells, the electrolyte was consisting of 1 M lithium hexafluorophosphate (LiPF6) in fluoroethylene carbonate/dimethyl carbonate (FEC/DMC) (1:4 by volume). Clegard 2400 was used as the separator. CE was tested in half cells assembled with Li foil as the reference electrodes and Li2S@Ni-NF/NF as the working electrodes. In each galvanostatic cycle, a fixed amount of Li was deposited on Li2S@Ni-NF/NF and then stripped up to 1 V with the same current density. Half cells were also assembled for electrochemical deposition process, which a fixed amount of Li was deposited on Li2S@Ni-NF/NF at 0.5 mA cm−2. Full cells were assembled to evolute the application potential of Li2S@Ni-NF using LFP/NCM as the cathodes and Li2S@Ni-NF@Li/NF@Li as the anodes. The detail parameters of the full cell were listed in Table S1. The Li2S@Ni-NF@Li/NF@Li anodes were obtained by an electrochemical predeposition method. For the LFP based full cells, the predeposition capacity was 3 mAh cm−2. For NCM based full cells, the predeposition capacity was 10 mAh cm−2. LFP/NCM electrodes were fabricated by mixing LFP/NCM powder with polyvinylidene fluoride (PVDF) and super-P with the weight ratio of 8: 1: 1 in methyl-2-pyrrolidinone (NMP) for the first step. The as-obtained slurry was casted on aluminum current collector, dried at 60 °C for 6 h and 120 °C for 3 h. The obtained LFP/NCM sheets were punched into circular disks with a diameter of 12 mm. The mass loading of LFP was 2.8, 10.9 and 14.4 mg cm−2, corresponding to the areal capacity of 0.48, 1.85 and 2.45 mAh cm−2, respectively (1C = 170 mAh g−1). The mass loading of NCM is 2.8 mg cm−2, corresponding to the areal capacity of 0.48 mAh cm−2 (1C = 170 mAh g−1).
https://doi.org/10.1016/j.cej.2021.132510_p2_8 | Cyclic voltammetry (CV) scan was carried out in Shanghai Chenghua CHI660C Electrochemical Workstation. Electrochemical impedance spectroscopy (EIS) was performed on Princeton Applied Research model PMC2000A ranging from 10-1-105 Hz. Half cells were assembled to evaluate the Li+ coefficients (DLi+) of Li2S@Ni-NF/NF electrodes. DLi+ could be evaluated following the equation (1) [37]: (1) DLi+ is diffusion coefficient of Li+, R is the gas constant, T is the absolute temperature, A is the electrode area, n is the number of transferred electrons, F is the Faraday constant, C is the Li+ concentration, and σ is the Warburg factor.
https://doi.org/10.1016/j.cej.2021.132510_p2_10 | We have employed the first-principles to perform all Spin-polarization Density functional theory (DFT) calculations within the Generalized gradient approximation (GGA) using the Perdew-Burke-Ernzerhof (PBE) formulation. We have chosen the Projected augmented wave (PAW) potentials to describe the ionic cores and take valence electrons into account using a plane wave basis set with a kinetic energy cutoff of 450 eV. Partial occupancies of the Kohn-Sham orbitals were allowed using the Gaussian smearing method and a width of 0.05 eV. The electronic energy was considered self-consistent when the energy change was smaller than 10-5 eV. A geometry optimization was considered convergent when the energy change was smaller than 0.02 eV Å−1. The vacuum spacing in a direction perpendicular to the plane of the structure is 15 Å. The Brillouin zone integration is performed using 3 × 3 × 1 Monkhorst-Pack k-point sampling for a structure.
https://doi.org/10.1016/j.cej.2021.132510_p3_2 | The Ni3S2-NF, denoted for Ni3S2 nanosheets decorate on NF skeleton, was first fabricated by the directing sulfuration of NF through an optimized solvothermal reaction (Fig. S1-S2) [36], which is schematically presented in Fig. 2a. Optical image clear shows that the metallic NF is uniformly covered by a black layer after sulfuration (Fig. S3). The morphology of Ni3S2-NF was characterized by scanning electron microscopy (SEM). Compared with the smooth NF surface (Fig. S4), vertically aligned Ni3S2 nanosheets are uniformly arranged on the NF surface, and the original structure of NF is well-preserved (Fig. 2b, 2e and Fig. S5). Moreover, the corresponding elemental distribution mappings show the existence of Ni and S elements that uniform-distributed on NF (Fig. 2c, 2d). The sheet-like structure is also observed in Transmission electron microscopy (TEM) characterization (Fig. 2f). As has been demonstrated above, the vertically aligned Ni3S2 nanosheets form lots of open spaces on NF, resulting an enlarged SSA than bare NF (Fig. S6) [38], which is benefit for extending the Sand’s time [20]. The composition characterizations further confirm the successful fabrication of Ni3S2-NF. X-ray diffraction (XRD) measurement (Fig. 2i) shows the characteristic peaks of Ni3S2 with hexagonal phase (JCPDS. No. 44–1418), and the peaks of Ni (JCPDS. No.04–0850) come from the NF skeleton [36]. X-ray photoelectron spectroscopy (XPS) and Raman analysis also validate the successful incorporation of Ni3S2 on NF (Fig. S7 and Fig. S8) [39], [40].
https://doi.org/10.1016/j.cej.2021.132510_p3_4 | Moreover, the Li2S@Ni-NF was obtained via the activation process in the next step (Fig. S9), which the Ni3S2 was in-situ converted to the nanosheets consisting of Ni and Li2S according to the following displacement reaction: (2)
https://doi.org/10.1016/j.cej.2021.132510_p3_5 | CV measurement proves the above displacement reaction (Fig. S10) [41], [42]. XRD measurement shows that, with the disappearance of the Ni3S2 characteristic peaks, a new peak at about 26.8° appears, which can be assigned to Li2S (JCPDS. No. 77–2145) (Fig. 2i). Moreover, the displacement reaction can also be proved by the XPS analysis. As depicted in Fig. S11, in Ni 2p spectrum, a new peak centered at 851.7 eV can be observed, corresponding to the peak of metallic Ni [39], [43]. Meanwhile, the characteristic peaks of Li2S at 54.8 eV in Li 1 s spectrum, 160.5 and 161.8 eV in S 2p spectrum can also be observed [12], [35]. The morphology characterizations further demonstrate the structural change from the independent nanosheets of Ni3S2 to the spatially interconnected structure of Li2S@Ni-NF (Fig. 2g, 2 h, Fig. S12 and S13), which may due to the atomic migration and the fusion process of some nanosheets during the activation process. As has been demonstrated above, the obtained Li2S@Ni-NF possesses vertical-aligned and interconnected structure which consisting of Ni and Li2S on the surface of NF. The unique pattern with open spaces facilitates the Li+ diffusion process. More importantly, previous work has proved the high ionic conductivity of Li2S (≈10-5 S cm−1) [35]. As a result, the interconnected pattern consists of highly Li+-conducting Li2S and electron-conducting Ni can act as the mixed ion/electron conductive arrays for continuous and fast transfer of Li+ and electron.
https://doi.org/10.1016/j.cej.2021.132510_p3_6 | Density functional theory (DFT) calculations were firstly performed out to investigate the interactions between Ni, Li2S and Li atom (Fig. 3a). It was found that the (111) plane of Li2S shows binding energy of −5.82 eV, which is much higher than that of Ni (111) plane (-2.92 eV). The much larger binding energy of Li2S with Li atom reveals its better lithiophilicity than Ni, proving that the Li2S@Ni-NF possesses a lower Li nucleation barrier and more effective nucleation sites for smooth Li deposition [44], [45]. The lithiophilic feature of Li2S@Ni-NF was further proved by the Li metal nucleation overpotential investigations as compared with bare NF (Fig. 3b-3d). The nucleation overpotential is defined as the voltage difference between the voltage dip and the later voltage plateau, reflecting the Li metal nucleation energy barrier [46]. Fig. 3b and 3c show the typical discharge curves of NF and Li2S@Ni-NF at current densities from 0.25 to 1 mA cm−2. The nucleation overpotential values were summarized in Fig. 3d. The results show that the Li2S@Ni-NF exhibits lower nucleation overpotential than that of NF under different current densities. Typically, the average nucleation overpotential of Li2S@Ni-NF is 18.6 and 30.0 mV at 0.25 and 1 mA cm−2, respectively. While the corresponding values for NF is as high as 45.9 and 68.5 mV, respectively. The significantly reduced nucleation overpotential of Li2S@Ni-NF indicates a more uniform nucleation and deposition of Li rather than the formation of Li dendrites.
https://doi.org/10.1016/j.cej.2021.132510_p3_8 | In addition to the low nucleation overpotential, Li2S@Ni-NF also exhibits a much-improved Li+ diffusion kinetics than that of bare NF. Electrochemical impedance spectroscopy (EIS) measurements show that the Li2S@Ni-NF based cell exhibits an interface resistance of about 19.6 Ω, which is lower than the NF based cell (45.4 Ω) (Fig. S14). Moreover, according to the linear fitting of -Z’ vs. ω-1/2 in the Warburg region (Fig. 3e) [37], the calculated diffusion coefficient of Li2S@Ni-NF is 1.11 × 10-10 cm2 s−1, which is dozens of times higher than that of NF (2.12 × 10-12 cm2 s−1), indicating the fast Li+ diffusion kinetics of Li2S@Ni-NF. Furthermore, CV curves of NF and Li2S@Ni-NF scanned in the range of −0.25–1.5 V are shown in Fig. 3f. Much higher peak currents can be observed for the Li2S@Ni-NF than that of NF, indicating its improved electrochemical kinetics and higher plating/stripping efficiency [47]. The excellent kinetics of Li2S@Ni-NF play a critical role in preventing the side reactions and the growth of Li dendrites, which were evaluated by Coulombic efficiency (CE) tests. At a current density of 1 mA cm−2 with an areal capacity of 1 mAh cm−2 (Fig. 3g and Fig. S15), the Li2S@Ni-NF delivers a stable CE for over 100 cycles with an average CE of over 98.1%. While the NF exhibits a fluctuating CE that decays after only about 50 cycles. Even with an areal capacity of 2 mAh cm−2 (Fig. S16), the Li2S@Ni-NF can still stand for over 50 cycles with an average CE of over 97.0%. While the CE of NF fluctuates up and down and decays to 50.7% at the 50th cycle. The results show that the Li2S@Ni-NF can effectively improve the reversibility of Li during plating/stripping processes.
https://doi.org/10.1016/j.cej.2021.132510_p3_9 | As has been demonstrated above, the Li2S@Ni-NF not only exhibits favorable lithiophilic feature, but also possesses unique mixed ion/electron conductive structure for redistributing the ionic flux/electric field and accelerating the transportation of both the Li+ and electron. Therefore, a uniform Li plating/striping process is achieved. Fig. 4 and Fig. S17-S18 show the morphology evolution of Li2S@Ni-NF and NF during Li plating/striping process. The capacity-voltage curves were shown in Fig. 4a. For the NF (Fig. 4b1-4 g1), after Li plating with an a real capacity of 0.5 mAh cm−2, some Li dendrites appear on the skeleton. With the Li plating areal capacity increases to 5 mAh cm−2 gradually, more and more Li dendrites accumulate randomly and loosely. When the Li metal is stripped from the NF, dendritic Li with reduced diameter remains, demonstrating the formation of inactivated “dead” Li. In constrast, the Li nucleation and deposition behavior is completely different for the Li2S@Ni-NF (Fig. 4b2-4 g2, 4b3-4 g3 and Fig. S17-S18). At the initial deposition with an a real capacity of 0.5 mAh cm−2, the open space of the interconnected structure is almost filled with some regular Li particles depositing on the surface. Increasing the Li plating capacity to 1 mAh cm−2, the deposited Li increases in size and grows close to each other grudually. Further increasing the plating capacity to 5 mAh cm−2, more compact and smooth Li accumulates and no obvious Li dendrites can be observed. When the Li metal is stripped from the Li2S@Ni-NF, the surface almost retains its initial morphology, exhibiting the excellent reversibility of Li and the structure stability of the Li2S@Ni-NF.
https://doi.org/10.1016/j.cej.2021.132510_p3_11 | To further explore the application potential of Li2S@Ni-NF in the practical battery system, full cells using LiFePO4 (LFP) and LiNi0.6Co0.2Mn0.2O2 (NCM) as cathodes, Li2S@Ni-NF@Li as anodes were assembled and tested as compared with that of NF@Li. The Li2S@Ni-NF@Li and NF@Li anodes were obtained by a pre-deposition process. Three cycles at 0.1C were conducted for initial activation before the next cycling. Fig. 5a shows the long-term cycling performance of LFP based full cells at 2C (0.96 mA cm−2), which the N/P ratio was fixed at 6.3 with a pre-deposited Li capacity of 3 mAh cm−2. The results show that the LFP¦Li2S@Ni-NF@Li delivers a high discharge capacity of 141.8 mAh g−1 at the first cycle, and can stably cycling for over 800 cycles with a high-capacity retention of over 90.0% (comparing with the highest discharge capacity during cycling). On the contrary, the discharge capacity of LFP¦NF@Li is only 128.4 mAh g−1 at the first cycle, and it exhibits a rapid decay after only 250 cycles. Besides, the gradual increase of capacity at initial cycles could be explained by the reasons of the decreased resistance and the effects of electrochemical milling [48]. Fig. 5b and 5c display the galvanostatic charge–discharge profiles of the full cells. The almost overlapped curves after different cycles of LFP¦Li2S@Ni-NF@Li full cell indicate the excellent interface stability of Li2S@Ni-NF@Li anode. Moreover, the LFP¦Li2S@Ni-NF@Li full cell also exhibits lower voltage polarization than LFP¦NF@Li (180 mV vs. 334.1 mV at the 10th cycle, and 214.8 mV vs. 456 mV at the 300th cycle), indicating its significant improved transfer kinetics. The excellent interface stability and kinetics of Li2S@Ni-NF@Li anode can also be proved via the EIS measurements during cycling (Fig. 5d). The corresponding interface resistance (Rint) was fitted (Fig. S19 and Table S2) and summarized in Fig. 5e. The results shows that the LFP¦Li2S@Ni-NF@Li full cell exhibits much smaller Rint with small change rate than LFP¦NF@Li. Typically, the Rint for LFP¦Li2S@Ni-NF@Li is about 29.1, 35.2 and 46.4 Ω after cycling at 0.1C for 3 cycles, 2C for 10 cycles and 200 cycles, exhibiting a Rint growth rate of about 59%. However, the corresponding Rint for LFP¦NF@Li is much higher of 36.5, 70.5 and 106.2 Ω. The Rint growth rate is as high as over 190%. The morphology of cycled electrodes (Fig. 5f and 5 g) further confirm the above conclusions. That is, much dendritic Li appears on the NF surface loosely. In constrast, the Li on Li2S@Ni-NF still shows relatively flat morphology.
https://doi.org/10.1016/j.cej.2021.132510_p3_13 | The Li2S@Ni-NF based full cells also exhibit excellent cycling performance even at high rates of 5C (2.4 mA cm−2) and 10C (4.8 mA cm−2). As demonstrated in Fig. S20, after long-term cycling of 700 cycles at 5C, the LFP¦Li2S@Ni-NF@Li full cell still delivers a high discharge capacity of 128.4 mAh g−1 with an ultrahigh capacity retention of over 95.7% (≈0.006% decay per cycle, compared with the highest capacity during cycling). However, the discharge capacity of LFP¦NF@Li full cell decays to 92.3 mAh g−1 only after 350 cycles. Even at a higher rate of 10C (Fig. S21), the LFP¦Li2S@Ni-NF@Li full cell can still cycling for over 350 cycles without obvious capacity drop. While the LFP¦NF@Li full cell exhibits a capacity drop after only about 80 cycles.
https://doi.org/10.1016/j.cej.2021.132510_p3_14 | The Li2S@Ni-NF based full cells also display excellent performance even with lower N/P ratio. When the N/P ratio was fixed at 1.6 with LFP loading of 1.85 mAh cm−2 (Fig. 6a and Fig. S22), LFP¦Li2S@Ni-NF@Li full cell delivers a discharge capacity of 113.2 mAh g−1 with a capacity retention of 73.2% after 250 cycles. Further reducing the N/P ratio to 1.2 with the LFP loading of 2.45 mAh cm−2 (Fig. 6a and Fig. S23), the LFP¦Li2S@Ni-NF@Li full cell can still cycling for over 130 cycles. While the capacity of LFP¦NF@Li full cell drops to 24.7 mAh g−1 after only 20 cycles. Considering the high LFP loading and low N/P ratio, the cycling performance of LFP¦Li2S@Ni-NF@Li full cells are comparable or even superior than most of the LFP based LMBs reported previously (Fig. 6e and Table S3) [28], [49], [50], [51], [52], [53], [54], [55], [56]. Moreover, in order to prove the universality of Li2S@Ni-NF, full cells pairing NCM cathodes were also tested with a N/P ratio of 20.0 (Fig. 6b-6d). After cycling for 300 cycles, the NCM¦Li2S@Ni-NF@Li full cell exhibits a discharge capcaity of 139.6 mAh g−1, corresponding to a capacity retention of 85.2%, while the discharge capacity decays to 130 mAh g−1 for NCM¦NF@Li full cell, indicating a lower capacity retention of 78.5%.
https://doi.org/10.1016/j.cej.2021.132510_p4_2 | In summary, a novel lithiophilic and mixed ion/electron conductive arrays with vertical-aligned and interconnected structure is in-situ formed on 3D nickel current collector. It is demonstrated that the unique ion/electron conductive arrays provide continuous pathways for fast transportation of both Li+ and electron, and effeciently regulate the ion/electron for uniform Li plating/striping processes. Together with the favorable lithiophilicity for a low Li nuleation barrier, the growth of Li dendrites is effectively suppressed. Moreover, excellent cycling stability under high rate and low N/P ratio is achieved for the full cells. Our design provides a novel conception for achieving high-performance LMBs, which is of great significance for promoting the practical applications of Li metal anodes in high-energy–density batteries.
https://doi.org/10.1016/j.cej.2021.132648_p1_2 | The increasing greenhouse effect forces the global energy consumption structure to change. The electrification of vehicles will be the trend of future green travel, which brings new challenges to energy storage systems [1]. Compared with conventional graphite anodes of Li-ion batteries, Li metal anodes have been considered as the most potential anode material of the high-energy rechargeable batteries due to irresistible high theoretical capacity of 3860 mAh g−1 and the most negative potential (−3.04 V vs standard hydrogen electrode) [2], [3]. However, these knotty problems that continuous fracture and formation of solid electrolyte interface (SEI) layer [4], [5] and uncontrolled growth of Li dendrite [6], [7] causing low CE and short cycling lifespan hinder its practical application. To overcome these obstruction, great efforts have been taken, including construct robust SEI layers by the tuning the component of electrolyte and additives [8], [9], [10], solid state electrolytes [11], [12], surface physical or chemical modification [13], [14], [15], [16], 3D Li metal [17], [18], [19], and design a lithophilic host [20], [21], [22].
https://doi.org/10.1016/j.cej.2021.132648_p1_3 | Due to the ‘hostless’ nature of Li metal, pure Li metal or planar Li metal anode always accompanies with huge volume change although various ingenious artificial SEI layers have been taken, resulting in interface instability and limited electrochemical performance. Whereas, 3D lithiophilic frameworks with large specific area as the hosts to re-construct Li metal anodes are considered as a promising practical route, which can both relieve volume change and suppress Li dendrites during the Li plating/stripping [23], [24]. Therefore, all kinds of novel 3D lithiophilic frameworks, such as porous metal current collectors [25], [26], carbon fibers [27], [28], [29], 3D graphene-based skeletons [30], [31] and hollow carbon spheres [32], [33], have been verified. Among them, porous metal current collectors with high density inevitably increase the electrode weight and sacrifice the energy density of the cells. And then carbon fibers with high volume occupancy easily cause extensive electrolyte contact, resulting in low volumetric energy density and serious side reaction. In addition, the soft nature of graphene easily leads to the distortion of 3D carbon structure under large pressure, reducing the room of Li accommodation [34]. Most important, the complex preparation process and high cost of graphene limit the large-scale practical application. Recently, hollow carbon sphere has aroused widespread concern due to the superior capability of encapsulating and loading Li metal, effectively inhibiting side reaction and volume effect. However, its poor physical strength and coating performance easily lead to structural damage and electrode cracking, which is difficult to be applied massively.
https://doi.org/10.1016/j.cej.2021.132648_p1_4 | Thanks to 3D interconnected porous nature with outstanding mechanical property, light weight and large specific surface area, porous carbon has been introduced as the host of Li metal anode [35], [36]. However, Li metal preferentially deposits on the side of separator/electrode where the electrons can be got easily, because poor Li affinity and interior heterogeneity of carbon matrix cause uneven mobility of Li-ion. This results in lose-efficacy of 3D framework due to plenty of space not being fully utilized, which still causes uncontrollable dendritic Li growth [4], [37]. Fortunately, the lithiophilicity modification is a very good way to settle this dilemma. Several materials with lithiophilic feature have been verified, for example precious or transition metal (Au [38], Ag [39], Ni [40], Co [41]), transition metal oxides (ZnO [42], V2O3 [43], Co3O4 [44]), metal sulfides (Cu2S [45]), metallic nitrides (NixN [46]). Unfortunately, except for high costs, these lithiophilic materials easily bring about structural failure or higher polarization owing to alloying and de-alloying with Li metal during continuous plating/stripping [47]. Furthermore, it is difficult to address maldistribution of lithiophilic sites in porous carbon, which can induce non-uniform Li deposition. Recently, metal phosphide as lithiophilic materials begin to be discovered due to excellent electrochemical characteristics and structural stability [48], [49], [50]. However, these researches of nano metal phosphide as the lithiophilic site loading on porous carbon and achieving a highly uniform are rarely involved. Therefore, to realize large-scale practical Li metal anode, it is necessary to design a lithiophilic interconnected hollow carbon structure with superior structural stability, homogeneity, conductivity and easy to mass production.
https://doi.org/10.1016/j.cej.2021.132648_p1_5 | Here, we design a large-scale biomass-derived interconnected stacked hollow carbon spheres (ISHCP) modified with uniformly dispersed Ni2P nanoparticles (Ni2P@ISHCP), which exhibits excellent structure stability and conductivity during the charge–discharge of batteries. Importantly, the Ni2P@ISHCP exhibits multiple benefits: (1) ISHCP possesses these architecture peculiarities of 3D interconnected porous carbon and hollow carbon spheres with large specific area and pore volume (2.66 cm3/g), effectively reducing the local current density and achieving high theoretical capacity of 2265 mAh/g, and partial graphitized carbon matrix further homogenizes Li+/electron distribution improving electrode kinetics; (2) the secondary microparticles of ISHCP can be realized easily, which is beneficial to industrialized coating (the electrode thickness of 100 μm) and high theoretical Li loading; (3) the evenly dispersed Ni2P nanoparticles with superior lithiophilicity obviously low the overpotential of Li deposition and guide homogeneous Li selective deposition into hollow carbon cavity, which achieves no volume effect deposited with the capacity of 5 mAh/cm2 and long cycling life in thin electrode (the electrode thickness of 40 μm); (4) these advantages of mass production, low-cost and the secondary carbon microparticles easy to realize will benefit to turn the biomass-derived interconnected stacked hollow carbon spheres (ISHCP) into high-performance Li-host, promoting the practical application of Li metal anode. Therefore, the elaborate hollow carbon host achieves an outstanding average Coulombic efficiency (CE) of 98.4% near 400 cycles at 1 mA cm−2 for 1 mAh cm−2. The symmetric battery can cycle more than 1000 h with a low overpotential of 12 mV at 1 mA cm−2 with 1 mAh cm−2. As a consequence, coupled with a LiFePO4 cathode, the full cell keeps a capacity retention of 99.3% with 135 mAh g−1 over 200 cycles at 1C and superior rate capability. Rely on the advantage of highly compatibility with the roll-to-roll cell production process, Ni2P@ISHCP is an extremely promising candidate for Li metal anode with high specific capacity, large-scale, and high-performance.
https://doi.org/10.1016/j.cej.2021.132648_p2_2 | As shown in Fig. 1a, the ISHCP was successfully achieved using starch as feedstock and colloidal silica as templates with a new one-pot and activation-free sol–gel route to realize the industrial mass production [51], whose detailed preparation process is presented in the supporting information. To obtain high loading Li metal anode, the secondary microparticles of ISHCP (∼5 μm) used for thick electrode coating are fabricated by mechanical disruption and screening (Fig. S1). Subsequently, Ni2P@ISHCP was fabricated with a scalable solution immersion and low temperature roasting-phosphating process as shown in Fig. 1b. Firstly, ISHCP microparticles are immersed in ethanol solution of nickel acetate and stirred for 24 h to uniform Ni+ adhering to entire carbon skeleton. Further, the nickel acetate crystal is precipitated after 8 h of vacuum drying. Secondly, Ni nanoparticles composite ISHCP (Ni@ISHCP) could be realized by roasting 3 h under 500 °C with Ar gas atmosphere. Thirdly, phosphorization is applied to transform Ni@ISHCP to Ni2P@ISHCP with the decomposed PH3 from NaH2PO2·6H2O at 350 °C. As Fig. S2 shown, large quantity of stacked hollow carbon nanospheres with very thin carbon wall are generated by the direct removal of silica spheres, which possess uniform size and interconnect with each other by channels built with the disappearance of the contact area of two adjacent silica spheres. These abundant hollow structures provide enough space to accommodate Li metal and relieve the volume effect during repeated plating/stripping. As depicted in Fig. S3, many nanoparticles appear on the surface of the secondary microparticles of ISHCP by decomposed nickel acetate. The characterization of TEM and mapping further indicates ∼ 20 nm nanoparticles uniformly distribute into entire interior surface of 3D carbon matrix (Fig. 1c). The composition of nanoparticles is mainly nickel
https://doi.org/10.1016/j.cej.2021.132648_p2_4 | (Fig. 1d), whose load is about 16.23 wt% in Ni@ISHCP through the inductively coupled plasma. In addition, obvious graphitic carbon layer close to Ni nanoparticle has been found in TEM image with high magnification (Fig. 1c). After the phosphorization process, pearl nickel phosphide nanoparticles evenly scatter on the surface and internal of the secondary microparticles of ISHCP (Fig. 1e) (Fig. S4), whose carbon skeleton structure and the size of nanoparticle have not marked change (Fig. S5). The carbon contents of 83.16 wt% in the composites have been confirmed by TG measurements (Fig. S6).
https://doi.org/10.1016/j.cej.2021.132648_p2_5 | The nickel phosphide nanoparticles are further characterized by the high-resolution TEM (HRTEM) (Fig. 2a) and selected area electron diffraction (SEAD) (Fig. 2b). The interlayer spacing of the aligned lattice fringes is 0.22 nm in the HRTEM image, which corresponds to the (111) plane of Ni2P phase. The XRD result also confirms the phase of Ni2P (JCPDS 03­0953) (Fig. 2d). Interestingly, the surface of Ni or Ni2P nanoparticles are surrounded by a continuous and homogeneous graphitic carbon layer (Fig. 1c) (Fig. S5), whose formation is attributed to the catalytic of Ni nanoparticles [52]. As Fig. 2c shown, obvious crystallization appears around Ni2P nanoparticles in the yellow circle, which testifies partial graphitization of carbon substance with the distinct carbon layer spacing of 0.34 nm by the HRTEM. Meanwhile, we also can observe a strong characteristic peak of graphitic carbon at 26.5° in XRD result of Ni@ISHCP (Fig. 2d), and degree of graphitization also is proven by Raman analysis (Fig. 2e). The conductivity of Ni2P@ISHCP can be significantly promoted owing to the presence of graphitic carbon and Ni2P, which accelerates the overall electrochemical reactions and kinetics. Furthermore, Ni2P@ISHCP shows high specific surface area of 195.45 m2/g by the Brunauer-EmmettTeller (BET) test, which means the lower local current density during charge–discharge of electrode (Fig. 2f). In addition, the result of pore size distribution reveals two kinds of pores. The macropores ranging from 40 to 150 nm in diameter generated by removal of SiO2 spheres template could achieve higher Li loading, while the mesoporous of ∼ 20 nm originated from the contact area of two SiO2 spheres provides channel of Li+ diffusion and optimizes electrode kinetics. As Fig. 2g shown, the ISHCP exhibits a high pore volume of 2.66 cm3/g, indicating the excellent Li capacity. The valence of Ni2P@ISHCP is precisely confirmed by X-ray photoelectron spectroscopy (XPS) (Fig. S7). The high-resolution Ni 2p can be deconvoluted into eight subpeaks (Fig. 2h). Two strong peaks located at 853.5 and 870.6 eV are indexed to the Ni 2p3/2 and Ni 2p1/2, respectively, indicating the presence of Ni-P and Ni+ [53]. Ni-O and Ni2+ are verified, which is attributed to the Ni 2p3/2 and Ni 2p1/2 related to the peaks at 857.2 and 875.2 eV, respectively [54]. Additionally, there are four satellite peaks located at 861.4, 864.7, 881.9 and 882.5 eV due to the shakeup excitation of the high-spin Ni2+. The existence of Ni-P is also verified by P 2p3/2 and P 2p1/2 related to 129.9 eV and 131.2 eV, respectively (Fig. 2i). And the oxidized phosphate species may exist from the peak of 134.4 eV [55]. The C 1 s spectra be deconvoluted into three subpeaks (Fig. S8). The peaks at 284.6 eV, 285.6 eV and 290.2 eV correspond to CC, COH or CP, and OCO, respectively, which reveals the presence of carbon and hydrophilic oxygen functionalities. Apparently, ordered graphitic Ni2P@ISHCP can be confirmed by the lower intensities of COH and OCO bonding energies [52], in agreement with the aforementioned Raman result.
https://doi.org/10.1016/j.cej.2021.132648_p2_7 | Furthermore, the morphology evolution and component variation of Ni2P@ISHCP were explored under various concentrations of nickel acetate and immersion time. Under the same immersion time, Ni nanoparticles obviously increase in the average diameter under the concentrations of nickel acetate from 0.05 g/ml to 0.2 g/ml (Fig. S9). As Fig. S9a shown, the Ni nanoparticles non-uniformly intersperse on the surface of ISHCP under nickel acetate of 0.05 g/ml. As the concentrations of nickel acetate is increased to 0.15 g/ml, 80 nm Ni nanoparticles could be obtained, whereas plenty of macropores are blocked (Fig. S9c). When concentration of nickel acetate is raised to 0.2 g/ml, 300 nm Ni nanoparticles embed into carbon skeleton causing substrate structural damage (Fig. S9d). Conversely, uniform ∼ 20 nm Ni nanoparticles anchor on carbon framework under nickel acetate of 0.1 g/ml, which display excellent structure stability. In addition, immersion time is an important factor in structure morphology (Fig. S10). When the ISHCP is immersed in 0.1 g/ml ethanol solution of nickel acetate with 550 r/min stirring 12 h (Fig. S10a), Ni2P nanoparticles are small and heterogeneous. The immersion time is raised to 48 h (Fig. S10c), Ni2P nanoparticles becomes 40 nm in size and adhesion to carbon matrix becomes weak. As the immersion time is further increased to 72 (Fig. S10d) or 120 h (Fig. S10e), we can see that Ni2P nanoparticles have embed into ISHCP and the diameter is over 100 nm, which lead to the damage of carbon skeleton and porous structure. By contrast, ∼20 nm appropriate Ni2P nanoparticles uniformly inlay the ISHCP matrix after stirring 24 h, displaying superior structure homogeneity, which is easy to regulate Li even nucleation and growth into hollow carbon sphere.
https://doi.org/10.1016/j.cej.2021.132648_p2_8 | To deeply insight into Li deposition behavior of Ni2P@ISHCP, the morphology evolution of Li deposition on Cu foil, ISHCP and Ni2P@ISHCP were performed. As depicted in Fig. 3b, Li tends to non-uniform nucleation and growth due to inhomogeneous surface of pristine Cu foil (Fig. 3a), resulting in a lot of Li particles appearing on Cu foil electrode. With the increase of Li deposition capacity, Li particles gradually turn to caky Li (Fig. 3c). When the capacity is raised to 5 mAh cm−2, a thick muscoid Li covers the surface of Cu foil (Fig. S11c). Owing to poor lithiophilicity of ISHCP and uneven Li+/electron distribution, Li prefers to plating on ISHCP/separator interfaces, which fails to efficiently utilize the interior voids of ISHCP (Fig. S11d–f). As shown in Fig. 3f–h, we can see much dendritic Li accumulating on surface of ISHCP electrode, which will increase polarization and the risk of short circuit. Quite the opposite, Li uniformly deposits into Ni2P@ISHCP without lithium dendrites when the capacity of 1 mAh/cm2 were performed (Fig. 3j). As the capacity is raised to 2 mAh cm−2, Li metal gradually is filled in Ni2P@ISHCP secondary microparticles (Fig. 3k). When the capacity is increased to 5 mAh cm−2 (Fig. 3l), secondary microparticles have been filled with Li metal without obvious expansion. After electron beam bombardment, the Li metal underlying Ni2P@ISHCP secondary microparticles gradually dissolves, which testifies Ni2P nanoparticles inducing Li deposition into hollow carbon sphere (Fig. S12). Meanwhile, partial Li metal uniformly spreads in the secondary microparticles gap in low magnification SEM image (Fig. 3l). When Ni2P@ISHCP electrode runs 50 cycles at 2 mA cm−2 with a total capacity of 5 mAh cm−2, Ni2P@ISHCP electrode deposited with 5 mAh/cm2 still keeps uniform Li deposition without Li dendrite (Fig. S13a). On the secondary microparticles surface of Ni2P@ISHCP (Fig. S13b), a flat and uniform surface is also observed. It reveals that Ni2P@ISHCP can achieve uniform Li plating, effectively suppressing Li dendrites (Fig. S11g–i).
https://doi.org/10.1016/j.cej.2021.132648_p2_10 | Li deposition behaviors are reflected in the volume change of electrode by electroplating Li metal with different capacities on the three substrates. The red dotted line represents the base position of the electrode, and the yellow dotted line represents the expansion stop position of the electrode in Fig. 4. As shown in Fig. 4b, a layer of Li metal about 5 μm thick covers on pristine Cu (Fig. 4a) with a total capacity of 1 mAh cm−2. When Li deposition capacity is raised to 2 mAh cm−2, the thickness of Li metal layer increases around two doubles (Fig. 4c). As the capacity of Li metal increases to 5 mAh cm−2, the thickness of Li metal layer is 26 μm and mass fluffy Li with dendrites appears (Fig. 4d). Thus, plane current collector is difficult to avoid huge volume change during Li deposition. Compared with two-dimension (2D) Cu foil, the 3D ISHCP with high porosity could host Li metal. However, the issue of large volume effect has been hard to address due to poor lithiophilicity of carbon skeleton. So, we can see obviously thickened cross-section of ISHCP electrode when the Li deposition capacity is increased from 1 to 5 mAh cm−2 (Fig. 4f–h). Furthermore, the surface of ISHCP electrode is covered with excess Li metal layer and Li dendrites (Fig. 4h). Conversely, Li metal evenly deposits into Ni2P@ISHCP without Li dendrites. Importantly, it has almost no expansion for Ni2P@ISHCP electrode when Li deposition capacity is increased from 1 to 5 mAh cm−2 (4j-l). In addition, the in-situ optical microscopy technology has been applied to study the cross-section morphological changes of Ni2P@ISHCP electrode during different cycles. As is depicted in Fig. S14, for each cycle, the Ni2P@ISHCP-Li electrode not only always presents smooth surface without any obvious Li dendrite, but also the change of its corresponding thickness is very limited during whole 5 Li plating/stripping cycles. It indicates that Li prefers to deposit and grow in interior voids of Ni2P@ISHCP because of the guiding of evenly disperse Ni2P nanoparticles.
https://doi.org/10.1016/j.cej.2021.132648_p2_12 | The electrochemical performance of Ni2P@ISHCP anode is evaluated by Coulombic efficiency (CE) test during Li plating/stripping process. In the test, Li metal is deposited onto Ni2P@ISHCP, ISHCP or Cu foil electrode with 1 mAh cm−2 and then completely stripped away. As expected, when the fabricated Ni@ISHCP with nickel load of 16.23 wt% is further phosphating, the optimal electrochemical performance can be achieved (Fig. S15). Besides, compared with the superior pure Ni2P modified Ni foam in our previous work [50], Ni2P@ISHCP also exhibits higher CE and longer cycling lifespan under the same test condition of 3 mA cm−2 with 1 mAh cm−2, which owes to the inducing of Ni2P nanoparticles and 3D interconnected hollow carbon structure. As shown in Fig. 5a, Cu foil anode presents lower CE with rapidly decline within only 100 cycles at 1 mA cm−2. Similarly, ISHCP anode shows short cycling lifespan with drastic fluctuation of CE. In contrast, Ni2P@ISHCP anode can obtain a high average CE of 98.4% near 400 cycles. Although the current density is raised to 2 mA cm−2, Ni2P@ISHCP anode could still maintain an average CE of 98.5% over 250 cycles (Fig. 5b). Additionally, when the practical current density of 3 mA cm−2 is performed, Ni2P@ISHCP anode can still run over 226 cycles with a stable CE of 98.1% (Fig. 5c). Whereas, Cu foil anode displays obvious lower CE and cycling lifespan no more than 50 cycles at 2 or 3 mA cm−2. Furthermore, the different temperature tests of Ni2P@ISHCP anode display more excellent electrochemical performance than Cu foil anode, which further verifies its adaptability as a stable Li metal host under the harsh operating temperature (Fig. S16). As Table S1 shown, Ni2P@ISHCP anode also presents outstanding CE and cycling performance compared with similar carbon-based Li metal composite anodes. Fig. S17–19 show the charge and discharge curves on Ni2P@ISHCP, ISHCP and bare Cu foil electrodes. Ni2P@ISHCP electrode delivers a polarization voltage lower than 20 mV and more stable capacity retention (Fig. S17). On the contrary, ISHCP (Fig. S18) and Cu foil (Fig. S19) electrodes exhibit obvious higher polarization voltage (25 and 90 mV, respectively) and rapid capacity decay. Compared with Cu foil, the CE and cycling lifespan of ISHCP anode has some improvement owing to large specific surface area of interconnected hollow carbon spheres, but quick capacity decay and low CE are still inevitable owing to the ‘lithiophobic’ nature of ISHCP causing un-uniform Li+ flux and accelerating the generation of Li dendrite. By contrast, lithiophilic Ni2P nanoparticles of Ni2P@ISHCP as nucleation cores guiding Li+ deposit into hollow carbon cavity. Meanwhile, the interconnected carbon framework can realize stable SEI layer [32], weakening electrolyte corrosion and getting a high CE.
https://doi.org/10.1016/j.cej.2021.132648_p2_15 | anode, Li metal was pre-deposited into Ni2P@ISHCP electrode and then symmetric cells were assembled. As a comparison, the same amount Li was pre-deposited onto Cu foil or ISHCP, preparing Cu foil-Li or ISHCP-Li composite anode. Markedly, at a current density of 1 mA cm−2 and deposition capacity of 1 mAh cm−2, Ni2P@ISHCP-Li symmetric cell presents the lowest overpotential of about 12 mV and extremely stable cycles over 1000 h without voltage fluctuation (Fig. 5d). In contrast, Cu foil-Li anode displays significant voltage rise and limited cycling lifespan within 120 h because of mass dendrite growth inducing short circuit. Similarly, ISHCP-Li anode exhibits high initial overpotential and random undulating voltage. When the symmetric cell cycles 150 h, a voltage drop dramatically may be attributed to the increase of charge transfer resistance or short circuit caused by Li dendrites. When the fixed cycling current density is raised to 2 mA cm−2 (Fig. 5e), Ni2P@ISHCP-Li electrode not only exhibits a low voltage hysteresis of about 16 mV, but also it is still stable cycling over 600 h. However, Cu foil-Li and ISHCP-Li composite anodes always accompany fluctuant voltage profile and obvious higher voltage polarization. In addition, the Ni2P@ISHCP-Li anode achieves better rate performance in Fig. 5f, which exhibits small voltage polarization value of 13, 19, 33, 50 mV at 1, 2, 4 and 8 mA cm−2, respectively. Subsequently, the voltage polarization still keeps a small value of 31, 17, 11 mV after the current density drops back to 4, 2, 1 mA cm−2, respectively, which reveals excellent rate capability and reversibility. Whereas, the Cu foil-Li and ISHCP-Li anode both display a larger voltage hysteresis, especially at high current densities, which is ascribed high nucleation barrier and further exacerbated polarization. Compared to comparable carbon-based Li metal composite anodes, Ni2P@ISHCP-Li anode also shows superior long cycling lifespan and very low voltage polarization (Table S1).
https://doi.org/10.1016/j.cej.2021.132648_p2_17 | principle calculations were executed to explore the chemical interactions between Li and carbon or Ni2P at the atomic level. The front view and left view of the optimized structures of pure carbon with Li atom adsorption are shown in Fig. S20, and the optimized adsorption structure of Li atom with Ni2P are depicted in Fig. S21. As Fig. 6a described, the calculated binding energy (ΔEb) of the pristine carbon (ISHCP) is −1.67 eV, which means weak capability of Li adsorbing spontaneously on ISHCP. However, a higher adsorption energy of −3.16 eV is found for Li atom on Ni2P nanoparticle (Fig. 6d), indicating superior Li active site in Ni2P@ISHCP. In addition, when the top view of Li atom adsorbs on different substrates, the electron density of pure carbon (Fig. 6b) is obvious higher than Ni2P nanoparticle (Fig. 6e). It demonstrates the reaction between Ni2P and Li is more active, accompanying with mass electron gain and loss. Furthermore, the differential charge densities also are displayed in Fig. 6c and Fig. 6f, the yellow and light blue regions represent electron accumulation and depletion, respectively. It can be clearly seen that Li with Ni2P has the amount of charge transfer compare with carbon. Therefore, the above results indicate that the more strength of bond between Li and Ni2P will be beneficial to Ni2P nanoparticle as Li nucleation site, which further promote the Ni2P nanoparticle modified hollow carbon spheres as the lithiophilic host. To deeply clarify transformation of matter and mechanism of the reaction between Li and Ni2P@ISHCP, the initial discharge process of Ni2P@ISHCP electrode is discussed (Fig. S22a). There are three obvious voltage platforms in 1.75 V, 1.49 V and 0.51 V [53], respectively, which correspond to the three reduction peaks of cyclic voltammogram in Fig. S22b. Further analysis the discharging products with ex-XRD and XPS, we found Li2O, Ni and Li3P at the different discharge states [48] (Fig. S23(a–c)). During the first plating process (Fig. S22c), these products of Li-Ni alloy and Li3P provide more sites of Li nucleation and induce Li metal deposition into 3D hollow carbon spheres [50]. Thus, the reaction mechanism has be revealed: (1) lithiation of carbon–oxygen functional groups; (2) alloying of Ni2P with the reaction of Ni2P + 3Li++3e− → Li3P + 2 nano Ni; nano Ni + Li → Li-Ni alloy [56], [57], [40]. Meanwhile, the nucleation overpotentials of different substrates present obvious distinction in the initial plating curves (Fig. S24). Comparatively, Ni2P@ISHCP electrode exhibits a significantly lower nucleation overpotential of 16.2 mV than Cu foil (85.2 mV) and ISHCP (26.4 mV) electrode at 1 mA cm−2. The results suggest smaller Li nucleation resistance on Ni2P@ISHCP, which is beneficial to uniform Li nucleation and growth in Ni2P@ISHCP. Additionally, Fig. 6g, h illustrates the different mechanism of Li deposition on ISHCP and Ni2P@ISHCP. Owing to the poor electronic conductivity of ISHCP, non-uniform electron distribution easily causes higher local current density so that Li+ unevenly transfers (Fig. 6g). Moreover, the poor lithiophilicity of ISHCP and Li+ concentration polarization accelerates inhomogeneous Li nucleation leading to Li dendrites forming and large volume change. As result, Li prefers to plating on the side of separator/electrode, leading to uncontrollable Li dendrites growth and ‘dead Li’ accumulation. These are key reasons why Li metal battery always shows low CE, short circuit and even explode. In contrast, Ni2P@ISHCP with partial graphitic carbon exhibits superior conductivity. It benefits uniform electron flux and low local current density (Fig. 6h). Furthermore, 3D interconnected hollow carbon spheres provides fluent Li+ pathway and uniforms Li+ flux [58]. Importantly, excellent lithiophilic Ni2P nanoparticles low nucleation energy barrier inducing Li preferred nucleation, and then in-situ generated Li3P layer and nano Ni continuing homogeneously plates onto Ni2P nanoparticles further enhance Li absorbing ability and electrode kinetics [48], [50]. As a consequence, highly dispersive Ni2P nanoparticles as nucleation center guide Li uniform deposition in whole Ni2P@ISHCP electrode, forbidding Li dendrites and volume effect.
https://doi.org/10.1016/j.cej.2021.132648_p2_19 | To further verify the practical application of Ni2P@ISHCP, LiFePO4 (LFP) as the cathode and the ISHCP@Ni2P N-Li, ISHCP-Li or Cu foil-Li with pre-deposited Li (8 mAh cm−2) as the anode were assembled to full cells. As the Fig. 7a shown, the Ni2P@ISHCP-Li¦¦LFP cell exhibits excellent cycling sustainability over 200 cycles at 1C. The reversible capacity of 135 mAh g−1 with a capacity retention of 99.3% can be maintained, while the ISHCP-Li¦¦LFP cell shows an obvious lower capacity of 112 mAh g−1 with shorter cycling life of 130 cycles. When Cu foil-Li¦¦LFP cell runs less than 100 cycles, it shows drastic capacity decay owing to interfacial instability and local short circuit, resulting in short cycling lifespan. With current density is raised to 2C, the Ni2P@ISHCP-Li¦¦LFP cell still exhibits exciting a reversible capacity of 137 mAh g−1 with a capacity retention of 98.6% over 100 cycles (Fig. S25). In addition, Ni2P@ISHCP-Li¦¦LFP cell presents outstanding rate performance in Fig. 7b. The discharge capacity of Ni2P@ISHCP-Li¦¦LFP could maintain 118 mAh g−1 at 5C. Then, a capacity of 164 mAh g−1 is recovered without obvious attenuation after 80 cycles when the rate goes down again to 0.5C. However, ISHCP-Li¦¦LFP and Cu foil-Li¦¦LFP indicate obviously lower capacity at the
https://doi.org/10.1016/j.cej.2021.132648_p2_21 | same rate and poor rate performance. Meanwhile, the flat charge/discharge platforms of Ni2P@ISHCP-Li¦¦LFP shows lower voltage polarization and a higher capacity level with 156 mAh g−1 and 166 mAh g−1 at 1C and 0.5C, respectively (Fig. 6c, d). The interfacial variation of electrode is studied by Electrochemical impedance spectroscopy (EIS) during the cycling. After 1st cycle [47], [53], [59], the Ni2P@ISHCP-Li electrode shows a lower charge transfer resistance (Rct) of 14.7 Ω, whereas the Rct of ISHCP-Li and Cu foil-Li anode are 18.4 and 39.0 Ω, respectively. After 100th cycles, the charge transfer resistance for Ni2P@ISHCP-Li anode maintains a low level of 23.8 Ω, while ISHCP-Li and Cu foil-Li anode show higher Rct of 58.9 Ω and 26.8 Ω, respectively. The above results reveal the Ni2P@ISHCP electrodes have superior conductivity and robust SEI layer, which are attributed to locally graphitic carbon substrate and stable 3D skeletons. Conversely, a mass of accumulated dead Li and weak SEI layer on the surface of Cu foil and ISHCP electrodes result in hindering charge transfer and increasing interface resistance. To further explore the practical application potential of Ni2P@ISHCP, LiNi0.6Co0.2Mn0.2O2 (NCM622) is used as the cathode to assemble full cell. As shown in Fig. S26, Ni2P@ISHCP-Li¦¦NCM622 cell exhibits excellent cycling sustainability over 250 cycles at 1C, whose reversible capacity of 130 mAh g−1 with a capacity retention of 85.5% can be realized. As a comparison, Cu foil-Li¦¦NCM622 and ISHCP-Li¦¦NCM622 full cells display relatively lower reversible capacity and significantly worse cycle life. The superior results of the full cell demonstrate that the host of Ni2P nanoparticles modified interconnected hollow carbon spheres could achieves a stable Li metal anode and obviously improves the electrochemical performance.
https://doi.org/10.1016/j.cej.2021.132648_p3_2 | In summary, we successfully design and fabricate a novel lithiophilic carbon host with highly disperse Ni2P nanoparticles anchored on biomass-derived interconnected stacked hollow carbon spheres for accelerating large-scale production and practical Li metal anode. Thanks to 3D interconnected stacked structure of secondary microparticles, the specific surface area and mechanical strength of Ni2P@ISHCP are effectively enhanced. The lower local current density and better electrode coating performance could be obtained. Additionally, partial graphitic carbon skeleton significantly enhances electrical conductivity, which is beneficial to homogenize Li-ion and electron flux. Importantly, the homogenously distributed Ni2P nanoparticles displays outstanding lithiophilicity leading to lower nucleation overpotential and realizing selective deposition of Li metal. Benefit from these advantages, half-cell runs near 400 cycles with a high average CE of 98.4% at 1 mA cm−2. And the symmetric battery can achieve a long cycling lifespan of 1000 h cycles with a highly low voltage hysteresis of 12 mV at 1 mA cm−2 with a capacity of 1 mAh cm−2. When paired with LiFePO4 cathode, the full-cell shows excellent rate performance and a high reversible capacity of 135 mAh g−1 with a stable CE of 99.7% and a capacity retention of 99.3% after 200 cycles at 1C. In view of the facile and large-scale production process of Ni2P@ISHCP, it is believed that our designed 3D lithiophilic carbon host
https://doi.org/10.1016/j.cej.2021.132810_p1_2 | Because of their high energy densities, high working voltages, and relatively light weights, lithium-ion batteries (LIBs) have grown into the dominating power source for consumer electronics and electrical vehicles over the last few decades. Numerous efforts have been devoted to improving the electrochemical performances for next-generation advanced LIBs [1], [2], [3], [4], [5], [6], [7], [8]. Nowadays, the research mainly focuses on the synthesis and modification of new electrodes and electrolyte materials, rather than the design of electrode architectures. Optimizing electrode architectures to increase the areal capacity and minimize the inactive ratio of battery components such as current collectors and separators has been regarded as a promising strategy to improve the energy density of the battery [9], [10], [11]. In this scenario, thick electrodes have received increasing interest since it has been estimated that only by increasing the electrode thickness from 25 μm to 200 μm, the inactive component ratio of the battery can be decreased from 44 wt% to 12 wt% [12]. Unfortunately, it is difficult to fabricate thick electrodes by conventional slurry coating method because of cracking and flaking during drying. Furthermore, the dense structure and the electronic/ion insulating PVDF binder in conventional thick electrodes will cause sluggish and nonuniform electron/ion transport [13].
https://doi.org/10.1016/j.cej.2021.132810_p1_3 | Recently, different approaches have been reported to fabricate thick electrodes with high-areal-capacities, which can be classified into two types: using conducting framework (e.g., carbon nanotubes network [14], graphene conducting network [15], [16], [17], conductive polymer substrate [18] and carbonized wood [19]) and forming low-tortuosity channels within the electrode structures through methods including freeze-drying [20], [21], phase transformation [22] and magnetic field-assisted methods [23] to construct rapid electron/ion transport pathway. J.T. Lee et al. [22] prepared thick cathode by thermally induced phase separation method (TIPS), which locked the liquid electrolyte into the electrode to reduce the lithium-ion transport path. The areal capacity of the thick cathode prepared by the TIPS method could reach 30 mAh cm−2, and the capacity retention rate of the 5.5 mAh cm−2 electrode reached 87% after 500 cycles. However, the cells could only be cycled at C/10 due to limited ion and electron transport kinetics; moreover, lithium titanate anode had to be used to alleviate the volume change, which compromises the energy density. L. Lu et al. [19] pyrolyzed wood to obtain a current collector with aligned microchannels, and loaded LiCoO2 gel on the collector to prepare a cathode with an areal capacity of 22.7 mAh cm−2. Indeed, the thick cathode with microchannels exhibited a larger specific capacity than the control sample, but long-term cycling performance was not reported in that work. Moreover, most of the above-mentioned processing methods are expensive, with low throughput, and unsuitable for large-scale applications.
https://doi.org/10.1016/j.cej.2021.132810_p1_4 | On the other hand, the energy density of the battery can be further increased by replacing the conventional cathode with a self-supporting cathode. The self-supporting cathode combines the components of the binder and the supporting substrate with conductive additive and constructs the electron conductive network by vacuum filtration [24], freeze-drying [25], and other methods [26]. In the self-supporting cathode, the conductive network not only transports electrons, but also binds the active material particles and shortening the charge transfer path. Therefore, the self-supporting structure shows great potential for the preparation of a thick cathode with enhanced mechanical stability and charge transfer kinetics. The self-supporting structure provides a fast three-dimensional electron transport network, but the transfer of lithium-ion in the thick cathode is still limited by the tortuous transfer pathway, which remains an unsolved problem [12].
https://doi.org/10.1016/j.cej.2021.132810_p1_5 | Laser technology is widely used in battery manufacturing processes, such as cutting electrodes and welding electrode lugs. This technology has also been employed to design the conventional electrode surface to build a low-tortuosity lithium-ion transport pathway, aiming at improving the rate capability. T. Tsuda et al. [27] fabricated porous electrodes with a pico-second pulsed laser. The batteries composed of porous lithium iron phosphate cathode and porous graphite anode possesses improved high-rate discharge performance. J. Park et al. [28] used an ultrashort pulse laser to prepare a surface-treated LiNi0.5Mn0.3Co0.2O2 cathode, which exhibited a good capacity retention rate (over 90% at 0.5C rate for all values of thickness and porosity). Thus, it would be of high interest to apply laser processing to design a self-supporting thick cathode to obtain high areal capacity, low tortuosity, high conductivity, and good electrochemical performance.
https://doi.org/10.1016/j.cej.2021.132810_p1_6 | In this paper, we report a laser drilling process for fabricating high areal capacity electrodes (Laser-CM-LFP), which incorporates cellulose nanofibers (CNFs), multi-walled carbon nanotubes (MWCNTs), and LFP particles. The Laser-CM-LFP electrodes exhibit better wettability with the liquid electrolyte, prominent improvements in electronic conductivity, rate performance, and capacity retention in comparison with CM-LFP (self-supporting thick cathode without laser drilling) and Con-LFP (conventional cathode). This can be attributed to the unique structure with uniformly arranged microchannels, and the amorphous carbon layer introduced by the local heat during laser processing. This work paves a new way to design and fabricate superior self-supporting thick cathodes with commercially available processes.
https://doi.org/10.1016/j.cej.2021.132810_p2_3 | For the CM-LFP, 2.4 g cellulose nanofiber (CNF, length = 400 μm, average diameter = 5–20 nm, solid content = 5%, Ningbo Kechuang Co., Ltd.) was dispersed in 36 mL anhydrous ethanol, then 0.24 g MWCNT (average diameter = 20–30 nm, average length = 10–20 μm, purity = 90%, Tanfeng Co., Ltd.) and 0.96 g LiFePO4 (LFP, Macklin, battery-grade, the particle size distribution of LFP is mainly between 6 and 20 µm (Figure S2c)) were added to the CNF suspension and stirred for 12 h. Subsequently, the CM-LFP composite electrodes were fabricated through the vacuum filtration process. A certain amount of the electrode suspension was poured onto the PTFE filter paper (diameter = 0.22 μm, China microporous filtration expert Co., Ltd) on a sand core funnel, and the CM-LFP electrode was obtained after filtration. By changing the volume of filtrating solution, the CM-LFP electrodes with three different active material mass loading (11.8 mg cm−2, 20.0 mg cm−2, and 40.0 mg cm−2) were prepared. For the lithium titanate (LTO, Macklin, battery-grade) electrode, the preparation process is similar to that of CM-LFP. The Laser-CM-LFP electrodes were obtained by a laser drilling technique (SL-G10, Suzhou Shoulei Co., Ltd.) with the laser beam diameter ranges from 130 μm to 210 μm and the hole spacing is set to 350 μm.
https://doi.org/10.1016/j.cej.2021.132810_p2_5 | The mass loading of the active material in the CM-LFP cathode and Laser-CM-LFP can be divided into three types: low-loading type (∼11.8 mg cm−2), medium-loading type (∼20.0 mg cm−2), and high-loading type (∼40.0 mg cm−2). To systematically compare the rate performance and long cycle capacity retention under the mass loading of 11.8 mg cm−2, conventional LFP cathode (Con-LFP-11.7 mg cm−2, Jinghong Co., Ltd.), CM-LFP-11.8 mg cm−2, and Laser-CM-LFP-11.8 mg cm−2 were tested in coin-type cells (CR2025). The long cycle test of CM-LFP (CM-LFP-20.0 mg cm−2 and CM-LFP-40.0 mg cm−2) and Laser-CM-LFP (Laser-CM-LFP-20.0 mg cm−2 and Laser-CM-LFP-40.0 mg cm−2) were conducted on the coin-type cells (CR2032). In both cases, lithium metal was used as the counter electrode, 1.0 M LiPF6 in ethylene carbonate, dimethyl carbonate, and ethyl methyl carbonate (EC:DMC:EMC = 1:1:1 (v:v:v)) as the electrolyte, and Celgard 2400 polypropylene as the separator. All battery charge and discharge tests and galvanostatic intermittent titration technique (GITT) were conducted on a battery test system (Wuhan LAND Electronics Co., Ltd.) at room temperature. The resistance of the half cells was determined using electrochemical impedance spectroscopy (EIS). EIS data were obtained using an impedance analyzer (Biologic VMP-3) in the frequency range from 1 MHz to 100 mHz with a 10 mV amplitude. The open-source software DRTTOOLS was used for the distribution of relaxation time (DRT) analysis of cells. The sweep rate and voltage range of cyclic voltammetry were 0.1 mV s−1 and 2.5–4.0 V, respectively.
https://doi.org/10.1016/j.cej.2021.132810_p2_7 | The surface morphology of the electrodes was obtained by using field emission scanning electron microscopy (FESEM, TESCAN MAIA3 GMU model 2016). The three-dimensional reconstruction of the electrode surface morphology was carried out by laser scanning confocal microscopy (LSCM, Smartproof 5). Zeta potential measurement was performed with NanoBrook Omni. X-ray diffraction (XRD) patterns of the electrode and its components were tested in D/MAX255ovl/84 of Rigaku (10° min−1, 10°-70°, with Cu Kα radiation (λ = 1.5406 Å)). Electronic conductivities of the electrodes were measured by a four-point probe method. The video of the electrolyte wetting electrode was taken on an automatic contact angle meter (DSA100). The defect degree of carbon at the edge of the microchannel and the bulk of the Laser-CM-LFP was characterized by Raman spectroscopy (inVia Qontor) in the range of 1800–1100 cm−1. The COMSOL Multiphysics utilizing the finite element method (FEM) was used to investigate the lithium ion flux distribution and current distribution within the laser-drilled holes, the formula of this model is described in details in Supporting information part. The viscosity of the suspensions was measured by using rheometer (Bohlin Gemini 200 HR). The particle size of the suspensions was measured by using a laser particle sizer (NanoS90).
https://doi.org/10.1016/j.cej.2021.132810_p3_3 | As shown in Fig. 1, CNFs were dispersed in anhydrous ethanol and stirred for 24 h to obtain a homogeneous and stable dispersion. MWCNTs were added into the solution of CNFs sequentially and stirred for 12 h to obtain a relatively stable suspension. The CNFs serve as a 1D binder and matrix in the composite cathode due to their chemical stability, lightweight properties and containing a lot of hydroxyl functional groups. During the filtration process, one-dimensional CNF can be stacked through hydrogen bonding to form a compact network structure and wrap the active electrode materials such as LFP particles [29]. Therefore, similar to the function of the PVDF in traditional electrodes, cellulose nanofibers bond LFP particles through physical force. At the same time, the long-chain structure of cellulose nanofiber is stacked to form a three-dimensional network with a certain mechanical strength during the vacuum filtration process, thereby serving as the matrix of the self-supporting electrode. The MWCNTs were chosen due to their high electronic conductivity to construct continuous electron transport pathways in the composite cathode. The stability of CNF/MWCNT suspension is much higher than that of MWCNTs in anhydrous ethanol. As shown in Figure S1a-b in the supporting information, the MWCNT suspension showed obvious stratification after 30 min, while the CNF/MWCNT suspension was still homogeneous and stable. The difference of stability between these two suspensions was characterized by Zeta potential measurement (Figure S1c) (the greater the absolute value of zeta potential, the better the stability of suspension). The increase of the stability of CNF/MWCNT suspension can be attributed to the increase of the viscosity of the suspension due to the addition of CNFs, which prevents the aggregation of MWCNTs. The homogeneous and stable CNF/MWCNT suspension can ensure that there is no delamination of conducting additive during the filtration process to construct a continuous conductive network. The peaks of these two carbonaceous materials can be observed by XRD (Figure S2a). LFP particles were added into the CNF/MWCNT suspension and ultra-sonicated for 10 min. A series of experiments were carried out to further investigate the effect of CNF content in the suspension on the stability, viscosity, and the average particle size. As shown in Figure S15a-c, after the suspensions with different ratios of LFP and CNF are settled for 30 min, the suspension with the LFP:CNF ratio of 8:1 does not show obvious delamination, while the other suspensions show obvious delamination. By testing the viscosity and average particle size of these three suspensions, it can be found that the large the viscosity and the small the average particle size of the suspension with the LFP:CNF ratio of 8:1 help stabilize the suspension. A certain amount of the above suspension was extracted and filtered by vacuum to prepare the CM-LFP. XRD patterns (Figure S2b) show that the crystal structure of LFP particles does not change after being loaded into the CNF/MWCNT matrix. Download : Download high-res image (309KB)Download : Download full-size image Fig. 1. The fabrication process of the Laser-CM-LFP electrode. Before the laser drilling process, the self-supporting cathode was prepared by vacuum filtration method.
https://doi.org/10.1016/j.cej.2021.132810_p3_4 | The Laser-CM-LFP was prepared by drilling CM-LFP with a laser. A green laser was selected to process the composite cathode. It can be seen from Figure S2b that the crystal structure of LFP has no obvious change after laser drilling, which indicates that the local high heat of laser drilling has little effect on the stability of LFP crystal structure. The three-dimensional structure and two-dimensional morphology of cathodes were characterized by three-dimensional reconstruction technology of laser scanning confocal microscopy and scanning electron microscopy (Fig. 2). As shown in Fig. 2a and c, the surface of CM-LFP is rougher than that of conventional LFP cathode (Con-LFP), which may be due to the random stacking of CNF fibers, MWCNTs, and LFP particles during the vacuum filtration process. The three-dimensional reconstruction image of Laser-CM-LFP (Fig. 2b) and the low-magnification SEM image (Fig. 2e) indicate that the cathode possesses a well-defined and uniformly distributed microchannel structure. Fig. 2d, e, and f show the surface SEM images of CM-LFP, Laser-CM-LFP, and Con-LFP, respectively. It can be seen from these images that Laser-CM-LFP retains the rough structure of the surface, and micrometer-sized through-microchannels are arranged like the squares of a “Go board”. It is worth noting that the microchannels formed by laser drilling have a tapered shape, which can be attributed to the slight thermal effect in laser processing. As shown in the high-magnification SEM images (Fig. 2g and h), the LFP particles are uniformly embedded in the CNF/MWCNT matrix without obvious particle aggregation. Compared with Con-LFP, many interconnected microchannels are observed on the electrode surface, which is generated by the interweaving of the CNF fibers. These interconnected microchannels play an important role in facilitating the permeation of liquid electrolyte into the CM-LFP electrode. At the edge of the microchannel (Fig. 2h), the microstructure of the active material and the matrix did not change significantly, indicating that the local heat treatment barely affects the connection of LFP and CNF/MWCNT. Also, the energy dispersive X-ray (EDX) elemental mapping of a single microchannel structure (Figure S3) indicates that the LFP particles and CNF/MWCNT matrix are uniformly distributed at the edge of the microchannel structure. Download : Download high-res image (584KB)Download : Download full-size image Fig. 2. Surface characterization of the CM-LFP-11.8 mg cm−2, Laser-CM-LFP-11.8 mg cm−2, and Con-LFP-11.8 mg cm−2 electrodes. (a-c) Three-dimensional reconstruction images (top view). (d-i) SEM images (top view) with different magnifications.
https://doi.org/10.1016/j.cej.2021.132810_p3_6 | The contact angle images of the CM-LFP-11.8 mg cm−2 electrode and Con-LFP-11.8 mg cm−2 electrode with liquid electrolyte droplets are shown in Figure S4. Interestingly, it is hard to obtain an accurate contact angle of the Laser-CM-LFP-11.8 mg cm−2 electrode with liquid electrolyte due to the rapid absorption of the electrolyte by the electrode. The CM-LFP cathode exhibits a smaller initial contact angle (16.0°) than that of the Con-LFP cathode (36.4°). Since the electrode surface is compatible with liquid electrolyte, the rougher and more porous the electrode surface, the smaller the interface contact angle [30]. So, the smaller contact angle of the electrolyte on the CM-LFP cathode in comparison to Con-LFP can be attributed to the rougher surface of the CM-LFP, which is shown in the SEM and laser scanning confocal microscopy characterization (Fig. 2a and Fig. 2d). Besides, the decrease of contact angle can be explained as the loose microstructure and high porosity in the CM-LFP, which can be identified in Figure S7 (Density of Con-LFP, CM-LFP and Laser-CM-LFP electrodes are 2.11 g cm−3, 1.18 g cm−3 and 0.87 g cm−3, respectively.) [31]. As a result, the permeation time of the electrolyte on the CM-LFP decreases to 5 s (Fig. 3a), indicating good wettability of the electrode and electrolyte. By contrast, as shown in Fig. 3b, the liquid electrolyte droplet completely permeates into the Con-LFP after 9 s. With the dual effects of the rough electrode surface and the introduction of a microchannel structure, the droplet completely penetrates the Laser-CM-LFP cathode in less than 1 s (Fig. 3c). The superior electrolyte permeability of the Laser-CM-LFP cathode is expected to facilitate the ionic transportation between the liquid electrolyte and active material, thus enhancing the electrochemical reaction kinetics. The videos of the above experiments are shown in the supporting information (Movie S1-S3). Download : Download high-res image (195KB)Download : Download full-size image Fig. 3. (a-c) Digital images of the dropping process of liquid electrolyte on the Laser-CM-LFP-11.8 mg cm−2, CM-LFP-11.8 mg cm−2 and Con-LFP-11.8 mg cm−2 electrodes. (d) Electronic conductivities of the CM-LFP-11.8 mg cm−2 and Con-LFP-11.8 mg cm−2 electrodes.
https://doi.org/10.1016/j.cej.2021.132810_p3_7 | Rapid electron transportation can contribute to promoting electrode performance. A four-point method was used to determine the electronic conductivity of CM-LFP-11.8 mg cm−2 and Con-LFP-11.8 mg cm−2. As shown in Fig. 3d, the electronic conductivity of CM-LFP-11.8 mg cm−2 cathode is 0.69 S cm−1, which is higher than that of Con-LFP-11.8 mg cm−2 (0.47 S cm−1). This suggests that the CNF/MWCNT in the CM-LFP cathodes constructs a more convenient electronic conduction path and forms more contact points with the LFP particles than the binder in the Con-LFP cathodes. In contrast, the active material in the Con-LFP is tightly packed, and the PVDF that wraps the active material particles is an electron/ion insulating component.
https://doi.org/10.1016/j.cej.2021.132810_p3_8 | The electrochemical performance of the Laser-CM-LFP-11.8 mg cm−2 electrode, CM-LFP-11.8 mg cm−2 electrode, and Con-LFP-11.8 mg cm−2 electrode were investigated in coin cells with Li metal as both the counter and reference electrode. The cycling performances and rate capabilities are shown in Fig. 4a and b, respectively. Fig. 4a shows that the Laser-CM-LFP cathode delivers a higher specific gravimetric discharge capacity (∼139.7 mAh g−1) than the CM-LFP cathode (∼125.9 mAh g−1) and Con-LFP cathode (∼121.2 mAh g−1) at charge/discharge current density of 0.5C/0.5C under voltage range of 2.5–4.0 V. After 100 cycles at 0.5C, the Laser-CM-LFP cathode still exhibits a discharge capacity of as high as 130.0 mAh g−1 (capacity retention is 93.1%), which is higher than that of the CM-LFP cathode (∼115.3 mAh g−1, capacity retention is 91.6%) and Con-LFP cathode (∼107.6 mAh g−1, capacity retention is 88.8%), indicating the superior cyclability of the Laser-CM-LFP cathode. Figure S11a, b and c are the SEM images of the electrodes after cycling. It can be seen that the cathode structures of Laser-CM-LFP, CM-LFP and Con-LFP remain stable, and there is no structural damage after cycling. Figure S11d, e and f are the images of these three cathodes with high magnification. It can be seen that the load of LFP particles is still relatively uniform, which indicates that the cycling has no effect on the distribution of active materials. Fig. 4b displays the rate capabilities of these cathodes. When the current density increases from 0.1C to 0.2C, 0.5C, 1C, and 2C, the capacity of the Laser-CM-LFP cathode slowly decreases from 154.4 to 153.9, 136.8, 118.4, and 93.5 mAh g−1. It is worth noting that the capacity of Laser-CM-LFP is almost the same at 0.1C and 0.2C, indicating its good rate performance. Under the corresponding current density conditions, the capacities of CM-LFP are 139.7, 133.4, 119.9, 101.6, and 81.5 mAh g−1, respectively. Comparing the rate performance of these two cathodes, it can be seen that the microchannels introduced by laser drilling are beneficial to achieve high capacity from the active material, which can be ascribed to the fact that the microchannel structure reduces the distance between the LFP particles and liquid electrolyte. In contrast, the rate capability of the Con-LFP cathode is quite inferior with a capacity of 150.3 mAh g−1 at 0.1C, which quickly drops to 37.4 mAh g−1 as the current density increases to 2C. Therefore, the high capacity and superior rate capability of the Laser-CM-LFP cathode are mainly attributed to the unique architecture-enabled fast electrochemical reaction kinetics, especially the CNF/MWCNT network (high electronic conductivity), as well as the internal cross-linked microchannels and microporous structure (facile accessibility for the electrolyte and ions). Download : Download high-res image (348KB)Download : Download full-size image Fig. 4. Electrochemical performance. (a) The cycling performance of the Laser-CM-LFP-11.8 mg cm−2, CM-LFP-11.8 mg cm−2 and Con-LFP-11.7 mg cm−2 at 0.5C. (b) The rate capabilities of the Laser-CM-LFP-11.8 mg cm−2, CM-LFP-11.8 mg cm−2 and Con-LFP-11.7 mg cm−2. (c) Charge/discharge curves of the Laser-CM-LFP-11.8 mg cm−2, CM-LFP-11.8 mg cm−2 and Con-LFP-11.7 mg cm−2. (d) CV curves of the Laser-CM-LFP-11.8 mg cm−2, CM-LFP-11.8 mg cm−2 and Con-LFP-11.7 mg cm−2. (e) EIS profiles of the Laser-CM-LFP-11.8 mg cm−2, CM-LFP-11.8 mg cm−2 and Con-LFP-11.7 mg cm−2.
https://doi.org/10.1016/j.cej.2021.132810_p3_9 | In a conventional battery structure, an aluminum foil current collector acts as the supporting layer and provides electron transfer to the cathode film. However, the current collector is an inactive component in the battery structure, which reduces the energy density. Therefore, the development of a self-supporting electrode becomes particularly critical. Benefiting from the removal of the current collector, the mass ratioes of active material in the CM-LFP electrode (72.7 wt%) and Laser-CM-LFP electrode (66.1 wt%) are significantly higher than that of the Con-LFP electrode (58.4 wt%) as shown in Figure S5. As shown in Fig. 4c, the discharge capacity (based on the capacity per unit weight of the entire cathode) of Laser-CM-LFP-11.8 mg cm−2 is 68.6 mAh g−1, which is much higher than that of CM-LFP-11.8 mg cm−2 (50.7 mAh g−1) and Con-LFP-11.8 mg cm−2 (42.2 mAh g−1), indicating that the combination of laser drilling technology and the self-supporting electrode can effectively improve the energy density of the battery.
https://doi.org/10.1016/j.cej.2021.132810_p3_10 | Fig. 4d shows the cyclic voltammetry (CV) curves of the Laser-CM-LFP-11.8 mg cm−2 electrode, CM-LFP-11.8 mg cm−2 electrode and Con-LFP-11.8 mg cm−2 electrode. It should be noted that the gap between redox peaks of the Laser-CM-LFP electrode is narrower than that of the CM-LFP electrode and Con-LFP electrode, which indicates the better electrochemical kinetic behavior in the Laser-CM-LFP electrode. The consistent results were observed in the electrochemical impedance spectroscopy (EIS) tests (Fig. 4e). Both electrodes consist of a single semicircle in the high-medium frequency region, which can be attributed to the sum of the SEI film resistance (RSEI) and the charge-transfer resistance (Rct). The total resistance of the cell with Laser-CM-LFP cathode is 33.8 Ω, which is smaller than that of the CM-LFP cathode (45.5 Ω) and Con-LFP cathode (322.6 Ω). The smaller resistance in the Laser-CM-LFP cathode is mainly benefiting from the directional microchannel structure created by the laser drilling technology to enhance effective electrolyte transport, resulting in fast Li-ion transfer with a short transport distance through the electrode.
https://doi.org/10.1016/j.cej.2021.132810_p3_11 | For the materials cost, Table S2 lists the price of raw materials used for making the LFP electrodes, and Table S3 compares the materials cost of the conventional and the new fabrication method. The new method uses cellulose nanofiber as binder and support of the cathode, whose price is only one-sixtieth of the PVDF used in the conventional method. In addition, due to the absence of heavy and costly Al current collector, larger amount of conductive agent (MWCNT) can be used to increase the electronic conductivity of the cathode. Even if the MWCNT is quite expensive comparing to Super P, the estimated price per square meter of cathode (CM-LFP and Laser-CM-LFP) was 2.02 USD and 3.01 USD, which is lower than that of Con-LFP (3.22 USD), as shown in Table S3. It is worth noting that Laser drilling will cause the loss of active material, binder and conductive agent. Therefore, for the Laser-CM-LFP cathode with a loading of 11.8 mg cm−2 in Table S3, an actual loading of 13 mg cm−2 is used for the estimation. This will lead to a slight increase in the cost, but the total cost is still lower than the Con-LFP cathode. For the processing cost, the filtering process in the present method is still at bench scale, which makes it difficult to do the cost comparison to the industrialized slurry-casting process. Nevertheless, the present method utilizes ethanol solvent, which is more environmentally friendly than the NMP-based processing.
https://doi.org/10.1016/j.cej.2021.132810_p3_12 | We further investigated the Li+ diffusion process of these electrodes by the GITT technique. The pulse current was set to 0.1C, while the galvanostatic duration time and the relaxation time were controlled at 0.1 h and 1 h, respectively. The GITT profiles of Laser-CM-LFP, CM-LFP, and Con-LFP are displayed in Fig. 5a, b and c. The open-circuit potential at the end of the resting time is considered to be the lithium insertion/extraction equilibrium potential, which is around 3.43 V for these electrodes. It can be seen that the voltage plateau of Laser-CM-LFP is smaller than that of CM-LFP and Con-LFP, suggesting less electrochemical polarization of the former. The ionic diffusion coefficients of these electrodes are calculated according to the GITT curves (the calculation process is shown in detail in supporting information). The ionic diffusion coefficients of Laser-CM-LFP-11.8 mg cm−2 electrode, CM-LFP-11.8 mg cm−2 and Con-LFP-11.8 mg cm−2 are 2.08 10-11cm2 s−1, 1.72 10-11cm2 s−1 and 0.33 10-11cm2 s−1, respectively. In this regard, the laser drilling technology, apart from reducing the charge transfer resistance at the microchannel interface, can also facilitate the Li+ diffusion into the bulk material. Download : Download high-res image (647KB)Download : Download full-size image Fig. 5. The effect of the laser-drilled holes on the cathode kinetics. (a-c) GITT profiles of the Laser-CM-LFP-11.8 mg cm−2, CM-LFP-11.8 mg cm−2 and Con-LFP-11.7 mg cm−2. (d) Cell voltage change, (e) lithium ion flux distribution, and (f) current distribution with the laser-drilled holes derived from the COMSOL simulation results.
https://doi.org/10.1016/j.cej.2021.132810_p3_13 | In order to clarify further the effect of the drilled holes on the cathode kinetics, COMSOL Multiphysics was conducted to monitor the cell voltage change, lithium ion flux and current distribution within the cathode with the laser-drilled holes. It can be seen from Fig. 5d that the discharge voltage of the Laser-CM-LFP cathodes increases with the increase of hole diameter. When the hole diameter increases from 130 μm to 210 μm, the discharge platform increases from 3.302 V to 3.309 V. Fig. 5e and f shows the Li ion transport flux and electrode current density of the Laser-CM-LFP around the drilled hole, respectively. Obviously, a lot of Li ions transport through the hole structure during the discharge process, and the current density is concentrated at the edge of the hole, which indicates that the vertically arranged channel structure provides rapid transmission of Li ion, which is consistent with the experimental results of CV, EIS and GITT. It is worth noting that the larger the pore diameter, the easier the lithium ion transport in the channel, but the large pore size will affect the mechanical properties of the electrode structure. Figure S12 shows that once the microchannel diameter exceeds 170 μm, the cathode framework will partially collapse because the remaining cathode framework becomes too thin to maintain its mechanical integrity. Moreover, we fixed the amount of electrolyte to be 20 μL mAh−1 and studied the discharge curves of cathodes with different pore sizes. It can be seen from Figure S13 that the increase of the pore size will improve the discharge capacity of the cathode, consistent with the simulation results in Fig. 5d. Therefore, after balancing the electrochemical and machancial properties, this paper uses Laser-CM-LFP with 170 μm pore size to test the electrochemical performance.
https://doi.org/10.1016/j.cej.2021.132810_p3_14 | To further investigate the microchannel interface chemistry, Raman testing was conducted as shown in Fig. 6a. The characteristic D and G bands located at ∼ 1350 and ∼ 1584 cm−1 are observed in the Raman spectrum of Laser-CM-LFP. The G band in the Raman spectrum corresponds to the graphite structure of carbon materials, and the D band corresponds to the amorphous carbon structure, which is a measure of the disorder of carbon [32]. Therefore, the intensity ratio of D and G bands (ID/IG) can reflect the proportion of amorphous carbon structure in carbon materials. The larger the ID/IG, the higher the proportion of amorphous carbon structure. The ID/IG value is estimated as ∼ 1.166 for the edge of the microchannel, larger than that of the non-edge region (∼1.035), indicating that a layer of amorphous carbon structure is introduced at the edge of the hole by laser drilling. Line-scan Raman imaging was conducted on the Laser-CM-LFP to obtain the distribution of the amorphous carbon layer. Figure S6 indicates that the thickness of the amorphous carbon layer is about 2 µm. It can be concluded that the laser drilling technology not only introduces the porous structure but also forms a micrometer-thick amorphous carbon layer around the microchannel [33], which may be the reason for the rapid conduction of lithium-ion by Laser-CM-LFP cathode. XPS was performed to further determine the relative content and chemical bond structure of the elements of carbon and oxygen within the Laser-CM-LFP and CM-LFP electrodes. It can be seen from Figure S8 that the carbon content increases from 71.38 At.% to 75.94 At.% and the oxygen content decreases from 24.35 At.% to 19.98 At.% after laser drilling, suggesting that the CNF are carbonized with the local heat, and the vaporized carbon atoms are deposited on the microchannel wall to form an amorphous carbon layer [34]. Download : Download high-res image (278KB)Download : Download full-size image Fig. 6. (a) Raman measurements of the microchannel edge and non-edge. (b) DRT analysis of the Laser-CM-LFP/Li, CM-LFP/Li, and Con-LFP/Li cells. (c, d) DRT analysis of LFP/LFP and Li/Li symmetric cells.
https://doi.org/10.1016/j.cej.2021.132810_p3_15 | DRT analysis is a mathematical operation, which takes an impedance spectrum as an input argument and calculates the probability that a dominating process occurs at a specific frequency [35]. Analyzing the impedance spectra with the DRT gives a more detailed insight. The DRT analysis of three types of half cells (Laser-CM-LFP/Li, CM-LFP/Li, and Con-LFP/Li) is shown in Fig. 6b. The Con-LFP half cell shows a process at high frequencies (∼2000–8000 Hz), a process at moderate frequencies (∼400–2000 Hz), and two processes at low frequencies (∼0.1–10 Hz). To clarify the electrochemical process corresponding to each peak, DRT analysis was performed on the Li/Li and LFP/LFP symmetric cells (Fig. 6c and d). The DRT analysis of LFP/LFP symmetric cell shows a process at high frequencies (∼400–2000 Hz) and two processes at low frequencies (∼0.1–10 Hz), while the DRT analysis of Li/Li symmetric battery exhibits a process at high frequencies (∼2000–8000 Hz) and a process at relatively low frequencies (∼10–100 Hz). It is known from the literature [36] that high-frequency electrochemical processes generally correspond to the resistance of SEI or CEI films, while low-frequency electrochemical processes correspond to charge transfer processes. Based on the literature and DRT analysis of the symmetric cells, the electrochemical processes can be summarized as follows:
https://doi.org/10.1016/j.cej.2021.132810_p3_20 | As shown in Fig. 6b, the Laser-CM-LFP cathode exhibits the smallest charge transfer resistance and CEI resistance. In the range of 0.1–10 Hz, 0.1 Hz generally represents the diffusion process of Li+ in the bulk material. At this frequency, the Laser-CM-LFP possesses smaller resistance than that of the CM-LFP, indicating that the amorphous carbon layer introduced by laser drilling technology helps lithium-ion transport. This result is consistent with the GITT results above. 10 Hz corresponds to the charge transfer process, which is highly related to the electronic conductivity of the electrode material. The electron expressways constructed by the Laser-CM-LFP and CM-LFP shorten the electron transport route and increase the charge transfer rate, thus having a lower impedance in this frequency range than that of the Con-LFP. Notably, the CEI resistance of the Laser-CM-LFP is negligible, demonstrating that the chemical structure of the amorphous carbon layer is helpful to reduce the CEI resistance.
https://doi.org/10.1016/j.cej.2021.132810_p3_21 | It is worth noting that the energy density of the battery will increase with the increase of the active material loading, so the high-loading cathode is another way to improve the energy density. It is a promising strategy to simultaneously improve the energy density and lower the manufacturing cost of LIBs by constructing high mass loading electrodes. The rational microchannel structure is introduced by laser drilling technology, which endows a thick Laser-CM-LFP cathode with fast charge transfer dynamics. As shown in Fig. 7a and b, the Laser-CM-LFP-20.0 mg cm−2 exhibits higher discharge areal capacity (3.02 mAh cm−2) at 0.5C than that of the CM-LFP-20.0 mg cm−2 (2.76 mAh cm−2). After 100 cycles, the capacity retention of the former is 81.3%, while that of the latter is only 53.6%, demonstrating that the introduction of the microchannel structure improves the capacity release and retention. Fig. 7c and d show the initial capacity and cycle performance of the Laser-CM-LFP-40.0 mg cm−2 and CM-LFP-40.0 mg cm−2. It is worth mentioning that the Laser-CM-LFP-40.0 mg cm−2 with an areal capacity of 5.33 mAh cm−2 exhibits better cycling stabilities than the CM-LFP-40.0 mg cm−2, and the retention rate is around 60.1% after 100 cycles at 0.5C. The capacity degradation of the CM-LFP-40.0 mg cm−2/Li battery can be attributed to the continuous formation of the CEI film during cycling, comsuming liquid electrolyte [37]. Download : Download high-res image (536KB)Download : Download full-size image Fig. 7. (a) Cycling performance of the Laser-CM-LFP-20 mg cm−2 and CM-LFP-20 mg cm−2 at 0.5C. (b) Charge/discharge profiles of the Laser-CM-LFP-20 mg cm−2 and CM-LFP-20 mg cm−2. (c) Cycling performance of the Laser-CM-LFP-40 mg cm−2 and CM-LFP-40 mg cm−2 at 0.5C. (d) Charge/discharge profiles of the Laser-CM-LFP-40 mg cm−2 and CM-LFP-40 mg cm−2. (e) Schematic of lithium-ion movement of the CM-LFP and Laser-CM-LFP. (f) XPS profiles of the CM-LFP-40 mg cm−2 after 100 cycles. (g) XPS profiles of the Laser-CM-LFP-40 mg cm−2 after 100 cycles.
https://doi.org/10.1016/j.cej.2021.132810_p3_22 | It should be mentioned that capacity fluctuations are observed for these half cells in Fig. 7a and c. The capacity fluctuation, which includes periodic capacity decrease and sudden rise, during the cycling test is a common phenomenon. This phenomenon is generally related to the inhomogeneous Li+ insertion/extraction in individual LFP grains in different cycles, which may be caused by the volume changes during lithiation/delithiation and the consumption of the liquid electrolyte [38], [39]. As shown in Fig. 7a and 7c, the capacity fluctuation is more obvious as the cycling test proceeds, suggesting more inhomogeneity of the Li+ insertion/extraction, which is probably due to the fact that the electrolyte is consumed by metal lithium during the cycling, resulting in insufficient contact between LFP particles and liquid electrolyte. Moreover, the fluctuation of Laser-CM-LFP-20 mg cm−2 half cell is significantly less than that of Laser-CM-LFP-40 mg cm−2, implying that the cathode with low loading mass involves less volume change during lithiation/delithiation. In addition, Fig. 7a displays that the fluctuation of Laser-CM-LFP (20 mg cm−2) is less severe than that of the CM-LFP (20 mg cm−2), which suggests that the introduction of microchannels can alleviate the volume change of the cathode.
https://doi.org/10.1016/j.cej.2021.132810_p3_23 | The post-cycle XPS analysis of the Laser-CM-LFP-40.0 mg cm−2 and CM-LFP-40.0 mg cm−2 electrodes is shown in Fig. 7f, g, and Figure S14. From the spectrum of Li 1 s (Figure S14), it can be seen that the LFP particles before cycling only process a peak of 56.49 eV. The CM-LFP electrode has a new peak of 55.25 eV (Li2CO3) after cycling, but the Laser-CM-LFP has no peak at this position, indicating that there are side reactions in the cycling process of CM-LFP. This phenomenon can be attributed to the reaction of functional groups on cellulose with electrolyte and lithium salt during charge and discharge [40], [41], which can be inhibited by the amorphous carbon layer in Laser-CM-LFP. The overall cycling performance of the Laser-CM-LFP electrode is better than the previously reported results [20], [22], [29], [42], and the detailed comparison is summarized in Table S1.
https://doi.org/10.1016/j.cej.2021.132810_p3_24 | To explore the reason for the capacity attenuation of the battery, the Laser-CM-LFP-40.0 mg cm−2/Li battery was disassembled and found that the electrolyte in this battery had been exhausted, and the Laser-CM-LFP cathode still maintained a complete electrode structure (Figure S9). Therefore, it can be inferred that the capacity attenuation mainly comes from the consumption of electrolyte by lithium metal during cycling [43]. When the lithium metal anode was replaced with a zero-strain anode material of LTO, the capacity retention rate of the battery using the Laser-CM-LFP-40.0 mg cm−2 cathode inceases drastically from 60.1% to 83.6% after 100 cycles and the the capacity fluctuation basically disappears (Figure S10), which stresses the important influence of significantly reduced volume change of the full cell and the decreased electrolyte consumption on the capacity fluctuation.
https://doi.org/10.1016/j.cej.2021.132810_p3_25 | Fig. 7e summarizes the working mechanism of the thick laser-drilled cathode. In undrilled CM-LFP electrode, the active LFP particles were connected by insulating CNFs and conductive MWCNTs in a random architecture resulting in poor electrolyte diffusion and a long Li-ion transport pathway. In contrast, the uniform microchannels in the Laser-CM-LFP cathode endow the reduced tortuosity to improve the electrolyte diffusion and shorten the Li-ion transport distance in the electrode. More importantly, the introduction of microchannels can alleviate the volume change of the cathode, and the amorphous carbon layer on the microchannel walls can inhibit the electrolyte consumption and CEI formation. These two factors improve capacity retention during the long-term cycling test. With these rationally designed microchannels to overcome the limitation of ion transport and improve the cycling stability, it is feasible to increase the cathode thickness without reducing its rate performance.
https://doi.org/10.1016/j.cej.2021.132810_p4_2 | In summary, we have successfully designed and prepared a high mass loading and self-supporting LiFePO4-based cathode (Laser-CM-LFP) through vacuum filtration and laser drilling technology to enable high energy density far beyond those achieved by conventional battery technologies. The Laser-CM-LFP consists of the CNF/MWCNT hybrid conductive network that connects the LFP particles, uniform microchannels, and amorphous layers introduced by laser heat. The uniform microchannels enable large specific discharge capacity and good rate capability due to the fast electron/ion transport; moreover, the amorphous carbon layer introduced by laser irradiation helps inhibit the electrolyte consumption and CEI formation , which greatly reduces the charge transfer resistance of cathode. The Laser-CM-LFP-20.0 mg cm−2 and Laser-CM-LFP-40.0 mg cm−2 exhibit high discharge areal capacity (3.02 and 5.33 mAh cm−2, respectively). Such a unique Laser-CM-LFP cathode with superior electrochemical properties provides a promising solution for the next-generation advanced energy storage device. We envision that the rational design of the Laser-CM-LFP can be combined with various solid/gel electrolytes, eventually opening a new avenue to the development of the LIBs with high energy density.
https://doi.org/10.1016/j.cej.2021.132874_p1_2 | Lithium metal batteries (LMBs) using Li as anode are promising electrochemical energy storage technologies due to its extremely high theoretical capacity (3860 mA h g−1 vs. 372 mA h g−1 of commercial graphite) and the lowest redox potential (-3.04 V vs. the standard hydrogen electrode).[1], [2] However, the development of LMBs is frustrated owing to the flammable liquid electrolytes and the lithium dendrite growth that may cause serious safety problems.[3], [4] In this sense, solid-state electrolytes (SSEs) show great potential to address the dilemma because of their nonflammable nature, wide electrochemical stability window, excellent mechanical properties, as well as high thermal stability.[5], [6], [7]
https://doi.org/10.1016/j.cej.2021.132874_p1_3 | Generally, there are three kinds of SSEs, i.e., polymer, ceramic, and their composites. Polymer SSEs, which have high flexibility and elasticity, usually exhibit good interfacial compatibility with elelctrodes but suffer from inferior ionic conductivity (10−6 ∼ 10−9 S cm−1). [8], [9], [10] In contrast, ceramic SSEs have high ionic conductivity (10−3 ∼ 10−5 S cm−1) but poor interfacial contacts.[11], [12] Their composite SSEs (CSSEs) energetically integrate the interfacial compatibility advantages of polymer SSEs with the ionic conductivity benefits of ceramic SSEs, thereby holding great potential for practical applications.[13], [14], [15], [16]
https://doi.org/10.1016/j.cej.2021.132874_p1_4 | The electrochemical performance of CSSEs mainly depends on the intrinsic properties of ceramic fillers, the interface and the dispersion in polymer matrix. In general, SSEs can be grouped into two categories: oxides (e.g., Li7La3Zr2O12, Li3xLa2/3-xTiO3, and Li1+xAlxTi2-x(PO4)3) and sulfides (e.g., Li10GeP2S12, Li6PS5X (X = Cl,Br,I), Li7P3S11 and β-Li3PS4).[17], [18], [19], [20], [21], [22] Among them, garnet-type Li7La3Zr2O12 (LLZO) is preferable due to its excellent ionic conductivity at room temperature, and good chemical and electrochemical stability against Li anode.[23], [24], [25], [26] However, LLZO is air-sensitive, resulting in the spontaneous formation of Li2CO3 layer on its surface,[27] which is ionically insulating and can decrease the overall ionic conductivity by orders of magnitude.[28] For instance, previous studies showed that the performance of CSSEs with Li2CO3-free LLZO was better than that with Li2CO3-coated LLZO, in terms of ionic conductivity, electrochemical window, and Li+ transference number.[29], [30] Therefore, it is of great importance to realize CSSEs with Li2CO3-free LLZO.
https://doi.org/10.1016/j.cej.2021.132874_p1_5 | To date, various approaches have been proposed to suppress the Li2CO3 formation or remove the Li2CO3 layer, including doping,[31] thermal treatment,[32], [33] acid etching,[34] etc. However, these methods either change the intrinsic structure of LLZO or require complicated experimental process with high energy consumption and/or chemical pollution. Plasma is an ionized gas containing charged particles with high kinetic energy with high surface modification capabity, eco-friendliness and energy saving. Therefore, plasma treatments have been widely employed as a powerful strategy to functionalize and tailor materials surfaces.[35], [36] Through the interaction between the energetic particles in plasma and the bombarded subjects, it can be reasonably deduced that the materials surface state will change due to the synergistic effects of the defects and chemical variation. With these merits, it is of great interest to seek the potential for removing the Li2CO3 layer from LLZO surface by plasma, which has not been reported yet.
https://doi.org/10.1016/j.cej.2021.132874_p1_6 | In addition to the removal of Li2CO3 layer, the dispersion of LLZO nanoparticles in polymer matrix is another key factor that influences the electrochemical performance of CSSEs. In most cases, LLZO nanoparticles are randomly dispersed in polymer matrix. In order to form interconnected Li+ conductive pathways for fast ion transport, it requires massive filler loading, leading to difficulties in processing and cost. Thus, the optimization of composite architechture is believed to be an effective strategy to boost Li+ transportation with in-bulit paths with interconnected SSE nanoparticles. For example, 3D LLZO networks are widely studied due to its relatively simple synthesis.[37], [38] However, they result in lengthy Li+ transport paths that would hinder the electrochemical performance at high rates. On the other hand, vertical alignment enable directional channels for fast Li+ transport, despite that only few work has been reported.[39], [40] In this circumstance, it is of great importance to realize vertically aligned LLZO arrays by developing facile approaches. Ice-templating process is the most promising one, which has been developed in the past decade to form vertical structures for thermal insulation, battery electrodes, and other functional materials.[41], [42], [43] The principle is to use a vertical temperature gradient to nucleate ice from the bottom of the suspension, pushing particles together to form a vertically arranged structure.
https://doi.org/10.1016/j.cej.2021.132874_p1_7 | Here we propose a plasma-driven strategy to remove Li2CO3 layer from LLZO nanoparticles that are assembled into vertically aligned arrays (labelled as PLLZOV) using ice-templating method. The PLLZOV are composited with PVDF-HFP/PEO/LiTFSI (denoted as PPL) polymer matrix, resulting in a flexible PLLZOV/PPL CSSEs. The removal of Li2CO3 layer significantly improves the ionic conductivity of LLZO, which, together with the vertically aligned arrays, endows the PLLZOV/PPL with fast Li+ transport capabiliy. PEO is currently the most widely used polymer SSE, but poor modulus restricts its inhibition of lithium dendrites. PVDF-HFP shows excellent mechanical strength and outstanding electrochemical stability. Therefore, the PEO and PVDF-HFP combined with LiTFSI enables PLLZOV/PPL with high flexibility and strength that are beneficial for the suppression of Li dendrite growth and the good interfacial contact between CSSEs and electrodes. Owing to the great compositional and morpholohical synergies of each building block, the PLLZOV/PPL-based solid-state lithium metal batteries (SSLMBs) exhibits good rate capability and cyclability.
https://doi.org/10.1016/j.cej.2021.132874_p2_2 | Fig. 1 illustrates the preparation process of PLLZOV/PPL CSSEs, and the details can be found in Experimental section. In the first step, the LLZO was synthesized using electrospinning (Figure S1, Supporting Information) followed by thermal treatment.[44] Note that the LLZO nanoparticles (NPs) were coated by a layer of Li2CO3 due to its high sensitivity to air. The next step involved the plasma treatment on LLZO NPs, labelled as PLLZO, during which the Li2CO3 layer was completely removed (as discussed later). For comparison, LLZO NPs were annealed at high temperature in air (labelled as HTLLZO), which is the most common approach for Li2CO3 removal.[32], [33] However, this method could only partially remove the Li2CO3 layer, as proved later. Afterward, the PLLZO NPs were vertically aligned using an ice-templating method, forming the PLLZOV arrays. Finally, PPL solution was filled into the void space of PLLZOV arrays, resulting in the PLLZOV/PPL CSSEs.
https://doi.org/10.1016/j.cej.2021.132874_p2_4 | The morphological information of the NPs was revealed by transmission electron microscopy (TEM). Fig. 2a-c presents the TEM images of LLZO, HTLLZO and PLLZO, in which NPs with a diameter of 30 ∼ 50 nm are observed. Closer TEM observation clearly shows that the LLZO NPs are coated by a dense Li2CO3 layer with a thickness of 5 ∼ 8 nm (Fig. 2d). This layer remains in HTLLZO by heat treatment (Fig. 2e) but disappears in PLLZO by plasma treatment (Fig. 2f), suggesting that plasma treatment is efficient to remove Li2CO3. Fig. 2g shows the typical high-resolution TEM (HRTEM) image of PLLZO. Sharp lattice fringes with a interplanar spacing of 0.28 nm are noticed, which corresponds to the (4 2 0) plane of cubic garnet LLZO. This result is further confirmed by the selected area electron diffraction (SAED) pattern (Fig. 2g), in which the characteristic reflections of cubic garnet LLZO are witnessed. The HRTEM and SAED results indicate that the intrinsic structure of LLZO was not changed during the plasma treatment. The scanning TEM (STEM) image of PLLZO NPs and the corresponding energy dispersive spectroscopy (EDS) elemental mappings in Fig. 2h display the uniform distribution of La, Zr and O, indicating that the NPs are LLZO and that the plasma treatment did not bring contamination into the LLZO.The EDS mappings, together with the HRTEM and SAED results, imply that the plasma treatment is a nondestructive Li2CO3 removal strategy for LLZO, which may be extended to the surface modification of other ceramic SSEs.
https://doi.org/10.1016/j.cej.2021.132874_p2_6 | X-ray diffraction (XRD) was employed to investigate the phase information of LLZO, HTLLZO and PLLZO, as shown in Fig. 3a. In the XRD pattern of LLZO, we notice a minor peak at approximately 21.5° besides the reflections of cubic garnet LLZO (JCPDS No. 80–0457). This minor peak is indexed to the (JCPDS No. 22–1141) reflection of Li2CO3, suggesting that the LLZO NPs are coated by Li2CO3, which is in good accordance to the TEM result (Fig. 2d). Note that the Li2CO3 peak remains in HTLLZO but disappears in PLLZO. The XRD results indicate that plasma treatment can not only completely remove the Li2CO3 layer but also keep the crystal structure of LLZO.
https://doi.org/10.1016/j.cej.2021.132874_p2_8 | Fig. 3b compares the Raman spectra of LLZO, HTLLZO and PLLZO. All spectra exhibit the characteristic peaks of cubic garnet LLZO at 243, 375, 645, and 728 cm−1,[34], [45] once again indicating no phase change after plasma treatment. The vibrations of CO32− at 158 and 1090 cm−1 observed in LLZO remain in HTLLZO but vanish in PLLZO, which is in consistent with the XRD results.[46]
https://doi.org/10.1016/j.cej.2021.132874_p2_9 | The chemical state of NPs was further examined by X-ray photoelectron spectroscopy (XPS), as shown in Fig. 3c. The peaks at binding energies of 54.8 eV and 55.7 eV refer to the Li–O bond of LLZO and Li2CO3, respectively.[47] Similar to the XRD and Raman results, the Li–O peak of Li2CO3 remains in HTLLZO but disappears in PLLZO, which is further confirmed by the Li atomic ratio of LLZO to Li2CO3 in different samples (Table S1). In addition, the same conclusion can be obtained from Li 1 s photoelectron spectrum fitting results in Table S2.
https://doi.org/10.1016/j.cej.2021.132874_p2_10 | The successful removal of Li2CO3 layer was further verified by electrochemical impedance spectroscopy (EIS). To conduct the EIS characterization, the NPs were pressed into pellets and then assembled into symmetric cells using Au/SSEs/Au cells from 30 °C to 80 °C. Figure S2 depicts the Nyquist plots of LLZO and PLLZO, in which the PLLZO pellet displays a much smaller semicircle than LLZO at the high-middle frequence range. After fitting EIS data according to the equivalent circuit model (inset of Figure S2a), the calculated total ionic conductivities for PLLZO reaches 1.02 × 10−4 S cm−1 at 30 °C, which have been improved by about one order of magnitude than LLZO (1.09 × 10−5 S cm−1 at 30 °C). The corresponding conductivities at different temperature are calculated in Table S3. This result indicates that the Li+ diffusion in PLLZO is much better than that in LLZO, which mainly comes from the complete removal of Li2CO3 caused by the sputtering effect of energetic particles bombardment in plasma.[48]
https://doi.org/10.1016/j.cej.2021.132874_p2_11 | To summarize our results up to this point, the Li2CO3 layer on LLZO NPs is successfully removed by plasma treatment that is much more efficient than conventional high-temperature annealing. Moreover, the plasma treatment is nondestructive to the intrinsic structure of LLZO, which may have an extensive application in the surface modification of ceramic SSEs.
https://doi.org/10.1016/j.cej.2021.132874_p2_12 | To facilitate the ion diffusion in CSSEs, the PLLZO NPs were vertically aligned using an ice-templating method and then filled with PPL solution, as shown in Fig. 4. Top view (Fig. 4a,b) shows intensive pores throughout the surface with diameters of 5 ∼ 10 μm. These pores are vertically aligned, as recognized in the cross-section SEM images (Fig. 4d,e). Owing to the vertically aligned pores, the PLLZO NPs are arranged vertically and continuously, forming an interconnected conductive pathways for Li+ transport. Fig. 4c and f shows the top-view and cross-sectional SEM images of PLLZOV arrays after filling the PPL electrolytes. The pores are fully occupied by PPL, forming a homogeneous PLLZOV/PPL film. The film thickness is approximately 120 μm.
https://doi.org/10.1016/j.cej.2021.132874_p2_14 | In the control experiments, PLLZO NPs were randomly distributed (labelled as PLLZOR) in PPL solution, resulting in the PLLZOR/PPL CSSEs (Figure S3). Figure S3a shows the schematic of the PLLZOR/PPL. Figure S3b presents the cross-sectional SEM image of the PLLZOR/PPL, in which a thickness of about 120 µm is witnessed. The top-view SEM image and the corresponding EDS elemental mappings of PLLZOR/PPL are shown in Figure S3c. It can be observed that the garnet PLLZO NPs were uniformly dispersed in polymer electrolyte.
https://doi.org/10.1016/j.cej.2021.132874_p2_15 | The comparison of the XRD patterns shows that the CSSEs still shows the crystal structure of LLZO ceramic particles (Fig. 5a). However, with the mixture of PVDF-HFP, PEO polymer and LiTFSI salt, the crystallinity of both PVDF-HFP and PEO changed, indicating the polymer composite has more amorphous regions (Figure S4).[49], [50], [51] The thermogravimetric analysis (TGA) was conducted to investigate the thermal stability of the prepared CSSEs. As presented in Fig. 5b, their decomposition temperature and behavior are similar. The weight loss of the polymer membrane before 300 °C corresponds to the melting of polymer blends and gradual degradation of the samples. The complete thermal decomposition of the CSSEs begins at 300 °C as reflected by the TGA analysis. In summary, the thermal stability of the developed electrolyte is good enough to be potentially used for high-temperature applications of lithium batteries. In addition, the compression properties of two composite electrolytes were investigated. Fig. 5c shows the photographs of compression mold, and nonlinear behavior is observed in compression (Fig. 5d). It is clear that the PLLZOV/PPL has much better compression properties than PLLZOR/PPL, and the initial low modulus region is likely due to the flexibility of the polymer (Fig. 5d). Obviously, the incorporation of PLLZOV arrays enhances the mechanical strength of the solid electrolyte, decreasing the short circuiting hazard caused by lithium dendrite growth.
https://doi.org/10.1016/j.cej.2021.132874_p2_17 | In order to study the effects of vertically aligned structure on the electrochemical properties of CSSEs, the ionic conductivities of PLLZOR/PPL and PLLZOV/PPL samples were measured by AC impedance from 25 °C to 80 °C, as shown in Fig. 6a and 6b, respectlvely. The Nyquist plot shows one small arc in the high-frequency region followed by a straight line in the low-frequency region. After fitting EIS data according to the equivalent circuit model (inset of Fig. 6a,b), the Li+ conductivities for PLLZOR/PPL (4.22 × 10−6 S cm−1 at 25 °C, 2.89 × 10−5 S cm−1 at 50 °C and 1.64 × 10−4 S cm−1 at 80 °C) are consistently less than those of PLLZOV/PPL (7.03 × 10−6 S cm−1 at 25 °C, 5.91 × 10−5 S cm−1 at 50 °C and 2.47 × 10−4 S cm−1 at 80 °C). The improvement of conductivity is due to the optimized ionic conductive pathway.
https://doi.org/10.1016/j.cej.2021.132874_p2_20 | where is the ionic conductivity of the synthesized material, is the pre-exponential parameter, T is the absolute temperature, Ea is the activation energy, R is the gas constant.[52], [53] The PLLZOR/PPL and PLLZOV/PPL electrolyte activation energies (Ea) for Li+ conductivity are 0.63 and 0.59 eV, respectively. As the lower activation energy indicates ions need smaller energy to move in electrolyte, confirming that the construction of the vertically aligned structure can greatly benefit the ion transport.
https://doi.org/10.1016/j.cej.2021.132874_p2_21 | The CV result (Fig. 6d) indicates that the PLLZOV/PPL possesses an electrochemical stability window of 5.0 V vs Li/Li+, which can couple sufficiently with most cathodes. Meanwhile, the PLLZOV/PPL exhibits cathodic behavior down to about 0 V without being decomposed by the reduction reaction with lithium.
https://doi.org/10.1016/j.cej.2021.132874_p2_22 | To further identify the advantageous effect exerted by the CSSEs against lithium dendrites, galvanostatic cycling experiments on symmetric Li¦PLLZOR/PPL¦Li and Li¦PLLZOV/PPL¦Li cells were carried out to mimic the operation of charging and discharging LMBs. The positive and negative voltages represent Li stripping and Li plating process, respectively. Fig. 6e shows the time dependent voltage profile of the symmetric cell cycling over 150 h with a current density of 0.1 mA cm−2 at a temperature of 50 °C. After a transient period of several cycles to achieve the steady state, the voltage of Li¦PLLZOR/PPL¦Li cell obviously increased, suggesting the gradual increase of the polarization due to the severe lithium dendrite growth. In comparison, the voltage of Li¦PLLZOV/PPL¦Li cell is maintained during the 150 h period, revealing good cycling stability with long cycle life and superior ability to suppress lithium dendrite growth. Moreover, the voltage profiles of Li plating/stripping cycling in the Li¦PLLZOV/PPL¦Li cell at various current densities are presented in Figure S5 to probe the critical current density (CCD) of PLLZOV/PPL electrolyte against Li anode. With the current density increases, the polarization voltage can remain stable without a short-circuit at small current densities (0.1, 0.2 and 0.3 mA cm−2), but a sudden voltage drop was observed at 0.5 mA cm−2. It shows that the CCD of PLLZOV/PPL electrolyte was measured to be 0.5 mA cm−2. The impedance spectra before and after cycling are compared in Fig. 6f. The interfacial resistance between Li metal and PLLZOV/PPL reduces after 150 h of cycling, which is ascribed to the interface activation.[54] Fig. 6g presents the morphology changes of Li metal in Li¦PLLZOR/PPL¦Li symmetric cell after cycling, in which massive irregular lithium dendrites can be observed due to the inhomogeneous ionic conductivity and low ionic conductivity of PLLZOR/PPL, which leads to the uneven deposition of lithium causing short circuit of cell.[55], [56] In sharp contrast, the Li anode of Li¦PLLZOV/PPL¦Li symmetric cell shows a dense, uniform, and smooth surface without lithium dendrites (Fig. 6h). We also added the original morphology of Li metal in Figure S6, showing a relatively smooth and flat surface.
https://doi.org/10.1016/j.cej.2021.132874_p2_23 | To evaluate the electrochemical performance of CSSEs (i.e., PLLZOV/PPL and PLLZOR/PPL), we assembled integrated SSLMBs using LiFePO4 (LFP), CSSEs, and Li metal as cathode, electrolyte and anode, respectively. These batteries were tested at 50 °C by galvanostatic methods. Fig. 7a compares the cycling performance of PLLZOV/PPL and PLLZOR/PPL at a charge and discharge rate of 0.1C. The PLLZOV/PPL-based cell delivers an discharge capacity of 146.5 mA h g−1 after 80 cycles and a capacity retention reach up to 99%, which are much higher than those of PLLZOR/PPL-based cell (81.7 mA h g−1 and 62.1%). The EIS results of the SSLMBs demonstrate that PLLZOV/PPL exhibits a lower total cell resistance (198 Ω cm2) than PLLZOR/PPL (321 Ω cm2) (Fig. 7b). A large portion of the resistance originates from the interface resistance. The interface resistance may also originate from the slower kinetics of the solid–solid interface when compared to that of the liquid electrolyte system. However, the results show that the removal of Li2CO3 layer from LLZO NPs by plasma and the well-connected structure by aligned distribution can reduce the interface resistance in PLLZOV/PPL.
https://doi.org/10.1016/j.cej.2021.132874_p2_25 | As shown in Fig. 7c, the LFP¦PLLZOV/PPL¦Li batteries exhibit discharge capacities of 141.7, 132.6, 123.3, 116.2 and 98.4 mA h g−1 at 0.1, 0.2, 0.5, 1.0 and 2.0C, respectively, which are higher than those of LFP¦PLLZOR/PPL¦Li cells. The results indicate the advantage of fast ion diffusion of PLLZOV arrays. Besides, the capacities of PLLZOV/PPL-base cell could rapidly recover to 143.6 mA h g−1 when the current density returns to 0.1C, suggesting its good electrochemical reversibility.
https://doi.org/10.1016/j.cej.2021.132874_p2_26 | Fig. 7d shows the galvanostatic charge/discharge curves of the cell with the PLLZOV/PPL electrolyte at various current rates. Although the overpotential gradually increases over the current rates, the cell present smooth charge–discharge curves at different rates, indicating that no side reactions occur and that PLLZOV/PPL possesses good electrochemical stability. The long-term cycling performance of solid-state LFP¦PLLZOV/PPL¦Li cells at a current density of 0.5C and 1.0C were further investigated, as shown in Fig. 7e and 7f, respectively. Despite that several hypotheses such as electrochemical activation and gradual interfacial wetting of active materials and electrolyte have been proposed to explain this phenomenon, the exact reason is still unrevealed. The cell delivers a high specific capacity of 128.4 mA h g−1 at 0.5C and 109.7 mA h g−1 at 1.0C with a Coulombic efficiency of ∼ 99.2% during the whole cycling, indicating its good cycling performance. The superior performance can be ascribed to the high conductive LLZO fillers with improved interfacial resistance due to the removal of Li2CO3 layer by plamsa bombardment, the improved ion transport kinetics by vertically aligned LLZO, as well as the robust and conductive polymer matrix providing the intimate contact to boost ion diffusion and suppress lithium dendrite growth. In addition, the cathode and solid composite electrolyte may fuse through polymer electrolyte during battery cycling at high temperature, and the improved interfacial contact can improve the electrode resistance to volume changes.
https://doi.org/10.1016/j.cej.2021.132874_p2_27 | To highlight the excellent performance of PLLZOV/PPL composite electrode, the traditional all-solid-state LFP¦Li cells using PLLZO SSE is also constructed at 50 °C. Figure S7a displays the discharge capacities at different current densities. The cycling performance of LFP¦PLLZO¦Li showed a capacity of 10.2 mA h g−1 at 0.1C with Coulombic efficiency of 80% after the 50th cycle (Figure S7b), which is relatively lower than those of LFP¦PLLZOV/PPL¦Li cells. The worse electrochemical performance for the LFP¦PLLZO¦Li cells, which could be explained by insufficient electronic conduction pathways of poor ionic contact between solid electrolyte and the active materials. In addition, particle-to-particle contacts are liable to be lost due to expansion during charge and discharge.
https://doi.org/10.1016/j.cej.2021.132874_p3_2 | In summary, we have fabricated a highly Li+ conductive PLLZOV/PPL using a combined strategy of plasma-driven surface modulation, and vertically aligned structure in polymer matrix. The removal of Li2CO3 layer by plasma significantly improves the ionic conductivity of LLZO, which, together with the vertically aligned arrays, endowing the PLLZOV/PPL with fast Li+ transport capacity. Moreover, benefiting from the robust polymer matrix, the PLLZOV/PPL possesses excellent mechanical strength with good flexbility, making it effective in suppressing lithium dendrite growth and realizing good interfacial contact. Furthermore, the PLLZOV/PPL exhibits a wide electrochemical window up to 5.0 V vs Li/Li+. As a result, the solid-state LFP¦PLLZOV/PPL¦Li cells exhibit high charge/discharge capacity and improved rate performance. The performance test of SSLMBs shows that the specific discharge capacity remains above 128.4 mA h g−1 after 110cycles at 0.5C and 109.7 mA h g−1 at 1.0C, under 50 °C, respectively. Considering the universality, efficiency and flexibility, this synergetic strategy is expected to have great potential in developing other high-performance CSSE materials for SSLMBs.
https://doi.org/10.1016/j.cej.2021.132874_p4_3 | The synthesis of LLZO NPs were adapted from previous report.[44] In brief, 0.565 g of LiNO3, 1.299 g of La(NO3)3·6H2O and 0.655 g of ZrO(NO3)2·6H2O (Sigma) were dissolved in a mixed solvent containing 10 mL dimethylformamide (DMF, Macklin) and 2 mL acetic acid (CH3COOH, Macklin), to which 1.425 g of polyvinyl pyrrolidone (PVP, M.W. = 1300000, Sigma) was added. The mixture was magnetically stirring for 12 h at room temperature, forming a transparent precursor solution. The solution was then subjected to an electrospinning machine to spin fibers. The electrospinning voltage was 16 kV. The distance between needle and drum collector was 15 cm. The feeding rate was 0.75 mL h−1. The rotation speed was around 200 rpm. The humidity in the machine chamber was ∼ 20% RH. The as-spun fibers were then pre-oxidized at 280 °C for 2 h and further calcined at 800 °C for 2 h in air at a heating rate of 1.0 °C min−1, which was followed by using high energy ball mill and aging in air for two weeks, obtaining the LLZO NPs with a thick layer of Li2CO3.
https://doi.org/10.1016/j.cej.2021.132874_p4_4 | The aged LLZO NPs were then subjected into a plasma furnace and treated at 600 °C for 2 h under a H2/N2 flow. The flow rates of H2 and N2 were both 80 sccm, and the working pressure was ca. 150 Pa. The plasma-treated LLZO was thus labelled as PLLZO. For comparison, the aged LLZO NPs were directly calcined at 800 °C for 2 h in air, which was labelled as high-temperature-treated LLZO (HTLLZO). The purpose of air aging treatment is to form a thick and uniform Li2CO3 layer to demonstrate the effectiveness and reproducibility of the designed plasma-treated method.
https://doi.org/10.1016/j.cej.2021.132874_p4_6 | The PLLZOV network was prepared by ice-templating method.[39], [41], [42], [43] Tipically, 1 g of poly(vinyl alcohol) (PVA, Macklin) was dissolved in 10 mL of deionized water, to which 0.5 g of PLLZO NPs were added. The dispersion was kept sonicating for 1 h. Then 1.5 g of polyethylene glycol (PEG, MW = 400, Macklin) was added as plasticizer. After stirring for 2 h, 1 mL of glutaric dialdehyde (GA) and 0.5 mL of HCl solution (36.5 wt%) were added to the suspension, followed by stirring for 24 h. The obtained dispersion was cast onto an Al2O3 plate. The plate was then placed into liquid nitrogen. The ice firstly nucleated from the bottom of the suspension and then grew vertically. Simutaneously, the PLLZO nanoparticles were pushed away to form vertically aligned arrays. The frozen samples were then subjected to a lyophilizer to remove ice, which was followed by a heating treatment at 800 °C for 2 h in air to remove the polymeric precursors, thus obtaining the PLLZOV arrays.
https://doi.org/10.1016/j.cej.2021.132874_p4_8 | In a typical experiment, PEO (M.W. = 600000, Sigma), and LiTFSI (Sigma) were dissolved in anhydrous acetonitrile (20 mL) with an E.O./Li molar ratio of 12, labelled as solution A. PVDF-HFP (M.W. = 400000, Sigma) (weight ratio of PVDF-HFP/LiTFSI is 2:1) was dissolved in acetone (10 mL) which was stirred for 1 h to get a transparent solution (labelled as solution B). Solution A and B were mixed and magnetically stirred for 12 h to form a homogeneous PVDF-HFP/PEO/LiTFSI (PPL) solution, which was then cast onto the PLLZOV. Finally, the samples were vacuum-dried at 60 °C for 24 h to remove any solvents, resulting in the PLLZOV/PPL CSSEs, which was stored in an argon filled glove box (with H2O and O2 contents below 0.5 ppm) for further experiments.
https://doi.org/10.1016/j.cej.2021.132874_p4_9 | For comparison, PLLZO NPs were randomly dispersed in PPL matrix, forming PLLZOR/PPL CSSEs. The experimental procedures were similar to those of PLLZOv/PPL, except that PLLZO nanoparticles were annealed at 800 °C for 2 h before compositing with PPL solution and that the PLLZOR/PPL dispersion was cast onto a Teflon mold.
https://doi.org/10.1016/j.cej.2021.132874_p4_11 | The field emission scanning electron microscopy (FESEM) images were collected on a Sirion microscope (FEI) at an accelerating voltage of 5.0 kV. The energy dispersive spectroscopy (EDS) images were performed by a X-max detector (Oxford Instruments) operating at 20.0 kV. Transmission electron microscopy (TEM) images were acquired using a Tecnai G2-T20 (FEI) microscope. X-ray diffraction (XRD) patterns were recorded on a D8-Discover (Bruker) or DX-2700BH (Haoyuan) diffractometer with a Cu Ka radiation of 1.5418 Å in the 2θ range of 10-70°. The X-ray photoelectron spectroscopy (XPS) spectra were recorded using a Nexsa (Thermo Fisher) with a monochromatic Al Kα X-ray source (Thermo Scientific). The thermogravimetric analysis (TGA) was performed with a STA449C analyzer, and the samples were heated from 25 °C to 800 °C at a heating rate of 5 °C min−1 in air atmosphere. The mechanical properties were measured by a IBTC-2000 universal testing machine at a tensile or compression speed of 0.1 mm min−1.
https://doi.org/10.1016/j.cej.2021.132874_p4_13 | The electrochemical performance of SSEs was examined using CR2032-type coin cells assembled in an Ar-filled glove box (H2O and O2 contents were below 0.5 ppm). The ionic conductivities of the SSEs and CSSEs electrolytes at different temperatures were measured by AC impedance spectra with Au/SSEs/Au and stainless steel (SS)¦CSSEs¦SS cell configuration, respectively. The Nyquist plots of the symmetric cells were collected by electrochemical impedance spectroscopy (EIS) with a frequency range from 1 MHz to 0.1 Hz at different temperature using a CHI660E electrochemical station (CHENHUA). Li¦CSSEs¦SS cells were assembled to record the cyclic voltammetry (CV) curves using a CHI660E electrochemical station at a scaning rate of 0.5 mV s−1 within the potential range of −0.5 ∼ 6.0 V (vs. Li/Li+). The symmetric Li¦CSSEs¦Li cells were assembled to examine the long cycling performance of CSSEs using a LAND cycling tester.
https://doi.org/10.1016/j.cej.2021.132874_p4_15 | The integrated all-solid-state full cells were prepared using PLLZOV/PPL as electrolyte, LFP as cathode materials, and Li metal as anode. The cell configuration was CR2032 coin cells. The cathode materials were mixed with Super P, PEO, and LiTFSI at a weight ratio of 60:10:20:10 in acetonitrile. The slurry was then coated on an Al foil, which was dried and punched into 12 mm disks. The mass loading was ∼ 1.5 mg (i.e., ∼0.9 mg for active materials). The galvanostatic charge/discharge measurements were conducted using a LAND battery tester within the voltage range of 2.8 to 4.2 V (vs. Li/Li+) at different current densities. The cells were heated at 80 °C for 24 h before the cycling tests in order to improve the interfacial contact between the CSSEs and electrodes.
https://doi.org/10.1016/j.cej.2021.132970_p1_2 | The potential safety hazard of lithium (Li) metal anode hinders its commercial application in rechargeable batteries due to uncontrolled Li dendrites growth and “infinite” volume changes [1], [2], [3], [4], [5], [6], [7]. In recent years, great efforts have been developed to solve these intrinsic problems of Li metal anode [8], [9], [10], [11], [12], [13], [14]. Among these proposed strategies, pre-storing metallic Li into a three-dimensional (3D) porous framework to produce a Li composite anode is an effective way to significantly improve the cyclic stability of Li metal batteries [15], [16], [17], [18], [19], [20], [21], [22], [23], [24]. Compared with bare Li foil, these Li composite anodes can not only provide higher specific surface area, which greatly reduces local current density to delay the Sand’s time for suppressing Li dendrites formation, but also offer a robust mechanical strength to maintain the geometric stability and eliminate the volume change of the anode [25], [26], [27], [28], [29], [30]. Following this idea, a facile approach of thermal infusion treatment has been widely adopted to prepare Li composite anodes [31], [32], [33], [34]. For example, Chen et al. [15]. reported that Cu foam decorated with ZnO nanoparticles can accelerate the absorption of molten Li leading to the formation of Li-ZnO/Cu 3D composite anode, where the microporous structure of the Cu foam can effectively alleviate the volume variation during the charge and discharge processes. Additionally, ZnO nanoparticles can react with metallic Li to generate LiZn alloy on the surface of the skeleton, which can efficiently reduce the energy barrier toward Li nucleation and achieve an extremely low overpotential of 15 mV even at a current density of 3 mA cm−2. Alternatively, Cui et al. [20]. used carbon fiber network decorated with lithiophilic Si species as the scaffold, in which the molten Li can easily flow along the fiber and occupy the voids inside the carbon network. Consequently, the wettability of the modified carbon fiber toward the molten Li and electrochemical performance are greatly improved with respect to the pristine framework.
https://doi.org/10.1016/j.cej.2021.132970_p1_3 | It should be noted that the surface of as-prepared Li composite is generally covered with excessive metallic Li in the process of the molten Li infiltration. Currently, the cathode materials in the commercial Li-ion batteries are lithium iron phosphate (LFP), lithium cobalt oxide (LCO), lithium nickel-manganese-cobalt oxide (NCM), and so on. The common feature is that these cathodes contain Li element, and the initial operation of the as-assembled battery is “charging”. That is to say, Li+ ions extracted from the cathode are directly deposited on the metallic Li surface of the anode, where the induction effect originating from the framework becomes very weak and even ignorable [35], [36]. Thus, the deposited Li prefers to grow uncontrollably on the anode surface to form Li dendrites (Fig. 1a). Apparently, it is imperative to pre-reserve enough space or so-called headspace in the upper part of the advanced anode so as to accommodate Li deposition from the cathode and ensure Li growth guided by the 3D skeleton network. In this regard, Niu et al. [37]. simply ironed the metallic Li on the carbon fiber fabric, resulting in the formation of Li-rich and Li-poor sides. Comparing with Li-rich side, the exposed carbon fiber skeleton in the Li-poor side can achieve a more uniform current distribution and Li plating behavior. Moreover, the pores surrounded by the carbon fibers can host liquid electrolyte, which can promote a rapid Li+ diffusion and fast charge transfer kinetics to improve the rate performance and cycling lifetime. As a result, the Li-poor side can offer much better electrochemical behavior than that of Li-rich side. Alternatively, Chen et al. [38]. pressed a stack of carbon cloth onto Li foil, in which the porous carbon structure can not only accommodate Li deposition during the cycling, but also maintain excellent structure integrity of the anode.
https://doi.org/10.1016/j.cej.2021.132970_p1_5 | In the extreme case, the headspace affixed anode is a conventional 3D current collector while the bottom layer thickness of metallic Li becomes zero. Carbon based materials and architectures have intensively been proposed as 3D current collector. [39], [40], [41], [42], [43], [44]. However, the carbonic network generally exhibits large Li nucleation overpotential, where uneven nucleation and random growth of Li metal are frequently observed at high current density [45]. Thus, the 3D carbon framework needs to be further modified showing suitable lithiophilicity. Wang et al. [41]. coated silver (Ag) nanoparticles on carbon fiber paper as a porous current collector, where Li+ ions can react with Ag to form Li-Ag alloy regulating Li nucleation. And our group [43] used the uniformly embedded Cu nanoparticles as nucleation sites for guiding Li deposition on carbon nanofibers. Remarkably, the electronic conductivity of these carbon scaffolds is generally superior to the ionic conductivity of the electrolyte [46], which can easily cause the reduced Li metal appearing on the outside surface of the anode framework, giving rise to detrimental formation of Li dendrites under a high areal capacity or high current density (Fig. 1b). In order to address the above-mentioned issues, nonconducting media have been applied as a pre-reserved skeleton to construct headspace [47], [48], [49], [50], [51]. Zhang et al. [47]. put glass fiber network on Cu foil as a 3D framework. Similarly, Liu et al. [51]. directly affixed polyvinyl alcohol (PVA) fiber membrane onto the Cu foil as an exposed skeleton. The electronic insulation nature of the framework can guarantee the deposition of Li metal occurred between the electrolyte and the substrate. Furthermore, a large number of polar functional groups in the glass fiber or PVA membrane can interact with Li+ ions in the electrolyte, homogenizing the local distribution of the ion flux. As a result, the electrochemical performance with insulating framework on the surface can be greatly enhanced [52]. Therefore, it is obvious that the choice of the raw material to build headspace plays an important role on the performance of the Li composite anode.
https://doi.org/10.1016/j.cej.2021.132970_p1_6 | LiF is a well-known electronic insulator with large band gap, and has been widely adopted to restrain Li dendrite growth due to its low energy barrier for Li+ transport and high surface energy [53], [54], [55], [56], [57], [58], [59], [60], [61], [62]. Bai et al. [55]. found that the surface of LiF-rich Li anode is covered with the electrochemically plated Li in a flat and homogeneous morphology instead of dendrite formation, which is attributed to Li+ ions diffused at the electrode/electrolyte interface rapidly rather than accumulated in the deposition “hot spots”. Zhang et al. [56]. constructed a multifunctional complementary LiF/F-doped C gradient protection layer on the Li surface, in which LiF can quickly transport Li+, avoiding the Li metal deposited on the surface of the protection layer. On the other hand, Cui et al. [60]. compounded AlF3 powder with molten Li to develop LiyAl-LiF composite anode. The LiF specie in the composite anode can promote the fast Li+ diffusion, which can effectively induce Li deposited inside the framework instead of outside the surface. Meanwhile, LiF can serve as a protective medium both electrochemically and mechanically to perfect the function of the LiyAl framework under severe conditions. All of these achievements demonstrate that LiF can enable fast Li+ diffusion, which can prevent Li deposited on the top surface of the anode. Meanwhile, LiF can act as a main effective component in the protection layer optimizing the interfacial properties. Hence, LiF might be an ideal candidate material to produce headspace for the advanced Li metal anode.
https://doi.org/10.1016/j.cej.2021.132970_p1_7 | Herein, we developed a novel 3D Li composite anode named as LixZn-LiF (LZLF) via a simple one-step heating process. Different from previous reports, LZLF has a unique hierarchical structure consisting of double layers. The upper layer is a porous architecture composed of LiF particles array which serves as a pre-reserved framework, offering the headspace to accommodate Li deposition. Because of the low Li+ diffusion energy barrier and electronic insulation of LiF, the porous LiF skeleton can provide fast Li+ diffusion paths to guide Li filling in the headspace, and the Li deposition on the LiF skeleton surface is greatly prohibited with respect to traditional electronic conducting skeleton (Fig. 1c). The bottom layer of the anode is a composite of Li-rich Li-Zn alloy with LiF particles, where the skeleton of LiZn intermetallic compound is well dispersed in the matrix of Li metal [29]. Moreover, the LiF particles can act as a retarder to compensate for the consumption of electrolyte additives to promote the formation of the stable solid electrolyte interphase (SEI) layer. As a consequence, the LZLF anode in Li/Li symmetrical cell can run more than 1000 h at 1 mA cm−2 and 1 mAh cm−2, or 350 h at 3 mA cm−2 and 3 mAh cm−2 with a stable voltage hysteresis. In addition, LZLF/LFP full cell presents excellent cycling performance.
https://doi.org/10.1016/j.cej.2021.132970_p2_3 | All the operations were carried in an argon (Ar)-filled glove box (H2O < 0.01 ppm, O2 < 0.01 ppm). ZnF2 powder (∼0.5 g) was firstly put into a stainless-steel pan heated up to 350 °C on a hot plate. Then a certain amount of Li foil was weighted to ensure molar ratio of 1:42 for ZnF2: Li. After the Li foil was melted, the ZnF2 powder and the liquid Li metal were vigorously stirred. Finally, the uniform mixture was cooled down to room temperature to produce LZLF composite.
https://doi.org/10.1016/j.cej.2021.132970_p2_6 | XRD measurements were carried out using Cu Kα (λ = 0.154056 nm) radiation at a scanning rate of 5° min−1. To prevent oxidation of the sample during the test, we sealed it with a polyimide film. Prior to the analysis, the anodes subjected to electrochemical cycling were washed with diethyl carbonate (DEC) to remove surface contamination and impurities. The morphology of the dried samples was observed by field-emission scanning electron microscope (FE-SEM, Hitachi, S3400N) at 20 kV. X-ray photoelectron spectroscopy (XPS, Kratos XSAM800) was carried out using Al-Ka (1486.6 eV) radiation as the primary excitation source operated at 180 W, and the binding energies were calibrated using the C1s level (284.6 eV) as an internal reference.
https://doi.org/10.1016/j.cej.2021.132970_p2_8 | Battery testing was carried out with CT2001A battery test instrument (LAND Electronic Co. Ltd.) at constant temperature of 25 °C. Electrochemical impedance spectroscopy (EIS) was tested on electrochemical workstation (CHI660C, Shanghai, Chenhua) in the frequency range of 1 MHz to 100 mHz with a perturbation voltage amplitude of 5 mV. To check the electrochemical properties of the LZLF anode, the symmetrical cells were assembled in a standard CR2032 coin cell. The working electrodes used in the cells were LZLF, Li40Zn, or Li foil with a diameter of 14 mm. The electrolyte was 1 M lithium hexafluorophosphate (LiPF6) in ethylene carbonate (EC)/DEC (1:1 by volume) with 5% fluoroethylene carbonate (FEC). And the amount of the electrolyte added was 100 μL per cell. A Celgard 2325 membrane was applied as the separator.
https://doi.org/10.1016/j.cej.2021.132970_p2_9 | For the full cell test, the LiFePO4 (LFP) cathode was paired with Li, Li40Zn or LZLF composite anode which was loaded about 9.9 mg cm−2 of Li with a diameter of 12 mm. The active material LFP powders with super P and polyvinylidene fluoride (PVDF, binder) (8:1:1, w/w) were mixed in N-methyl-2-pyrrolidone (NMP) to form uniform slurry, which was pasted on an aluminum (Al) foil and further dried at 110 °C under vacuum for 12 h. The Celgard 2325 was used as the separator sheet with a diameter of 19 mm. The areal loading of LFP was about 17.2 mg cm−2 (2.45 mAh cm−2). The LFP cathode sheet was punched into disks with a diameter of 10 mm. The electrolyte was 1.0 M LiPF6 in EC/ DEC (1:1, v/v) with 5 vol% FEC and the electrolyte used was fixed at 100 μL. The full cells were cycled between 2.2 ∼ 3.85 V at different current rates.
https://doi.org/10.1016/j.cej.2021.132970_p3_2 | The XRD and SEM measurements were performed on the as-prepared LZLF electrode. The phase components are identified via analyzing XRD patterns as plotted in Fig. 2a. The characteristic peaks representing the formation of LiZn intermetallic alloy and LiF compounds are confirmed, indicating that the reaction between liquid Li and ZnF2 powder occurs successfully. In addition, Li metal phase is also observed. Consequently, the LZLF electrode mainly consists of LiF、LiZn、and Li metal phases. The corresponding chemical reaction equation is described as follow: ZnF2 + 42Li → LiZn + 2 LiF + 39Li(1)
https://doi.org/10.1016/j.cej.2021.132970_p3_4 | The mass fraction of LiF is 13 wt% of LZLF according to equation 1. To further confirm the existence of LiF in the LZLF anode, X-ray photoelectron spectroscopy (XPS) measurements are employed to analyze the element content on the surface of LZLF (Fig. S1). As shown in Fig. S1, there are two different peaks at 55.8 eV and 54.6 eV, corresponding to the presence of LiF and LiZn ¦ Li species [55], [63]. These results indicate that the LiF specie is generated on the LZLF surface successfully.
https://doi.org/10.1016/j.cej.2021.132970_p3_5 | Fig. 2b-c shows the top-view SEM images of the as-prepared LZLF. The anode surface is very rough, where a large number of irregular particles with the diameter ranging from about 40 μm down to nanometer scale are randomly disturbed. Apparently, these particles are like the “mountains”, leading to the formation of many “valleys” with variable volume, which is the pre-reserved headspace to accommodate Li deposition from the cathode in the initial charging process. The corresponding energy dispersive X-ray spectroscopy (EDS) mapping images (Fig. 2d-e) reveal that these particles are mainly composed of F and Zn elements, and the atomic concentration of F is much higher than that of Zn (Table S1). Therefore, it can be easily inferred that the major component of these particles is LiF. In a sentence, the upper part of the composite consists of LiF particles array and the surrounded headspace.
https://doi.org/10.1016/j.cej.2021.132970_p3_6 | In order to study the bottom part of the as-prepared composite anode, the side-view SEM image is exhibited as (Fig. 2f). The mountains of the aggregated particles are randomly positioned on the top surface of the anode, and the averaged height of the particles array is no<20 μm, which can host Li deposition at least 3 mAh cm−2. As shown in Fig. S2a, the upper layer is composed of LiF particles array with the constructed headspace. Meanwhile, the Li-Zn alloy in the bottom layer demonstrates tree-like structure, which agrees with our previous observation (Fig. S2b) [29]. After stripping 20 mAh cm-2Li metal, LiZn alloy framework is gradually exposed in the bottom layer of Li-Zn composite (Figs. S2c-d). In order to identify the components of the bottom layer framework, Li metal phase is selectively etched off via immersing LZLF sample in tetrahydrofuran solution of naphthalene. The LiZn alloy microwires network is dominated in Fig. S3a, and the corresponding EDS mapping images discover the uniform distribution of Zn and F elements along the microwire framework (Figs. S3c-d). Since there is no external F element introduced by chemical etching treatment, and the atomic concentration of Zn element is much higher than that of F element (Table S2), it is safely to conclude that the microwires framework consists of LiZn alloy covered with LiF. Since LiF shows poor wettability toward metallic Li and Li alloy, some LiF particles can easily come to the surface of the Li-Zn alloy before the liquid metal becomes solid in the cooling process, leading to the creation of enough headspace volume in the upper surface. Remarkably, despite the inactive LiF was introduced into the scaffold, the LZLF composite anode still has very high specific capacity. As shown in Fig. S4, Li-Cu@Ni can still provide a specific capacity of about 2670 mAh g−1 after delithiated down to −1 V, which is very close to the theoretical specific capacity of 2718 mAh g−1.
https://doi.org/10.1016/j.cej.2021.132970_p3_7 | To evaluate the influence of the LiF headspace on the electrochemical behavior of Li plating/stripping, Li/LZLF and Li/Li cells were tested with various areal capacities of Li deposition at 1 mA cm−2. When 1 mAh cm−2 of Li is deposited directly on the LZLF anode (Fig. 3a, d and g), LiF particles can be clearly visible, indicating the Li metal is not directly deposited on the top surface of LiF arrays due to the electronic insulation nature of LiF. The side-view SEM images reveal that Li metal is deposited at the bottom of the LiF particles (Figs. S5a and d). When the plating capacity increases to 3 mAh cm−2 (Fig. 3b, e and h), top-view SEM images reflect that the headspace surrounded by the LiF particles is gradually filled up by the deposited Li, rendering a smooth surface of the compact Li instead of Li dendrites. And this tendency is further proved by cross-sectional view SEM images (Figs. S5b and e). Finally, the specific capacity is elevated up to 5 mAh cm−2 (Fig. 3c, f and i), the “valleys” between the LiF particles are fully filled and eventually cover the LiF particle surface due to the formation of the dense and smooth Li layer and there is no significant signal of Li dendrites growth. These evidences confirm that LiF has poor adsorption ability toward Li+ showing low Li+ surface diffusion barrier [56]. Obviously, the LiF protuberances array as 3D skeleton with high lateral mobility of Li+ can play a key role to regulate Li growth and guide the dendrite-free morphology more effectively [55]. On the contrary, the plated Li on the bare Li surface behaves in a different way. As shown in Fig. S6a and Fig. S6d, when a small amount of Li at 1 mAh cm−2 is plated on the bare Li foil, an uneven Li deposition occurs with mossy Li allocated in quite a few of discontinuous areas. The situation becomes worsen while the plating capacity is increased to 3 mAh cm−2, where the Li dendrites are frequently observed (Fig. S6b and Fig. S6e). After the plating capacity is equal to 5 mAh cm−2, the Li foil is completely covered with Li dendrites (Fig. S6c and Fig. S6f). To explore the Li stripping/plating reversibility of both electrodes, the deposited Li is gradually dissolved at 1 mA cm−2. When the stripping capacity reaches 5 mAh cm−2, the surface of the bare Li anode presents a very rough morphology with plenty of residual “dead Li”, which is responsible for quick capacity fading and short cycling lifetime (Fig. S7). As a contrast, the stripped LZLF anode displays a clean surface without any residue of “dead Li”, and the morphology of LiF particles framework is clearly visualized (Fig. S8). Moreover, the Li stripping/plating behavior of LZLF was also investigated with large areal capacity (Fig. S9). After stripping 10 mAh cm−2 of Li, the Li-Zn alloy network is clearly exposed under the LiF particles array, showing the interpenetrated microporous structures (Figs. S9a and d). When the deposition areal capacity is 5 mAh cm−2, the Li atoms preferentially fills these micropores due to the superior lithiophilicity of Li-Zn alloy, resulting in the dense morphology below the LiF particles array and Li metal is not deposited on the surface of LiF particles (Figs. S9b and e). As the Li deposition capacity further increases to 10 mAh cm−2, the Li-Zn alloy network is completely covered by deposited Li without any dendrites (Figs. S9c and f). On the other hand, LiF particles are still visible and not completely covered by Li metal, suggesting the headspace is big enough. These results demonstrate that the LZLF can realize uniform Li deposition during Li plating process in light of the favorable lithiophilicity of Li-Zn alloy framework in the bottom layer as well as the regulation effect of LiF particles array in the upper layer. In a sentence, the LiF framework can ensure Li preferential reduction on the surface of Li-Zn alloy and grow in a dendrite-free manner by virtue of its electrical insulating nature and the capability accelerating Li+ ions transportation, where the headspace can accommodate Li deposition from the counter electrode eliminating the volume change of the anode. In the reversible process, the LiF headspace guarantees that the filled Li is stripped off in a well-regulated way, offering a cleaning surface for the following electrochemical reaction.
https://doi.org/10.1016/j.cej.2021.132970_p3_9 | Galvanostatic cycling measurements at different current densities and specific capacities were conducted in symmetric cells to evaluate the electrochemical performance of the desired electrode. The symmetrical cell was assembled by two independent LZLF composite electrodes. In order to highlight the merits of the headspace affixed LZLF, Li/Li and Li40Zn/Li40Zn symmetric cells were assembled with headspace-free electrodes for comparison. Fig. 4a displays the voltage profiles of the corresponding symmetric cells at 1 mA cm−2 and 1 mAh cm−2. The voltage hysteresis of the headspace affixed LZLF electrode is only about 30 mV, which is significantly lower than 40 mV of Li40Zn electrode and 50 mV of Li electrode. The lower the overpotential is, the faster the kinetics behavior is, which is further proven by the following data on the rate performance measurement. Here, the overpotential of the bare Li is larger than that of the Li40Zn alloy, which is attributed to the superior lithiophilicity of LiZn intermetallic compound skeleton in the dual-phase alloy of Li40Zn alloy [29]. After LiF specie is introduced in Li-Zn alloy, the further reduced overpotential is assigned to the contribution of the LiF framework on the anode, highlighting the role of LiF in facilitating Li+ diffusion and reduction of the interfacial impedance of the LZLF electrode. Moreover, the LZLF/LZLF symmetric cell achieves ultralong lifespan over 1000 h without any voltage fluctuations, and then the voltage hysteresis increases slightly. On the contrary, the Li/Li symmetric cell exhibits a promoted overpotential of ∼ 500 mV at 400 h, indicating that a large amount of “dead Li” is accumulated on the bare Li foils resulting in rapidly increased cell impedance. When the current density is set to 3, 5, and 10 mA cm−2 (Fig. S10), respectively, the LZLF/LZLF cell can demonstrate relatively longer lifespan and lower overpotential. On the contrary, Li/Li and Li40Zn/Li40Zn cells not only demonstrate higher overpotential, but also suffer from a sudden voltage drop within a short period of time, which reflects the occurrence of internal short circuit induced by the sharp Li dendrites. Conclusively, the growth of Li dendrites is aggravated under higher current density. It is worth noting that the LZLF electrode has greater advantages at higher areal capacity for “deep cycling”. Under the conditions of 3 mA cm−2 and 3 mAh cm−2, LZLF/LZLF cell can still deliver remarkable electrochemical stability with relatively flat overpotential for 350 h, while Li/Li and Li40Zn/Li40Zn cells meet short-circuit at 90 h and 290 h, separately. Even under harsh condition of 5 mA cm−2 and 5 mAh cm−2, LZLF cell can be operated over 150 h with respect to 80 h and 125 h for Li/Li and Li40Zn/Li40Zn cell, separately.
https://doi.org/10.1016/j.cej.2021.132970_p3_11 | EIS measurements were conducted to monitor the internal impedance of the cells before the cycling and after 50 cycles. As shown in Fig. 4b, the charge-transfer resistance of the LZLF cell before cycling is slightly higher than that of Li40Zn cell due to the electronic insulation nature of LiF (LZLF: ∼260 Ω；Li40Zn: ∼230 Ω). After 50 cycles, the resistance of the LZLF cell (∼22 Ω) is much smaller than that of Li cell (∼100 Ω) and Li40Zn cell (∼50 Ω). This tendency can clearly explain why LZLF/LZLF cell can possess the faster charge transfer kinetics behavior even under higher current density. In addition, the headspace affixed LZLF electrode exhibits the best cycle performance comparing with the recently reported records in carbonate ester-based electrolyte (Table S3). The outstanding electrochemical performance of LZLF anode can be attributed to its unique LiF headspace. First of all, the headspace can timely accommodate Li deposited from the counter electrode, limiting Li growth within the framework. Meanwhile, the Li+ diffusion ability of LiF framework can prevent Li directly deposited on the framework surface and suppress Li dendrites growth. It should be mentioned that LiF species on Li-Zn alloy surface may take part in the formation of the SEI layer, which might optimize the interfacial condition and enhance cyclic stability under harsh conditions [60], [64].
https://doi.org/10.1016/j.cej.2021.132970_p3_12 | In order to reveal the morphology evolution of the electrode as a function of the cycling number, the SEM images of Li and LZLF electrodes were collected after 30 cycles at a current density of 3 mA cm−2 with a fixed capacity of 3 mAh cm−2. Figs. 5a-b illustrate that the top surface SEM images of the cycled bare Li foil becomes rough with lots of mossy Li and Li dendrites, and Figs. 5c-d depict that a large amount of porous Li metal appears in the side-view SEM images. The whole Li foil is in a loose porous structure, indicating that the original structure of Li foil has been severely damaged after cycling. This phenomenon results in a huge volume change which leads to the failure of the Li anode. In sharp contrast, as shown in Figs.5e-f, a relatively smooth surface is maintained for the LZLF anode because of the homogeneous growth of Li metal inside the LiF framework. Moreover, the upper framework consisting of LiF particles is clearly visible and there is no metallic Li deposited on the surface of the LiF particles. As a result, the LiF framework assists the reduced Li atoms condensed with a smooth surface. Fig. 5g and h are the corresponding cross-sectional SEM images, discovering that the dense morphology and the structural integrity can be well maintained even for the cycled LZLF electrode. The same phenomenon is repeated after 50 cycles with 3 mA cm−2 and 1 mAh cm−2 (Fig. S11). A large number of Li dendrites clusters appear on the surface of the bare Li anode. By deep contrast, the surface of the cycled LZLF anode presents a smoother and denser morphology. It is easy to be concluded that the LiF headspace of the LZLF anode can accommodate metallic Li deposited from the cathode directly and the nucleation/growth behaviors of metallic Li are tuned by LiF framework to suppress the formation of Li dendrites effectively.
https://doi.org/10.1016/j.cej.2021.132970_p3_14 | To investigate the components of SEI layer, XPS measurements of LZLF and Li electrodes were performed after 10 cycles (Fig. S12). The C 1 s XPS spectrum of LZLF and Li, as nearly consistent with previous reports can be deconvolved into C–C (284.6 eV), C-O (286.2 eV), C = O (288.0 eV), and –CO3(289.8 eV), respectively (Figs. S12b and e) [65]. In the F 1 s spectrum (Figs. S12a and d), two different peaks at approximately 684.8 and 686.9 eV are observed, which are characteristic peaks of LiF and LiPF6 species, respectively [66]. The generation of LiF is accompanied by the decomposition of the LiPF6 in electrolyte during the cycling. As shown in Table S4, the P element content of Li anode is higher than that of LZLF, which indicates the conversion of more LiPF6 into LiF. In addition, Li electrode displays the low content of LiF with high content of Li2CO3 and ROCO2Li because of the rapid reaction between Li metal and electrolyte (Fig. S12f). By deep contrast, the lower content of Li2CO3 and ROCO2Li in the Li 1 s spectra of LZLF, indicating the side-reaction between the LZLF anode and electrolyte can be effectively eliminated (Fig. S12c). Thus, the LiF particles array affixed on the Li composite surface can suppress the formation of Li2CO3 and ROCO2Li in the SEI layer, resulting in the generation of LiF-rich SEI layer. It is well known that LiF has been frequently considered an excellent inorganic component in SEI layer, which could passivate Li metal and guide Li growth. Consequently, the alleviation of side-reaction and the generation of dendrite-free morphology of LZLF electrode is of great importance to enhance the Li plating/stripping reversibility and achieve a highly stable Li metal anode.
https://doi.org/10.1016/j.cej.2021.132970_p3_15 | To further verify the unique properties of the LZLF electrode for practical applications, full cells were assembled by using LZLF as the anode and LFP as the cathode. It is notably that the previously announced full cell test were often done with low areal capacity (<1 mAh cm−2) and low current density, in which only a minor part of Li metal takes part in the electrochemical reaction. Factually, coupling with high areal capacity cathode is essential to meet actual demand of high energy density battery. Therefore, LFP cathode with areal capacity as high as 2.45 mAh cm−2 was adopted here. As illustrated in Fig. 6a, the LZLF/LFP full cell provides a stable long-term cycling performance at 1C or 2.45 mA cm−2 with a capacity retention of 88.9% even after ultra-long 800 cycles, whereas the capacity retention of the Li/LFP cell and Li40Zn/LFP cell drops down to 55% within 100 cycles and 77% within 250 cycles, separately. The rate performance of the three full cells was further tested as shown in Fig. 6b. At the rates of 0.1C, 0.2C, 0.5C, and 1C, the specific capacity of the LZLF/LFP cell is 156 mAh g−1, 153 mAh g−1, 147 mAh g−1, and 138 mAh g−1, respectively, which is higher than 153 mAh g−1, 151 mAh g−1, 144 mAh g−1, 134 mAh g−1 of Li/LFP cells and 153 mAh g−1, 152 mAh g−1, 146 mAh g−1, 136 mAh g−1 of Li40Zn/LFP cells. Especially, when the rate is increased to 2C, LZLF/LFP cell can provide a specific capacity of 127 mAh g−1, which is higher than 121 mAh g−1 of Li40Zn/LFP full cell. As a contrast, the capacity of Li/LFP cell rapidly decays to 40 mAh g−1. Moreover, when the rate is restored to 1C, the LZLF/LFP cell can offer a specific capacity of 137 mAh g−1, which is slightly lower than the value prior to 2C testing. By deep contrast, the Li/LFP and Li40Zn/LFP can only provide lower specific capacities of 119 mAh g−1 and 131 mAh g−1, respectively. It means that the poor performance of Li/LFP and Li40Zn at high current rate of 2C or high current density of 4.9 mA cm−2 is attributed to the headspace-free structure of the anode. This result is agreement with the current rate performance of Li/Li symmetric cell, reflecting the affixing of LiF headspace on the Li composite alloy anode is critical for achieving outstanding electrochemical performance.
https://doi.org/10.1016/j.cej.2021.132970_p4_2 | In summary, we have successfully constructed a novel Li composite anode with LiF particles framework in the upper surface through a simple one-step thermal treatment method, which can preserve enough headspace volume to accommodate Li deposition from the counter electrode in the initial charging process. The introduction of ZnF2 powder into molten Li liquid leads to the formation of a mixture of LiF and Li-Zn dual-phase alloy, in which the naturally cooled alloy is composed of LiZn intermetallic compound phase as 3D scaffold and Li metal phase as electrochemically active specie. The LiF particles are uniformly dispersed in the Li-Zn alloy surface, which might compensate for the consumption of electrolyte additives during Li stripping/plating. In the depositing process, the LiF particles array can homogenize Li+ flux and facilitate Li+ fast diffusion approaching Li-Zn alloy, suppressing Li dendrite growth efficiently. As a result, the plated Li prefers to be accumulated in the LiF headspace, showing a compact and smooth surface. The symmetrical battery has a prolongated lifespan for more than 1000 h at 1 mA cm−2 and 1 mAh cm−2, or 350 h at 3 mA cm−2 and 3 mAh cm−2 in carbonate ester-based electrolyte. And the full cell assembled with a high areal capacity LFP cathode of 2.45 mAh cm−2 provides a capacity retention of 88.9% even after 800 cycles. It should be noted that poor interface may occur in solid-state battery since the large size of LiF particles prefer to combine with solid-state electrolytes via the formation of point contacts. We believe that LiF headspace affixed Li composite anode may have great potential application in the next generation high energy battery, particularly in liquid electrolyte system.
https://doi.org/10.1016/j.cej.2021.133203_p1_2 | Environmental pollution and energy depletion caused by the rapid population growth all around the world impel the development of large scale energy storage technologies to take advantage of renewable energy sources such as wind, solar, wave, etc.[1], [2], [3], [4]. Redox flow batteries (RFBs) become the most promising technology because of their decoupled energy storage and power output[5], [6]. Nowadays, all-vanadium flow batteries outstand and are the mature and commercial redox flow batteries. However, they face numerous issues, such as low energy density due to limited working potential of water (less than 2 V) and low solubility of redox species, toxicity of vanadium species, and so on[7], [8], [9].
https://doi.org/10.1016/j.cej.2021.133203_p1_3 | To enhance the energy density of flow batteries, non-aqueous flow batteries are developed by using non-aqueous solvents to broaden their working potentials. Non-aqueous flow batteries can be divided into organometallic flow batteries and all-organic flow batteries. Although owning relatively higher working potentials (greater than 2 V), organometallic flow batteries are still troubled by the poor chemical stability and solubility of redox molecules. All-organic flow batteries attract extensive interest for abundant resources of active specials, but the cost of active materials and solvents is still a huge barrier. Moreover, the cross-over and lower solubility of redox molecules are also barriers on their commercialization[8].
https://doi.org/10.1016/j.cej.2021.133203_p1_4 | To overcome of energy density limitation, Yet-Ming Chiang’ group[10] proposed semi-solid flow batteries (SSFBs) or lithium slurry batteries, which could perfectly combine the high energy density of lithium-ion batteries with the flexible architectures of redox flow batteries. By suspending active materials and conductive additives in organic solvents, a high concentration suspension was readily obtained. The concentrations of active materials could be improved for more than 10 times, thereby the energy density was enhanced by more than 30 times higher than that of aqueous RFBs. Furthermore, the energy density of SSFBs is also tightly related to the specific capacity and voltage of active materials[11]. So far, various cathode materials including LiCoO2[10], [12], [13], LiFePO4[12], [14], [15], LiNi1/3Co1/3Mn1/3O2[16], LiNi0.5Mn1.5O4[10] have been widely utilized in SSFBs. To obtain higher energy density, LiNixCoyMnzO2 and LiCoO2 are preferable. In theory, the volumetric energy density of LiNi0.5Mn1.5O4-Li4Ti5O12 SSFB is 353 Wh L−1, and that of LiCoO2-Li4Ti5O12 SSFB can reach 397 Wh L-1[10]. However, the larger particle sizes will accelerate their settlement, which is highly undesired in practical applications. Although LiFePO4 (LFP) with a smaller size is expected to be well suspended in solvents, the lower Li+ intercalation potential (∼3.45 V) leads to a reduced energy density. LiMn1-xFexPO4 with the same specific capacity and nano-scale size as LFP exhibits a higher voltage of 4.1 V (Li/Li+), which can provide a 20% higher energy density than that of LFP in theory. Hence, LiMn1-xFexPO4 is excepted to be a promising cathode material for SSFBs[17], [18]. However, rare reports have been focused on it. Herein, LiMn1-xFexPO4 is selected to obtain suspensions with both high suspensibility and high energy density.
https://doi.org/10.1016/j.cej.2021.133203_p1_5 | Carbon additives are indispensable in suspensions because the diffusion limited cluster aggregation (DLCA) of carbon particles can not only wire the active materials to current collector for electron conduction, but also hinder the settlement of solid particles[10]. Nevertheless, the introduction of carbon materials will inevitably enhance the viscosity of suspensions and reduce the energy density of the whole system[19], [20]. Introduction of surfactants can decline the suspension’s viscosity. For example, Lewis et al[15] utilized a nonionic dispersant, polyvinylpyrrolidone (PVP), to selectively stabilize LFP particles but not KB particles, and obtained highly efficient suspensions with both low viscosities and high electronic conductivities. Lestriez et al[21] introduced another non-ionic surfactant, isooctylphenylether of polyoxyethylene (Triton X-100). The viscosities and electronic conductivities of suspensions decreased and increased, respectively, and they were less effected by shear rates. Thereby the stability of suspensions was significantly improved. Nevertheless, the introduction of surfactants will reduce the loading of active materials to some extent and complicate reaction processes in suspensions. Furthermore, Qi et al[22], [23] proposed a new type lithium slurry battery without carbon additives and its electrochemical reactions were conducted by particle-to-particle and particle-to-current collector contacts. Then, Li4Ti5O12 half-cell, LiCo2 half-cell and LiCo2-Li4Ti5O12 full-cell were demonstrated and lower viscosities but poor electrochemical performances were delivered. Wu’ group removed conductive additives and utilized carbon felts as 3D current collectors, and vastly increased active material loadings were realized. However, the compactness of carbon felts was bond to hinder the flowing of suspensions and their practical applications were limited. Appropriate doses of carbon additives will also favor the formation of efficient conductive networks and lead to relatively lower viscosity. Lestriez and coworkers[24] investigated the effects of conductive additives (KB) on electronic conductivities of suspensions and found that once a concentration threshold was arrived, a semicircle on Nyquist plots appeared. This feature indicated the formation of an effective conductive network. Therefore, the semicircles on Nyquist plots are evaluation criteria for optimal doses.
https://doi.org/10.1016/j.cej.2021.133203_p1_6 | In addition to KB, the effects of various conductive additives such as one-dimensional (carbon nanotubes, carbon nanofibers, etc.) and two-dimensional (graphene nanoplates, etc.) particles have been investigated in slurry electrodes[25], [26]. For example, Youssry et al[25] replaced trace zero-dimensional KB by one-dimensional carbon nanofibers, and a larger loading of active materials and higher conductivity as well as lower viscosity were achieved due to the unique morphologies of carbon nanofibers to construct robust conductive pathways. Therefore, it is especially important to understand the rheological and percolation characteristics of slurry electrodes containing carbon particles with different dimensions.
https://doi.org/10.1016/j.cej.2021.133203_p1_7 | Herein, LMFP suspensions containing 10 wt.% active materials and three kinds of carbon materials were studied. The formation behaviors of conduction networks were investigated. The influences of different conductive agents on the viscosities and stresses of suspensions were studied by rheological properties. Finally, the electrochemical properties were also explored to evaluate the dimension impacts of conductive additives on the performances of LMFP suspensions.
https://doi.org/10.1016/j.cej.2021.133203_p2_3 | LMFP particles were synthesized by a ball-milling method[27]. Ketjen Black ECP600JD (KB, density of 0.11 g cm−3) was received from Shenzhen Haodyne Technology Co., Ltd. and multi-walled carbon nanotubes (MWCNTs, OD: 10–20 nm, length: 10–30 μm) and graphene nanoplatelets (GNPs, thickness: 4–20 nm, size: 5–10 μm) were received from Chengdu Organic Chemicals Co., Ltd.. The above solid materials were dried for over 48 h at 80 °C and stored in an Ar-filled glove-box. 1 M LiTFSI in ethylene carbonate (EC) and dimethyl carbonate (DMC) (3:7 by weight) was used as organic electrolytes.
https://doi.org/10.1016/j.cej.2021.133203_p2_4 | All LMFP suspensions were prepared by a high speed disperser (IKA-T18). Typically, the appropriate amount of LMFP particles, carbon additives and electrolytes were mixed in a container, followed by high speed dispersion at 20000 rpm for 10 min to obtain suspensions containing various contents of conductive additives.
https://doi.org/10.1016/j.cej.2021.133203_p2_6 | X-ray diffraction (XRD, Rigaku SmartLab 9 kW) was applied to conduct phase analysis of LMFP particles and the morphologies were investigated using a scanning electron microscope (SEM, Hitachi SU8020) and transmission electron microscope (TEM, JEM-2100F). The carbon content of LMFP particles was determined by an elemental analyzer (Vario EL cube). Microstructure morphologies of suspensions were monitored using a scanning electron microscope (SEM, Hitachi SU8020). Before measurement, LMFP suspensions containing 2 wt.% conductive additives and 10 wt.% LMFP were dispersed for 10 min and freeze dried for at least 48 h to remove solvents.
https://doi.org/10.1016/j.cej.2021.133203_p2_8 | Electrochemical Impedance Spectroscopy (EIS) was performed in the frequency range of 0.1–105 Hz on an electrochemical workstation (CHI604A, CH Instrument, Inc.) to investigate conductivity percolation thresholds under static state using a homemade Swagelok cell (Fig. 1a). A groove (thickness: 0.3 mm, diameter:12 mm) in a stainless steel pillar was used to store suspensions. The other stainless steel pillar without groove and the first one was separated by a plastic ring with the same size as the groove and a negligible thickness. Teflon shells served as fixing and sealing. Download : Download high-res image (156KB)Download : Download full-size image Fig. 1. Photographs of (a) a homemade Swagelok cell and (b) flow cell structures.
https://doi.org/10.1016/j.cej.2021.133203_p2_12 | The rheological behaviors were measured using TA Instrument rheometer (DISCOVERY DHR-2) at room temperature. The gap between two plates was fixed at 1000 μm with a shear rate rang of 0–100 s−1. Yield stresses of different suspensions were also determined by ramping up the applied stress from 0 to 150 Pa in 120 s with a termination shear rate of 50 s−1.
https://doi.org/10.1016/j.cej.2021.133203_p2_14 | The electrochemical performances of LMFP suspensions were examined by 2025 coin cells with two carbon cloths (14 mm diameter) as current collectors. Cyclic Voltammetry (CV) test was conducted by an electrochemical workstation (CHI604A, CH Instrument, Inc.) in the potential range of 2.0–4.5 V at a scan rate of 0.1 mV s−1. Polarization curves were obtained by charging and discharging at 0.1 C for one cycle, and settling the cells until the 0.1 mV voltage difference in 30 min. Cycle performances at 0.2 C for 50 cycles and rate performances at 0.1–2 C were all carried out in 2.5–4.2 V vs Li/Li+ at a LAND CT2001A battery test system. All above were operated in an Ar-filled glovebox with water and oxygen contents less than 0.01 ppm.
https://doi.org/10.1016/j.cej.2021.133203_p2_16 | Fig. 1 b shows the configuration of a flow reactor. A stainless steel plate was covered by a rubber spacer (1 mm thickness). A copper anode plate (1 mm thickness) with a 3 mm × 3 mm groove to load lithium foil was placed on the surface of viton spacer. One homemade separator (NPE) was placed on the surface of lithium anode followed by adding 60 μL of electrolyte. One PTFE spacer (2 mm thickness), where a piece of serpentine flow field was embedded , was placed on the other side of the NPE separator. An aluminum cathode plate and then another stainless steel plate with rubber spacer were sequently placed on the PTFE spacer. The whole assembly process was conducted in an Ar-filled glove-box.
https://doi.org/10.1016/j.cej.2021.133203_p2_17 | 30 mL LMFP suspension was supplied into the channel by a peristaltic pump at a flow rate of 6 mL min−1 and flow back to a storage tank in a circular system. Meanwhile, galvanostatic charge/discharge tests were performed in the range of 2.5 V-4.2 V by a LAND CT2001A battery test system. Current density was calculated based on the geometric area of flow field and fixed to be 0.3 mA cm−2.
https://doi.org/10.1016/j.cej.2021.133203_p3_3 | LMFP is selected as active material for its higher potential than LiFePO4 (LFP), as demonstrated in Fig. 2a. As to LMFP, there are two charge plateaus situated at about 3.6 V and 4.1 V that result from the oxidation of Fe2+ and Mn2+, respectively, as well as two discharge plateaus at ∼ 4.0 V and 3.5 V corresponding to the reduction of Mn3+ and Fe3+, respectively. While LFP has only one charge plateaus at ∼ 3.5 V and discharge plateau at ∼ 3.4 V owing to the oxidation and reduction of Fe2+ and Fe3+, respectively. Theoretically, the energy density of LMFP is about 20% higher than that of LFP considering the same specific capacity. Download : Download high-res image (593KB)Download : Download full-size image Fig. 2. Characterizations of LMFP samples. (a) Typical charge and discharge curves of LFP and LMFP samples. (b) XRD pattern (Inset: crystal structure). (c) SEM and (d) TEM images of LMFP particles.
https://doi.org/10.1016/j.cej.2021.133203_p3_4 | XRD pattern of LMFP sample was displayed in Fig. 2b. Obviously, the diffraction peaks can be indexed to orthorhombic LMFP (PDF#13–0336) with a space group of pmnb (Inset of Fig. 2b). Moreover, no obvious peaks related to carbon are observable in XRD patterns, demonstrating a low carbon content and amorphous state of carbon. ICP analysis demonstrate that the Mn/Fe ratio is about 7:3, and the chemical formula can be denoted as LiMn0.7Fe0.3PO4. SEM images demonstrate that the average size of LMFP particles is ∼ 100 nm (Fig. 2c). Elemental analysis indicates that the carbon amount in the LiMn0.7Fe0.3PO4 samples is ∼ 2.9 wt.%. On account of its poor electrical conductivity which is even lower than that of LFP[28], [29], [30], a uniform carbon coating is extremely desired for LMFP. As shown in Fig. 2d, a thin amorphous carbon layer with a relative uniform thickness of ∼ 3 nm is coated onto the LMFP particles. The quality of the carbon coating is further evaluated by the Raman spectroscopy, as presented in Figure S1. The value of AD/ AG is 1.37 according to the calculation of the integral areas of the peaks, which proves the main amorphous feature of carbon layer on the surface of LMFP[31], [32].
https://doi.org/10.1016/j.cej.2021.133203_p3_6 | Robust conductive networks are particularly important for obtaining highly efficient suspensions because of the absence of binders and the unstable suspension states under flow modes, and generally they are highly affected by the dimensions and dispersion states of conductive additives. SEM images (Fig. 3) were collected to characterize the dispersion of freeze-dried suspensions with 2 wt.% KB, 2 wt.% MWCNT and 2 wt.% GNP, respectively. The weight content of active material was fixed to 10 wt.%, and it is lower than rheological percolation threshold. As shown in Fig. 3a, the average size of LMFP particles is about 100 nm. KB particles possess an average size of ∼ 35 nm and spherical pore structure (Figure S2a) and tend to aggregate between LMFP particles. As for the MWCNT-based suspensions, MWCNTs with hollow fiber structures (average length: 10–30 μm) (Figure S2b) are interwoven and LMFP particles are well dispersed between them (Fig. 3b). GNPs with an average size of 5–10 μm can also serve as conductive additives. As displayed in Fig. 3c and Figure S2c, GNPs are flat and heaped up, and LMFP aggregations load onto and between GNPs, demonstrating an inferior dispersion of GNPs. The above results imply that the dimensions of conductive additives determine the dispersion of suspensions, and GNPs-based suspension is difficult to be well-dispersed. Moreover, the disperse states also have a profound effect on the viscosity and electrochemical performances of suspensions. Thereby, different carbon additives can help to thoroughly comprehend the structure–function relationships between the dimensions of conductive additives and the properties, such as viscosities, stresses, conductivities and electrochemical performances, etc., of LMFP suspensions. Download : Download high-res image (344KB)Download : Download full-size image Fig. 3. SEM images of freeze-dried suspensions containing (a) 2 wt.% KB, (b) 2 wt.% MWCNTs and (c) 2 wt.% GNPs. Schematic diagrams of the dispersion states of suspensions with different carbon additives: (d) KB, (e) MWCNT, and (f) GNP.
https://doi.org/10.1016/j.cej.2021.133203_p3_8 | Appropriate dosages of conducive additives will produce not only relatively high electronic conductivities but lower viscosities, and they can be obtained depending on percolation thresholds. In general, percolation threshold refers to the value that begin to form conductive network, and it is affected by the dimensions and distribution states of conductive additives[33], [34]. In order to determine the conductive percolation thresholds of different conductive additives, EIS spectra were collected because the appearance of resistive loops indicated the presence of carbon materials and the conductive networks were formed [24], [25]. The weight contents of KB and MWCNT suspensions varied in the range of 0–3.0 wt.% for the viscosity limitation of 103 Pa.s, while the contents of GNP suspensions were in the range of 0–4.0 wt.%. The Nyquist plots of suspensions containing different conductive additives were described in Figure S3-S5. For KB-based and MWCNT-based suspensions, the semicircles that represent electronic resistances and the existence of carbon materials appear at 1.0 wt.% KB and 0.5 wt.% MWCNT, respectively (Figure S3-S4). Therefore, the percolation thresholds of KB and MWCNT-based suspensions are located in the ranges of 0.5–1.0 and 0–0.5 wt.%, respectively. While for GNP-based suspensions, the first semicircle at high frequency region may origins from the contact resistances between GNPs and active materials due to the inferior dispersion of GNP, and the second semicircle at lower frequency region stems from electronic resistances due to the electron flow in the percolated network. The linear plots turn to semicircles at 2.5 wt.% GNP (Figure S5) and the percolation threshold of GNP-based suspensions is in the range of 2.0–2.5 wt.%. To obtain the accurate percolation thresholds, EIS spectra (Fig. 4a-c) for KB, MWCNT and GNP in the content ranges of 0.5–1.0 wt.%, 0–0.5 wt.% and 2.0–2.5 wt.%, respectively, were collected. For KB and MWCNT based suspensions, the semicircles appear at 0.6 wt.% and 0.3 wt.%, indicating that the percolation threshold ranges are 0.5–0.6 wt.% for KB-based suspensions and 0.2–0.3 wt.% for MWCNT-based suspensions, respectively. And the percolation threshold range is 2.3–2.4 wt.% for GNP-based suspensions for the reason that the liner transforms into semicircle at 2.4 wt.%. The above phenomena declare that percolation networks form at relatively low fill contents for conductive additive with higher aspect ratio (MWCNTs)[35]. While the easily stacked characteristics, lower BET specific surface area of 20 m2 g−1 (Figure S6c) and the poor dispersion in suspensions (Fig. 3c) of GNPs, all endow GNP-based suspensions the largest percolation threshold value. Download : Download high-res image (202KB)Download : Download full-size image Fig. 4. Nyquist plots of suspensions containing different carbon additives: (a) KB, (b) MWCNT and (c) GNP. Inset of a: the equivalent circuit used to model the impedance spectra of KB and MWCNT-based suspensions; Inset of c: the equivalent circuit used to model the impedance spectra of GNP-based suspensions. (d) Dependence of average electronic conductivities versus weight contents curves for suspensions containing different conductive additives.
https://doi.org/10.1016/j.cej.2021.133203_p3_9 | An equivalent circuit, as displayed in inset of Fig. 4a, was used to analyze the electronic conductivities of KB and MWCNT based suspensions, among which R0 and Q represent intrinsic resistance and double layer capacitance of suspensions surfaces, respectively, and Re denotes electronic resistance of the suspensions. Compared with KB and MWCNT which are well dispersed with LMFP, GNPs are seriously stacked and have poor contacts with active materials (Fig. 3c), leading to discernible interface impedance (Rint). Therefore, the extra Rint parallel to Qint was introduced to model the Nyquist plots of GNP-based suspensions (Inset of Fig. 4c) [16], [24], [25]. The fitting results are demonstrated in Fig. 4d and demonstrate that the electronic conductivities of all suspensions containing different conductive additives rise sharply with the increase of conductive additive contents, followed by slow increase. The inflection points are situated at 1.0 wt.% KB, 0.5 wt.% MWCNT and 2.5 wt.% GNP, respectively. The distinction of inflection points can be attributed to the different dimensions and dispersion states of conductive additives in suspensions. The electronic conductivities of KB-based suspensions are in the range of 4.38 10-5-0.94 mS cm−1, and the electronic conductivities of MWCNT-based suspensions in the range of 4.38 10-5- 2.18 mS cm−1 (Table S1) are always larger than KB-based suspensions at the same loadings, which may be owing to the reason that the one-dimension structure of MWNCT conduces to constructing conductive networks and electron transport[36]. The electronic conductivities of GNP-based suspensions increase from 4.38 10-5 mS cm−1 to 6.78 10-3 mS cm−1 (Table S1) and are lower than those of KB and MWCNT-based suspensions due to the GNP’s inferior dispersion state and poor contact with active materials.
https://doi.org/10.1016/j.cej.2021.133203_p3_11 | The large amounts of solid particles endow suspension electrodes with high viscosities, and it will enlarge the pumping energy costs inevitably. Furthermore, viscosity as one of the most critical parameters in rheology plays an important role in understanding the influences of filler materials on the flow properties of suspensions and is mainly determined by particles characteristics (such as dimensions and sizes)[24], [37] and solid contents[10], [24], etc. Thereby, the viscosity variations of different dimensions and contents of conductive additives with shear rates were investigated to further understand the inter-particle interactions under non-static mode and ascertain the optimum operating conditions.
https://doi.org/10.1016/j.cej.2021.133203_p3_12 | The viscosity dependence on conductive additives contents was shown in Fig. 5. In spite of the dimensions and contents of conductive additives, viscosities of all suspensions decrease with increased shear rates and exhibit shear-thinning behaviors, which indicates the formation of structural fluid with yield stresses and the breakup of large agglomerates[24], [26], [38], [39]. All over the whole content ranges, the static viscosities (at 0.01 s−1) of all suspensions enlarge along with increased conductive additive contents. Furthermore, a small addition of 0.5 wt.% conductive additives can lead to sharp increases of static viscosities for all suspensions, i.e., the static viscosities of three kind of suspensions containing 0.5 wt.% conductive additives are 4.8, 39.5 and 1.3 times higher than those of non-conductive additives suspensions for KB, MWCNT and GNP-based suspensions, respectively, illuminating that the conductive additives have extraordinary effects on suspension viscosities and the appropriate dosages of carbon materials are especially important. Among them, MWCNT-based suspensions possess the highest static viscosities in the range of 0.7–850 Pa.s for MWCNTS’s properties of mutual entanglement, next do the KB-based suspensions (0.8–140 Pa.s) and GNP-based suspensions possess the lowest viscosities of 0.8–3.5 Pa.s. Particularly, the static viscosities exhibit a rapid growth before the appearance of some inflection point, followed by slow improvements. For instance, the static viscosities of MWCNT-based suspensions increase sharply before 0.5 wt.%, but further increase of MWCNT contents produces a relatively slow increase of static viscosities. For KB-based suspensions, the inflection point lies in 1.0 wt.%. These results reveal that the viscosities of MWCNT-based suspensions are readily reach the maximum prior to those of KB-based suspensions and the above sharp increase of static viscosities may origin from the strong agglomeration tendency of KB and MWCNTs[40], and the viscosity changes slightly once the conductive networks are formed completely. Nevertheless, this behavior does not apply to GNP-based suspensions on account of the poor dispersion of GNPs, which can be confirmed by SEM images in Fig. 3c and Figure S7c. Thereby, the distinctions in evaluation trends of viscosity may be attributed to the differences of the dimensions and dispersion states of the aggregates in the suspensions. Download : Download high-res image (255KB)Download : Download full-size image Fig. 5. Viscosity changes with shear rates in the range of 0.01–100 s−1 of different carbon additives: (a) KB, (b) MWCNT and (c) GNP. (d) Dependence of static viscosity versus weight content curves for suspensions containing different carbon additives.
https://doi.org/10.1016/j.cej.2021.133203_p3_13 | In organic electrolytes, the van der Waals attractions of particles dominate [10], [41], [42], which must be destroyed before suspensions beginning to flow. Yield stress is a typical indicator of breaking up the particles attractions to initiate flow[43]. As shown in Fig. 6a-c, the stresses of all suspensions increase with accelerated shear rates, and enlarged weight contents of conductive additives also improve stresses at the same shear rates. Furthermore, the yield stresses evolve in an identical way with static viscosities (Fig. 6d). This phenomenon implies that there exist inflection points for KB and MWCNT-based suspensions at 1.0 and 0.5 wt.%, respectively, too. Moreover, the yield stresses of different suspensions decrease in the order of MWCNT (0.1–130.6 Pa), KB (0.1–23.5 Pa) and GNP (0.1–0.7 Pa) all over the weight contents just like static viscosities, indicating that more forces are required for MWCNT-based suspensions to break up the attractive interactions between solid particles and initiate flow at high contents. Download : Download high-res image (354KB)Download : Download full-size image Fig. 6. Stress evolution with shear rates in the range of 0–50 s−1 of suspensions containing different carbon additives: (a) KB, (b) MWCNT and (c) GNP. The slight fluctuation of the curves of MWCNT-based suspensions are attributed to higher viscosity. (d) Dependence of yield stress versus weight content curves for suspensions containing different carbon additives. Dependence of electronic conductivity versus static viscosity (e) and electronic conductivity versus yield stress curves (f) for different suspensions.
https://doi.org/10.1016/j.cej.2021.133203_p3_14 | Furthermore, the dependence of electronic conductivity versus static viscosity and yield stress of suspensions containing different conductive additive were displayed in Fig. 6e-f. With rising static viscosities and yield stresses, the electronic conductivities are found to enlarge for all suspensions. At the same electronic conductivities, MWCNT-based suspensions possess the maximum static viscosities and yield stresses. For example, at the same conductivity values of 0.005 mS cm−1, MWNCT-based suspension is endowed with the largest static viscosity that is 3.2 and 8.6 times higher than that of KB and GNP-based suspensions, respectively. In addition, its yield stress is as 2.2 and 32.0 times as many as those of KB and GNP-based suspensions, respectively. The relatively higher static viscosities and yield stresses of MWCNT-based suspensions can be attributed to the entanglement of MWCNTs. In this situation, MWCNTs are entangled in the form of open agglomerates that enclose more solvents, causing increased hydrodynamic volume fraction and thereby the maximum viscosity[41] that is not desired for practical applications. Furthermore, this phenomenon indicates that the high electronic conductivities and low viscosities cannot be obtained simultaneously. Therefore, the optimization of the suspensions will be crucial to achieve both high electronic conductivities and relatively lower viscosities and stresses.
https://doi.org/10.1016/j.cej.2021.133203_p3_16 | According to the above discussions, the electronic conductivities for three kinds of conductive additive based suspensions increase slowly once the conductive additive contents reach some point (inflection point) that manifests the complete formations of conductive networks. Hence, the contents of conductive additives were fixed at 1.5 wt.% KB, 1.0 wt.% MWCNT and 3.0 wt.% GNP, respectively, which were larger than inflection points to obtain perfect conductive networks, and investigated the effects of dimensions of conductive additives on the electrochemical performances of LMFP suspensions.
https://doi.org/10.1016/j.cej.2021.133203_p3_17 | To explore the impacts of conductive agent dimensions on the redox potentials and kinetics of suspension electrodes, CV tests of three kinds of suspensions were collected and displayed in Fig. 7a. Three kinds of suspensions electrodes all display two pairs of redox peaks at the nearly same voltage. Accordingly, two oxidation peaks (Li+ extraction) centering at 3.6 V and 4.1 V versus Li/Li+ are corresponded to the oxidation of Fe2+ and Mn2+, respectively. Besides, there are also two reduction peaks (Li+ insertion, converting Fe3+ and Mn3+ to Fe2+ and Mn2+, respectively) centering at 3.5 V and 4.0 V, respectively. This phenomenon indicates that the dimensions of conductive additives have negligible impacts on the redox potentials of LMFP. Evidently, KB-based suspension achieves higher current density than the other two suspensions. For example, the peak current densities corresponding to the oxidation of Fe2+ are 0.16, 0.06 and 0.03 A g−1 for KB, MWCNT and GNP-based suspensions, respectively. These results suggest that KB-based suspension exhibits the fastest electrochemical kinetics [44], [45]. Download : Download high-res image (310KB)Download : Download full-size image Fig. 7. The electrochemical properties of three kind of suspensions. (a) Cyclic voltammetry (CV) and (b) polarization curves, (c) cycle performances at 0.2 C for 50 cycles and (d) rate performances (0.1–2 C) of three kinds of LMFP suspensions. (e) CV results at various scanning rates ranging from 0.1 to 0.5 mV s−1 and (f) peak currents as a function of square root of scanning rates for LMFP suspension with 1.5 wt.% KB.
https://doi.org/10.1016/j.cej.2021.133203_p3_18 | The polarization curves can be used to evaluate the reaction kinetics and usually indicate a good linear relation between overpotential and current densities around the equilibrium potential due to the low overpotential (5 mV). Generally, the larger slopes mean larger exchange current densities and faster reaction kinetics [46], [47]. As displayed in Fig. 7b, the slopes increase in the order of GNP, MWCNT and KB, elucidating that 1.5 wt.% KB-based suspension possesses the fastest reaction kinetics, which can be attributed to (1) the well-dispersion of KB particles and their close contacts with LMFP particles (Fig. 3a), (2) the relatively more robust conductive networks at 1.5 wt.% KB considering its higher electronic conductivity than the other conductive additives (Fig. 4d) and (3) the relative lower static viscosity (Fig. 5d) which may be conduce to the ion transport. While the relatively higher viscosity (95.7 Pa s) and lower electronic conductivity (0.07 mS cm−1) of MWCNT-based suspension do not favor to its electrochemical activity. For GNP-based suspension, the inferior dispersions and contacts between GNP and LMFP particles lead to its reduced electrochemical reactions.
https://doi.org/10.1016/j.cej.2021.133203_p3_19 | Cycle and rate properties can be employed to evaluate the electrochemical performances of suspension electrodes. Thereby, the cycle performances at 0.2 C and rate performances from 0.1 C to 2.0 C of three LMFP suspensions in coin cells were assessed, as shown in Fig. 7c-d. The suspension containing 1.5 wt.% KB achieves a first specific capacity of 129.7 mAh g−1 and capacity retention of 87.7% after 50 cycles, which are much higher than those of 1.0 wt.% MWCNT (120.6 mAh g−1, 80.8%) and 3.0 wt.% GNP (107.6 mAh g−1, 74.1%) based suspensions, as shown in Fig. 7c. However, more improvements still need to do before LMFP suspensions in this work rivaling LFP suspensions reported in previous literatures[15], [48] (Table S2). Furthermore, 1.5 wt.% KB-based suspension delivers a reversible capacity of 116 mAh g−1 at 0.1 C and 63 mA h g−1 at 2 C, and it recovers to 109.2 mA h g−1 once the current density is reduced to 0.1 C (Fig. 7d). Notably, the specific capacity of 1.0 wt.% MWCNT-based suspension (123.7 mAh g−1) is higher than that of 1.5 wt% KB-based suspension (117.1 mAh g−1) at 0.1 C, while KB-based suspension exhibits higher specific capacities with the increscent of current densities, which may result from the slow kinetic processes of MWCNT-based suspension at higher rates corresponding to polarization curves. 3.0 wt.% GNP-based suspension delivers the lowest specific capacities at all current densities, which is possible caused by GNP’s serious stack and poor contacts with active materials. Furthermore, to qualitatively investigate the energy storage mechanisms of suspension electrodes, CV curves at scanning rates of 0.1–0.5 mV s−1 were obtained in Fig. 7e. The nearly linear relation (Fig. 7f) between oxidation/reduction peak currents and square root of the scanning rates indicates that redox reactions of KB-based suspension are under the control of lithium ion diffusion other than the adsorption and desorption of lithium ions[49].
https://doi.org/10.1016/j.cej.2021.133203_p3_21 | To evaluate the feasibility of applying LMFP to lithium slurry battery, LMFP suspension based on 0.8 wt.% KB was utilized to ensure appropriate mobility and electronic conductivity under 0.3 mA cm−2 in a homemade flow equipment (Fig. 8a). Before galvanostatic charge/discharge tests, EIS (Fig. 8b) was performed to study the influences of flow rates (0–10 mL min−1) on conductive networks. It is found that the impedance loops are almost unchanged along with various flow rates, and such a behavior indicates that the robust conductive networks constructed by KB particles can withstand the impacts of flow. Furthermore, a simple rest test over 25 days also confirmed the stability of KB suspensions (Figure S8). To protect the LMFP suspension from plugging, the flow rate was fixed to be 6 mL min−1 [50] to carry out cycle performance measurements. Download : Download high-res image (157KB)Download : Download full-size image Fig. 8. (a) Photographs of LMFP flow battery. (b) EIS of LMFP suspension (0.8 wt.% KB) at various flow rates (0–10 mL min−1). (c) Cycling characteristics of 0.8 wt.% KB based LMFP flow cell at 0.3 mA cm−2 under continuous flow mode.
https://doi.org/10.1016/j.cej.2021.133203_p3_22 | As shown in Fig. 8c, the charge/discharge voltage plateaus are about 3.6 V, 4.1 V and 4.0 V, 3.5 V, respectively, corresponding to the redox reaction of LMFP and are in agreement with the behaviors in a static mode (Fig. 7a). A high and relatively stable Coulombic efficiency (greater than 89%) are achieved for 6 cycles over 230 h. Remarkably, the Coulombic efficiency increases during initial several cycles and maintain relatively stable for following cycles, and the low initial Coulombic efficiency may result from the ubiquitous parasitic reactions. Although relatively a few cycles are performed, the preliminary results demonstrate the successful operation of LMFP suspensions in a flow cell.
https://doi.org/10.1016/j.cej.2021.133203_p4_2 | In summary, the effects of dimension and content of conductive additives on the conductive networks and rheology of LMFP suspensions were systematically studied. EIS and rheological measurements demonstrated that MWCNT-based suspensions exhibited the highest electronic conductivities and viscosities on account of MWCNT’s one-dimension conductive structure and entanglements. GNP-based suspensions possessed the lowest electronic conductivities and viscosities because of the poor dispersion of GNP. In addition, increasing the contents of conductive additives could improve electronic conductivities, but leaded to unexpected increased viscosities and pump energies at the same time. Hence, the appropriate dosages of conductive additives are important to achieve higher electronic conductivities and reasonable viscosities. More importantly, there existed inflection points for the evolution behaviors of electronic conductivity and viscosity for KB (1.5 wt.%) and MWCNT-based suspensions (1.0 wt.%), after which electronic conductivities and static viscosities increased slowly because of the complete formation of conductive networks. Thereby, the optimum doses of conductive additives could be located at near the inflection points. With appropriate electronic conductivity and viscosity, 1.5 wt.% KB based suspension was endowed with the optimal cycle and rate performances in a static mode, and a reversible cycle over 230 h was successfully achieved with a relatively high Coulombic efficiency over 89%. This work successfully establishes the relationships between the dimensions of conductive additives and the properties of LMFP suspensions, and demonstrates the application potential of LMFP in lithium slurry battery.
https://doi.org/10.1016/j.cej.2021.133352_p1_2 | Massive efforts have been devoted to developing Solid-state lithium metal batteries (SSLMBs) to satisfy the dramatical demands for safe, high-energy-density and cost-effective electronic devices [1], [2], [3], [4], [5], [6]. However, their widespread applications are greatly hindered by low ionic conductivity of Solid-state electrolytes (SSEs) at ambient temperature, and weak interfacial compatibility between lithium metal anode and SSEs [7], [8], [9], [10]. Composite solid electrolytes (CSEs) with merits of Inorganic solid electrolytes (ISEs) and solid polymer electrolytes (SPEs) have been extensively studied in order to enhance the reliability of SSLMBs [11]. Polyethylene oxide (PEO) is considered as an ideal polymer host for CSEs, because of its good flexibility, stable contact with electrode materials, high dielectric constant and strong coordination ability with lithium ions [9], [12]. Unfortunately, the high crystallinity of PEO-based solid electrolytes limits the segment motion of the polymer chains, leading to low ionic conductivity (<10−5 ∼ 10−6 S cm−1) at room temperature; what`s more, their mechanical properties weaken with the increase of temperature [10], [11], [13], [14]. Furthermore, it is challenge to match high-voltage cathode materials due to the inherent narrow electrochemical window (<4 V vs. Li/Li+) [15], [16].
https://doi.org/10.1016/j.cej.2021.133352_p1_3 | Therefore, varieties of modification strategies have been proposed to improve ionic conductivity, thermal and electrochemical stability, broaden electrochemical window and upgrade the mechanical strength of PEO-based electrolytes. An effective strategy is to introduce organic polymers or monomers into PEO, and then to build a cross-linking structure by methods such as blending, copolymerization, grafting and crosslinking, which can effectively break the regularity of PEO molecular chain, reduce the crystallinity and enhance mechanical properties of the system [17], [18], [19], [20], [21], [22]. Morgan W. Schulze et al. reported a nanostructured block polymer electrolyte membrane by a simple one-step method based on polymerization-induced phase separation, exhibiting high modulus and ionic conductivity [23]. Aramid nanofibers (ANFs), the nanoscale version of poly(p-phenylene terephthalamide) (PPTA) fibers which are well-known by the trade as Kevlar fibers, are a kind of one-dimensional nano-fibrous material, with ultra-high strength, high temperature resistance, and good electrical insulation [24], [25]. They are regard as a novel and fundamental component for high performance composites including flexible electrode materials, battery separators, and electrical insulating materials, which can be comparable to nanoscale building blocks such as Carbon nanotubes (CNTs), Cellulose nanofibers (CNFs) and other inorganic nanoscale components [26], [27], [28], [29], [30], [31], [32]. Hence, it can be used with long-chain polymers to construct membranes of 3D framework with excellent thermal stability and good mechanical properties. Yin et al. prepared a flexible polyaniline(PANI)@ANF supercapacitor electrode with excellent electrochemical performances and superior mechanical properties for the first time [33]. Siu-On Tung et al. reported a dendrite-suppressing nanocomposite ion conductor which made from ANFs and poly(ethylene oxide) by a layer-by-layer method with high modulus, good ionic conductivity, high flexibility and the dendrite suppression capabilities [34].
https://doi.org/10.1016/j.cej.2021.133352_p1_4 | Adding inorganic fillers into the PEO matrix is another well-proven strategy [35], [36], [37] which can suppress the crystallization of the PEO chain, increase the Li+ transference number owing to their Lewis acidity and facilitate dissociation of the lithium salt. In general, the added inorganic fillers are usually divided into two kinds: inert fillers (such as ZrO2 [38], Al2O3 [39], SiO2 [40], C3N4 [41]) and active fillers (such as garnet-type Li7La3Zr2O12 (LLZO) [5], [42], NASICON-type Li1.3Al0.3Ti1.7(PO4)3 (LATP) [43], [44], perovskite-type Li0.33La0.557TiO3 (LLTO) [45], argyrodite Li6PS5Cl [46]). The active ceramic filler has the additional advantage that allows Li+ to pass through the filler itself, particularly when the Li+ transfer percolation path is formed by the filler, which greatly improves the ionic conductivity of PEO-based polymers [5], [47]. Among them, garnet-type Li7La3Zr2O12 (LLZO) is widely popular due to high ionic conductivity, excellent stability against Li metal anode, and wide electrochemical window [48]. Zipei Wan et al. designed a PEO/LLZO nanowires (PLLN) all-solid-state battery with excellent electrochemical performances [49]. However, CSEs have been rarely applied at ambient temperature, the performances of which still require further research and improvement.
https://doi.org/10.1016/j.cej.2021.133352_p1_5 | Inspired by the above research, we hypothesize that, when organic nanofibers and inorganic active ceramic particles are synchronously filled into the PEO host, the comprehensive performances of SSEs would be improved more effectively to meet the practical requirement of SSMLBs. Hence, a novel CSE with 3D framework composed of ANFs and PEO, filled with LLZO particles was constructed in this paper, and lithium bistrifluoromethyl sulfimide (LiTFSI) as lithium salt. The 3D crosslink structure of ANFs and PEO effectively disturbed the order of PEO chains to reduce the crystallinity, created new ion transport paths, and significantly strengthened the toughness and hardness of the electrolyte. Besides, the LLZO particles as Li+-conducting fillers were introduced into the polymer backbone, which also synergistically promoted these enhancements. So, the prepared CSE exhibited superior physical-mechanical properties and remarkable thermal stability, satisfactory ionic conductivity (1.36 mS cm−1 at 30 °C) and high transference number of lithium ion (0.5). And it also displayed wide electrochemical window, good interfacial compatibility and stability with the lithium metal accompanied by excellent lithium dendrite inhibition ability. Furthermore, the application of the prepared CSE in the high-energy-density LiNi0.6Co0.2Mn0.2O2/Li cell is also performed to detect the accessibility to the state-of-art cathode materials. As a result, the LiFePO4/Li cell and LiNi0.6Co0.2Mn0.2O2/Li cell with the fabricated CSE showed outstanding electrochemical performances at 30 °C.
https://doi.org/10.1016/j.cej.2021.133352_p2_3 | PEO (MV = 600,000 g mol−1) and para-aramid cropped fiber (Shenzhen Teli New Material Technology Co., Ltd.) were dried at 60 °C in a vacuum oven for 24 h before using. LITFSI (99%) was dried for 24 h in vacuum at 110 °C and then placed in an argon-filled glove box (H2O and O2 ≤ 0.01 ppm). All reagents are supplied by Adamas and Macklin.
https://doi.org/10.1016/j.cej.2021.133352_p2_5 | LLZO particles were prepared by the sol-gel method [50]. LiNO3 (99%), La(NO3)3·6H2O (99.9%), ZrO(NO3)2 (99%) and Al2O3·6H2O (99%) with stoichiometric ratio (7:3:2:0.2) were dissolved in deionized water, significantly, the amount of LiNO3 was excessive 10 wt% to offset the undesirable consumption of Li. Subsequently, appropriate amounts of isopropanol (IPA, 99%) and citric acid (99.5%) were added into the above solution to obtain a transparent gel by stirring at 60 °C for 12 h. And then, the gel was calcined at 250 °C for 2 h in a muffle furnace to produce brown-yellow powders. Finally, the LLZO particles were prepared by calcinating the brown-yellow powders at 850 °C for 12 h.
https://doi.org/10.1016/j.cej.2021.133352_p2_7 | 1 g para-aramid cropped fiber (Kevlar fiber) and 1 g potassium hydroxide (KOH, 99.5%) were added into 200 mL dimethyl sulfoxide (DMSO, 99.5%) solvent at room temperature, and then followed by ultrasonic dispersion for several days to obtain a dark red solution (ANF/DMSO).
https://doi.org/10.1016/j.cej.2021.133352_p2_8 | Solution casting method was used to prepare the solid-state electrolyte with different compositions. Firstly, dimethylformamide (DMF, 99.5%), ANF/DMSO solution, PEO and LiTFSI ([EO]:[Li] = 12:1 in proportion) were mixed and stirred for 12 h at 40 °C. Then, grinded LLZO particles with different amounts (10 wt%, 20 wt%, 30 wt% of PEO) were added into the above mixture and stirred at 40 °C for 12 h. At last, the mixture was poured into the Teflon (polytetrafluoroethylene, PTFE) mold and dried in vacuum at 80 °C for 24 h to obtain a membrane labeled as ANF-PEO-xLLZO (x = 10, 20, 30). In addition, the polymer electrolytes of ANF-PEO and PEO were prepared by following the above steps. All prepared solid-state electrolytes were cut into 19 mm diameter discs by a slicer and stored in a glove box for 24 h.
https://doi.org/10.1016/j.cej.2021.133352_p2_10 | The commercial LiFePO4 (LFP, provided by Yantai Zhuoneng Battery Material Co., Ltd.), acetylene black, and polyvinylidene fluoride (PVDF) with the weight ratio of 80:10:10, respectively, mixed in N-methyl-2-pyrrolidone (NMP, 99.5%) solvent, and then the resulting slurry was coated on an aluminum foil and dried in a vacuum oven at 80 °C for 12 h. Finally, the prepared electrode was as cut into discs with 14 mm diameter and stored in a glove box. The LiNi0.6Co0.2Mn0.2O2 (NCM622, Hunan Shanshan New Material Co., Ltd.) electrodes were fabricated as the same procedure by replacing LFP with NCM622. The cathodes loading is about 2 mg cm−2.
https://doi.org/10.1016/j.cej.2021.133352_p2_12 | The morphology and structure were characterized by scanning electron microscope (SEM, Hitachi S-4800, Japan) and transmission electron microscopy (TEM, Hitachi 7700, Japan) operated at 120 kV. X-ray diffraction (XRD, Ultima IV, Japan) patterns were recorded to characterize the crystal structure using Cu Kα (λ = 0.1541 nm) radiation. Differential scanning calorimetry (DSC) was completed on the DSC200F3 (netzsch, German) with heating from −80 °C to 100 °C at a rate of 5 K min−1 under flowing nitrogen. The thermal stability of the prepared electrolytes was investigated by thermogravimetric analysis (TGA, STA 449F3, German) conducted at the temperature range of 30–790 °C in nitrogen atmosphere with a heating rate of 10 K min−1. X-ray photoelectron spectroscopy (XPS, Thermo Scientific K-Alpha+, USA) was used to determine the chemical composition on the surface of lithium metal anode with Al Kα (hν = 1486.7 eV) radiation as light source, meanwhile, all samples preparation was carried out in a glove box to avoid oxidation of the anode surface. It is worth noting that the binding energy of XPS data was calibrated with C 1 s 248.6 eV. Electronic universal testing machine (CMT 6103, USA) was used to detect mechanical properties of various solid-state electrolytes at a stretching speed of 1 mm min−1. Raman spectra were recorded by a renishaw inVa Raman spectrometer (UK) with an excitation wavelength at 633 nm. Fourier transform infrared spectroscopy (FTIR, Thermo Fisher Nicolet iN10, USA) was performed to analyze chemical bonds of PEO, ANF-PEO and ANF-PEO-LLZO electrolytes, pure PEO and LiTFSI at selected wavenumber region (500 ∼ 4000 cm−1).
https://doi.org/10.1016/j.cej.2021.133352_p2_14 | All CR2032-type coin cells were assembled in a glove box and then stored in a thermostat at 60 °C for 24 h before electrochemical measurements. Electrochemical impedance spectroscopy (EIS) tests were carried out on CHI760E electrochemical instruments (Shanghai Chenhua Instrument Co., Ltd., China) at a frequency of 106 ∼ 10−2 Hz and bias voltage of 5 mV. Electrochemical stability of the prepared CSEs was studied with Stainless steel (SS)/electrolyte/Li cells by Linear sweep voltammetry (LSV) from 2.5 to 6 V vs. Li/Li+ at 1 mV s−1. The ionic conductivity was measured separately with temperature gradient of 10 °C using SS/electrolyte/SS cells which were kept at constant corresponding temperature for one hour before the test to ensure the accuracy of measurements. The lithium-ion transference number was determined by a combination method of AC impedance and chronoamperometry using Li/electrolyte/Li cells at 60 °C.
https://doi.org/10.1016/j.cej.2021.133352_p2_15 | Galvanostatic charging and discharging tests were conducted on a Land CT2001A battery tester (Wuhan LAND Electronics Co., Ltd., China) at 30 °C. Li symmetric cells were stripping/plating at 0.2 mA cm−2, as well as, LFP/Li and NCM622/Li cells were cycled between 2.5 and 3.8 V for initial three activation at 0.1C and subsequent cycled at 0.5C (1C = 170 mAh g−1). The rate capability of LFP/Li cells was charged/discharged at various currents.
https://doi.org/10.1016/j.cej.2021.133352_p3_2 | The fabrication of ANF-PEO-20LLZO CSEs with 3D framework structure is illustrated in Fig. 1. First, para-aramid cropped fibers were immersed into KOH/DMSO solution and sonicated continuously to obtain a homogeneous dark red solution by abstraction of hydrogen from amide groups and dramatical relaxation of the hydrogen bonds strength between the chains of aramid fibers (Fig. 1a and 1b). In the meantime, a delicate balance has been struck between electrostatic repulsion, hydrophobic attraction and π-π stacking in the polymer backbone, which made the split aramid fibers to be stabilized at the nanoscale [51]. TEM image of ANF/DMSO solution (Fig. 2a) shows that the resulting ANFs are dispersed uniformly in DMSO solvent and their diameter and length are about 20 ∼ 30 nm and 10 μm, respectively. Second, by adding DMF, PEO and LiTFSI in specific proportion into the ANF/DMSO solution, and uniformly mixing, a 3D framework with good mechanical properties was constructed by electrostatic attraction between the PEO chain and amide groups in the ANFs (Fig. 1c). This structure not only enhanced the elasticity and elongation of the electrolyte, but also created a three-dimensional ion transport path to improve the ionic conductivity. Additionally, the negatively charged ANFs [51] can effectively prevent the ANF agglomeration and disrobe the order of PEO chains, as well as facilitate the solubility of lithium salt, resulting in higher lithium-ion transference number and ionic conductivity of ANF-PEO electrolyte in comparison with PEO films [32]. Finally, LLZO particles were filled into the skeleton, and the light yellow, translucent and high flexible ANF-PEO-20LLZO films were prepared by traditional solution casting method and the practical application is proved in LPF/CSE/Li cells by lighting LED lightbulb (Fig. 1d–f). The morphology of as-prepared LLZO particles by the conventional liquid-phase method as the previous report [50] is presented in Figure S1, indicating that the size of LLZO is about 5 μm and uniform. Significantly, the LLZO powders exhibit the cubic Li7La3Zr2O12 phase (c-LLZO) (shown in Figure S2) which has higher ionic conductivity compared with the tetragonal phase (t-LLZO) [52]. c-LLZO as inorganic active fillers can not only further reduce the crystallinity of PEO, but also provide more channels for ions transportation, which further facilitates the transfer of lithium ions [8], [9]. Besides, LLZO particles also provided support for the 3D nanofiber frame structure and enhanced the compressive strength of CSEs films.
https://doi.org/10.1016/j.cej.2021.133352_p3_5 | The SEM images of surface and cross section of various electrolytes are shown in Fig. 2b-i, it could be found that the surface of all electrolytes is uniform and the thickness is about 100 ∼ 200 μm. The surface and the cross section of ANF-PEO (Fig. 2g and 2i) and ANF-PEO-20LLZO (Fig. 2b and S3) films have more wrinkles than that of pure PEO films (Fig. 2d and 2f), because the viscosity of the system increased and the solvent evaporation slowed down due to the addition of ANFs. Additionally, the introduced LLZO particles with high surface area resulted in more wrinkles on the surface of the ANF-PEO-20LLZO film. These wrinkles can enhance the mechanical properties of the electrolyte, effectively alleviate large volume expansions and facilitate the incorporation of electrolytes and electrodes [9].
https://doi.org/10.1016/j.cej.2021.133352_p3_6 | The Fourier transform infrared (FTIR) test was conducted to investigate the interaction of various substances in the CSEs. Fig. 3a shows the FTIR spectra of PEO, ANF-PEO and ANF-PEO-LLZO electrolytes from 4000 to 500 cm−1, and enlarged section in the range of 1400–1150 cm−1 is presented in Fig. 3b. The peaks at about 1373, 1319, 1249 cm−1 belong to pure PEO, and 1333, 1238, 1201 cm−1 originate from LITFSI (Fig. 3c). When LiTFSI was dissolved into the PEO matrix, peak movement and splitting occurred near 1330, 1238 and 1201 cm−1, suggesting the dissociation of LiTFSI in the PEO polymer [53], [54]. The peaks and corresponding assignments of PEO, ANF-PEO and ANF-PEO-20LLZO electrolytes are listed in Table 1. According to the peak assignments of PEO, ANF-PEO and ANF-PEO-20LLZO electrolytes, the new peaks can be assigned to the splits of symmetric stretching of -CF3. The shift of -SO2- and splits of -CF3 in ANF-PEO-20LLZO electrolyte demonstrate the strong interaction among ANFs, LLZO, PEO and LiTFSI which could prompt dissolution and dissociation of LITFSI to enhance the ionic conductivity.
https://doi.org/10.1016/j.cej.2021.133352_p3_9 | DSC was carried out to characterize the phase transformation behavior of the CSEs, as shown in Fig. 3d and 3e. Compared with the PEO film, the ANF-PEO film exhibits lower glass transition temperature (Tg) of −57.9 °C, indicating that the uniformity of PEO chain was disordered and the crystallinity of PEO was reduced, resulting in improved the interfacial stability with electrode materials and increased the ionic conductivity of the PEO host [9]. When LLZO particles as active fillers were added into ANF-PEO, surprisingly, the Tg of ANF-PEO-20LLZO film was lower than −70 °C, suggesting that the free-moving segments were greatly increased and amorphous regions were expanded in the PEO matrix due to the synergistic effect of ANFs and LLZO, which was beneficial for the rapid and effective transfer of lithium ions [49]. Besides, it can be seen from Fig. 3e that the melting transition (Tm) shows the same trend, implying that the solid-state battery with ANF-PEO-20LLZO electrolyte can serve normally at low temperature. Furthermore, the Thermogravimetric analysis (TGA) was performed to represent thermal stability of different solid electrolyte membranes (Fig. 3f). The results show that the decomposition of the PEO film begins at about 200 °C, while the ANF-PEO and ANF-PEO-20LLZO films decompose at 350 and 380 °C, respectively, owing to the stable 3D network and the coexistence of ANFs and LLZO. The results indicate that ANF-PEO-20LLZO electrolyte has good thermal stability to be operated stably at relatively high temperature without decomposition.
https://doi.org/10.1016/j.cej.2021.133352_p3_10 | In order to confirm that the addition of ANFs and LLZO can reduce the crystallinity degree of PEO matrix, XRD measurements of various electrolytes were performed. Fig. 3g shows that the two characteristic peak intensities of PEO at around 19° and 23° become weaker with the addition of ANFs, indicating that the crystallinity is reduced. Especially, when ANFs and LLZO are synchronously filled into the PEO matrix, the two peaks further weaken, which means that the amorphous region is further expanded because of the synergistic effect of ANFs and LLZO. The consequence is consistent with the results of DCS.
https://doi.org/10.1016/j.cej.2021.133352_p3_11 | The continuous and safe operation of SSLMBs requires good mechanical properties of SSEs. Fig. 3h shows tensile stress-strain curves of different electrolytes, the ANF-PEO-20LLZO film has the maximum stress (6.9 MPa) compared with that of ANF-PEO (3.8 MPa) and PEO film (1.5 MPa), as well as, the Young’s modulus and breaking stress of the ANF-PEO-20LLZO film are also obviously higher than that of ANF-PEO and PEO film (Figure S4). The results show that the mechanical properties of the electrolyte are greatly improved due to the existence of the 3D nanofiber skeleton composed of ANFs and PEO, and the toughness and strength is enhanced by adding LLZO particles as filler. This is beneficial to buffer the volume expansion and inhibit the growth of lithium dendrites in charge-discharge process, furthermore, the cycling stability is significantly improved.
https://doi.org/10.1016/j.cej.2021.133352_p3_12 | The ionic conductivity of solid-state electrolytes is an important indicator of the electrolyte performance. The ionic conductivity of CSEs was measured by Electrochemical impedance spectroscopy (EIS) at different temperatures and calculated according to the following formula (1): (1)
https://doi.org/10.1016/j.cej.2021.133352_p3_13 | where σ is the ionic conductivity, L is the thickness of the electrolyte, R is the resistance of the electrolyte, and S is the effective area of the electrolyte. As we all know, the ion motion is promoted by the local segmental motion in amorphous polymer regions of polymer electrolytes [9]. The resistance values of ANF-PEO-20LLZO CSE at different temperatures are obtained from the x-intercept or high-frequency semicircle of the Nyquist plots, respectively (Figure S5). The corresponding Arrhenius plots of various electrolytes are shown in Fig. 3i. When ANFs were added into the PEO-based electrolyte, the ionic conductivity of the ANF-PEO film increases up to 6.3*10−4 S cm−1 which is much higher than that of PEO at 30 °C. The phenomenon can be explained that the 3D crosslink framework in the ANF-PEO film can greatly reduce the crystallinity degree of PEO and facilitate segmental motion. Besides, the ionic conductivity of ANF-PEO-20LLZO film is the highest (1.36*10−3 S cm−1) among all these as-prepared electrolytes at 30 °C, which is attributed to the low crystallinity of the film and abundant channels for lithium-ion transport. In addition, the activation energy (Ea) value has been fitted according to the Arrhenius equation [8], [35], and the fitted data are listed in Table S1. the dependence of the ionic conductivity of composite polymer electrolytes on temperature divided into two staged behaviors by melting temperature (about 40 ∼ 50 °C). The ANF-PEO-20LLZO film shows the lowest Ea value both in two stages (Table S1), meaning it is more beneficial to lithium-ion transport and operation in SSLMBs under low temperature [36], [37], [41]. Surprisingly, the ionic conductivity of the ANF-PEO-30LLZO electrolyte dramatically decreases when the content of LLZO rises up to 30% (Figure S6), and the main reason is that with the increase of LLZO content, the aggregation and phase separation in the system are easy to occur, and the ionic conduction ability of the electrolyte is weakened [56]. Therefore, 20 wt% is the optimal value for the amount of LLZO as filler in CSEs films.
https://doi.org/10.1016/j.cej.2021.133352_p3_14 | Symmetrical Li/electrolyte/Li batteries were employed to measure lithium-ion transference number of different electrolytes at 60 °C by chronoamperometry with the polarization potential of 10 mV. The value of t+ was calculated by the formula (2) [57]: (2)
https://doi.org/10.1016/j.cej.2021.133352_p3_15 | where represents the transference number, Io and It represent the initial and steady state current, respectively; ΔV represents the external polarization potential (10 mV); and Ro and Rt represent the electrolyte/Li interfacial resistance at the initial and steady state, respectively. Fig. 4a-c show the chronoamperometry curves and the EIS changes before and after the polarization of PEO, ANF-PEO and ANF-PEO-20LLZO films. And the calculated transference number of Li+ in ANF-PEO-20LLZO at 60 °C is 0.5, much higher than that of PEO (0.20) and ANF-PEO (0.23) (Figure S7 and Table S2). The enhancement of t+ in ANF-PEO-20LLZO electrolyte is mainly ascribed to the following reasons: First, the crosslinking structure of ANF-PEO can break the order and reduce the crystallinity of PEO matrix to promote the transport of Li+ to some extent [32], [34], as discussed in the result of DCS (Fig. 3f) and XRD (Fig. 3g). Next, when LLZO and ANF were simultaneously introduced into the PEO host, amorphous regions were further expanded and the number of movable Li+ increased due to the existence of LLZO; meanwhile, the abundant Lewis acid sites in the surface of LLZO attached the TFSI-, as a result, the mobility of TFSI- is limited and more lithium ions is released for transport, proved by FTIR (Fig. 3a–c) [58], [59].
https://doi.org/10.1016/j.cej.2021.133352_p3_17 | Raman spectrum, which is highly sensitive to the conformation changes of LITFSI in the polymer at wavelength range 720 ∼ 760 cm−1 corresponding only to TFSI vibration, was applied to study the state of LiTFSI in different electrolytes [60], [61]. Fig. 4d–f are Raman spectra of PEO, ANF-PEO and ANF-PEO-20LLZO films, the spectra are divided into two peaks at about 740 cm−1 and 745 cm−1 corresponding to TFSI- and LiTFSI, respectively [62]. The relative quantity of ionic association and solvation of LiTFSI in different electrolytes was obtained by fitting and semi-quantitative estimation. The peak fitting results indicate that the proportion of “free” TFSI- in ANF-PEO electrolyte (91.5%) is more than that in PEO electrolyte (83%). This is mainly due to the structure of 3D framework which reduces the crystallinity of PEO, and negatively charged ANFs which leads to the dissociation of LITFSI. Furthermore, the proportion of “free” TFSI anions in PEO-ANF-20LLZO electrolyte is up to 96.3%. That’s probably because the introduced LLZO fillers further expand the amorphous area which promotes the migration rate of lithium ions, and form abundant Lewis acid sites which provide multiple ion transport channels [55]. The results are consistent with the consequences of ionic conductivity and transference number.
https://doi.org/10.1016/j.cej.2021.133352_p3_18 | To study the stability of CSEs, we tested the electrochemical window of SS/Li cells with various CSEs from 2.5 to 6 V at room temperature with a scan rate of 1 mV s−1 (Fig. 5a). The oxidation of PEO and ANF-PEO films starts at 4.5 V and 5.25 V, respectively. For ANF-PEO-20LLZO films, however, the oxidation begins at about 5.5 V. The improved electrochemical stability of ANF-PEO-20LLZO may be contributed to the fact that the 3D ANF-PEO framework does exhibit better durability at higher oxidation potential, and the filled LLZO also synergistically promotes this enhancement.
https://doi.org/10.1016/j.cej.2021.133352_p3_20 | Meanwhile, the interfacial stability between CSEs and lithium anode has a great influence on the cycling performance and service life of SSLMBs. To further verify the interfacial stability, Li/ANF-PEO-20LLZO/Li and Li/ANF-PEO/Li cells were charged and discharged at 0.2 mAh cm−2 with a current density of 0.2 mA cm−2 at 30 °C. Fig. 5b shows that the over-potential of Li/ANF-PEO/Li cells exceeds 5 V after 40 h, which is ascribed to that lithium dendrites were formed or some side reactions occurred at ANF-PEO/lithium anode interface, resulting in micro-short circuit and large polarization [63]. This is mainly due to the poor mechanical strength of ANF-PEO electrolytes and the inhomogeneous deposition of lithium ions with low conductivity. Whereas, the Li/ANF-PEO-20LLZO/Li cell could cycle 400 h with weak polarization and without short circuit, owing to the high ionic conductivity and good interfacial compatibility of ANF-PEO-20LLZO electrolytes. It is worth noting that the over-potential of deposition or dissolution of Li in Li/ANF-PEO-20LLZO/Li cell slightly increases at initial cycles, and gradually decreases and tends towards stability after 100 h, which is mainly caused by the formation of solid electrolyte interphase (SEI) on the surface of the Li anode [64]. As shown in Figure S8, the Li/ANF-PEO-20LLZO/Li cell can operate at higher current density (1 mA cm−2) at 60 °C. In addition, the cell after various cycles at 1 mA cm−2 delivers similar overpotential to the initial cycles. Furthermore, the bulk impedance Rb and the interfacial impedance Rsei of the Li/ANF-PEO-20LLZO/Li cell have little change after long-time impedance monitoring at 30 °C and 60 °C (figure S9), demonstrating that ANF-PEO-20LLZO electrolyte has good stability and incorporation with lithium anode.
https://doi.org/10.1016/j.cej.2021.133352_p3_21 | LFP/Li cells were assembled with different electrolytes to evaluate their electrochemical performances. Fig. 5c shows the cyclic performance of the LFP/ANF-PEO-20LLZO/Li cell at 0.5C and 30 °C, the discharge capacity is up to 152 mAh g−1, as well as, the capacity retention is 88% and the Coulombic efficiency is 99% after 400 cycles. However, the maximum discharge capacity of LFP/ANF-PEO/Li and LFP/PEO/Li cells at 0.5C and 30 °C is only 11 and nearly 0 mAh g−1, respectively (Figure S10). This is mainly caused by low ionic conductivity at relatively low-temperature atmosphere. The specific charge-discharge profiles at 1st, 100th, 200th, 300th and 400th cycles at 0.5C and 30 °C (Fig. 5e) of LFP/ANF-PEO-20LLZO/Li cell show that the polarization is almost negligible during cycling. The impedance changes of LFP/ANF-PEO-20LLZO/Li cell were also monitored after different cycles. After 50 cycles, the bulk impedance of the solid electrolyte was almost the same and the interphase impedance increased slightly, which indicated that chemical reaction occurred on the interface to form the SEI film (Fig. 5d). The rate capability of the LFP/Li cells with ANF-PEO and ANF-PEO-20LLZO electrolytes were tested at different currents. As shown in Fig. 5f, the discharge capacity reached 152,152,142 and 50 mAh g−1 of LFP/ANF-PEO-20LLZO/Li cell at 0.1C, 0.2C, 0.5C and 1C, respectively, and the Coulombic efficiency is still 99%. When the rate goes back to 0.1C, the discharge capacity is returned to 99%. The discharge capacity of LFP/ANF-PEO/Li cell at 0.1C is only 106 mAh g−1, moreover, the discharge capacity at 1C is close to 0 (Figure S11). The LFP/Li cell with the ANF-PEO-20LLZO film at 0.5C and 60 °C also exhibits excellent cycling stability and high capacity retention (>99%) after 200 cycles (Figure S12). The cycling performance of NCM622/ANF-PEO-20LLZO/Li cell was also evaluated, as shown in Figure S13. The cell presents excellent capacity retention of 88% and delivers high Coulombic efficiency of ∼ 100% after 200 cycles at 0.5C under 30 °C, owing to the wider electrochemical window and the good interfacial compatibility between the electrolyte and the lithium anode. Hence, the LFP/Li and NCM622/Li cells with ANF-PEO-20LLZO electrolytes show excellent electrochemical performances.
https://doi.org/10.1016/j.cej.2021.133352_p3_22 | In-depth XPS after various etching times with an Ar+ gun (1 kV) was used to analyze the components and chemical states of the SEI layer on the lithium anode surface in the LFP/ANF-PEO-20LLZO/Li cell after 100 cycles at 0.5C and 30 °C. The top surface of the SEI film mainly is comprised of inorganic (LiF, Li3N) and organic (ROLi) components (Fig. 6). Figure S14 shows that the decrease of carbon and oxygen, originating from decomposition products of PEO, ANFs and LiTFSI [65], is<20% after etching 180 s. In the S 2p spectra, there are new two peaks corresponding to Li2S2 and Li2S after 60 s of etching. However, there is no signal of them on the top surface, ascribing to the shield of organic decomposition products. Similarly, the LiF signal in both the F 1 s and Li 1 s spectra is stronger with the increase of sputtering time. The signal of Li3N is detected in the spectra of Li 1 s and N 1 s persisting throughout the whole etching process. The above results imply that the SEI layer with dual-layer structure was formed [66]. On the SEI layer close to the Li metal surface, the content of inorganic components is more than that of the top surface. The presence of LiF, Li3N, Li2S2 and Li2S is beneficial for the homogeneous deposition and dissolution of lithium to suppress the formation of lithium dendrites [67], [68], [69]. It is concluded that chemical reactions have taken place on the ANF-PEO-20LLZO/Li interface to form a stable SEI film during cycling to avoid the parasitic reactions between the lithium metal anode and the electrolyte. Additionally, the SEM images of the pristine and cycled lithium anode are shown in Figure S15. After 100 cycles, the surface of lithium anode becomes a little rougher, but no lithium dendrites or dead lithium is observed. The result means that the SEI film effectively inhibited the formation and growth of lithium dendrites on the surface of lithium metal, and significantly improved the stability of lithium anode/electrolyte interface [70], [71].
https://doi.org/10.1016/j.cej.2021.133352_p4_2 | In summary, we fabricated a PEO-based electrolyte with 3D framework filled with ANFs and LLZO for solid-state lithium metal batteries by solution casting method. The ANFs and PEO constructed a three-dimensional flexible skeleton by electrostatic attraction, and LLZO particles were filled into the skeleton. As a result, the ANF-PEO-20LLZO electrolyte has satisfactory mechanical properties, good ionic conductivity (1.36*10−3 S cm−1 at 30 °C) and high transference number of lithium ion (up to 0.5). The Li/ANF-PEO-20LLZO/Li cells stably cycled for 400 h at 0.2 mAh cm−2 and 30 °C. Furthermore, the discharge capacity of the LiFePO4/Li cells with ANF-PEO-20LLZO electrolytes was up to 152 mAh g−1 and the capacity retention was over 88% after 400 cycles, and the NCM622/Li cell can stably operate 200 cycles at 0.5C under 30 °C. Moreover, a stable SEI film was formed on the surface of the lithium anode during cycling, which inhibited the generation of lithium dendrite and prolong the service life of SSLBs. The prepared solid electrolyte which has the advantages of simple processing, strong interfacial compatibility, excellent electrochemical and mechanical properties, is expected to be applied safely and efficiently in the next generation of SSMLBs.
https://doi.org/10.1016/j.cej.2021.133561_p1_2 | With the development of society, a steady increase in the demand for high energy density lithium (Li) ion batteries (LIBs) has rekindled interests in Li metal anode, which features high theoretical specific capacity (3860 mAh g−1) and low electrode potential (-3.04 V vs. SHE).[1], [2], [3], [4] However, due to the extremely high chemical activity, Li metal will react with the electrolyte to increase the consumption of Li and electrolyte, which induces rupture and regeneration of solid-electrolyte interphase (SEI), increasing the voltage polarization. Additionally, the uneven plating and dendrite growth of Li will lead to a series of problems, including the infinite volume expansion, formation of dead Li and short circuit. These problems will inevitably result in low Coulombic efficiency (CE), short cycling-life, and even thermal runaway that may cause the safety accident.[5] Therefore, Li metal anodes still face many challenges, and the corresponding strategy needs to be explored for practical applications.
https://doi.org/10.1016/j.cej.2021.133561_p1_3 | Currently, considerable efforts have been devoted to tackling the severe problems of Li metal anodes, such as developing a stable interfacial layer to improve the chemical and mechanical stability to inhibit Li dendrites,[6], [7], [8], [9], [10], [11], [12] adding functional additives (such as LiNO3, LiF, etc.) in electrolytes to form stabilized SEI,[13], [14], [15] or employing Li binary alloy protective layers [16] and high-modulus solid electrolytes to prevent the dendrite growth.[17], [18], [19], [20], [21] Although these strategies can mitigate the deterioration of Li metal anodes to a certain extent, the liquid electrolyte additives is gradually depleted, affecting the properties of SEI during the battery cycle,[2], [22], [23], [24] and the current solid electrolytes have poor ionic conductivity and large interfacial resistance.[25], [26], [27] In addition, the surface modification cannot effectively accommodate the infinite volume changes of Li metal. In particular, the development of 3D-structured conductive scaffold arouses great attentions, such as 3D porous metal framework,[28], [29], [30], [31], [32] 3D carbon composite matrix,[33], [34], [35], [36] and 3D ion-conducting matrix.[37] The 3D-structured metal framework is not only a host material for providing high specific areas to accommodate Li, but also enable the homogenization of Li-ion flux to inhibit the growth of Li dendrites.[38], [39], [40] Alp Yurum et al. [41] also prepared reduced graphene oxide (rGO) with N-doping after annealing rGO in NH3 atomsphere.[42] As the content of pyridinic N increased, the Li storage capacity was enhanced. However, the SEI stabilization in a 3D high-surface-area of Li composite anode over long periods of time is doubtable. This is because when the interior space is filled with Li deposition, dendrites still tend to spill out.[43] In addition, the practical applications are limited by complicated and time-consuming building process of the large-scale elaborate specific structure.[44]
https://doi.org/10.1016/j.cej.2021.133561_p1_4 | Herein, we design a 3D lithiophilic-lithiophobic Janus-faced graphene (JFG) substrate for long-life and dendrite-free Li metal batteries, which has a dense surface and a macroporous surface for Li deposition. Such a 3D JFG structure is created due to the different content distribution of ammonium chloride, as a gas foaming agent, during the heat treatment. By electrodepositing Li metal in the well-defined 3D JFG structure, the obtained composite anode exhibits long-term Li plating/stripping with high CE, small polarization and stable cyclability in the symmetry, asymmetry and LiFePO4 full cells. It can be found that the macropore-enriched graphene away from the cathode provides space for Li storage. What’s more, the graphene near the cathode has relatively dense structure with nanopore channels which allow Li ions to penetrate but inhibit the Li dendrite growth. Meanwhile, because of rich nitrogen-doping, the dense layer of graphene can supply the lithiophilic sites that permit Li to be uniformly deposited into the inner pore structure. These features demonstrate that the self-supporting JFG structure with a lithiophilic dense surface and a lithiophobic porous side can facilitate the development of safe and stable Li metal anodes.
https://doi.org/10.1016/j.cej.2021.133561_p2_3 | In a typical synthesis, 1 g graphene oxide (GO, purchased from Wuxi Chengyi Education Technology Co., Ltd.) was dispersed into 30 ml deionized water to form a GO suspension, and 0.5 g NH4Cl (Alfa Aesar, AR) was dissolved in 10 ml deionized water. After mixture with mechanical stirring, the formed slurry was scraped smoothly onto the surface of polyethylene terephthalate (PET) films, with the controlled thickness of 4 mm. After drying at 60 ℃, the fabricated films were peeled off and put in an annealing furnace for 2 h heating under Ar atmosphere from room temperature to 1000 ℃ at a rate of 5 ℃ min−1. Finally, the product with two-sided properties was obtained and named as JFG.
https://doi.org/10.1016/j.cej.2021.133561_p3_3 | The synthesis route for JFG is shown in Fig. 1a. First, graphene oxide (GO) as a starting material, and NH4Cl gas foaming agents were mechanically mixed in deionized water to obtain a slurry with a certain viscosity. Then the composite film with a large area was prepared via uniformly coating the slurry on a hot plate and then drying. When peeled off, it can be found that both sides of the film show a difference in color (Figure S1), due to the tunable density of NH4Cl by regulating the heating plate. Few NH4Cl crystals formed on GO sheets near the heater, while high concentration of NH4Cl crystals scattered on the upper graphene sheets. X-ray diffraction (XRD) patterns (Figure S2a) further validated the composition of both sides of GO composite film. Last, the GO composite film was calcined at 1000 °C for 2 h to remove oxygen-containing functional group and realize the N-doping, thus obtaining a graphene substrate with two different sides with different pore sizes and doping contents. On one side, it featured a porous (macropores) structure and N-poor doping, and on the other side it was dense (nanopores) and N-enriched, leading to the formation of the so called JFG structure (Figure S2b). Download : Download high-res image (407KB)Download : Download full-size image Fig. 1. Schematic illustration of the fabricated JFG and morphology features. (a) Synthesis route, the final product has porous (macropores) and N-poor layer, dense (nanopores) and N-enriched layer, (b, e) optical images, (c, f) SEM images and (d, g) super-large depth of field 3D microscopic images of the (b-d) porous and (e-f) dense layers. (h) Cross-section SEM image and the corresponding C, O, N elemental mapping for JFG.
https://doi.org/10.1016/j.cej.2021.133561_p3_4 | The optical images of both sides of JFG film in Fig. 1b and 1e show a distinct dark gray and light gray. Furthermore, the morphology features of both sides of JFG film were investigated by scanning electron microscope (SEM) (Fig. 1c and 1f) and super-large depth of field 3D microscopy (Fig. 1d and 1g). The one side of GO film is occupied by large pores with a depth of ∼ 10 µm, while the other side possesses a relatively dense structure with small pores and average depth ∼ 20 µm. By means of energy dispersive spectrometer (EDS) mapping, higher O and N content can be observed near the dense graphene, but it is relatively rare at the porous layer. Thus, we can conclude that the main reasons for the color difference come from two factors: different apertures and gradient N-doping.
https://doi.org/10.1016/j.cej.2021.133561_p3_5 | The key to establishing JFG is gas foaming agents. NH4Cl is not only the N source, but also foamed to build a 3D porous network,[45] since NH4Cl can be decomposed into NH3 and HCl during the high-temperature carbonization process. The resulting NH3 can be further combined with the carboxyl group of GO by means of a dehydration-condensation reaction, and then the in-situ introduction of N atoms into the carbonized graphite lattice. The release of a large amount of NH3 and the instantaneous high pressure generated internally can endue the carbon substrate with a fluffy porous structure.
https://doi.org/10.1016/j.cej.2021.133561_p3_6 | Besides the SEM observation, Mercury porosimetry was used to identify the pore distribution of JFG and pure graphene film. According to the pore size distribution of rGO and JFG shown in Fig. 2a, the total pore volume augments with blend of NH4Cl. A large number of wrinkles and pores endow the JFG composite with a large pore area of 14.64 m2 g−1 and a high pore volume of 8.20 cm3 g−1, which can adapt to large volume changes in the process of Li plating/stripping and reduce local current density. Especially, from the pore size-area curves at the beginning, the small pore area indicates that the proportion of macropores over 10 µm is very small in both rGO and JFG. However, the pore area of JFG from 0.1 µm to 20 µm significantly increases to 14 m2 g−1, which is three times larger than that of rGO (4 m2 g−1). Therefore, the addition of NH4Cl can significantly improve the specific surface area of graphene, thus enhancing the penetration ability of Li-ions and electrolyte (Figure S3). Download : Download high-res image (343KB)Download : Download full-size image Fig. 2. (a) Pore diameter, porosity of mercury porosimetry measurement, and (b) Raman spectra for rGO and JFG, (c-e) binding energies of (c) C 1s, (d) O 1s and (e) N 1s in rGO and JFG.
https://doi.org/10.1016/j.cej.2021.133561_p3_7 | In addition, the graphitization and chemical structure of the two carbon materials were characterized by Raman spectroscopy (Fig. 2b). Compared with rGO, the ID/IG values (∼ 1.1) for both sides of JFG is smaller than that (1.34) of rGO, indicating the increased degree of graphitization and crystallinity for JFG. The increase in the intensity of the second-order scattering around the graphene-related 2D band (about 2700 cm−1) [46] further proves the successful reduction of GO to rGO, which shows that the porous surface was reduced more completely than the relatively dense layer, and also indicates the turbine stratigraphic arrangement of the graphene layer. These results confirm the synergistic effect of thermal and NH3 reduction for the formation of the 3D JFG structure.
https://doi.org/10.1016/j.cej.2021.133561_p3_8 | To further explore the different effects of pore size and N-doping content surfaces on Li deposition, we employed molten Li to monitory the Li-friendly properties of both sides of JFG (Figure S4). It can be found that the porous layer is too lithiophobic, and the opposite effect of the dense layer to Li. According to the EDS mapping, the N elements are gradient doping. It is well known that graphene has poor wettability to Li, which is likely to cause uneven deposition of Li.[47] This is why some researchers have carried out lithiophilic modification on the carbon matrix (such as lithiophilic functional group,[20] insertion of nucleation seed[48]). Meanwhile, it has also been reported that N-doped graphene, with pyridinic or pyrrolic nitrogen that belongs to lithiophilic functional groups, can provide more lithium nucleation sites and smaller nucleation overpotentials to the copper foil.[20]
https://doi.org/10.1016/j.cej.2021.133561_p3_9 | X-ray photoelectron spectroscopy (XPS) was further used to explore the formation of lithiophilic-lithiophobic layers. As shown in Figure S5, pure rGO is N-free (Fig. 2c and 2e). However, the C 1s binding energies of JFG samples (Fig. 2c) show the main peak at around 284.8 eV, corresponding to sp2 carbon, and the peaks at 285.8 and 287.6 eV, are assigned to C = N bonds and C-N species, respectively.[49] Meanwhile, N-C-O and C-O groups can be observed in the XPS of O 1s (Fig. 2d). Furthermore, three N-species including pyridine nitrogen (pnN, 398.5 eV), pyrrole nitrogen (prN, 400.2 eV) and quaternary nitrogen (qN, 401.5 eV) (Fig. 2e) as lithiophilic functional groups are distributed in graphene skeleton of JFG. Combined with EDS mapping (Fig. 1h), it indicates that the N element gradient doping is one of the main reasons for the formation of the lithio-philic/phobic gradient layer.
https://doi.org/10.1016/j.cej.2021.133561_p3_10 | In addition to the lithiophilic functional group, the JFG provides a 3D capillary effect, which also plays a vital role in capillary action to induce Li inner deposition. The Equation (1) as follow express capillary force [50]: (1)
https://doi.org/10.1016/j.cej.2021.133561_p3_11 | where is the surface tension of liquid and is the effective capillary radius. Obviously, is inversely proportional to Pcap. This also can be explained by the imperfect regions of micropore layers due to strong chemical reaction, which compromises the capillary effect by the equation.
https://doi.org/10.1016/j.cej.2021.133561_p3_13 | To investigate the effect of JFG on the electrochemical properties of Li-plating/stripping, we used two different faces of JFG as the Li-deposition interface: JFG1 is the lithiophilic dense layer acting as induced Li deposition interface, while JFG2 is the porous layer as a spacer. Also, rGO and Cu foil were applied as control sample electrodes. The effect of different substrates on electrochemical performance of Li plating/stripping was firstly evaluated by CE cycling tests with the same ether electrolyte (Details seeing Experimental Parts). These electrodes were used to pair with Li foil. Fig. 3a shows the CEs of substrates at current density of 1 mA cm−2 and capacity of 1 mAh cm−2. It can be seen that porous graphene substrates, including rGO, JFG1 and JFG2, have a significantly improved CE of > 95% for over 110 cycles compared with the controlled Cu electrodes. Especially, among them, JFG1 shows the highest CE of 98%, which demonstrated its improved reversibility of galvanostatic Li plating/stripping. Furthermore, even under deep Li plating/stripping (4 mAh cm−2) at a high current density (2 mA cm−2), JFG1 presents a CE of 96.1% and stable charge–discharge profiles within 80 cycles (Fig. 3c), which also outperforms the other two graphene-based substrates (rGO and JFG2). These results prove that JFG1 with dense lithiophilic interface enables homogeneous Li transmission and improves the cycle stability of the Li-metal anode. Such a greatly improved CE benefits the future high energy density battery system which requires high reversibility of Li electro-plating/stripping at high current densities and high areal capacity cycling states. Download : Download high-res image (361KB)Download : Download full-size image Fig. 3. Electrochemical performance of Li deposition/stripping on JFG1, JFG2, rGO and Cu electrode. (a) Li cycling CE, (b) Voltage-capacity curves of lithium electrodeposition/stripping on different electrodes at a current density of 1 mA cm−2 and a capacity of 1 mAh cm−2. (c) Li cycling CE at a current density of 2 mA cm−2 and a capacity of 4 mAh cm−2. (d) Impedance spectroscopy of lithium electrodeposition/ stripping on different electrodes after 50 cycles. (e) Voltage profiles of Li plating/stripping in different symmetric cells with current density of 1 mA cm−2 for 1 mAh cm−2.
https://doi.org/10.1016/j.cej.2021.133561_p3_14 | Meanwhile, the Li plating/stripping kinetics in different substrates was also investigated. By observing from the voltage-capacity curves (Fig. 3b), it reveals that the charge platform capacity of JFG1 is larger than that of the others. Meanwhile, for JFG1 the voltage drop in the nucleation stage is smoother, both the nucleation overpotential (Figure S6) and polarization voltage (inset of Fig. 3b) are also smaller than other electrodes. The fast kinetics could be attributed to the presence of lithiophilic N, O-containing functional groups and the special pore structure in the interface near the Li plate, which is helpful to regulate the SEI structure and facilitate the smooth stripping and delivery of Li into the electrolyte. The lowest charge transfer impedance for JFG1 (Fig. 3d) further proves the fast Li plating/stripping kinetics. Therefore, the Janus-faced structure with lithiophilic interface is more conducive to improving the uniformity of Li deposition when the current density becomes large, while other controlled electrodes leads to serious loss of Li and promote the growth of more dendrites.
https://doi.org/10.1016/j.cej.2021.133561_p3_15 | In addition, to reveal the property-increasing effect, the cycling stability of symmetric cells was also performed with Li foil, Li@rGO, Li@JFG2, and Li@JFG1 as Li electrodes, respectively. The stability test of constant current cycle was carried out to explore the influence of this skeleton structure on polarization. The cycling properties of Li foil, Li-rGO, Li-JFG2, and Li-JFG1 at 1 mA cm−2 with areal capacity of 1 mAh cm−2 are present in Fig. 3e. Obviously, the symmetric cell with Li-JFG1 displays the lowest and steady voltage polarization, with only ∼ 15 mV over in whole process. In contrast, the exposed anode of Li metal exhibits a sharp voltage fluctuation in the initial few cycles, and then a micro-short circuit occurs followed by sharp raises and drops. The overpotential of JFG1 is slightly smaller than that of JFG2. These findings testify that Li is even smooth owing to the pore-forming method and abundant Li nucleation sites, restraining the formation of dendrites, and undoubtedly improving the long-term cycling stability of Li metal anode.
https://doi.org/10.1016/j.cej.2021.133561_p3_17 | The Li electro-plating/stripping process on the electrode determines the cycle stability and capacity utilization. Cycling behaviors of different electrodes after Li deposition and were investigated by the cross-section and surface images (Fig. 4). From Fig. 4a, it can be seen that the solvated Li ions were more likely to be shed the solvent molecules and electrochemically reduced into adatoms, then deposited on the surface of rGO electrodes. Fig. 4b shows that Li was deposited in the porous layer of JFG2 electrodes. The surface structures of composite Li@rGO anodes in Fig. 4d exhibit some obvious Li dendrites, which could be caused by locally increased current densities on the upper surface of electrode when the Li ion-transport path was further blocked and only deposited on the surface of previously deposited Li metal. For JFG1 electrode, Li ions can be induced by lithiophilic interfaces and then pass through the nanopores to deposit inside of the macroporous layer (Fig. 4c). This feature results in homogeneous Li deposition on the outer surface of matrix and layered structure is well maintained (Fig. 4f). By contrast, we found that during the subsequent cycle, rGO electrode shows large dendritic residues (Fig. 4d), while different forms of “dead Li” and SEI remain on the JFG2 surface which is highly rough and riddled, as confirmed by the vertical view SEM image (Fig. 4e). In contrast, Li@JFG1 electrode reveals a flat surface without dendrites, and maintains a good layered structure (Fig. 4f). Especially, after 50 cycles, for Li@rGO and Li@JFG2, the Li was preferentially deposited on the surface with uneven distribution, exhibiting a greater amount of dead Li, with a high degree of roughness (Fig. 4g and 4h). In comparison, even after 50 cycles, Li was still evenly filled in the porous layers of JFG1, indicating its good structure retention (Fig. 4i). Notably, the depositing morphologies of the JFG electrodes at 4 mAh/cm2 and after 250 cycles further prove the advantages of JFG1 scaffold suppressing the Li dendrite growth in high capacity and prolonging cycle life situation (Figure S7). Therefore, the lithiophilic dense interface near the cathode and the lithiophobic pore-enriched surface away from the cathode are beneficial to the reversible Li deposition/stripping. Download : Download high-res image (466KB)Download : Download full-size image Fig. 4. Deposition and cycling behaviors of lithium on different electrodes. Cross-sectional and top-view SEM images of (a, d) rGO, (b, e) JFG2, and (c, f) JFG1. (a-c) Cross-sectional SEM images of three sample electrodes after the first Li-deposition. (d-f) Top-view SEM images of three sample electrodes after the first Li-stripping step. (g-i) Cross-sectional SEM images of (g) rGO, (h) JFG2 and (i) JFG1 after 50 cycles. The cycling current density and capacity were 1 mA cm−2 and 1 mAh cm−2, respectively.
https://doi.org/10.1016/j.cej.2021.133561_p3_19 | To investigate the electrochemical performance of Li@Cu, Li@rGO, Li@JFG1, Li@JFG2, four types of full cells paired with LFP cathode were evaluated and compared in detail. Fig. 5a shows the charge/discharge curves of full cells at different current densities from 0.1 C to 2 C (the capacity ratio of N/P is ∼ 4.1). The four cells show much difference in capacity and voltage platform. The main reason for this phenomenon is due to the difference in composite Li anodes, in which all their reversibility, stability and kinetics affect the electrochemical performance of full cells. First, we compared the polarization voltage (ΔV) calculated from voltage difference between charging/discharging platforms when the battery reached half of LFP theoretical capacity (85 mAh/g). As shown in Fig. 5b, among LFP//Li@rGO, LFP//Li@JFG1 and LFP//Li@JFG2 and LFP//Li@Cu cells, the ΔV value of the LFP//Li@JFG1 cell is the smallest at all current densities. Especially, the ΔV of the LFP//Li@JFG1 cell is 0.38 V at the high current density of 2 C, less than half one of the LFP//Li@Cu cell (0.58 V), demonstrating fast Li transport kinetics from the LFP cathode to the Li@JFG1 composite anode. Then, the rate capability of LFP//Li@JFG1 was also investigated. As shown in Fig. 5c, the LFP//JFG1@Li cell can keep capacity retention of 84% from 0.1 C to 2.0 C, higher than that of other cells including LFP//Li@rGO (71.6%) and LFP//Li@Cu (74.2%). Furthermore, as the current density decreases, the capacity is also recovered by degrees, implying the JFG1 structure is the optimal solution to tackle various unstable issues of Li anode and improve the battery life. Download : Download high-res image (240KB)Download : Download full-size image Fig. 5. Electrochemical performance of LiFePO4 (LFP) full cells. (a) Typical charge/discharge curves, (b) polarization voltage and (c) rate capability at different current density from 0.1 to 2 C, (d) long-term cycling life at 1 C for the LFP//Li@rGO, LFP//Li@JFG1 and LFP//Li@JFG2 and LFP//Li@Cu cells.
https://doi.org/10.1016/j.cej.2021.133561_p3_20 | For practical applications, it is significant for a battery to achieve high capacity with long cycling life, even at high current densities. Fig. 5d displays the cycling performance of four full cells at a current density of 1 C. Notably, the discharge capacity of the LFP//Li@JFG1 cell is higher than that of the other three cells, and the battery retains a capacity of over 143 mAh/g up to 220 cycles, corresponding to a capacity retention of 94%. What’s more, the corresponding CE maintains as high as 99.5%, illustrating the superior electrochemical reversibility and structure stability of electrodes. Importantly, to evaluate the stability of the LFP¦¦Li@JFG1 full battery, high mass loading of 11.5 mg/cm2 for LFP at cathodes were performed. As shown in Figure S8, the capacity of LFP¦¦Li@JFG1 full battery at 1 C still maintains at 132 mAh/g after 40 cycles. These results clearly show that the Li@JFG1 anode has good compatibility with conventional electrolyte and LFP cathodes, which has a high potential to develop high-power and long-life batteries, meeting the needs of batteries in practical applications.
https://doi.org/10.1016/j.cej.2021.133561_p4_2 | Next, we further elucidate the mechanism of the JFG1 structure during charge and discharge process. Based on experimental results and literature reports, Li prefers to rigidly plating/stripping on the upper surface of Cu and 2D graphene electrodes after long-time infusing (Fig. 6a and 6b). The accumulated Li on the upper surface further obstructs ionic transport by physically cutting off the electrolyte from entering into the interior, thereby aggravating the upper overgrowth, and accelerating the SEI rupture and damage of the valid internal electrode surfaces. The increased vast leftover dead Li and SEI on the upper surface further downgrade the anode reversibility, block the incoming ion-transport path, and expedite the nonuniform of Li accumulation, resulting in the dendrite growth during repetitious Li plating/stripping cycles. Moreover, the severe deformation of the electrode induces amplified consumption of electrolyte and massive uncontrollable SEI formation.
https://doi.org/10.1016/j.cej.2021.133561_p4_4 | The JFG structure, with lithiophilic dense surface and lithiophobic macropore-enriched surface, has many advantages (Fig. 6d), but which side is better for Li plating/stripping needs to be determined. First, for the macroporous surface pairing to Li metal, Li is mainly filled on the upper surface. Although the overgrown Li is reduced compared to the pure rGO film, the moss-like dendrites still gather on the surface (Fig. 6c). In contrast, as presented in Fig. 6d, Li can be uniformly deposited into the matrix through the nanopores and reach the bottom where there is a large Li-storing space. The lithiophobicity of the lower surface can basically maintain the previous layered structure after stripping. Therefore, the JFG electrode exhibits a low nucleation overpotential and a highly reversible Li plating/stripping cycle.
https://doi.org/10.1016/j.cej.2021.133561_p5_2 | In conclusion, large-area graphene “host” framework was optimized to obtain the JFG1 film composed of the lithiophilic dense surface and lithiophobic micropore-rich surface on the obverse side and the reverse side, which greatly improved the composite anode through two crucial effects. First, since the lithiophilic N-containing functional groups, JFG1 is capable of regulating the metallic Li nucleation process through electrodeposition. Second, the porous layer with high specific surface area is beneficial to storage of Li, and then dendrites can be inhibited by the dense layer after filling the inner space. As a result, the JFG1 electrode in LFP//Li@JFG1 full cells can achieve a stable cycling for ∼ 200 cycles at 1 C with limited Li source, which exhibits high cycling efficiency and superior rate capability. Undoubtedly, this finding will shed a new light on surface structure engineering for significantly boosting the performance of Li metal batteries as well as the large-scale application of high-energy Li batteries.
https://doi.org/10.1016/j.cej.2021.133562_p1_2 | Lithium metal batteries can be used widely in many fields such as smart electronics and electric vehicles due to their high energy and power density [1], [2], [3], [4]. However, the organic solvents used in traditional liquid electrolytes are corrosive and thermally unstable [5], [6]. Therefore, solid polymer electrolytes (SPEs) are a good substitute for liquid electrolytes to enable the security of batteries [7], [8], [9]. Unfortunately, Poor compatibility at the electrode/electrolyte interface and the formation of lithium dendrites which will lead to reducing cycling ability limits their commercialization [10], [11], [12]. To solve these problems, many efforts have been made to suppress the growth of lithium dendrites, including modifying the lithium anode [13], [14], [15], [16], [17], introducing electrolyte additives [18], [19], using solid or gel electrolyte [20], [21], modifying separator [22], [23] and constructing artificial electrolyte–electrode interfaces [12], [24], [25], [26].
https://doi.org/10.1016/j.cej.2021.133562_p1_3 | Liang and coworkers achieved stable the Li/electrolyte interface by means of lithiated halloysite nanotube/cross-linked network polymer and polyurethane-LiF membrane [27], [28].Therefore, the construction of uniform SEI is the key to restrain the growth of lithium dendrite, as it will improve the cycle life and safety performance of the battery.
https://doi.org/10.1016/j.cej.2021.133562_p1_4 | The previous researcher reported that the F-containing additive will help to get stable cycling performance due to the formation of LiF in the SEI film [29], [30], [31]. Meanwhile, fluorinated ether was introduced into the liquid electrolyte to stabilize a well-compatible electrode–electrolyte interface and the electrochemical window [19], [32], [33]. Zhang and coworkers polymerize liquid crystal and a certain proportion of ionic liquid under ultraviolet light irradiation to obtain a polymer electrolyte membrane with ordered channels embedded in ionic liquid, which was assembled with LiFePO4/Li battery shows good cycle and rate performance [15], [34]. In addition, Bogdanowicz et al. developed liquid crystal molecules with ester groups as functional ion transport groups and mixed with LiTFSI to form a liquid crystal electrolyte, which was applied to the LiCoO2/Li4Ti5O12 battery system to realize the reversible deposition/dissolution of lithium ions [35]. Similarly, through simulation calculation, liquid crystals with high anchoring strength more found to be able to ensure the uniform electrodeposition of lithium metal and significantly inhibit dendritic growth [36]. Besides, SSEs were prepared by in situ polymerizations of precursors in a cell with a solvent-free method [37]. The liquid precursors could be easily permeated into the electrodes as a result of their good fluidity and wettability, thus establishing a stable electrolyte–electrode interface and reduced interface impedance [38]. However, to our knowledge, the application of fluorinated ether as a block and liquid crystal 4,4′`-Azoxyanisole as an additive into the SPEs was rarely reported.
https://doi.org/10.1016/j.cej.2021.133562_p1_5 | In our work, we study the mechanism of 4,4′`-azoxyanisole on improving the lithium anode-electrolytes interface, including the decomposition of 4,4′`-azoxyanisole will form much radical and these radicals are grafted especially onto the lithium anode by in-situ constructing high-coverage polymeric layers. The results show that the service life of Li symmetrical batteries maintains steadily running up to 3500 h. The resultant LiFePO4/Li battery delivers stably and greatly cycling performance at RT. Moreover, fluorinated ether, which can act as a block in SSEs, favors the formation of rich-LiF SEI that will inhibit dendritic growth. This simple and scalable approach will benefit the commercialization and industrialization of RTSSLMBs. Finally, we introduce fluorinated ether and liquid crystal into SSE to explore and verify this new mechanism.
https://doi.org/10.1016/j.cej.2021.133562_p2_2 | Ideally, a stable electrolyte requires should own many special feature. On the one hand, the highest occupied molecular orbital (HOMO) is lower than the electrochemical potential of the cathode. On the other hand, the lowest unoccupied molecular orbital (LUMO) is higher than the electrochemical potential of the anode [39]. Therefore, seeking a system with the highest LOMO and the lowest HUMO, to obtain a wider working voltage of the SSEs. The HOMO and LUMO of Polyethylene glycol dimethacrylate (PEGDMA), 3-(ethenyloxy)-1,1,2,2-tetrafluoro-Propane (ETFP), 4,4′`-Azoxyanisole (LC) were analyzed by using density functional theory (DFT) calculation. From the simulation results shown in Fig. 1a, it can be seen that the LUMO/HOMO energy level of PEGDMA, ETFP and LC. Compared with ETFP and LC, PEGDMA has a lowest value of HOMO, which makes its antioxidant performance more stable than others species. Meanwhile, ETFP has a highest value of LUMO than other components (PEGDMA and LC), which will be preferentially reduced to produce more LIF in SEI. The previous researcher had proved that fluorinated solvent could give a tough SEI layer with Li-metal anode in LMBs [19]. After mixing these three compounds to form Li/SSEs/cathode, the integrated electrolyte system will be endowed with ETFP’s LUMO and PEGDMA`s HOMO, which effectively expands the energy gap and redox window. The simulation of the electron cloud density distribution shows in Figure 1b-d, a clear delocalization from PEGDMA-O to lithium-ion after the natural bond orbital charge of the carbonyl-oxygen atom coordinated with Li+. Under the coordination of LC and free lithium-ion, Gibbs free energies (G) are given around 1.8 eV energy release by DFT calculated (Table S1), indicating that LC tends to cooperate with Li-ion in thermodynamics. Meanwhile, they will contribute to the solvation and dissociation of lithium-ion and further confirm the high Li-ion transference number (tLi+) of SSEs.
https://doi.org/10.1016/j.cej.2021.133562_p2_3 | To obtain a lithium metal surface, a theoretical estimate of the anchoring strength of the liquid crystal. We used the adsorption energy as an indicator to calculate the DFT of a liquid crystal molecule on the surface of lithium (1 0 0), and silicon (1 1 1) calibrated our results with those obtained from molecular dynamics simulations [40]. As shown in Fig. 1e-g, decomposition of 4,4′`-Azoxyanisole will lead to the formation of phenylimino radical and oxygen radicals. Meanwhile, the free radicals will be grafted onto the lithium anode to form a stable SEI and stabilize a well-compatible Li-SSEs interface. The Li-LC system has a strong binding force, derived from the bonding of O, N, and Li. It means that the active sites of 4,4′-A oxyanisole are N and O. Besides, compared with adsorption energy on the silicon surface, experiments suggest that the adsorption energy of 4,4′`-Azoxyanisole liquid crystal molecules on the lithium surface is much greater (10.92 eV > 0.96 eV) Fig. S1). Therefore, the liquid crystal has high anchoring strength at the interface, and it can ensure the smooth electrodeposition of lithium metal [36], thereby paving the route for the practical application of rechargeable lithium metal batteries.
https://doi.org/10.1016/j.cej.2021.133562_p2_5 | Novel 3D fiber-network SPEs were constructed in a GF separator by incorporating LC via a simple method without using solvent in-situ polymerization. There are three kinds of precursors: PEGDMA, PEGDMA and ETFP (volume ratio = 7: 3), PEGDMA and ETFP (volume ratio = 7: 3) and LC (2 wt%). They`re namely SPE1, SPE2 and SPE3, respectively(see the details in support information and Fig. S2). The synthetic scheme is displayed in Fig. 2a, and the photos of the liquid precursor of SPE3 before and after polymerization can be confirmed by visual observation in Fig. S3. The surface morphology of GF and SPE3 in the disassembled cells (Fig. 2b-c) indicated that the pure GF has a loose surface with many gaps between the fibers that were full of polymer electrolytes after the precursor polymerized. The thickness of SPEs inside the cell after in situ polymerization is about 400 mm and GF is about 378 mm (Fig. S4a-b). As shown in Fig. 2d, the composition distribution of the different elements is highly uniform as determined by EDS mapping, indicating uniform interpenetration between the polymer electrolyte and the GF membrane. In addition, SPE3 prepared by in-situ polymerization shows a close adhesion with the electrode. Such a feature can effectively reduce the solid–solid interface impedance. These results confirm the successful formation of 3D Fiber-Network SPEs inside the battery.
https://doi.org/10.1016/j.cej.2021.133562_p2_7 | Fig. 3a-b showed the dependence of ionic conductivity on temperature from 5 to 45 °C, the ionic conductivities of SPE1, SPE2, and SPE3 were 0.02, 0.03, 0.13 mS cm -1 at room temperature, respectively. They are much better than traditional PEO-based SSEs (0.0061 mS cm -1) at RT [18], [41], [42]. In the FTIR spectra of solid-state electrolytes (Fig. 3b), characteristic transmittance peaks at ∼ 1635, ∼1724, and ∼ 3105 cm−1 were discovered, they can be assigned to the C = C, C = O, and = C–H in PEGDMA, respectively [43], [44]. The disappearance of C = C- and = C–H indicated the successful formation of SPEs. Interestingly, the carbonyl group in electrolyte exhibited a redshift phenomenon, which was due to the change of the PEGDMA terminal group and the weak interaction between lithium ions and carbonyl group [45], [46]. The X-ray diffraction (XRD) patterns of SSEs are exhibited in Fig. 3c, only a broad peak appears around 20°in the three XRD patterns. Generally, the amorphous state will accelerate the motion of lithium-ion in the ether chain and greatly improves the ionic conductivity. The thermal properties of SPEs were characterized by employing TGA and DSC. Fig. S5 shows TGA thermograms comparation of SPE1, SPE2 and SPE3, it is obvious that SPE1 remained thermally stable until 250 °C, showing favorable thermal stability of SPE1 and high precursor conversion rate. With the introduction of ETFP and LC, the thermal decomposition temperature was decreased. But all SPEs had excellent thermal stability, which guarantees the operating temperature required by most batteries. From Fig. 3d, no phase transition temperature is observed in the three DSC graphs, which also implied that all SPEs are the amorphous state with good mobility of polymer chains and lithium-ion.
https://doi.org/10.1016/j.cej.2021.133562_p2_9 | As is well known, the Li-ion transference number plays an important role to evaluate the mobility of Li ions in SSEs. The tLi+ of SPE1, SPE2 and SPE3 calculated to be were 0.18, 0.19 and 0.42 at room-temperature, respectively (shown in Fig. S6 and Fig. 3e). As for SPE3, with the addition of the LC, the proportion of O… Li+ bonds and Li-N-N-Li bonds gradually increased, which have strong complexing ability and provide provide high-speed transmission channel and promote lithium-ion transmission[47], [48], [49]. The higher tLi+ is helpful to the uniform deposition of lithium ions and inhibits uncontrollable side reactions on lithium anode [50]. Notably, the 3D fiber network formed by polymer chains also effectively binds anions. Furthermore, it is vital for the interface compatibility of lithium anode in SSEs. As it can be seen from Fig. 3f, while the polarization voltage increases with time, and the Li symmetrical cell of SPEs is remarkably apt to open rather than a short-circuit, which can guarantee the safety of the battery during operation [51], [52]. This is because the lithium dendrite formed is difficult to penetrate SPE3, resulting in short circuit. With the passage of time, the polarization voltage increases, resulting in open circuit of the battery. The LSV graphs (in Fig. 3g) indicate that SPE3 showed a higher electrochemical stability window up to 4.9 V compared to SPE1 and SPE2 (about 4.3 V and 4.5 V), suggesting superior oxidation stability for SPE3 and well satisfied most of the available voltage requirements. The mechanical properties of SPE3 were further explored by digital pulsed force mode equipped in AFM (diagram of AFM test in Fig. 3i). Previous work suggested that the growth of lithium dendrites was effectively inhibited when the young`s modulus was greater than 6 GPa [53]. As plotted in force-distance curves (Fig. 3h), Young`s modulus could reach 6.3 GPa. It meant that SPE3 film owns higher mechanical strength and better mechanical properties compared with SPE1(Fig. S7). Generally, this SPE3 membrane exhibits considerable ionic conductivity at room temperature, high tLi+, wide electrochemical window, robust mechanical properties, and thermal properties. These features are much better than traditional PEO-LiTFSI SPEs.
https://doi.org/10.1016/j.cej.2021.133562_p2_10 | Constant current charge/discharge on symmetrical lithium battery was performed to evaluate the long-term compatibility and stability of our electrolytes. The test method was to sandwich two pieces of SPEs between two lithium foils in a symmetrical battery. Li¦SPE3¦Li batteries showed a stable and low potential for more than 3500 h at a fixed capacity of 0.1 mA h cm−2 (Fig. 4a). The overpotential was about 90 mV, composed of ohmic polarization and concentration polarization, respectively. Moreover, the Li-Cu measurements further confirmed the interfaces of lithium anode and solid electrolyte are excellent compatible during the long-term cycles (Fig. S8). For comparison, it was observed that the lithium symmetrical batteries of SPE1 and SPE2 had opened circuit after cycling at 0.1 mA cm−2, due to the severe reaction between the ester groups of the acrylate and the lithium metal to form an unstable SEI layer (Fig. S9). Furthermore, interface impedance was enhanced by uncontrolled continuous side effects at the interface, resulting in the shortened service life of Li-Li batteries. As exhibited in Fig. S10, the impedance of Li¦SPE3¦Li is lower than that of SPE1 before cycles, which implies a lower polarization voltage. In addition, these cells were tested at different current densities ranged from 0.05 to 0.4 mA cm –2 (Fig. 4b), showed that Li¦SPE3¦Li had lower polarization voltages than Li¦SPE1¦Li at each current density. The former possesses had excellent Li plating/stripping reversibility after cycling at a frequency of 0.4 mA cm –2. Those results indicated that the introduction of ETFP and LC greatly improved the interfacial compatibility of lithium anode/SSEs. To explore the surface morphology and chemical environment of the circulating lithium anode, SEM and ex-situ XPS characterization were tested on cycled lithium anode after 50 cycles at 0.1 mA cm –2. When cycled with SPE1, SEM studies (Fig. 4c) showed that lithium metal became porous and exhibited a moss-like morphology with a loose structure [54]. However, the SEM image indicated that the lithium anode was obtained smooth deposition and lithium dendrites-free in Li¦SPE3¦Li. Due to the high mechanical strength of SPE3, it may reduce the propagation of lithium dendrites. In addition, the high tLi+ promoted the rapid migration of Lithium-ion through the electrolyte and uniform deposition on the lithium metal surface.
https://doi.org/10.1016/j.cej.2021.133562_p2_12 | What is more, the ex-situ XPS technique was used to study the chemical environment of SEI film on the lithium anode from Li¦SSEs¦Li batteries. In combination with C 1 s, O 1 s spectrum (Fig. 5a and S11), the SEI layer with cycled Li surface of SPE3 contained few Li2O and Li2CO3 compounds. These inorganic substances were not beneficial to the formation of a strong and dense SEI film [30]. As shown in Fig. 5b, in the F 1 s spectrum, the peak at 684.8 eV was directed at LiF. This substance is generally considered to construct dendrites-free lithium anode, thereby forming a rich SEI [55]. For cycled Li with SPE3, the N 1 s spectrum (Fig. S12) reveals that the signal of Li3N has corresponded to 396.8 eV. This compound has high lithium-ion conductivity (close to 10-3 S cm 1) and can effectively reduce the interface impedance and inhibit lithium dendrites through the strong wetting effect of lithium [56]. Due to the presence of ETFP in SPE3 and the highest LUMO relative to other components (PEGDMA and LC), ETFP species will be reduced preferentially to produce more LIF in SEI. Besides, this LC in our work is an azo compound with higher electron density, which will decompose to Li3N in SEI during the cycle [26]. The Li 1 s spectra were presented in Fig. 5c, Li- phenylimino was directed at 52.8 eV due to phenylimino radicals were attached to the surface of the lithium anode [26]. In addition, the SEI layer composed of cubic LiF and layered Li3N which promoted good ionic conductivity, and high modulus prevented electrolyte consumption and effectively inhibits lithium dendrites [57].
https://doi.org/10.1016/j.cej.2021.133562_p2_14 | In Fig. 5d, it is obviously found that the changes of schematic illustrations in the lithium anodes with SPE1, SPE2 and SPE3, during the lithium plating/stripping processes of symmetrical batters. SEI film is easily formed on the Li surface as a result of the reactivity of lithium anode with electrolyte and lithium salt [24], [58], [59]. When lithium is plating and stripping, the SEI layer is injured. Meanwhile, a thinner SEI film or defects sites where the lithium-ion flux is locally enhanced are trends to generate lithium dendrites. Furthermore, lithium anode dissolution occurs in a nonuniform manner, generating dead Li and a new SEI layer . With the increase of the number of cycles, continuous loss of the electrolyte, and the formation of the uneven SEI layer, the dendrites expand and grow on the lithium anode surface [21]. In contrast, Due to constructing the uniform dense SEI and improving mechanical strength, SPE3 can significantly prevent the formation of lithium dendrites, attributed to ETFP and LC protection. The contained ETFP SSEs easily react with Li anode to produce a robust SEI film. It has many inorganic substances (LiF and Li3N) that will induce the low resistance of lithium-ion transport [60], [61]. Meanwhile, the liquid crystal with high anchoring strength effectively guarantees the stable deposition of lithium ions on lithium anode.
https://doi.org/10.1016/j.cej.2021.133562_p2_15 | To prove the practicality of SPE3 in lithium metal-based batteries, Li/LFP batteries were assembled to test the battery performance. Cell with SPE3 (Fig. 6a) shown excellent rate and cycling performances, delivering a stabilized discharge capacity of 168.6, 155.6, 143.1, 131.1, and 110.0 mA h g−1 at 0.1, 0.2, 0.5, 1.0, and 2.0C. Simultaneously, the typical charge–discharge profiles of Li/LFP batteries are shown in Fig. S13a-b. Moreover, the EIS measurements further confirmed the interfaces of electrodes and solid electrolyte are super stable during the long-term cycles (Fig. S14) [62]. Furthermore, when the current returns to 0.5C, the discharge capacity of the battery with SPE3 returned to near the original value, indicating that the SEI formed remains stable in the cycling. As depicted in Fig. 6b, the discharge capacity of the LFP¦SPE3¦Li battery tested at 0.5C was 142.1 mA h g−1 and capacity retention of around 98.4% after 100cycles at ambient temperature. On the contrary, batteries using SPE1 and SPE2 electrolytes cannot maintain stable charge and discharge and display at the same C-rate, due to the formation of soft dendritic crystals on the lithium anode [63]. As could be seen from Table S2, compared with solid-state batteries reported in the literature, the performances of our battery were very competitive. TEM images in Fig. 6c, thick and nonuniform deposits can be observed on the surface of LFP cathode with SPE1 (about 34 nm), which means the electrolyte experienced severe serious decomposition and irregular deposition. In contrast, after cycling with SPE3 electrolyte, the primary active material particles are protected by an amorphous CEI layer (about 14 nm). It effectively inhibits further decomposition of the electrolyte due to blocks the direct attack of electrolyte to the cathode. As depicted in Fig. 6d, the battery still has the ability to light up light-emitting diode (LED) devices before and after the bending test. In other words, the electrochemical performance of our soft pack battery is stable during the folding process. Moreover, the pouch cell operates well lighting the LED device and bending over 200 times without any flame and explosion, suggesting high safety of the LFP/SPE3/Li pouch cell. These SSEs have the potential to be used to manufacture commercial flexible devices with high safety and stability in the future.
https://doi.org/10.1016/j.cej.2021.133562_p3_2 | In summary, The reaction mechanism was demonstracted in liquid crystal compounds 4,4′`-azoxyanisole as an additive in SSEs. 4,4′`-azoxyanisole`s decomposition with high anchoring strength generates substantial free radicals, meanwhile, they can be grafted onto lithium anode surface and formulate stable lithium interfaces. Furthermore, the SSEs showed a excellent abilited to suppress the lithium dendrite growth, even after reversibly lithium plating and stripping for more than 3500 h at 0.1 mA h cm−2. Simultaneously, 4,4′`-Azoxyanisole modified SSEs markedly enable the performance of Li/LFP full batteries. The prototype Li/LFP cell is cycled for more than 100 cycles at room temperature with maximal capacity retention, suggesting the feasibility of LC compounds as an additive for SSEs in RTSSLMBs. Consequently, considering a great deal of fluorinated ether and liquid crystal, this research opens a new route for designing deficient SSEs in RTSSLMBs by protection mechanism of lithium anode of those compounds, which should be promising for pushing forward the development and commercialization of RTSSLMBs.
https://doi.org/10.1016/j.cej.2021.133934_p1_2 | In recent years, lithium-ion batteries (LIBs) are widely used in new energy vehicles, power grid energy storage systems and flexible/wearable electronic devices due to their high energy density, low self-discharge and long service life [1], [2], [3], [4], [5]. As one of the key components in LIBs, separator is believed to prevent internal short circuit inside the batteries, because it avoids the direct contact between the cathode and anode while allowing the rapid diffusion and transfer of ionic charge in the electrolyte [6], [7], [8]. Due to the relatively expensive raw materials and complex manufacturing technology, the cost of the separators exceeds 20% of the total cost [9], [10]. Traditionally, microporous polyolefin separators, such as polypropylene (PP), polyethylene (PE) and multilayer composite separators, are widely used by virtue of their chemical stability and thermal shutdown function [11], [12]. However, the inherent shortcomings of polyolefin separators still bother the industry and academia, including the poor thermal stability at elevated operating temperatures, limited electrolyte wettability and weak mechanical strength [13], [14]. The polyolefin-based separators with poor mechanical/dimensional stability are easily broken-down and cause internal short-circuit problems in the batteries under relatively harsh operating environments [15], [16], [17]. Substantial efforts have thus been devoted to designing advanced separators with well-defined microstructures to meet the ever-increasing safety demands of the high-performance LIBs [18], [19], [20], [21].
https://doi.org/10.1016/j.cej.2021.133934_p1_3 | Among various novel separators, polyimide (PI) separators have sparked enormous interest as a result of their excellent physical and chemical properties, including the thermal stability, chemical resistance, insulation and self-extinguishing [22]. In order to further improve the performance of PI and make it suitable for separator applications, many researchers are focusing on the structure design and modification of the PI membrane [23], [24]. Wang et al. [25] prepared PI nanofiber separators filled with silica (SiO2) nanoparticles by electrospinning. The SiO2 nanoparticles on PI fiber not only improved the thermal stability of the separator, but also reduced the influence of by-products during electrochemical reaction in the charge-discharge process. Arifeen et al. [1] prepared a SiO2/polyacrylonitrile (PAN)/PI composite separator by the electrospinning method. The SiO2/PAN/PI separator exhibited a larger porosity, better affinity, higher electrolyte uptake and an outstanding thermal stability in comparison to commercial PP.
https://doi.org/10.1016/j.cej.2021.133934_p1_4 | More importantly, to reduce the risk of disintegration of the nanofiber during long-term operation and/or extreme conditions like overheating and collision, researchers believe that constructing an interconnected structure of the PI fiber to enhance the mechanical strength and thermal stability is an effective way to improve the safety of LIBs [26], [27]. Up to now, because of the high chemical inertness of PI, three-dimensional (3D) interconnected structures are mostly obtained by adopting physical cross-linking components, i.e., binders, like poly (vinylidene fluoride-co-hexafluoropropylene) [28], lithium polyacrylate (PAALi) [29] and poly(amic acid) (PAA) [26]. For example, Li et al. [29] prepared a cross-linked PI nanofiber separator by adding PAALi as a binder. The introduction of the PAALi binder made the originally loose and disordered PI nanofibers cross-link with each other, and form a 3D interconnected structure, therefore delivering a mechanical strength of 16.1 MPa, higher than that of pristine PI separator (5.0 MPa). Sun et al. [26] fabricated a micro-crosslinked PI nanofiber separator by spraying the tetraethyl orthosilicate/PAA solution as a binder on both sides of a non-woven membrane. The obtained PI separator with cross-linking network structure showed an enhanced tensile strength from 5 to 28 MPa to reduce the risk of disintegration during long-term operation and enhance the flame retarding ability. However, because the aggregation of the binders at molten state inevitably leads to a relatively poor dispersion of the crosslinking points, a highly crosslinking extent is necessary to obtaining a high mechanical strength, which decreases the porosity greatly [26], [28], [29], [30].
https://doi.org/10.1016/j.cej.2021.133934_p1_5 | In this work, we develop a novel strategy to construct a 3D interconnected cellulose/carboxylated PI (Cellulose/PI-COOH) nanofiber separator by skillfully taking the advantage of the H-bond cross-linking between cellulose and PI-COOH. As shown in Fig. 1, cellulose acetate (CA) extracted from the filter tip of waste cigarettes was electrospun with PAA to form composite nanofiber membrane (CA/PAA). After complete thermal imidization, the CA/PI membrane was obtained. During the subsequent alkaline hydrolysis process, CA on the CA/PI membrane surface was converted into cellulose, exposing a large number of hydroxyl (–OH) groups, while PI opens part of the imide groups and transfers to PI-COOH. The cellulose with exposed –OH groups and the PI-COOH with exposed carboxyl (–COOH) and imino (–NH-) groups form H-bond cross-linked structure at the molecular level, and therefore a 3D interconnected structure was successfully obtained. This novel strategy processes the following advantages: (1) the molecular-leveled H-bond crosslinking leads to a more uniform 3D interconnected fiber structure of the separators, and thereby greatly enhances the mechanical strength and thermal stability while simultaneously maintaining a high porosity for electrolyte absorption; (2) the exposed –OH groups on the cellulose, and –COOH and –NH- groups on the PI-COOH can also enhance the electrolyte affinity and wettability of the Cellulose/PI-COOH composite separator; (3) CA is extracted from the filter tip of waste cigarettes, which is beneficial to the reuse of waste resources and environmental protection. As a result, the Cellulose/PI-COOH composite separator delivers a much better electrochemical performance and safety properties than commercial PP and pristine PI separators.
https://doi.org/10.1016/j.cej.2021.133934_p2_3 | 4,4′-biphthalic anhydride (BPDA, 97% purity), 4,4′-diiminodiphenyl ether (ODA, 98% purity), lithium hydroxide (LiOH, anhydrous, 99.9% purity), N,N-dimethylformamide (DMF, 99.9% purity), ethanol (99.8% purity) and hexadecane (99% purity) were provided by Shanghai McLean Biochemical Technology Co., Ltd. (China). Commercial celgard 2500 separator (PP), lithium cobaltate cathode (LiCoO2), lithium iron phosphate cathode (LiFePO4), lithium metal anode (Li) and 1 mol L−1 lithium hexafluoroposphate (LiPF6)/ethylene carbonate (EC) + diethyl carbonate (DEC) + dimethyl carbonate (DMC) mixed electrolyte (EC:DEC:DMC = 1:1:1 vol%) were provided by Guangdong Canrd New Energy Technology Co., Ltd. (China). All the materials were commercially available and without further purified as received. The source of cellulose acetate (CA): discarded cigarette filters, recycled from offices, streets and trash cans near the university.
https://doi.org/10.1016/j.cej.2021.133934_p2_5 | The preparation of the pristine PI nanofiber separator was detailedly described in previous work [16]. Fig. 1 shows the schematic diagram of preparing the H-bond cross-linked Cellulose/PI-COOH nanofiber composite separator by successive electrospinning, thermal imidization and alkaline hydrolysis. In order to provide suitable –COOH for crosslinking and wetting, and simultaneously retain enough imide structures to guarantee a high thermal stability of the separator, we chose the strategy of complete imidization followed by tailoring the –COOH groups during alkaline hydrolysis. First of all, the waste cigarette filter was treated by impurity removal, paper removal, fiber removal and screening based on the previous reported strategies [31]. The obtained cellulose acetate (CA) was repeatedly cleaned with ethanol/distilled water under ultrasonication for 3 times, and then dried in a vacuum oven at 70 °C for 24 h. Finally, 5 wt% CA was dissolved in DMF solvent to obtain solution 1. According to the previously reported method [16], 13 wt% PAA solution was prepared as solution 2. The two solutions were mechanically stirred and mixed in an appropriate ratio of 1:10 (Vol.%) to obtain a CA/PAA mixed spinning solution. Through a suitable electrostatic spinning process (Spinning solution dosage: 10 mL, spinning speed: 2 mL h−1, spinning voltage: 15 kV, spinning time: 5 h, temperature: 30 °C, humidity: 30%, collected by receiving drum), a CA/PAA membrane was obtained. During the thermal imidization process, the obtained CA/PAA membrane was heated at a vacuum tube furnace under argon protection (Heating rate: 3 °C min−1; stepwise heating: 100, 175, 250 °C for 1 h) and a CA/PI membrane was obtained. After that, the CA/PI membrane was placed in a 0.1 mol L−1 LiOH ethanol solution for alkaline hydrolysis for 12 h. The related reaction mechanism is shown in Fig. S1. After washed with distilled water for 3 times, the hydrolyzed membrane/separator was placed in a vacuum oven at 60 °C for 12 h, and finally a H-bond cross-linked Cellulose/PI-COOH composite separator with a thickness of 20 μm was obtained. The composite separator was directly cut into a circular shape with a diameter of 19 mm, and then assembled into LIBs for the subsequent electrochemical tests.
https://doi.org/10.1016/j.cej.2021.133934_p2_6 | For investigating the influence of the content of CA and crosslinking degree on the structure and performance, another two Cellulose/PI-COOH composite separators were prepared with different CA/PAA solution ratios of 1:20 and 1:5 (Vol.%). Meanwhile, Cellulose/PI-COOH separators (1:10, Vol.%) with different thicknesses were also prepared by controlling the electrospinning time to investigate the influence of the thickness on the stretching performance.
https://doi.org/10.1016/j.cej.2021.133934_p2_8 | Fourier transform infrared (FT-IR, Thermo-Filsher Nicolet 6700) spectra were used to characterize and analyze the chemical structure with a recording range of 4000–400 cm−1, and the attenuated total reflection infrared spectroscopy (ATR) was used to analyze the infrared characteristic peaks on the surface of the separator. A scanning electron microscope (SEM, Hitach SU8220) was used to observe the micromorphology of the separator surface. The “Nano Measurer 1.2″ software was used to select 100 fibers in the separator for statistics and analysis. An electronic universal testing machine (Inspekt Table Blue 5 KN) was used to measure the mechanical properties of the separator at a constant temperature of 30 °C (separator size: 1 cm ×5 cm, stretching speed of 2 mm min−1). Before the test, the separators were placed in a vacuum drying oven (30 °C) for 24 h. Strict tests of the separator such as bending, twisting and folding were performed to observe the surface wrinkles of the separator, and evaluate their mechanical flexibility. A thermogravimetric-differential thermal synchronization analyzer (TG-DSC, Netzsch STA449F5) was used to evaluate the heat-tolerance of the separator (Heating rate: 10 °C min−1, gas atmosphere: nitrogen). The separator placed in a vacuum tube furnace under the protection of argon and was heated at 200 °C for 30 min to observe the thermal shrinkage. Thermal mechanical analysis (TMA, Q400EM) was tested with a heating rate of 5 °C min−1 under the static load of 0.02 N. The separators were ignited with a lighter to evaluate their flame-retardant properties. An oxygen index tester (TTECH-GBT2406) was used to measure the limiting oxygen index (LOI) of the separators.
https://doi.org/10.1016/j.cej.2021.133934_p2_9 | A video optical contact angle meter (Dataphysics OCA100) was used to evaluate the electrolyte wettability of the separator. The separators were cut into a long strip (5 cm ×1 cm) and placed in the electrolyte to observe the immersion-height, evaluating the affinity of the separator to the electrolyte. The separator was cut into a disc with a diameter of 19 mm, and 20 μL of the electrolyte was added dropwise to the center of the separator using a pipette to evaluate the infiltration of the electrolyte to the separators. The separators were immersed in the electrolyte for 1 month, and the corresponding shape changes were observed and related infrared tests were performed to evaluate the chemical stability of the separator. The thickness of the separator was measured with a digital micrometer. The porosity of the separator was evaluated by a mercury intrusion porosimetry (AutoPore IV 9500) at a pressure range of 0.01–200 MPa.
https://doi.org/10.1016/j.cej.2021.133934_p2_10 | The electrolyte uptake (EU) of the separators was calculated by the following formula [28], [32]: (1) Where, W0 was the weight of the fully dried separator, and W1 was the weight of the immersed separator recorded by every 5 min.
https://doi.org/10.1016/j.cej.2021.133934_p2_11 | The electrolyte retention (ER) of the separator was calculated by the following formula [25]: (2) Where, Wx was the mass of the separator after fully immersed in the electrolyte recorded by every 10 min in the first 100 min, and then every 50 min afterwards.
https://doi.org/10.1016/j.cej.2021.133934_p2_13 | The ionic conductivity of the separator was determined by the electrochemical impedance spectroscopy (EIS) using an electrochemical workstation (CHI760E, Shanghai Chenhua instrument Co., Ltd., China). The sample was fully soaked in a liquid electrolyte, sandwiched between two stainless steel gaskets (SS), and assembled into a “SS/Separator/SS” symmetrically coin-cell. The testing frequency range was 0.1–104 Hz, and the amplitude was set to be 5 mV. The ion conductivity (σ) was calculated as follows [33]: (3) Where, d was the thickness of the tested separator, Rb was the bulk resistance of the separator and electrolyte system, and S was the contact area of the separator.
https://doi.org/10.1016/j.cej.2021.133934_p2_14 | Additionally, the separator soaked in the liquid electrolyte was sandwiched between two Li metal, and the “Li/Separator/Li” coin-cell was assembled to study the interface resistance between the separator with liquid electrolyte and Li metal. The test frequency range was 0.02–106 Hz.
https://doi.org/10.1016/j.cej.2021.133934_p2_15 | The electrochemical stability of the separator absorbing liquid electrolyte was evaluated by the linear sweep voltammetry (LSV). A “Li/Separator/SS” coin-cell was assembled with a Li metal as the negative electrode and an SS as the positive electrode with the liquid electrolyte. The scan rate was 0.1 V s−1, and the potential was 4.5–5.5 V.
https://doi.org/10.1016/j.cej.2021.133934_p2_16 | The electrochemical performance of the “LiFePO4/Separator/Li” and “LiCoO2/Separator/Li” half-cells was tested with a battery test system (CT-4008, Shenzhen new energy Co., Ltd., China), and the testing voltage range was 2.5–4.2 V and 3.0–4.45 V, respectively. The cyclic performance of the “LiFePO4/Separator/Li” half-cell was evaluated by charging and discharging at 1C (1C = 170 mAh g−1) for 200 cycles, and the rate performance of the half-cell was evaluated by charging-discharging continuously for 5 cycles at various rates (Charged at 0.2C, discharged at 0.1, 0.2, 0.5, 1, 2C and then returning to 0.1C). The cycle performance of the “LiCoO2/Separator/Li” half-cell was evaluated by charging and discharging at 1C (1C = 178 mAh g−1) for 200 cycles, and the corresponding rate performance was evaluated by charging-discharging continuously for 5 cycles at various rates (Charged at 0.5C, discharge at 0.1, 0.2, 0.5, 1, 2, 5C and then returning to 0.1C).
https://doi.org/10.1016/j.cej.2021.133934_p3_2 | Fig. 2a is the FT-IR spectra of CA, PI, CA/PAA, CA/PI and Cellulose/PI-COOH. CA shows characteristic peaks of the –CH3 asymmetric stretching vibration and symmetric stretching vibration at 2969 and 2910 cm−1, respectively, and O–H stretching vibration peak at 3446 cm−1. The characteristic peaks of PI appear at 1773, 1714, 738 and 1371 cm−1, corresponding to the asymmetric stretching vibration, symmetric stretching vibration and bending vibration peak of CO in the imide structure, and the stretching vibration peak of C-N, respectively. After CA/PAA is thermally imidized to CA/PI, it is found that the characteristic peaks of CA/PAA at 1535 cm−1 (Amide II), 1648 cm−1 (CO stretching of amide) and 2500–3500 cm−1 (broad absorption peak of –OH on –COOH group) disappear, and the characteristic peaks of PI imide structure appear, indicating that the –COOH of CA/PAA is completely converted into the stable imide group. The upshifting of the peak corresponding to O–H (3473 cm−1) of CA/PI is due to the formation of the partial H-bond structure. After the alkaline hydrolysis reaction, CA on the surface of CA/PI is completely converted to cellulose, as evidenced by the two disappeared characteristic peaks of –CH3. Whereas, only parts of the PI are converted to PI-COOH, which can be confirmed by the simultaneously existed peaks of the imide structure (1773, 1714, 738 and 1371 cm−1) and –COOH groups (2500–3500 cm−1) on the resultant Cellulose/PI-COOH sample [34], [35]. Moreover, the OH peak (3480 cm−1) of Cellulose/PI-COOH further upshifts, and the OH stretching vibration peak peculiar to H-bond also shifts to a high wave number (3062 cm−1).
https://doi.org/10.1016/j.cej.2021.133934_p3_4 | The SEM image of the commercial PP separator prepared via dry stretching in Fig. 2b shows numerous pores distributed uniformly and a microscopic cross-linked structure, which endows the PP separator with good tensile properties. The PI separator is composed of numerous fine nanofibers stacked without a connection between the fibers (Fig. 2c). This kind of random and loosely stacked nanofiber in the PI separator usually leads to a high porosity, and thereby results in a lower density of 0.26 g cm−3 compared with the PP separator (Table 1). Interestingly, after the imidization and alkaline hydrolysis, the nanofiber structure is well retained in the Cellulose/PI-COOH composite separator, and as expected, a 3D interconnected nanofiber structure is successfully achieved due to the H-bond cross-linking between the cellulose and PI-COOH (Fig. 2d). Without doubt, this 3D interconnected structure is conducive to improving the mechanical strength of the composite separator. It is also found that the diameter of PI nanofiber is mainly distributed in the range of 200–700 nm, with an average diameter of 385 nm (Fig. 2e). In contrast, the diameter distribution of H-bond cross-linked Cellulose/PI-COOH composite nanofiber increases obviously to 300–1400 nm, with an average diameter of 696 nm (Fig. 2f). This is because the addition of CA leads to the increase in the viscosity of the solution and, the higher the viscosity of spinning solution is, the larger the diameter of the electrospun fiber will be [36]. To a certain extent, the micro-leveled diameter distribution of the fiber is also beneficial to the mechanical strength of the separator. Furthermore, the crosslinking degree of the separator can be controlled by simply adjusting the CA content. As shown in Figs. S2a–c, a higher CA content (1:5, Vol.%) leads to a more compact morphology of the 3D interconnected structure with numerous crosslinking points and a higher density of 0.63 g cm−3 of the separator. A lower CA content (1:20, Vol.%) leads to a loose morphology with fewer crosslinking points and a lower density of 0.26 g cm−3.
https://doi.org/10.1016/j.cej.2021.133934_p3_6 | The mechanical properties, especially the tensile performance of the separator, are critical to the safety of the battery, because they are closely related to the anti-breakage capability of the separator [37], [38]. As shown in Fig. 3a, the commercial PP separator exhibits a good tensile strength (25.1 MPa) and breaking elongation of 12.3% derived from the dry stretching preparation. In contrast, the traditional PI separator only possesses a tensile strength of 6.8 MPa. Although the breaking elongation of the Cellulose/PI-COOH composite separator decreases apparently to 5.8%, the corresponding tensile strength greatly increases to 34.2 MPa resulting from the 3D interconnected structure and the larger fiber diameter distribution (Fig. 2f). After long-term soaking in the electrolyte for 1 month, the tensile strength of the Cellulose/PI-COOH separator decreases to 31.9 MPa (Fig. 3b), but is still much higher than that of the pure PI separator (6.4 MPa), reflecting its long-term mechanical stability in the electrolyte. The high tensile strength helps the separator maintain its mechanical integrity in the event of an accident [39]. In order to reveal the structure-performance relationship, the mechanical properties of Cellulose/PI-COOH separators with different thicknesses and different CA contents are also provided in Table S1, Fig. S3 and Fig. S2d. It can be seen that with the same thickness of 28 μm, the tensile strength of Cellulose/PI-COOH separator is 36.6 MPa, which is still greater than PI separator (6.8 MPa). Meanwhile, with increasing the CA content, the tensile strength of the obtained separator increases but the corresponding breaking elongation decreases, resulting from the increasing crosslinking degree evidenced above.
https://doi.org/10.1016/j.cej.2021.133934_p3_8 | During the assembly, storage and transportation of the batteries, deformation of the separator originating from various stress collisions is commonly inevitable [40]. Therefore, the mechanical flexibility is considered as another important property for the separator. As shown in Fig. 3c, after the demanding tests of bending, twisting and folding, the PP separator produces a large number of irreversible wrinkles. For comparison, the Cellulose/PI-COOH composite separator restores the original appearance like the traditional PI separator, and maintains the consistency and flatness of the separator before and after the test.
https://doi.org/10.1016/j.cej.2021.133934_p3_9 | These above results strongly confirm that the 3D interconnected fiber structure endows the Cellulose/PI-COOH composite separator with a tensile strength beyond the PP separator, while inheriting the excellent mechanical flexibility of the PI separator. These two properties are both considered necessary for high safety LIBs. In addition, the stability tests of the three kinds of separators in the electrolyte were carried out (Fig. 3d). It is found that the three kinds of separators could still keep invariable morphology after soaking in the electrolyte for 1 month. No obvious change is observed in the FTIR spectra of the three kinds of separators before and after soaking (Fig. 3e). Apparently, besides the excellent mechanical properties, Cellulose/PI-COOH composite separator presents remarkable electrolyte/chemical stability, which is very conducive to the long-term stability of the separator in LIBs [41].
https://doi.org/10.1016/j.cej.2021.133934_p3_10 | As we know, under the mechanical, thermal and electrical abuse in harsh operating conditions, internal short circuit may occur, and gives rise to the thermal runaway of the battery [42], [43]. Therefore, the thermal stability of the separator is a key factor determining the safety of the LIBs. The thermal shrinkage test of the separator is shown in Fig. 4a. The PP separator shows a serious thermal shrinkage at 200 °C, whereas the PI and Cellulose/PI-COOH separators still maintain their original morphology without any thermal shrinkage and/or deformation. In the TMA test (Fig. 4c), the PP separator starts to shrink in machine direction at about 146 °C and prolong in transverse direction at about 168 °C. In contrast, the thermal deformation of the pristine PI separator begins at 293 °C, while that of the H-bond cross-linked Cellulose/PI-COOH separator cannot be observed before 338 °C. This is ascribed to the micro-leveled 3D interconnected structure of the Cellulose/PI-COOH nanofiber separator that enhances thermal dimensional stability [11]. TG and DSC tests were then performed to quantitatively measure the thermal stability of the separators. It can be clearly seen from Fig. 4d that the temperature with 5 wt% mass loss is 381 °C for PP, but increases to 570 °C and 563 °C for the PI separator and Cellulose/PI-COOH composite separator, respectively. When the samples are heated to 800 °C, the carbon residue rates of the PI separator and Cellulose/PI-COOH composite separator are 58 wt% and 59 wt%, respectively, whereas that of the PP separator drops sharply to 0 wt%. In the DSC curves (Fig. 4e), the PP separator presents an obvious heat absorption peak at 164 °C, indicating the melting process of the PP separator [43]. In contrast, no obvious endothermic peak is observed in the range of 100–220 °C for the PI separator and Cellulose/PI-COOH composite separator. During the ignition tests (Fig. 4b), the PP separator demonstrates a serious burning reaction immediately as it reaches the heat source, and completely losses its original appearance, but the Cellulose/PI-COOH composite separator maintains similar heat resistance and flame-resistance to PI separator. No obvious open fire and smoke generates during the ignition process. Quantitatively, the LOI of Cellulose/PI-COOH separator and PI separator is tested to be 33.6% and 32.1%, respectively, whereas that of the PP separator is only 17.6%. These results confirm that a much higher oxygen concentration is needed to support the combustion of Cellulose/PI-COOH separator and PI separator, indicating the much better flame retardant performance of the Cellulose/PI-COOH separator compared with that of the PP separator. The better heat resistance and flame-resistance of Cellulose/PI-COOH composite separator are attributed to the main components of PI, and are of great significance to the prevention of thermal runaway of LIBs [16].
https://doi.org/10.1016/j.cej.2021.133934_p3_12 | The ability of the separator to absorb the electrolyte determines the ion transfer efficiency of LIBs, and then affects the electrochemical performance of the battery [44]. According to the testing results of the mercury porosimetry (Table 1), the PI separator prepared by electrospinning shows a high porosity of 86%, while the Cellulose/PI-COOH composite separator possesses a slight decrease in porosity (78%) due to the formation of the crosslinking structure, much higher than that of the PP separator (41%). Undoubtedly, a higher porosity usually leads to a stronger electrolyte absorption capacity [16]. As seen from the electrolyte absorption curves (Fig. 5a), PI separator and Cellulose/PI-COOH composite separator demonstrate much more rapid electrolyte-absorbing rates in comparison to the PP separator. Within 10 min, the PI separator and Cellulose/PI-COOH composite separator almost reach their absorbing saturation. As a result, the total electrolyte-absorbed rates are 802% and 638% for the PI separator and Cellulose/PI-COOH composite separator, respectively, much higher than that of PP separator (181%). Surprisingly, in the electrolyte retention tests (Fig. 5b), the Cellulose/PI-COOH composite separator shows the highest electrolyte retention rate of 88% after 100 min at room temperature. This value, is remarkably higher than that of the PP separator (21%). It should be noted that compared with the traditional PI separator, Cellulose/PI-COOH separator shows a higher electrolyte retention but lower electrolyte uptake (Fig. 5a and b). The lower electrolyte uptake is due to the relatively low porosity resulting from the obtained micro-crosslinked structure. However, the enhanced electrolyte affinity between Cellulose/PI-COOH composite separator and the electrolyte effectively “locks” the carbonate electrolyte components, and thereby the electrolyte retention rate of Cellulose/PI-COOH separator is enhanced. Fig. S2e presents the electrolyte uptakes of the Cellulose/PI-COOH separators prepared with different CA contents. It can be seen that although a higher CA content can increase the crosslinking degree and thus enhance the tensile strength (Fig. S2a–d), the greatly decreased porosity inevitably leads to an obvious decrease of the electrolyte-absorbed rate (Fig. S2e). On the other hand, another two Cellulose/PI-COOH separator samples were prepared by using the CA from new cigarette filters and commercial CA. As seen from Fig. S4, they presents the same 3D interconnected nanofiber structure with a similar porosity, and therefore delivers comparable performances like the tensile strength, breaking elongation and electrolyte uptake, confirming the excellent repeatability of this work.
https://doi.org/10.1016/j.cej.2021.133934_p3_14 | In order to further confirm the electrolyte affinity of the separator, electrolyte contact angle, immersion-height and dropping tests were carried out and the results are demonstrated below. First, in the electrolyte contact angle test (Fig. 5c), it is found that the Cellulose/PI-COOH composite separator presents a perfect electrolyte contact angle of 0°, whereas the contact angles of the PI separator and PP separator are 15° and 45°, respectively. The smaller electrolyte contact angle means the better electrolyte affinity [45]. In the electrolyte immersion-height experiment (Fig. 5d), due to the strong polar compatibility and affinity with the electrolyte, Cellulose/PI-COOH composite separator shows the highest electrolyte immersion-height of 4.6 cm, while the immersion-height of the PI separator and PP separator is 3.5 and 1.1 cm, respectively. In addition, 20 μL of the electrolyte was added dropwise to the middle of the separator to evaluate the electrolyte wettability of the separator. It can be seen from Fig. 5e that among the three types of separators, only the Cellulose/PI-COOH composite separator can achieve rapid and complete infiltration and spreading. Overall, Cellulose/PI-COOH composite separator demonstrates excellent electrolyte affinity and it can endow the as-assembled cells with excellent electrochemical performance. Therefore, various electrochemical performance tests were implemented to prove the excellent performance of the Cellulose/PI-COOH composite separator. For convenience, all the cells adopting PP, PI and Cellulose/PI-COOH separators are abbreviated as the PP cell, PI cell and Cellulose/PI-COOH cell, respectively.
https://doi.org/10.1016/j.cej.2021.133934_p3_15 | The Nyquist plots of the “SS/Separator/SS” cells from the EIS tests (Fig. 6a) show that the Cellulose/PI-COOH cell has a minimum bulk resistance of 2.0 Ω. In contrast, the bulk resistance of the PI cell and PP cell is 3.8 and 6.5 Ω, respectively. According to the calculated ionic conductivity from formula (3), the ionic conductivity of the Cellulose/PI-COOH composite separator is 0.51 mS cm−1 (Table 1), which is higher than that of the commercial PP separator (0.20 mS cm−1). On the other hand, the Nyquist plot of the “Li/Separator/Li” cells (Fig. 6b) shows that the interface resistance of the Cellulose/PI-COOH cell is also the smallest (159 Ω). The significant decrease of the bulk resistance and interface impedance of Cellulose/PI-COOH can be explained by the following mechanism (Fig. 6c–e). First of all, Cellulose/PI-COOH fibers expose a large number of –NH-, –COOH, –OH and carbonyl groups, which form a H-bond structure with each other, and thus greatly enhance the stability of the fiber separator itself [46]. At the same time, the hydrogen-donating groups (–NH-, –COOH, –OH) on the Cellulose/PI-COOH fiber can also form H-bond structure with the hydrogen-accepting groups (ether bond and carbonyl) of the carbonate electrolyte [47], [48]. In addition, thanks to the highly similar polar compatibility between the Cellulose/PI-COOH fibers and the electrolyte components, the Van der Waals force between them is further increased [17]. This H-bond structures as well as the increased Van der Waals force greatly enhance the affinity and wettability between the separator and the electrolyte (Fig. 5b–e). Therefore, the enhanced electrolyte affinity and wettability of the Cellulose/PI-COOH separator provides an optimized mass transfer channel for the migration of Li-ions, thereby reducing the bulk resistance and interface resistance (Fig. 6e).
https://doi.org/10.1016/j.cej.2021.133934_p3_17 | To further evaluate the electrochemical stability of the separator in the electrolyte, “Li/Separator/SS” cells were assembled to obtain the LSV curves (Fig. S5). Benefiting from the high porosity of the electrospun nanofiber separators with higher electrolyte uptake and retention, the Cellulose/PI-COOH cell and PI cell both exhibit a wider voltage stability window in the electrolyte system (∼5.1 V). In contrast, the voltage stability window of the PP cell is only ∼4.9 V. Undoubtedly, the improvement of the electrochemical stability window is beneficial to the safety of the LIBs during long cycles [16].
https://doi.org/10.1016/j.cej.2021.133934_p3_18 | Aiming to prove the superiority of the battery with Cellulose/PI-COOH composite separator, “LiFePO4/Separator/Li” half-cell and the “LiCoO2/Separator/Li” half-cell were assembled and tested using three types of separators, respectively. In the initial charge-discharge curves at the rate of 0.1C (Fig. S6a and Fig. S7a), it is found that the Cellulose/PI-COOH cell delivers the highest initial discharge specific capacities of 166.2 mAh g−1 (LiFePO4 battery) and 172.7 mAh g−1 (LiCoO2 battery), respectively. In the subsequent long-term cyclic test of the LiFePO4 half-cell (Fig. 7a), after 200 cycles of charge and discharge at 1C, the Cellulose/PI-COOH cell displays the highest discharge specific capacity of 129.5 mAh g−1 and capacity retention rate of 90%. By stark contrast, the discharge specific capacity and capacity retention rate of the PI cell and PP cell are only (114.6 mAh g−1, 86%) and (97.2 mAh g−1, 72%), respectively.
https://doi.org/10.1016/j.cej.2021.133934_p3_20 | Similar phenomena appear in the three LiCoO2 cells. As shown in Fig. 7c, after 200 charge-discharge cycles at 1C, the Cellulose/PI-COOH cell also shows the best discharge specific capacity of 134.9 mAh g−1 and capacity retention rate up to 95%. The Coulombic efficiency of all the cells in the cyclic tests is close to 100%. These greatly enhanced electrochemical performances of the Cellulose/PI-COOH cell are ascribed to the well-defined 3D interconnected fiber structure along with the improved electrolyte affinity, which provides a better electrolyte wettability, lower interfacial impedance and higher ionic conductivity for the obtained Cellulose/PI-COOH composite separator. It is also speculated that the reduced charge transfer resistance and the optimized Li-ion transport pathways (Fig. 7f) may endow the battery with a better performance at higher charge and discharge rates [49]. In the rate performance test (Fig. 7b and Fig. S6b), the specific capacity and capacity retention rate of Cellulose/PI-COOH cell at 2C are 111.0 mAh g−1 and 66%, respectively, much higher than those of PI cell (90.1 mAh g−1 and 54%) and PP cell (79.3 mAh g−1 and 49%). For the three LiCoO2 cells (Fig. 7d and Fig. S7b), the specific capacity and capacity retention rate of Cellulose/PI-COOH cell at 5C are 122.0 mAh g−1 and 73%, respectively, which are still higher than those of the PI cell (109.4 mAh g−1 and 66%) and PP cell (105.0 mAh g−1 and 63%). Moreover, in order to further confirm the thermal stability of the separator in the cells, cyclic test of the assembled LiFePO4 half-cell was executed at 25 °C in the first 10 cycles and then at a high temperature of 120 °C afterwards. As seen in Fig. 7e, the Cellulose/PI-COOH cell provides a higher capacity as compared to the PI cell during all the charge-discharge cycles, and no obvious fluctuation is observed after the sharp temperature rise. In contrast, the PP cell almost losses its capacity at the 2nd cycle after the temperature rise due to the separator failure under such a high temperature, which causes internally short circuit inside the battery [11].
https://doi.org/10.1016/j.cej.2021.133934_p3_21 | Overall, compared with the PP and PI separators, the prepared H-bond cross-linked Cellulose/PI-COOH composite separator demonstrates better electrolyte wettability and affinity, optimizes the interface contact between the composite separator and electrolyte, significantly reduces the interface impedance between the separator and electrolyte, and thereby increases the ionic conductivity in electrolyte. Therefore, the assembled LiFePO4 and LiCoO2 cells using Cellulose/PI-COOH composite separators deliver a much better cyclic performance and rate performance. Tables S2 and S3 summarize the reported investigations relevant to modified PI-based and cellulose-based separators in recent years, respectively. It can be seen that due to the lack of the formation of H-bonds, pure PI-COOH separator and cellulose separator cannot form a 3D interconnected structure, and thus present a relatively lower tensile strength. Overall, compared to the previously prepared separators, the H-bond cross-linked Cellulose/PI-COOH separator possesses significant advantages in thickness control, mechanical strength, porosity as well as electrolyte adsorption, and its specific discharge capacity is among the highest level of the reported works. This is also attributed to the successfully construction of the micro-leveled 3D interconnected structure and the enhanced electrolyte affinity resulting from the H-bond crosslinking. It can be concluded that the Cellulose/PI-COOH separator is a very promising candidate material for high-performance LIB separators.
https://doi.org/10.1016/j.cej.2021.133934_p4_2 | We have successfully developed a kind of eco-friendly H-bond cross-linked Cellulose/PI-COOH composite separator by the electrospinning of PAA and CA followed by thermal imidization and hydrolysis reaction. The 3D interconnected structure formed by the H-bonds enhances the mechanical strength and flexibility of the Cellulose/PI-COOH separator. It presents a tensile strength of 34.2 MPa, 5 times higher than the PI separator (6.8 MPa), and can restore the original morphology after the demanding bending, twisting and folding tests, ensuring the safety of the battery. Moreover, the obtained Cellulose/PI-COOH separator possesses better electrolyte wettability and affinity in comparison to the PP and PI separator, and significantly reduces the interface impedance between separator and electrolyte. Therefore, the LIBs (LiFePO4 and LiCoO2) assembled with Cellulose/PI-COOH composite separator show better cycle performance and rate performance than the LIBs adopting traditional PP and PI separators. For example, the Cellulose/PI-COOH-based LiFePO4 half-cell demonstrates the highest initial discharge capacity of 166.2 mAh g−1 and capacity retention rate of 90%, much higher than the PI-based LiFePO4 half-cell (114.6 mAh g−1, 86%). We anticipate that these approaches would not only be useful for the development of high-performance LIBs, but pave the way for application breakthrough and innovations in a spectrum of fields like supercapacitors and lithium sulfur batteries.
https://doi.org/10.1016/j.cej.2021.134323_p1_2 | Lithium metal batteries (LMBs) based on polymer electrolytes have demonstrated their potential through powering commercial electric vehicles [1], [2], [3]. However, the preparation technique developed by Bolloré is known as an ex-situ processing method, which is complicated and requires the use of a toxic solvent to dissolve the polymer [1], [2]. Accordingly, the in-situ polymerization strategy has received considerable attention in recent years, which exhibits unique advantages, such as maintaining the conformal electrode/electrolyte interfacial contact, allowing the maximum utilization of the active materials and simplifying the preparation of LMBs [4], [5], [6]. What’s more, it is compatible with commercial lithium-ion battery manufacturing processes, significantly reducing the industrialized cost of solid-state LMBs [7], [8], [9].
https://doi.org/10.1016/j.cej.2021.134323_p1_3 | Typically, the in-situ polymerization process can be implemented by UV light- or thermal- curing methods, ionic polymerization methods and electro-polymerization methods [10], [11], [12], [13], [14], [15], [16]. However, the defects in the previous reports still exist. Due to the limited penetration depth of UV light, the polymerization of precursor only takes place on the surface of anode or cathode but not inside the completely sealed cell [1]. On the other hand, inert atmospheric conditions are required for preparing polymer electrolytes and the polymerization rate of UV light is slow [1]. Indeed, the thermal-induced free-radical polymerization is a suitable candidate and widely used in the lab-scale. But it takes a long time for polymerization and needs to be employed the initiators [1], [17], which may result in undesirable reactions with cell components and poor efficiency [18], [19], [20]. Ionic polymerization methods are also commonly used to trigger the polymerization of small heterocyclic compounds and produce the polymer electrolytes with simple functional group, such as poly (1,3-dioxolane), poly (glycerin triglycidyl ether), poly (tetrahydrofuran), poly (fluoroethylene carbonate) and poly (ε-caprolactone) [21], [22], [23], [24], [25]. Whereas the ionic conductivity, mechanical properties, electrochemical stability or lithium-ion transference number may be unsatisfactory [26], [27]. To this end, it is highly desirable to develop new techniques which are efficient, benign and compatible with the state-of-the-art process of lithium-ion battery.
https://doi.org/10.1016/j.cej.2021.134323_p1_4 | High-energy electronic beam (e-beam) irradiation is a mature technology and has realized large-scale application in many areas, including disinfection of medical apparatus, wastewater treatment, cross-linking of plastics and rubbers, curing of coatings and inks and the other fields [28], [29], [30]. Superior to traditional polymerization methods, high-energy e-beam irradiation does not require any initiators and can be employed to trigger free radical polymerization of different kinds of monomers under room temperature or lower temperature [2], [31], [32], [33]. Therefore, it is suitable for large-scale production of solid-state batteries. In the process, the radicals formed by irradiation initiate the polymerization or crosslinking of monomers [31]. What’s more, this process requires less than one minute, which is crucial to large-scale production. Up to now, there are no reports about high-energy e-beam irradiation being used to construct solid-state or semi-solid state LMBs. In this work, high-energy e-beam irradiation was employed to trigger in-situ polymerization of liquid electrolyte components within pouch cell and fabricate semi-solid state LMBs. Particularly, vinyl ethylene carbonate (VEC) was chosen since it can form good solid electrolyte interphase (SEI) layer over the anode surface and possessed superior groups for the movement of lithium ion [34], [35]. PEGDMA was selected as cross-linker owing to the high thermostability, low glass transfer temperature and wide electrochemical working window after polymerization [17], [36], [37]. After the irradiation of high-energy e-beam, the precursor solution transformed into the GPEs by cross-linking reaction at room temperature. Such GPEs exhibit considerable ionic conductivity (0.17 mS cm−1 at 27 °C), high lithium-ion transference number (0.76 at 27 °C) and wide electrochemical working window (5.4 V, vs Li/Li+). In consequence, the LFP/Li battery delivers long-term cyclic stability up to 250 cycles with a high capacity of 155 mAh g−1 at 40 °C and the cycle retention of the pouch cell is 83% after 100 cycles at 60 °C. These findings provide a facile and suitable in-situ polymerization method for the production of solid-state LMBs.
https://doi.org/10.1016/j.cej.2021.134323_p2_3 | The process of in-situ preparing the semi-solid state batteries is demonstrated in Fig. 1. The liquid precursor is directly injected into the batteries and polymerized inside the completely enclosed batteries through the high-energy e-beam irradiation (Fig. 1). It is worth noting that this initiator-free and efficient process is fully compatible with the current lithium-ion battery manufacturing processes and need not to be carried out under inert atmosphere (Fig. 1). Thus, this technique is suitable for industrial-scale fabrication of solid-state batteries. The optical photographs in Fig. 2a macroscopically show the gelation evolution during which the original flowable liquid solution of precursor turns into a gelatinous electrolyte after the high-energy e-beam irradiation, indicating that free radical polymerization has taken place within the precursor. The reaction mechanism of VEC is based on radical polymerization. And the crosslinking structure of VEC and PEGDMA is shown in the Fig. S1. In the view of separating the positive/negative electrodes and controlling the thickness of the GPE films, the ultrathin PE separator with a thickness of 8 µm was employed to undertake the liquid precursor in the cell assembling. Firstly, the optimal radiation dose and mass ratio of monomers were explored to balance the degree of cross-linking and the ionic conductivity, and the results were shown in the Fig. 2b. We note here that the radiation dose is proportional to the degree of cross-linking produced in these polymers. Fixing the mass ratio of VEC/PEGDMA, increasing the absorbed dose degrades the ionic conductivity of GPEs films due to the gradual enhancement of cross-linking degree and the denser gel network [38]. However, a low absorbed dose such as 10 kGy leads to a long time for solidification. So, 30 kGy should be perfect to keep a balance. We also find that enhancing the mass ratio of VEC/PEGDMA promotes the ionic conduction of GPEs films. Particularly, when the ratio is greater than 5:5, the improvement of the ionic conduction is significant, which can be explained by the existence of unpolymerized liquid electrolyte inside the gel network [38], [39]. As the mass ratio further increases, the liquid precursor fails to form effective cross-linking networks due to the insufficient polymerization. Eventually, the ideal mass ratio of VEC/PEGDMA is 8:2 and the dose is fixed as 30 kGy (VEC/PEGDMA = 8:2 is donated as GPE-4). The content of residual monomer inside the GPE-4 was tested by thermogravimetric analysis (TGA). As shown in the Fig. S2, nearly 12.8 wt% VEC monomers don’t participate in forming the cross-linking matrix of GPE while serving as plasticizer. Download : Download high-res image (314KB)Download : Download full-size image Fig. 1. The schematic diagram of current lithium-ion batteries and in-situ prepared solid-state batteries. Download : Download high-res image (704KB)Download : Download full-size image Fig. 2. Characterization of the GPEs. (a) Digital photographs of the liquid precursor before and after high-energy irradiation. (b) The ionic conductivity of the in-situ GPEs films versus mass ratio of VEC to PEGDMA or dose. (c) 1H NMR spectra of VEC, PEGDMA and the in-situ GPE-4 (after e-beam irradiation) dissolved in CDCl3. (d-e) FTIR spectra comparison of VEC, PEGDMA and the in-situ GPE-4 (after e-beam irradiation). Top-view SEM images of the PE separator (f) before and (h) after e-beam irradiation. Cross-section SEM images of the PE separator (g) before and (i) after the e-beam irradiation.
https://doi.org/10.1016/j.cej.2021.134323_p2_4 | The polymer structure of GPE-4 was determined by 1H nuclear magnetic resonance (1H NMR) and Fourier transform infrared (FTIR) spectroscopy. The characteristic chemical shifts of PEGDMA and VEC locating at 5–6 ppm and 4–6 ppm are assigned to the 1H group on the unit of C = C, respectively (Fig. 2c) [40], [41]. After the process of high-energy e-beam irradiation, the characteristic peaks of VEC at 4–6 ppm slightly shift to lower magnetic field and new peaks appear ranging from 1 to 2 ppm. All of these phenomena reveal the involvement of VEC to construct the cross-linking matrix. By integrating the peak area of 1H on the group of the residual VEC and poly-VEC, the content of unpolymerized VEC is calculated as 12.8 wt%, which is consistent with the results of TGA (Fig. S2). For PEGDMA, the characteristic peaks in the range of 5–6 ppm also shift to lower magnetic field and new peaks are obtained at 1.09 ppm, suggesting the polymerization of PEGDMA [15], [40]. Fig. 2d displays the FTIR spectra of the PEGDMA, VEC and GPE-4. The peaks around 1000–1200 cm−1, 1635–1645 cm−1 and 1800 cm−1 are assigned to the stretching mode of C–O–C, C = C and C = O, respectively. The C = O and C–O–C band in VEC remains almost unchanged after e-beam irradiation, suggesting that the original cyclic carbonate structure of VEC is well maintained. While the stretching vibration band of C = O (1713.8 cm−1) in PEGDME shifts to 1717.3 cm−1 and the C–O–C band moves to lower wavenumber, these shifts in stretching frequency are attributed to polymerization of PEGDMA [40], [42], [43]. The magnification of the absorption region of C = C is displayed in Fig. 2e, it is founded that C = C band of VEC shifts to lower wavenumber whereas the C = C band of PEGDMA disappears after the high-energy e-beam irradiation, further confirming the polymerization of VEC or PEGDMA [40], [43]. In addition, the morphology of PE separator and the electrolyte film based on GPE-4 (GPE-4 film) were characterized by scanning electron microscopy (SEM). It can be found from the Fig. 2f–2i, GPE-4 fully fills the pores of PE separator and the thickness of separator increases from 8 µm to 20 µm, suggesting that the liquid precursor can well infiltrate into the PE separator so as to provide continuous transport pathways of lithium ion [44], [45]. On the other hand, the cross-sectional SEM image of the LFP/in-situ GPEs exhibited in Fig. S3 indicates that the conformal interface has been formed through this in-situ method, which is also an essential factor to the long cycling stability [25].
https://doi.org/10.1016/j.cej.2021.134323_p2_6 | The ionic conductivity of the obtained GPE-4 film was evaluated by the EIS and the results are shown in Fig. 3a and Fig. S4. The ionic conductivity of GPE-4 film is 0.17 mS cm−1 at 27 °C, which has crucial impact on high performance of solid-state LMBs [46]. On the other hand, the obtained GPE-4 film also possesses high ionic conductance (0.106 S at 27 °C) due to its thin nature (Fig. 3b), which is beneficial for the rate performance of batteries [44]. As shown in the Fig. 3c, the lithium-ion transference number ( is calculated to be 0.76 that surpasses the widely studied PEO–based electrolytes and carbonyl-coordinating polymer electrolytes (0.14–0.5). Such a high transference number alleviates the concentration polarization and improvs rate performance of batteries [46], [47]. The higher appears to result from the strong electron withdrawing capability of C = O groups and high dissociation ability of Li salts of residual monomer of VEC [34]. On the other hand, the defects, such as chain scission, breaking of bonds and discontinuity, caused by the irradiation may also be beneficial for the transference of lithium-ion [48]. The electrochemical stability is another momentous parameter for the GPE-4 film. As can be seen from the Fig. 3d, there is not obvious oxidation current before 5.4 V (vs Li/Li+), revealing that the GPE-4 film possesses excellent electrochemical stability and is potential to be applied to high-voltage LMBs [11], [49]. Download : Download high-res image (383KB)Download : Download full-size image Fig. 3. Electrochemical characterizations of GPE-4 film. (a) The ionic conductivity of GPE-4 film at different temperature. (b) The temperature-dependent ionic conductance of GPE-4 film. (c) Chronoamperometry profile of in-situ Li/Li symmetric battery based on GPE-4 under a polarization potential of 10 mV, and the EIS before and after the polarization (insert). (d) Electrochemical stability windows of in-situ GPE-4 film measured by CV and LSV at scan rate of 1 mV s−1 from −0.5 to 7 V (vs. Li/Li+).
https://doi.org/10.1016/j.cej.2021.134323_p2_7 | The compatibility of the GPE-4 with lithium metal is evaluated by in-situ preparing Li/Li symmetric cells. The electrochemical impedance spectra (EIS) plots of Li/Li batteries based on the GPE-4 film before or after the high-energy e-beam irradiation are shown in Fig. 4a-c, which are comprised of a semicircle and a tail. The semicircle at the high frequency intercept is assigned to the bulk resistance (Rb) of GPE-4 film and the interface resistance (Ri) is corresponding to the span of semicircle [50], [51]. After the high-energy e-beam irradiation, the variation tendency of Rb or Ri is similar to the results preciously reported [50]. The Rb remains almost unchanged, suggesting the GPE-4 film is well stable with storage [34], [52]. The Ri increases remarkably after one day due to the formation of solid-state electrolyte interphase (SEI) [52]. The Ri subsequently decreases, indicating that the SEI layer becomes gradually stable [50]. Furtherly, the stability of Li plating/stripping was also evaluated by the galvanostatic cycling experiments of in-situ Li/Li cell. As shown in the Fig. 4d, the cell demonstrates steady cycling and low polarization potential for more than 500 h at a current density of 0.1 mA cm−2. The EIS of in-situ Li/Li with cycling was also analyzed and shown in the Fig. 4e–f. The Rb still stays stable during cycling, which provides evidence for the stability of GPE-4 films. In addition, the slightly change of polarization potential and Ri indicates the good interface compatibility between electrodes and electrolytes [53], [54]. The morphology of Li metal electrode after cycling for 200 h exhibits smooth morphology without apparent dendrites (Fig. S5 and Fig. S6). The composition of SEI was also characterized by X-ray photoelectron spectroscopy (XPS) and shown in the Fig. 4g–4i and Fig. S7. According to the F 1 s, Li 1 s and C 1 s spectra, the surface of the lithium metal after cycling mainly contains LiF (684.9 eV), Li2O (54.5 eV), Li2CO3 (55.4 eV), Li-carbides and less organic composition. LiF in SEI is advantageous to inhibit the growth of lithium dendrite and the Li2O at the interface can promote the transport of Li+ and uniform lithium deposition [55], [56], [57]. The presence of C–C bond may originate from the residual polymer on the surface of lithium metal [58]. In addition, the in-situ Li/Li cell based on GPE-4 film stably operates without short circuit at different current densities (Fig. S8), indicating that the electrolytes possess the potential of application in high current density [34]. By contrast, the polarization of the Li/Li cell assembled by the ex-situ GPE-4 film constantly increases during cycling due to the high interfacial resistance (Fig. S9), which suggests the in-situ polymerization improves the interfacial compatibility [25]. Download : Download high-res image (493KB)Download : Download full-size image Fig. 4. Performances of Li/Li symmetrical cells. (a) EIS plots of Li–Li symmetric cells with liquid precursor. (b) Time evolution of the interfacial resistances of Li/Li cells based on the GPE-4 after various storage times at room temperature. (c) Rb and Ri estimated from the EIS plots. (d) Cycling stability of in-situ Li/Li symmetrical cells based on GPE-4 at 40 °C. (e) EIS plots of Li/Li symmetric cells during cycling. (f) Rb and Ri estimated from the EIS plots of Li/Li symmetrical cells based on GPE-4. XPS spectra of lithium surface of the cycled in-situ Li/Li symmetrical cells based on GPE-4 and deconvolution spectra of (g) F 1 s, (g) Li 1 s and (h) C1s.
https://doi.org/10.1016/j.cej.2021.134323_p2_9 | With the promising electrochemical properties of GPE-4 film, LMBs were assembled to further study the application of GPE-4 using lithium metal as anode, LiFePO4 (LFP) as cathode and PE separator as assisted framework. For evaluating the influence of high-energy e-beam on cathode, LFP powder are directly exposed on high-energy irradiation. As shown in the Fig. S10, there is no change of the peak position and peak shape of LiFePO4 and LiCoO2 before and after irradiation compared with the standard. The precursor solution is directly injected into the batteries and spontaneously solidifies at/into the electrode surface by the process of the high-energy e-beam irradiation. As presented in Fig. 5a, the discharge capacity is 166, 156, 146, 139 and 119 mAh g−1 at a discharge current density of 0.1C, 0.2C, 0.3C 0.5C and 1C, respectively, which is obviously superior to the LFP/Li cell assembled by ex-situ method (Fig. S11). The resistance of in-situ and ex-situ LFP/Li cells are tested and shown in Fig. S12. It is noted that the resistance of ex-situ LFP/Li cells is higher than that of in-situ especially for charge transfer, indicating that the in-situ method is beneficial to improving the interface contact and decreasing the resistance of charge transfer [1], [59]. The long cycling stability of in-situ LFP/Li cell is also better than that of ex-situ (Fig. S13), and the discharge capacity maintains in 154 mAh g−1 after 270 cycles at a discharge current density of 0.2C under 40 °C (Fig. 5b). And the in-situ LFP/Li cell can cycle at 27 °C but the discharge capacity is not ideal due to the relatively high interfacial resistance (Fig. S14). The in-situ pouch cell of LFP/Li (the theoretical capacity is 4.74 mAh) is also assembled to verify the practical applications of the initiator-free method. As shown in Fig. 5c–5d, the pouch cell shows an outstanding cycle retention of 80 % after 120 cycles at 60 °C. What’s more, the pouch cell can still light up the LED lamp successfully even under a series of abuse conditions (Fig. 5e), containing bending deformation, nail penetration, or being cut. To indicate the safety of the electrolytes, flame test was conducted on the cut pouch cell. As shown in the Fig. 5f, the solid-state pouch cell shows smaller fire due to the small amount of unpolymerized monomer remaining. By contrast, the pouch cell based on liquid precursor is easy to catch on fire (Fig. 5g), and the liquid precursor drops upon the cut. Therefore, the technique of high-energy e-beam irradiation is hopeful about mass production of the safer solid-state LMBs based on polymer electrolytes. Download : Download high-res image (643KB)Download : Download full-size image Fig. 5. Electrochemical performances of in-situ LFP/Li cells based on GPE-4 and safety of the in-situ LFP/Li pouch cell. (a) Rate performances of the LFP/Li cells. (b) Cycling performances of the in-situ LFP/Li cells at 0.1C of charge densities with the voltage range of 3.0–4.0 V at 40 °C. (c) Cycling performances of the LFP/Li pouch cells with the voltage range of 3.0–4.0 V at 40 °C. (d) Charge/discharge profiles for in-situ LFP /Li pouch cells at 60 °C (3 cm × 3 cm, LFP loading: 2.5 mg cm−2, 200 μm Li foil, 0.2C). (e) The pouch cell lighting a bulb before and after the bending deformation, cutting and nail penetration. Flame test photograph on the pouch cells based on the (f) GPE-4 and (g) liquid precursor of GPE-4.
https://doi.org/10.1016/j.cej.2021.134323_p3_2 | In conclusion, a scalable in-situ solidification method—high-energy e-beam irradiation—is developed for constructing polymer-based solid-state LMBs. This technique enables gel polymer electrolyte with excellent electrochemical performances. Due to the rather high penetrating depth of high-energy e-beam into pouch cell, the solid-state LFP/Li pouch cell is successfully obtained and delivers remarkable cycling performance with satisfactory battery safety. This work highlights a simple, efficient, and scalable in-situ solidification technique, which can be extended to construct solid-state lithium-ion batteries or other battery systems. However, the remaining challenges ignite interests in further designing or modifying polymer electrolyte systems for high-energy–density and high-voltage solid-state batteries. Studies on further optimization and related solid-state batteries are underway.
https://doi.org/10.1016/j.cej.2021.134323_p3_4 | Mengjun Sun: Methodology, Investigation, Data curation, Writing – original draft, Writing – review & editing, Visualization. Ziqi Zeng: Conceptualization, Writing – review & editing, Visualization, Supervision. Wei Hu: Writing – review & editing. Keyan Sheng: Writing – review & editing. Zhengying Wang: . Zhilong Han: Validation, Formal analysis, Writing – review & editing. Linfeng Peng: Validation, Formal analysis, Writing – review & editing. Chuang Yu: Writing – review & editing. Shijie Cheng: Supervision, Writing – review & editing. Mingwu Fan: Supervision, Writing – review & editing. Jiang Huang: Supervision, Writing – review & editing. Jia Xie: Conceptualization, Funding acquisition, Supervision, Writing – review & editing.
https://doi.org/10.1016/j.cej.2021.134380_p1_2 | The global transition away from fossil fuels has prompted the increasing usage of Li-ion batteries (LIBs) in automobiles and energy grids [1], [2], [3]. Despite the successful implementation of LIBs in small electronic devices, significant advances in their electrochemical performance are required to satisfy the high standards of large-scale energy storage [3]. In particular, the limited capacity of graphite anode material is one of the reasons, hindering the improvement of energy density in LIBs [2], [4]. Among the available electrode candidates, Li metal is receiving attention as a promising anode to replace conventional graphite. Li metal presents an exceptionally high theoretical capacity of 3860 mAh g−1 and a low redox potential of −3.04 V (vs. standard hydrogen electrode), rendering it an excellent anode candidate [5], [6], [7].
https://doi.org/10.1016/j.cej.2021.134380_p1_3 | The major challenge in employing Li metal anode is achieving a stable interface between Li metal and the liquid electrolyte [8]. Throughout the redox processes, Li metal inherently undergoes irreversible side reactions limiting battery cycle life and creating potential fire safety hazards [9], [10], [11], [12]. In detail, electrolyte spontaneously decomposes at the anode–electrolyte interface, resulting in the depletion of electrolyte. Moreover, surface heterogeneities on the electrode/electrolyte interface induce Li dendrite formation, which can trigger thermal runaway or pose safety hazards [10], [13], [14]. To overcome these challenges, the highly reactive nature of Li metal should be restrained and recent reports have shown promising outcomes. For example, 3D metal- [15], [16], [17] and carbon-based host structures [18], [19], [20] delayed and accommodated the growth of Li dendrites during battery cycling. In addition, the use of functional coating layers, such as zinc oxide [21], [22], polydopamine [23], and N- and heteroatom-doped graphene [24], [25], [26], [27], have been effective for promoting uniform Li nucleation and suppressing Li dendrite formation [22]. From the electrolyte perspective, using super-concentrated electrolytes [28], [29], additives [30], [31], and dual-salt configurations [28], [32] have minimized the formation of dendritic structures in Li metal anodes. In addition to these approaches, self-heating-induced dendrite healing and dendrite suppression through sinusoidal ripple current have been explored [14], [33]. Despite the recent progress in mitigating Li dendrite formation, the critical problem concerning the uncontrollable volume change of Li metal during cycling has not been largely satisfied. The undesired volume changes induce the breakage of critical and vulnerable solid electrolyte interface (SEI) layer, resulting in the formation of dead Li and Li dendrites. Moreover, considering that next-generation applications require much higher current densities compared with portable electronic devices, the challenges related to unstable SEI layers are further amplified. Therefore, it is critical to design a suitable electrode structure that can deposit and dissolve Li metal flawlessly and maintain a stable SEI layer under high-power operating conditions.
https://doi.org/10.1016/j.cej.2021.134380_p1_4 | Herein, we report the scalable synthesis of nitrogen-rich graphene quantum dots (N-GQDs) and their use as a seed-coating layer in Li metal batteries (LMBs). The carbonization of hemp fibers followed by a hydrothermal reaction produced 2–3 nm-sized N-GQDs with a remarkably high yield of 55%. Thereafter, N-GQDs were seed-coated on 3D Cu foam and used as a current collector for LMBs. During the first charge–discharge cycle, the N-GQD layer between the Cu foam and electrolyte induced a homogeneous and exceedingly stable SEI layer. The mechanically robust SEI layer featured an extremely low nucleation overpotential, dendrite-free Li plating, and stable cycling even at a current density of 30 mA cm−2. Furthermore, Li metal plating/stripping occurred exclusively beneath the N-GQD layer on account of its combined lithiophilic and insulating characteristics. Consequently, the introduction of a facile seed-coating method represents a promising starting point for fabricating high-power LMBs aiming at practical applications.
https://doi.org/10.1016/j.cej.2021.134380_p2_3 | Hemp fiber used in this work as a starting material for carbonization was obtained from Hemp Traders (Paramount, CA, USA). The as-received hemp fiber (0.250 g) dispersed in 70 ml of 2 M H2SO4 (Sigma Aldrich) solution was carbonized by hydrothermal treatment at 180 °C for 18 h [34]. The carbonized hemp fibers were washed with water and then dried. The carbonized hemp fiber (0.150 g) was dispersed in a solution mixture of 3 ml of 30 wt% H2O2 and 0.5 ml of 1,2-diaminoethane (Sigma Aldrich) in 45 ml DI water, and then hydrothermally treated at 180 °C for 40 min. The resulting product was then filtered through polytetrafluoroethylene membrane, and the filtrate was dialyzed in 1,000 Da dialysis bag for 2 h. Finally, the solution was freeze-dried to obtain N-GQDs. The as-synthesized N-GQDs were dissolved in DI water with a specific concentration. Cu foams were cleaned using acetone and ethanol and dried. Pre-weighed Cu foams were dipped inside the N-GQDs solution and vacuum dried, and then used for electrochemical plating and stripping.
https://doi.org/10.1016/j.cej.2021.134380_p2_5 | The as-prepared N-GQD sample was dispersed in water and UV–visible absorption spectra were recorded on a Perkin Elmer Lambda 1050 spectrophotometer in the wavelength range of 250 nm to 800 nm. N-GQD particle size analysis was carried out using a high-resolution transmission electron microscope (HR-TEM), and its chemical nature was characterized using Thermo VG Scientific X-ray photoelectron spectroscopy (XPS) at ambient temperature. The morphology of N-GQD@Cu was observed using scanning electron microscopy (SEM). Morphological and elemental analysis of the lithium plated electrodes after cycling were carried out after a gentle wash with anhydrous DME solvent to remove the remnant electrolyte salt. The samples were dried in a glovebox to remove the residual solvent and then sealed in an argon-filled flask before transferring to the analyses chambers. Lithium plated N-GQD@Cu foam electrode was sectioned using focused ion beam (FIB) milling and characterized using HR-TEM. A customized transparent operando cell glass tube was utilized for optical observation of lithium plating, where lithium coated copper wire was used as counter electrode and a thick layer of N-GQD coated copper wire was used as a working electrode. This cell tube was assembled with the electrolyte and was sealed inside the glovebox. Live videos and images of lithium plating and stripping were acquired by an optical microscope (Olympus BX51M). The cell was connected with the portable Bio-logic equipment to test its electrochemical performance.
https://doi.org/10.1016/j.cej.2021.134380_p2_7 | The electrochemical properties of N-GQD coated electrodes were evaluated with CR2032 coin cells (MTI Corporation), which were fabricated inside a recirculating argon glove box. Lithium metal foil (Alfa Aesar) with a diameter of 14 mm was used as the counter electrode. The electrolyte (60 µl) for each half cell and symmetric cell was a solution mixture of 1 M LiTFSI salt and LiNO3 additive in DOL/DME (1:1 by volume). Polypropylene (PP, diameter: 18 mm, Celgard Inc.) membrane was used as the separator. The cells’ performance was investigated in a galvanostatic mode at various current densities using a WBS3000 battery cycler (Wonatech. Co.). Coulombic efficiency (CE) of the cells was calculated as ratio of lithium stripping capacity to plating capacity. Symmetric cells were assembled, in which, lithiated N-GQD@Cu was coupled with another lithiated N-GQD@Cu. Similarly, control symmetric cells were also prepared using lithium foils and lithiated bare copper foams. In case of cells with 1 mAh cm−2 target capacity, each electrode of the symmetric cell was pre-lithiated to 1 mAh cm−2. The LFP electrodes were fabricated with 75% active materials, 10% polyvinylidene fluoride (PVDF) and 15% carbon black. The active mass loadings of LFP electrodes were ∼5.0 mg cm−2. The current rates for LFP are based on their practical specific capacities of 170 mAh g−1.
https://doi.org/10.1016/j.cej.2021.134380_p3_3 | In general, graphene quantum dots (GQDs) are graphene fragments with a lateral size of <100 nm. The nanometer-scale dimensions of GQDs confer on them quantum confinement effects, and the bandgap of GQDs can be tuned by changing the particle size or via heteroatom doping. GQDs are multifunctional materials with unique chemical and physical properties, and their applications in electronics, nanomedicine, and energy harvesting have been studied extensively [35], [36], [37], [38].
https://doi.org/10.1016/j.cej.2021.134380_p3_4 | In this study, we synthesized N-GQDs by carbonizing hemp fibers at 180 °C for 1 h to remove surface lignin, followed by hydrothermal reaction in the presence of sulfuric acid, hydrogen peroxide, and ethylenediamine (Fig. 1a). Hemp fiber was chosen due to its abundant availability, low cost, high yield and sustainable nature. Ethylenediamine was added to incorporate nitrogen heteroatoms in GQDs. In addition, ethylenediamine rendered the reaction mixture basic nature and facilitated the formation of highly reactive hydroxyl radicals from hydrogen peroxide. The free radicals cleaved the bonds at the defective sites of the carbonized hemp fibers, resulting in a high yield (55%) of N-GQDs, which were homogeneously dispersed in water. The ultraviolet–visible absorption spectrum of N-GQDs showed a sharp peak in the wavelength range of 270–300 nm with a tail extending to 390 nm, which is a characteristic band indicating the polyaromatic structure and n–π* transitions of graphene (Fig. S1). Upon exposure to 365 nm light, N-GQDs emitted blue light (Fig. 1b). This was attributed to the combined effects of quantum confinement and blocking of the edge-site functional groups [39]. The transmission electron microscopy (TEM) images of N-GQDs (Fig. 1b) revealed their uniform particle size distribution (<5 nm) and the lattice spacing of N-GQDs (∼0.35 nm) corresponds to the (0 0 2) plane of graphite. Download : Download high-res image (828KB)Download : Download full-size image Fig. 1. (a) Schematic illustration of the synthesis process of N-GQD. (b) N-GQD solution under UV light and high-resolution TEM images of N-GQDs with an inset showing a single N-GQD particle. (c) XPS survey spectrum, showing the composition of N, C, and O for the synthesized N-GQDs and high-resolution XPS spectra of (d) C 1 s, (e) O 1 s, and (f) N 1 s. (g) FTIR spectra of carbonized hemp (black line) and N-GQDs (green line). (h) A schematic representing the chemical structure of the synthesized N-GQD. (For interpretation of the references to colour in this figure legend, the reader is referred to the web version of this article.)
https://doi.org/10.1016/j.cej.2021.134380_p3_5 | The chemical composition of N-GQDs was analyzed using XPS, Fourier-transform infrared spectroscopy (FTIR), and combustion elemental analysis. The XPS survey scan of N-GQDs (Fig. 1c) revealed that the N-GQDs were comprised of C, N, and O atoms. The high-resolution C1s XPS profile of N-GQDs was deconvoluted into three peaks at 284.6, 285.9, and 287.9 eV (Fig. 1d). The peak at 284.6 eV was assigned to sp2-hybridized C and the peak at 285.9 eV originated from the C–N and/or C–O groups, indicating the covalent bonds between N and/or O atoms and C atoms. The peaks at 287.9 and 530.9 eV in the C1s and O1s XPS profiles of N-GQDs were assigned to the C = O (carbonyl and carboxyl groups), respectively (Fig. 1d-e). The peak at 532 eV in the O1s XPS profile of N-GQDs was assigned to the C–OH and/or C–O–C bonds, confirming the presence of hydroxyl and epoxy groups in N-GQDs. The main peaks at 397.6, 399.8, and 401.5 eV in the N1s XPS profile of N-GQDs were attributed to pyridinic- (77 at.%), pyrrolic- (18 at.%), and graphitic-N species (5 at.%), respectively (Fig. 1f). Furthermore, FTIR spectra of N-GQDs revealed the presence of lithiophilic carbonyl, carboxyl, hydroxyl, and N-containing functional groups (Fig. 1g) [40]. Based on these results, a schematic representing the chemical structure of N-GQDs is presented in Fig. 1h. Combustion elemental analysis indicated that N-GQDs consisted of C (45.4 wt%), N (23.4 wt%), and O (23.5 wt%). The relatively large fraction of heteroatoms was associated with the presence of numerous functional groups on the surface of N-GQDs. It was expected that the abundant lithiophilic functional groups of N-GQDs could attract Li ions from the electrolyte and serve as an “ionic reservoir,” enabling a uniform Li-ion flux on the Li metal surface even at high current densities. Further details are included in Section 3.2.1.
https://doi.org/10.1016/j.cej.2021.134380_p3_7 | 3.2.1. Nucleation of Li on the seed-coated N-GQD substrate The instability of the SEI layer of LMBs has been mainly attributed to the infinite volume changes during Li plating/stripping process. The repetitive volume changes induce the fracture of the SEI layer, resulting in the direct exposure of Li and consumption of the electrolyte. To address inhomogeneous nucleation of Li and mitigate the side effects of repetitive volume changes, we seed-coated N-GQDs on 3D Cu foam (N-GQD@Cu) and used it as a Li host for LMBs (Fig. 2a). Herein, 3D Cu foam was chosen as the substrate to accommodate the volume change during lithium plating/stripping process and minimize the effective current density[41], [42]. The detailed electrode fabrication procedure is described in Section 2.1. As demonstrated in previous studies, the good wettability of the electrolyte on the electrode surface is a prerequisite for achieving dendrite-free Li deposition. The contact angles of electrolyte on Cu-foam and N-GQD@Cu are 124° and 0° (complete wetting), respectively. (Fig. S2). The N-GQD seed-coating significantly improved the wettability of electrolyte on the Cu foam current collector due to the hydrophilic functional groups of N-GQDs. Additionally, the scanning electron microscopy (SEM) images of the N-GQD@Cu revealed that the morphology of Cu foam substrate remained unchanged after N-GQD coating (Fig. S3a-b). Download : Download high-res image (215KB)Download : Download full-size image Fig. 2. (a) The illustration of seed-coating process of N-GQD on 3D Cu foam substrate. (b) Voltage profiles of the first Li plating/stripping cycle on Cu-foam and N-GQD@Cu. (c) Coulombic efficiency of Li plating/stripping on Cu-foam and N-GQD@Cu with an areal capacity of 1 mAh cm−2 at current densities of 2 mA cm−2 and 5 mA cm−2. The N-GQD seed-coating also had a noticeable effect on the nucleation overpotential of Li. Half-cells were assembled with N-GQD@Cu or Cu foam as the working electrode, while Li metal as both the counter and reference electrodes. At a current density of 2 mA cm−2, the N-GQD@Cu electrode with an areal capacity of 1 mAh cm−2 presented an extremely low nucleation overpotential of 3 mV (Fig. 2b). By contrast, the nucleation overpotential of the control Cu foam electrode under the same conditions was significantly higher (45 mV). The facile nucleation of Li+ ions suggests that the N-GQD coating played a crucial role in improving the electrolyte wettability and lithiophilic characteristics. The initial CEs of N-GQD@Cu and Cu foam electrodes were 61% and 73%, respectively (Fig. 2c). The relatively low initial CE of the N-GQD@Cu electrode was due to the high surface area of the N-GQD@Cu electrode and can be resolved by pre-lithiation strategies [43], [44]. After the stabilization of SEI layer, the N-GQD@Cu electrode presented an extremely stable cycling performance, with an average CE of ∼ 97% during 400 cycles. In contrast, CE of the Cu foam started to fade after 120 cycles under 2 mA cm−2 and 70 cycles under 5 mA cm−2 current density. Since the only difference between the aforementioned electrodes was the N-GQD coating layer, the improved cycle life reflects the seed-coating stabilized the SEI layer and enhanced its durability. The depletion of Li ions and formation of Li dendritic structures can be described using Sand’s time (τ), which is inversely proportional to the square of the effective current density and directly proportional to the diffusion coefficient (Eq. (2)) [45], [46]. (2) Where τs - time once dendrites start to grow, D – Diffusion coefficient, C0 – initial concentration of salt, Zc – charge number of cations, J – effective current density, and µa and µc - anionic and cationic mobility, respectively. Therefore, to extend Sand`s time, the effective current density should be minimized, and the diffusion coefficient needs to be improved. Our findings show that the N-GQD coating results in a thin and stable SEI layer that induces uniform Li-ion flux and fast ionic conduction near the electrode surface. It is postulated that the lone electron pairs of the pyridinic-N atoms of N-GQD possibly act as Lewis bases and attract the Lewis-acidic Li+ ions in the electrolyte[47]. In addition, the electron-rich carbonyl groups of N-GQD can attract Li+ ions in the electrolyte via secondary interactions. The presence of such lithiophilic functional groups on the N-GQD surface attracted the Li ions in the electrolyte to serve as a direct or indirect Li-ion reservoir. Consequently, the homogeneous Li-ion flux on the Cu foam surface translated into uniform Li nucleation, which is reflected by the low nucleation overpotential of N-GQD@Cu. By contrast, the lack of lithiophilic functional groups on the Cu foam surface led to an inconsistent Li accumulation, thus generating Li dendrites. Our hypothesis was further verified using SEM images of samples after the Li plating and stripping process. The Cu-foam electrode after 1 mAh cm−2 of Li plating exhibited inhomogeneous Li plating and Li dendrite formation (Fig. 3a-b). After Li stripping, the SEM image revealed the presence of residual Li on the Cu-foam surface, indicating the formation of dead Li (Fig. 3c-d). In contrast, the SEM images of N-GQD@Cu displayed a smooth morphology without any presence of lithium dendrites and dead Li after Li plating and stripping, respectively (Fig. 3e-h). Moreover, SEM images of N-GQD@Cu electrode after 50 (Fig. S3c-d) and 100 cycles (Fig. S3e-f) of lithium plating/stripping at 2 mA cm−2 to a capacity of 1 mAh cm−2 exhibited smooth morphology with no visible dendrite formation. Overall, our findings confirm the importance of N-GQD seed-coating, which enables a dendrite-free and smooth Li plating process. Download : Download high-res image (684KB)Download : Download full-size image Fig. 3. SEM images of Cu-foam after (a-b) 1 mAh cm−2 of Li plating and (c-d) after Li stripping, showing dendrite formation on the surface of Cu-foam. SEM images of N-GQD@Cu after (e-f) 1 mAh cm−2 of Li plating and (g-h) after Li stripping, showing smooth surface aided by the N-GQD coating.
https://doi.org/10.1016/j.cej.2021.134380_p3_8 | 3.2.2. Long-term and high current stability of N-GQD@Cu electrode To better understand the effectiveness of N-GQD seed-coating, Li foil, pre-lithiated Cu-foam, and pre-lithiated N-GQD@Cu electrodes were used for the symmetric cell assembly and performed Li plating/stripping analysis. Initially, we optimized the amount of N-GQD coating to 4–5 mg (Fig. S4a) and the detailed optimization procedure is described in the Experimental Section. The voltage profiles of all three symmetric cells with an areal capacity of 1 mAh cm−2 cycled at a current density of 1 mA cm−2 are presented in Fig. S4b. The Li foil symmetric cell exhibited a gradual increase in Li plating/stripping overpotential up to 250 h, followed by voltage fluctuations and sudden cell failure. The increase in overpotential with cycling indicated a continuous breakage and formation of the SEI, which consequently thickened the insulating layers[48]. In addition, the voltage fluctuations prior to sudden cell failure presumably occurred due to the penetration of Li dendrites or micro-short-circuiting[9], [49]. The cycling stability of the Cu foam symmetric cell increased up to 750 h, and cell failure occurred subsequently. The difference in lifetime is explained by the larger surface area of the Cu foam cell than that of the Li foil cell, thereby increasing the probability of accommodating the Li dendrites. Remarkably, the N-GQD@Cu symmetric cell exhibited excellent cycle life and stability and did not experience voltage fluctuations or failure even after 2,000 h of cycling. Moreover, the overpotential of the N-GQD@Cu symmetric cell was the lowest among all the tested cells. These electrochemical improvements indicate that the N-GQD coating increased the stability of the SEI layer during repeated Li plating/stripping cycles. Because the high power capability of LMBs is a major benchmark in real-world applications, we increased the current rates and tested the rate capability of the N-GQD@Cu symmetric cell (Fig. 4a–c). The overpotential of the cell increased from 1 to 3, 6, and 12 mV as the current density was increased from 1 to 5, 10, and 20 mA cm−2, respectively. Thereafter, the cell was cycled for more than 9,000 h at a current density of 20 mA cm−2 to deliver a capacity of 1 mAh cm−2 and exhibited remarkable cycle stability. After 9,000 h of cycling, the overpotential was ∼12.6 mV, which displays the exceptional stability of the Li host–electrolyte interface. Conversely, the Cu foam symmetric cell became unstable merely after 8 h of cycling under the same experimental conditions. Furthermore, the N-GQD@Cu symmetric cell exhibited excellent capacity retention for 700 h (Fig. 4d), measured at an areal capacity of 5 mAh cm−2 and a current density of 20 mA cm−2. Moreover, voltage profiles of N-GQD@Cu symmetric cells given in Fig. 4a and d are zoomed-in and presented in Fig. S5a and b, respectively. As it is clearly evident from the zoomed-in voltage profiles, no fluctuation in voltage was observed even after 9,000 h of cycles at 20 mA cm−2 to a capacity of 1 mAh cm−2. The absence of voltage fluctuations indicated that no short circuit occurred in the symmetric cells. Furthermore, even when the capacity was increased to 5 mAh cm−2 at a current density of 20 mA cm−2, no voltage fluctuation was observed up to 700 h of cycling. In addition, optical images of symmetric cells after cycling (Fig. S5c) exhibited no evidence of a short circuit. Download : Download high-res image (215KB)Download : Download full-size image Fig. 4. (a) Li plating/stripping cycling of Cu¦Cu and N-GQD@Cu¦N-GQD@Cu symmetric cells under a current density of 1, 5, and 10 mA cm−2 followed by continuous cycling at 20 mA cm−2 with an areal capacity of 1 mAh cm−2 for 9,000 h with a constant overpotential of ∼12.6 mV. Detailed results of the initial 10 hours of (b) Cu¦Cu and (c) N-GQD@Cu¦N-GQD@Cu cells. (d) Cu¦Cu and N-GQD@Cu¦N-GQD@Cu symmetric cell cycling with a high current density of 20 mA cm−2 to 5 mAh cm−2 capacity. (e) Li plating/stripping cycling and voltage profiles of N-GQD@Cu¦N-GQD@Cu symmetric cells with an areal capacity of 1 mAh cm−2 at a current density of 30 mA cm−2. Inspired by the exceptional reversibility of the N-GQD@Cu symmetric cell with an areal capacity of 1 mAh cm−2, we evaluated its performance at high current rate of 30 mA cm−2 and demonstrated that the cell exhibited stable cycling performance for over 8,000 h (Fig. 4e). This result demonstrated a significant leap in rate performance and durability in comparison to other state-of-the-art strategies in LMBs. Therefore, we conclude that the simple N-GQD coating process significantly improved the cell performance at high current rates.
https://doi.org/10.1016/j.cej.2021.134380_p3_10 | The cross-section of the N-GQD@Cu morphology and SEI layer (Li plating of 1 mAh cm−2 at 1 mA cm−2) was characterized by focused ion beam-transmission electron microscopy (FIB-TEM). The electrode image revealed the presence of two layers on the Cu foam substrate (Fig. 5a). The top layer showed the uniform distribution of N-GQDs, within a matrix assigned to be the SEI layer. Because the SEI layer is generally comprised of elements with relatively higher electron densities than Li, the top dark-colored layer in the FIB-TEM image corresponded to the N-GQD-intermixed SEI layer, whereas the bottom layer represented Li deposits. The thicknesses of the composite SEI and deposited Li metal layer were 80 and 50 nm, respectively. Li metal deposition occurred between the composite SEI layer and Cu foam electrode, leading to the formation of Cu foam/Li/N-GQD SEI stacks. We hypothesized that the N-GQD coating directed the homogenous deposition of Li on the Cu foam surface owing to the high lithiophilicity and insulative properties. Download : Download high-res image (884KB)Download : Download full-size image Fig. 5. (a) A representative FIB-TEM cross-sectional image of Li-plated N-GQD@Cu electrode with a thickness of ∼50 nm Li deposition on Cu-foam underneath ∼80 nm of N-GQD/SEI layer. (b) Design of capillary half-cell for in-operando optical microscopy observation. c) Schematic illustration of N-GQD-coated Cu wire before and after Li deposition at a current density of 5 mA cm−2. High-resolution depth profiles of (d) F 1 s and (e) Li 1 s XPS spectra of Li-plated N-GQD@Cu electrode.
https://doi.org/10.1016/j.cej.2021.134380_p3_11 | In addition, SEM image and corresponding EDS profiles confirmed that Li was indeed deposited beneath the composite SEI layer. This is especially evident from the area where the composite SEI layer was peeled off during SEM sample preparation (Fig. S6a-c). The corresponding Cu, C and N elemental mappings (Fig. S6d-f) display that the electrolyte was decomposed upon contact with the N-GQD coating layer, resulting in a composite SEI layer. Li deposition was further investigated employing operando optical microscopy and ex-situ SEM analysis. We designed a capillary tube half-cell by assembling an N-GQD-coated flat Cu wire and Li metal (Fig. 5b). For precise optical microscopy observation, the N-GQD layer was coated on one side of the flat Cu wire, and the coating thickness was intentionally increased. Upon applying a current density of 5 mA cm−2, Li deposits formed between the composite SEI layer and Cu wire (Fig. 5c). We recorded a video of the Li deposition process, highlighting the uniform Li filling beneath the composite SEI layer accommodated by the N-GQD coating (Supplementary Video). In addition, the top-view SEM image of the composite SEI layer revealed a uniform morphology and the absence of Li dendrites (Fig. S7). Both the operando and ex-situ analyses results confirmed that Li deposited on the Cu foam surface was passivated by the composite SEI layer.
https://doi.org/10.1016/j.cej.2021.134380_p3_12 | The formation of composite SEI layer was further verified by XPS analysis at different etching times (Fig. 5d-e). Particularly, we focused on the Li 1 s and F 1 s XPS profiles because LiF is one of the key components of the SEI layer[50]. The peak at 684.8 eV in the F 1 s XPS profile of the SEI layer was attributed to LiF, and the intensity of the peak was inversely proportional to the etching time. Furthermore, an additional peak at 688.4 eV assigned to C-F group disappeared with further etching[26], [30]. Moreover, the intensity of the LiF peak at 55.7 eV in the Li 1 s XPS profile of the SEI layer presented a similar trend to that of the aforementioned peak in the F 1 s XPS profile of the SEI layer (Fig. 5d). The decreasing trends of LiF and C-F groups were ascribed to the etching of the SEI layer. These results indicated that the top surface was comprised of C-F containing molecules, and LiF was the predominant SEI layer component beneath it. These results are well matched with the EDS analysis, indicating that the SEI layer comprised N-GQDs and other components, such as LiF.
https://doi.org/10.1016/j.cej.2021.134380_p3_13 | Aiming to achieve the long-term electrochemical stability of LMBs, we therefore investigated the robustness of the composite SEI layer during repetitive volume changes. Since the Li deposition occurred beneath the SEI layer, the volume expansion associated with Li plating would exert outward pressure on the SEI layer. Such stress may result in the breakage of SEI layer at a certain capacity limit and lead to accelerated dendrite formation and lead to early cell failure. Ex-situ electrodes were examined by cross-sectional SEM analysis after Li deposition up to 7 mAh cm−2 (Fig. S8). N-GQD@Cu showed a smooth surface after 2 mAh cm−2 of Li deposition, implying that SEI layer was stable under the pressure exerted by volume expansion (Fig. S8a-b). When the capacity was increased to 7 mAh cm−2 (Fig. S8c-d), smooth lithium plating morphology was observed without any noticeable dendrite growth in N-GQD@Cu. In contrast, Cu foam exhibited a highly dendritic structure at 7 mAh cm−2 capacity (Fig. S8e-f). These ex-situ results suggest that uniform Li plating in N-GQD@Cu exerted even stress distribution throughout the composite SEI layer. In the case of the Cu foam, the irregular Li plating is generated on account of uneven pressure on the SEI layer followed by the breakage of the layer. Moreover, we postulate that the induced stress was compensated by the re-arrangement of N-GQDs in the composite SEI layer enabled by their weaker inter-particle interactions[51], [52].
https://doi.org/10.1016/j.cej.2021.134380_p3_15 | Considering the potential practical applications of LMBs, we assembled a full cell using pre-lithiated N-GQD@Cu electrodes with LiFePO4 (LFP) cathode (Fig. 6a–c). The N/P ratio of the electrodes was 2 and the full cell was pre-cycled at a rate of 0.1C for three cycles in the voltage range of 2.0–4.0 V. The capacity of the cell after five cycles at the rates of 0.1, 0.5, 1.0, 2.0, and 5.0C, was 141, 135, 131, 124, and 107 mAh g−1, respectively (Fig. 6a). When the rate was increased from 0.1 to 5.0C, the cell exhibited capacity retention of 78%, which was higher than the initial capacity of the Cu foam electrodes-based cell (64%). Subsequently, we continuously measured the cycling performance of the N-GQD@Cu/LFP cell at a rate of 1.0C. The cell displayed exceptional cycling stability, retaining 80% of the initial capacity after 500cycles (Fig. 6b). These results further support our observations that N-GQD@Cu aided the formation of a stable SEI layer, thereby inhibiting the continuous consumption of the electrolyte. By comparison, the cell consisting of Cu foam/LFP electrodes presented a sudden decrease in capacity before 100 cycles and highly fluctuating CE values. Download : Download high-res image (117KB)Download : Download full-size image Fig. 6. (a) Rate capability of pre-lithiated N-GQD@Cu ¦LFP and Cu¦LFP full cells under 0.1, 0.5, 1.0, 2.0, 5.0, and 0.5C rates. (b) Cycling performance of rate capability test cells at 1.0C rate. (c) Charge/discharge profile of pre-lithiated N-GQD@Cu ¦LFP full cell under 0.1Crate.
https://doi.org/10.1016/j.cej.2021.134380_p4_2 | In summary, our findings provide key insights towards realizing a flawless electrochemical deposition of Li metal on the host surface at high current densities. The lithiophilic N-GQD seed-coating offers electrically insulating and good ion conducting properties at the nanoscale. Because of these unique material properties, lithium nucleation and plating predominantly occurred at the SEI layer–Cu foam interface. Moreover, homogeneous Li plating and mechanical robustness of the composite SEI layer prevented continuous consumption of electrolytes and resulted in ultra-long cycling stability even at high current densities. This study contributes to the current knowledge of Li metal anodes by suggesting that a simple seed-coating method is a promising strategy for achieving high power and long cycle life LMBs.
https://doi.org/10.1016/j.cej.2021.134394_p1_2 | The safety issues of lithium-ion batteries (LIBs) have been the primary cause restricting their practical applications in portable electronic devices, electric vehicles and energy storage. The source of battery accidents is internal heat accumulation, which can be triggered by many different causes, such as overcharging, mechanical abuse, internal or external cell short circuits. As the temperature rises, complex and uncontrollable chemical/physical reactions happen, and flammable gas accumulates, which eventually lead to the thermal runaway and combustion of battery [1], [2].
https://doi.org/10.1016/j.cej.2021.134394_p1_3 | The development of nonflammable electrolytes with high thermal stability and electrochemical stability is considered to be the most convenient and effective strategy to solve these safety issues [3], [4]. Till now, many kinds of nonflammable electrolytes have been reported [5], [6], [7], [8], [9], [10]. Among of which the cheap alkyl phosphates as cosolvent are most widely investigated because of their low viscosity, high phosphorus content, wide liquid temperature range and chemical stability, manifesting the potential for commercial application [11], [12], [13], [14], [15], [16]. Once been exposed to high temperature or flame, phosphates will decompose and release PO• and PO2• radicals, which can trap H• radicals to cut off chain reactions and combustion. With the fluoroethylene carbonate (FEC) as a solid electrolyte interphase (SEI)-forming additive [17], [18], [19], the phosphate-based electrolyte shows excellent electrochemical performance and compatibility with Li and graphite anodes, thus endowing batteries with comparable cyclability to that of conventional carbonate-based electrolyte. Unfortunately, for a whole battery, when these non-flammable electrolytes are matched with polyolefin separator, the potential danger has not been virtually eradicated.
https://doi.org/10.1016/j.cej.2021.134394_p1_4 | Acting as a chemically and electrochemically inert material in the battery to prevent direct contact between anode and cathode, the separator plays a crucial part in guaranteeing the circuit security of battery [20], [21], [22], [23], [24]. At present, the polyolefin separators, such as polypropylene (PP) and polyethylene (PE), are dominant in commercial LIBs due to their low price and mature production. However, polyolefin separators suffer from severe thermal shrinkage at high temperature, ultimately leading to short circuits of LIBs. Consequently, the high thermal shrinkage and natural flammability of polyolefin separators may become the fuse to trigger thermal runaway. Therefore, developing a heat-proof and flame-retardant membrane suitable for nonflammable electrolyte is a necessary step for high-safety LIBs [25]. On the other hand, LiPF6 based electrolytes undergo autocatalytic decomposition with various acids (e.g. HF) forming which directly influence the overall performance of a battery system [26], [27]. Meanwhile, FEC can be defluorinated by Lewis acids such as PF5, generating more HF or other acids at elevated temperatures and suffering from a rather poor cycling life [28], [29].
https://doi.org/10.1016/j.cej.2021.134394_p1_5 | Herein, we fabricated a free-standing nano-CaCO3-based composite membrane to match nonflammable electrolyte (i.e., 0.8 M LiPF6 in TMP/10 vol% FEC). (Scheme 1) The composite membrane has several advantages over PP separator. First, the polar poly(vinylidene fluoride-hexafluoropropylene) (PVDF-HFP) and CaCO3 have good affinity with phosphate-based electrolyte, facilitating electrolyte uptake and the lithium ion transference number. Second, the cheap nano-CaCO3 with high thermal stability and neutralizing activity can be expected to endow the composite membrane with the integrality in extreme hot or fire conditions as well as scavenge acidic products that inevitably exist in LiPF6-based electrolytes. Third, thermotolerant and fire-retardant characteristics are beneficial for battery to prevent short circuit at high temperature and reduce heat release during thermal runaway. As compared to earlier works (Table 1) on organic–inorganic composite membranes used in LIBs, we use available and economical materials to fabricate film by a simple way. Moreover, the membrane shows outstanding performance in the form of thermotolerance, fire resistance, thermal stability, electrochemical window and endows battery with long cycle life. These results show CPVH membrane is prospective for coupling with nonflammable electrolyte and applying in advanced LIBs with superior performance and high safety.
https://doi.org/10.1016/j.cej.2021.134394_p2_3 | Poly(vinylidene fluoride-hexafluoropropylene) (PVDF-HFP) (Mw ∼ 400000, Mn ∼ 130000, pellets) was provided by Sigma Aldrich (Shanghai) Trading co., Ltd. Nano-CaCO3 was provided by Qianhai JYSA Technology Co., Ltd. 0.8 M LiPF6 in trimethyl phosphate (TMP)/10 vol% fluoroethylene carbonate (FEC), N-Methylpyrrolidone (NMP), LiFePO4, LiNi0.6Co0.2Mn0.2O2, graphite, super P and poly(vinylidene fluoride) (PVDF) was supplied from Canrd New Energy Technology Co., Ltd. 1 M LiPF6 in ethylene carbonate (EC)/dimethyl carbonate (DMC)/diethyl carbonate (DEC) (v:v:v = 1:1:1) was purchased from Songjing New Energy Technology Co., Ltd. Polypropylene (PP) separator (Celgard 2500) was used as a control.
https://doi.org/10.1016/j.cej.2021.134394_p2_5 | 0.8 g PVDF-HFP was dissolved in 8 g NMP, then 1.2 g CaCO3 (60/40, w/w, CaCO3/PVDF-HFP) was added and bath sonicated for 1 h to prepare a uniform and white slurry. CPVH membranes used throughout this study were prepared by doctor blading on smooth glass using a scraper with 400 μm height. The membranes were dried quickly in oven at 80 °C, then vacuumed at 80 °C overnight. CPVH was activated by 0.8 M LiPF6 in TMP/10 vol% FEC to prepare CPVH-NE.
https://doi.org/10.1016/j.cej.2021.134394_p2_7 | The morphologies characterizations were carried out on a scanning electron microscope (SEM, JSM-7500F) at 15 kV. All samples were sprayed with gold before test. Energy dispersive X-ray (EDX) spectroscopy was applied to show the element distribution mapping. X-ray diffraction (XRD) patterns of samples were recorded on an X‘Pert Pro MPD diffractometer (Cu Kα) and scattering angle (2θ) range of 10°–60°. Thermogravimetric Analysis (TGA) was carried out under N2 flowing at a heating rate of 10 °C min−1 with a NETZSCH TG 209 F1. Thermogravimetry and differential thermal analysis (TG/DTA) curves were acquired using HITACHI TG/DTA 7200 simultaneous thermal analyzer. Tensile properties of membranes were performed by universal tensile testing machine (CMT4104, Shenzhen SANS Testing Machine Co., Ltd) at a crosshead speed of 5 mm min−1. The thickness was measured by micrometer caliper. Each sample was tested five times. Nitrogen gas adsorption and desorption isotherms were recorded with an BELSORP MAX Ⅱ instrument (Microtrac MRB, Japan). The specific surface area was calculated according to the BET method using the adsorption data, whereas the pore size distribution was determined using the BJH method. Contact angle measurements were performed using a JC2000D2H goniometer. Contact angles were measured using 5 μL electrolyte droplets.The liquid electrolyte uptake and retention were calculated according to the equation (1), (2): (1) (2) where W0 represents the weight of the pristine membrane, Wt represents the weight of the liquid electrolyte-saturated membrane, and Wx is the equilibrium weight of the wet membrane at specific time.
https://doi.org/10.1016/j.cej.2021.134394_p2_8 | A microscale combustion calorimeter (MCC, Govmark) was used to evaluate the combustion behaviors of CPVH and PP separator. Samples with about 5 mg were heated to 700 °C in a stream of nitrogen flowing at 80 cm3/min at a constant heating rate 1 °C s−1. The thermal decomposition products in the nitrogen gas stream were mixed with 20 mL/min stream of 20% oxygen and 80% nitrogen and then burned in the combustion furnace at 900 °C. Solution NMR spectra were recorded on a Bruker 400 MHz Avance III spectrometer by using acetone‑d6 solvent. The surface compositions of the Li-metal were measured by X-ray photoelectron spectroscopy (XPS, Thermo Scientific K-Alpha) using a standard Al Kα X-ray source. Samples were fixed using double-sided adhesive tape, and binding energies are referenced to the C1s binding energy of adventitious carbon contamination taken to be 284.8 eV. The DSC of the LIB coin cells was carried out with a Netzsch MMC 274 Nexus including the coin cell module. The weight of samples comprises Li anode, LiFePO4 cathode, electrolyte and separator. The heat released per weight was calculated by heat peak area. The assembled cells were fully charged to 4.2 V (state of charge, SOC = 100%) before testing. The cells were measured at a constant temperature increase rate of 1 °C min−1 from 40 to 300 °C.
https://doi.org/10.1016/j.cej.2021.134394_p2_9 | Ionic conductivity was got by a CHI 760E electrochemical station from 1 Hz to 100 kHz. The membrane disk (19 mm in diameter) was sandwiched between two stainless steels and then assembled in a CR2032 coin cell. The ionic conductivity was calculated from the following equation (3): (3) where is the thickness of the membrane, R is the resistance, and S is the area of the stainless steel.
https://doi.org/10.1016/j.cej.2021.134394_p2_10 | The electrochemical stability window was obtained by linear sweep voltammetry. A stainless steel will be an electrode and a lithium metal will be a counter electrode. The voltage was swept between 0 V and 6 V (vs. Li/Li+) at a scan rate of 1 mV s−1.
https://doi.org/10.1016/j.cej.2021.134394_p2_11 | The chronoamperometry profiles were obtained by using an electrochemical working station (Princeton ParSTAT) with a polarization voltage of 10 mV. The AC impedance plots before and after polarization were measured in the frequency range of 0.01 Hz-100000 Hz. The lithium ion transference number can be obtained by the following equation (4): (4) where is 10 mV, I0 and Is are the initial current and the steady state current, R0 and Rs are the interfacial resistance before and after polarization for 1000 s, respectively.
https://doi.org/10.1016/j.cej.2021.134394_p2_12 | CV test was performed on SS/electrolyte/Li cells between –0.5 and 1 V with a sweep rate of 5 mV s−1. The electrochemical impedance spectroscopy (EIS) of the LiFePO4/Li batteries was recorded from 0.1 Hz to 100 kHz.
https://doi.org/10.1016/j.cej.2021.134394_p2_13 | Cycling performance and rate capability tests of batteries were measured by battery test system (Shenzhen Neware Electronics Co., Ltd). The voltage ranges of LiFePO4/Li, LiNi0.6Co0.2Mn0.2O2/Li and graphite/Li batteries are 2.5–4.2 V, 3.0–4.3 V, 0.01–2 V, respectively. The electrodes were prepared by conventional slurry-coating method. The active material (LiFePO4 or LiNi0.6Co0.2Mn0.2O2 or graphite), acetylene black and PVDF were mixed with a weight ratio of 8:1:1. The active material weight is around 1.6 mg cm−2. The weight of Li anode is 45.9 mg (15.6 mm in diameter and 0.45 mm in thickness). To measure high-temperature performance of batteries, commercial LiFePO4 cathodes and graphite anodes were used to assemble full cells. Typical active loadings of LiFePO4 and graphite electrodes were 11.5 and 5.8 mg cm−2, respectively. 1 M Lithium bis(oxalate)borate (LiBOB) in 1/1 EC/PC + 5%VC was used as the working electrolyte for high-temperature measurements. LiFePO4/graphite full-cells were cycled between 2.4 and 3.7 V with a rate of 2C at 120 °C.
https://doi.org/10.1016/j.cej.2021.134394_p3_2 | The free-standing CaCO3/PVDF-HFP (CPVH) composite membrane with a high content (60 wt%) of inorganics was prepared through a facile casting method (Scheme 1). The CPVH membrane exhibits excellent flexibility under different bending conditions including rolling, folding and scrunching conditions, without any visible damage (Fig. 1a). The morphology of the CPVH membrane was characterized by scanning electron microscopy (SEM). As shown in Fig. 1b, the surface of the membrane is compact and rough. The size of nano-CaCO3 is about 100 nm (Fig. S1), which corresponds to the particles in the enlarged SEM image of the CPVH membrane (Fig. 1c). The dense surface structure of the membrane is beneficial to the retention of electrolyte and the homogeneous distribution of Li+ flux [41]. It can be seen from the image of cross-section (Fig. 1d) that the thickness of the CPVH membrane is about 20 μm, which is lower than that of commercial PP separator (25 μm). The low thickness not only reduces internal resistance, but also satisfies the need for high energy–density lithium-ion batteries. Moreover, the nano-pores existed on the membrane can adsorb as much electrolyte as possible (Fig. 1e). Besides, the uniformity of membrane is vital for mechanical and electrochemical performance. According to the energy dispersive X-ray (EDX) spectroscopy (Fig. 1f), the uniform distribution of C, O, F and Ca elements can be observed, which proves excellent dispersion state of nano-CaCO3 and PVDF-HFP.
https://doi.org/10.1016/j.cej.2021.134394_p3_4 | PVDF-HFP is a semi-crystalline polymer, and its diffraction peaks at 18.3° and 20.0° in X-ray powder diffraction (XRD) pattern correspond to the (0 2 0) and (1 1 0) crystal planes (Fig. 2a), respectively [42]. However, for the CPVH membrane with the blending modification of a large amount of CaCO3, the two peaks are almost invisible, indicating that PVDF-HFP in the composite membrane should be amorphous, which is advantageous for adsorption of the liquid electrolytes and migration of the lithium ions. In addition, the thermal stability is a critical parameter for high power batteries and greatly determines the safety and operating temperature of batteries. Thermogravimetry (TG) measurements were carried out to evaluate the thermal properties of the CPVH membrane (Fig. 2b). It can be found that the weight loss of pure nano-CaCO3 is 17.9% at 700 °C, resulting from the decomposition of surface modifying agents and the dehydration of hydroxyl groups on the particle surface, while the weight loss of PVDF-HFP is 86.5% at 700 °C. The TG curves show that the composite membrane is high-thermally stable up to 405.4 °C with a weight loss of 5%, and can maintain 54% of the initial weights even at 700 °C, which means that the skeletons made of inorganic CaCO3 can be well preserved even in extremely hot conditions. However, only 2.7% of the initial mass at about 500 °C is left for PP. The stress–strain curve of the CPVH membranes is shown in Fig. S2. The CPVH membrane has a tensile strength of 3.0 MPa, but after immersed in the electrolyte, CPVH-NE displays reduced tensile strength of 1.5 MPa and markedly improved elongation at break of 32.6% than that of CPVH membrane due to the plastification of electrolytes. However, CPVH-NE membrane is still strong enough to meet the demand of assembling the batteries. Brunauer-Emmett-Teller (BET) gas sorptometry measurement was conducted to examine the porous nature of the CPVH membrane (Fig. S3). According to IUPAC classification, the N2 adsorption–desorption isotherms are of Type IV with hysteresis loop, indicating the presence of mesoporous structures in accord with the result of SEM. Barrett-Joyner-Halenda (BJH) analyses show that an average pore size of the CPVH membrane is 14 nm.
https://doi.org/10.1016/j.cej.2021.134394_p3_6 | As we all know, the main solvent (such as trimethyl phosphate, TMP) of the nonflammable electrolytes has higher polarity than carbonate-based electrolytes. Therefore, the nonpolar PP separator with intrinsically hydrophobic nature and low surface energies has more poor compatibility with the nonflammable electrolytes. To evaluate the wettability and wetting speed of electrolytes, the contact angle (CA) of the nonflammable electrolyte droplets on the surfaces of PP separator and CPVH membrane was measured. As shown in Fig. 2c, the PP separator has a CA of 66° after dropping the liquid electrolyte on its surface for 30 s, while the CA of the CPVH membrane is only 10° after 5 s, indicating the much better electrolyte wettability of the CPVH membrane than the PP separator. The results of electrolyte uptake and retention for PP and CPVH membranes are displayed in Fig. S4. It can be found that the electrolyte uptake of the CPVH membrane increases more quickly than that of PP membrane, and the electrolyte loss of the CPVH membrane in open air is much slower than that of the PP membrane, revealing the excellent capacities of both electrolyte uptake and retention for the composite membrane.
https://doi.org/10.1016/j.cej.2021.134394_p3_7 | One of the most important functions of separator is to prevent direct contact between anode and cathode. Accordingly, the thermal shrinkage is a critical index for the separator. We put the PP separator and CPVH membrane in an oven with a temperature of 150, 200 and 300 °C respectively for 1 h. As shown in Fig. 2d, the PP separator is severely deformed at 150 °C, and even entirely collapses when increasing the temperature to 200 °C. In contrast, the CPVH membrane can well maintain the original shape and size from room temperature to 300 °C, indicating that the CPVH membrane could prevent the battery from short-circuiting caused by the heat shrinkage in high-temperature environments, thus greatly improving the battery safety. Differential thermal analysis (DTA) is also important to evaluate the thermal behavior during high temperature. As shown in Fig. S5, the melting peak of PP is located at 160 °C, while the melting peak of CPVH is not apparent. Thus CPVH can maintain dimensional stability at high temperature due to the heat-resistant nano-CaCO3 as its main component. Besides, the peak at 465 °C corresponds to the decomposition of PP, but PVDF-HFP undergoes rearrangement and crosslinking to yield cyclic structures, thus showing exotherm [43]. Furthermore, the fire-proof property was evaluated by the combustion testing of PP separator and CPVH membrane. As displayed in Fig. 2e. PP separator was easy to catch fire and burned out quickly, while CPVH membrane cannot be ignited and only a small piece of membrane was melted at high temperature. The intrinsic nonflammability of CPVH membrane will avoid being a blasting fuse to thermal runaway or burn of the entire battery. In addition, micro-combustion calorimeter (MCC) was used to assess quantitatively heat release value (Fig. S6). Two key parameters of peak heat release rate (PHRR) and total heat release (THR) reflect the safety index when fire accidents happen. Significantly, both PHRR and THR of CPVH membrane (78.0 W g−1 and 7.3 kJ g−1) are extremely low and much less than those of PP separator (690.1 W g−1 and 37.3 kJ g−1) or recently reported functional separators (Table S1), solidly demonstrating the outstanding fire safety of the composite membrane.
https://doi.org/10.1016/j.cej.2021.134394_p3_8 | Due to better thermal stability (high boiling point) and fire safety (high flashing point) than standard electrolyte (Table S2), a nonflammable electrolyte (abbreviated as NE) was chosen to collaborate with the composite membrane for the improvement of battery safety. Firstly, the flammability of the two kinds of electrolytes was evaluated by recording the combustion process. As shown in Movie S1&S2, once ignited, the standard electrolyte burned up very quickly and kept burning for about 30 s, while the nonflammable electrolyte cannot be ignited after multiple exposures to flame. Subsequently, the burning tests of NE-immersed PP separator (PP-NE) and NE-immersed CPVH membrane (CPVH-NE) were conducted and recorded in Movie S3&S4. For PP-NE (Fig. 2f), once got close to flame, the membrane immediately curls up. By contrast, CPVH-NE cannot be ignited even after continuous exposure to flame for 1 s (Fig. 2g), and its shape also was relatively intact. Therefore, through the combination of intrinsic nonflammable CPVH membrane and electrolyte, the fire safety of battery can be significantly improved.
https://doi.org/10.1016/j.cej.2021.134394_p3_9 | Through electrochemical impedance spectroscopy (EIS) measured by sandwiching the membrane between two stainless steel electrodes, ionic conductivities of CPVH-NE and PP-NE at different temperatures were acquired and showed in Fig. 3a. Fig. S7 and Table S3 are the impedance plots and the calculated results, respectively. At room temperature (25 °C) (Table 2), the ionic conductivity of CPVH-NE reaches to 0.18 mS cm−1 which can satisfy the practical requirement for LIBs. With the increase of temperature, the migration of carrier ion is promoted, and both CPVH-NE and PP-NE achieve higher ionic conductivities. For example, at 65 °C, the ionic conductivity of CPVH-NE is 0.35 mS cm−1.
https://doi.org/10.1016/j.cej.2021.134394_p3_12 | The ion transport model of CPVH-NE and PP-NE conforms to the Arrhenius equation, expressed by the following equation: (5) where is the pre-exponential factor, T is the temperature and R is the thermodynamic gas constant [44]. Based on the Arrhenius equation, the activation energy of CPVH-NE was calculated to be 14.39 kJ mol−1 higher than that of PP-NE (8.61 kJ mol−1). This result implies that PP-NE has lower temperature dependence than CPVH-NE, that is, as the temperature increases, the ionic conductivity of CPVH-NE increases faster.
https://doi.org/10.1016/j.cej.2021.134394_p3_13 | Electrochemical stability is the prerequisite condition to ensure the normal operation of battery, which can be investigated by linear sweep voltammetry (LSV). Fig. 3b shows that CPVH-NE with an electrochemical window of up to 5.1 V has superior electrochemical stability than PP-NE (4.8 V). The reason may be that nano-CaCO3 can adsorb trace water and hydrofluoric acid (HF) in the LiPF6 based electrolyte, while the water influences oxidative reaction and HF corrodes electrode materials [45]. As shown in Fig. S8, the LiNi0.6Co0.2Mn0.2O2/Li battery with CPVH-NE can work for 100 cycles, demonstrating its availability in high voltage cathode system.
https://doi.org/10.1016/j.cej.2021.134394_p3_14 | The ionic conductivity reflects the mobility of all ions in the system, and the lithium ion transference number (tLi+) indicates the proportion of Li+ in ionic conduction. The greater tLi+, the less diffusion conductance there is, the less concentration polarization of the electrolyte in the battery. As shown in Fig. 3c and Fig. 3d, the tLi+ value of CPVH-NE reaches to 0.63 which is higher than that of PP-NE (0.55). This result should be attributed to the polarity of the PVDF-HFP matrix. The interaction of PF6-···(δ+)C-CF2(δ-) hinders the movement of the anions [46]. Besides, according to the EIS before and after polarization, the interfacial resistance of Li/CPVH-NE/Li is less than that of Li/PP-NE/Li, indicating that the CPVH-NE possesses a significantly improved interfacial compatibility with lithium metal. The Li+ stripping/plating kinetics of electrolytes were evaluated by the cyclic voltammetry (CV) measurement of a two-electrode system where stainless steel (SS) was used as the working electrode and lithium metal were used as the counter/reference electrodes (Fig. S9). The two distinct redox peaks around 0 V are attributed to the plating and stripping of lithium on working electrode. The SS/CPVH-NE/Li exhibits a higher peak current compared with SS/PP-NE/Li. At first cycle, the stripping peak current for the SS/CPVH-NE/Li is 354% higher than that of the SS/PP-NE/Li (1.59 mA vs. 0.35 mA). Similarly, the stripping peak current for the SS/CPVH-NE/Li at second cycle is much larger than that of the SS/PP-NE/Li. These results are in accord with the lithium ion transference number measurements.
https://doi.org/10.1016/j.cej.2021.134394_p3_15 | Fig. 4a shows the rate performance of the PP-NE or CPVH-NE based Li/LiFePO4 batteries. At 0.1C, 0.2C and 0.5C, the specific capacities of the CPVH-NE-based battery are 147.1, 142.7 and 133.0 mAh g−1, respectively, being close to the specific capacity of PP-NE. However, the high-rate performance of CPVH-NE is inferior to PP-NE, and the specific capacity of CPVH-NE at 1C is not good enough. Nevertheless, 0.5C is applicable for practical use. The long cycling performance for PP-NE-based battery and CPVH-NE-based battery is presented in Fig. 4b. The CPVH-NE-based battery can work steadily for 650 cycles at 0.5C, remaining a discharge capacity of 124.2 mAh g−1 and a capacity retention of 93.0%, along with a coulombic efficiency of 99.9%. For the PP-NE-based battery at 0.5C, the initial discharge capacity is 137.8 mAh g−1, and coulombic efficiency is 99.5%. However, after 510 cycles, the discharge capacity of the PP-NE-based battery declines rapidly to only 96.9 mAh g−1. As compared to the latest state-of-the-art lithium battery containing nonflammable electrolytes [47], [48], [49], [13], [50], [51], [52], our LiFePO4/CPVH-NE/Li battery shows a longest cycle life (Fig. 4c). The bigger deformation of charge/discharge curves of PP-NE after the long cycling (Fig. 4d) indicates significantly increased interfacial polarization in comparison with CPVH-NE (Fig. 4e). The main reason for performance decay of the PP-NE-based battery should be the production of HF which destroys electrolyte/electrodes interface [26], [27], while conversely, the negative impact of HF on the CPVH-NE-based battery could be eliminated utilizing neutralization of nano-CaCO3.
https://doi.org/10.1016/j.cej.2021.134394_p3_17 | In order to prove the function of nano-CaCO3 in CPVH that can in-situ neutralize HF, the electrolyte was subjected to an accelerated aging process where 1000 ppm H2O was added, and its 19F NMR spectra were acquired after the accelerated aging (Fig. 4f). After one week aging, LiPF6 in the presence of H2O was decomposed to form HF (LiPF6 + H2O → LiF + 2HF + PF3O, PF3O + xH2O → HxPO3F + xHF). Then, HF reacted with the glass tube used for the NMR testing to produce SiF4 (4HF + SiO2 (s) → SiF4 (g) + 2H2O), and thus a signal of SiF4 at −167.5 ppm was visible. However, when CPVH existed (a piece of 19 mm membrane in 1 mL electrolyte), HF was consumed quickly by the neutralization of CaCO3 (4HF + CaCO3 (s) → CaF2 (s) + 2H2O), so that the signal of the produced SiF4 cannot be detected. Accordingly, CPVH membrane can reduce the harm of HF to electrolyte/electrodes interface and improve battery cycle life.
https://doi.org/10.1016/j.cej.2021.134394_p3_18 | Fig. S10 shows the EIS of two batteries before and after 100 cycles and the corresponding simulated equivalent circuit obtained by ZView software. In the equivalent circuit, Rb stands for the bulk resistance of electrolyte and electrodes, Rct and Rf is the charge transfer and surface film resistance, CPE acts as the constant phase element of double layer capacitance, W represents Warburg impedance or lithium ion diffusion resistance, Ri (interfacial resistance) is the sum of Rct and Rf [53]. The specific values are listed in Table S4. The CPVH-NE-based battery before cycling has a lower Ri (132.6 Ω) than that of PP-NE (197.0 Ω), which is benefiting from the higher tLi+ and better interfacial compatibility with lithium metal. After 100 cycles, the Ri of the CPVH-NE based battery increased to 327.0 Ω. Nevertheless, the Ri of the PP-NE-based battery reached to 368.1 Ω, the Ri of PP-NE-based battery after cycling is higher than that of CPVH-NE-based battery because liquid electrolyte was continuously consumed to form thick SEI layers. However, CPVH-NE with good interfacial adhesion and electrolyte retention can reduce the damage to SEI caused by the decomposition of electrolyte [41], resulting in the excellent cycling stability of the LiFePO4/CPVH-NE/Li battery.
https://doi.org/10.1016/j.cej.2021.134394_p3_19 | In order to further analyze the reason why CPVH-NE-based battery shows superior cycling performance, X-ray photoelectron spectroscopy (XPS) on the surface of Li plate after the cycling of the different Li/LiFePO4 batteries was carried out to identify the chemical composition of SEI layer. The solvents in electrolyte play a critical role on the SEI film. In the C 1 s spectra (Fig. 5a), three peaks at 284.8, 286.6 and 289.5 eV can be seen, corresponding to C–H/C–C bond, C–O bond and Li2CO3, respectively. Because the lowest unoccupied molecular orbital (LUMO) of FEC is relatively lower than TMP, FEC will reduce earlier than TMP solvent on the surface of the Li anode to form an initial SEI [19]. Therefore, Li2CO3 is produced by FEC decomposition (C3H3FO3 + Li+ + e- → C2H3F + Li2CO3) [54]. For the PP-NE-based battery, the proportion of Li2CO3 (7.8%) on the surface of the Li metal anode is higher than that of the CPVH-NE-based battery (2.1%), reflecting more decomposition of FEC in the PP-NE-based battery. In the F 1 s spectra (Fig. 5b), two main peaks can be found at 687.8 and 686.2 eV assigned as P–F bond and LiF, respectively. The P–F peak comes from the reduction of LiPF6 salt (PF6– + ne– + nLi+ → LiF + LixPFy). The LiF peak may be generated from FEC (FEC → C2H3F → C–F-containing polymeric species → LiF) apart from LiPF6 salt [29]. The LiF proportion in the PP-NE-based battery is as high as 18.4%, while the LiF proportion in the CPVH-NE-based battery is only 4.2%. Too much LiF means that a lot of lithium salts are consumed, resulting in the increased interface impedance and degraded battery performance. In the O 1 s spectra (Fig. 5c), there are two peaks at 531.2 and 533.9 eV corresponding to C–O and P–O bonds, respectively. P–O bonds could be from hydrolytic products of the LiPF6 salt (LiPF6 + H2O → LiF + 2HF + PF3O) or the reduction of TMP solvents [11]. The weaker intensity of P–O peak in the CPVH-NE-based battery indicates that the consumption of TMP or LiPF6 salt were effectively suppressed. For the P 2p spectra (Fig. 5d), the intensity of P–O and P–F in the CPVH-NE accounts much less than that of the PP-NE. Aforementioned results demonstrate that in the lithium battery the decomposition of the electrolyte and the generation of by-products, especially HF, are suppressed with the help of CPVH. Thanks to the neutralization of acidic products (HF) by CaCO3, the CPVH-NE-based battery is endowed with excellent long cycling performance.
https://doi.org/10.1016/j.cej.2021.134394_p3_21 | Evaluating the effects of CPVH on the performance of the graphite anode is necessary for practical LIBs. Therefore, graphite half-batteries with either PP-NE or CPVH-NE were cycled at 0.2C. As shown in Fig. S11, for CPVH-NE, the specific capacity of the graphite/Li battery is slightly higher (337.7 mAh g−1) than that of the PP-NE (336.3 mAh g−1). In addition, the average coulombic efficiency of the CPVH-NE is 99.2%, higher than that of the PP-NE (98.9%). After 50 cycles, the capacity retention of the CPVH-NE reaches 96.1%, and the shape of its voltage profile does not change and shows the typical electrochemical features of graphite (Fig. S12). High charge/discharge rates (2C) at elevated temperatures (120 °C) are achievable with CPVH, as shown in Fig. 6a. The initial discharge capacity of the full cells can reach 114.6 mAh g−1. After 100 cycles, the capacity retention rate is 78.4% with an average coulombic efficiency of 98.0%. However, most of the high-temperature cycling reported in the literature involved to LiFePO4 half-cells with the anode of lithium metal which can be as the “infinite” source of Li+. On the contrary, the Li+ of full battery is limited, and the reduction in capacity attenuation is mainly due to the repetitive reconstruction of SEI at high temperature [55]. Therefore, the capacity will be easier to lower during the cycle. In other words, high-temperature full batteries are more challenging. Even so, the LiFePO4/CPVH/graphite full battery also shows long cycling ability and good capacity at high rate, which is comparable with those of state-of-art high temperature batteries (Table S5).
https://doi.org/10.1016/j.cej.2021.134394_p3_23 | The open circuit voltage (OCV) can directly reflect the state of lithium battery at high temperatures. Once separator undergoes large thermal shrinkage, the cathode and anode would contact directly, causing a sudden drop in the OCV. For convenient comparison with the preceding thermal shrinkage test, the testing temperature of the OCV was set at 150 °C. It can be seen in Fig. 6b that the OCV of the PP-NE-based battery rapidly drops to 0 V during 11 min of heating, indicating that there was a short circuit inside the battery due to the destructive shrinkage or melting of PP separator. However, the CPVH-NE-based battery at 150 °C can maintain about 3.5 V of OCV for 90 min. The results demonstrate that the employment of CPVH can effectively prevent internal short circuit at high temperature.
https://doi.org/10.1016/j.cej.2021.134394_p3_24 | Multimode calorimetry (MMC) was employed to investigate the thermal change of the lithium battery, which can record thermal signal (heat flux) of whole coin cell at elevated temperature under maintaining an adiabatic state between the furnace body and the sample during the isothermal calorimetry process [56], [57]. The LiFePO4/Li coin cells with either PP-NE or CPVH-NE were fully charged to 4.2 V (state of charge, 100% SOC) and heated from 40 to 300 °C at the rate of 1 °C min−1. Temperatures below 300 °C are critical to the initiation of thermal runaway, and therefore are the main focus. As shown in Fig. 6c and 6d, 25–60 °C is considered the best operating temperature of the lithium battery. When above 69 °C, SEI layer begins to decompose. At around 110–130 °C, Li will react with electrolyte. As the temperature rises further, it is observed that there is an endothermic peak between 153 °C and 173 °C, which is caused by the melting of PP separator and the evaporation of electrolyte. The melting of PP separator leads to an internal short circuit of battery, which will inevitably aggravate the thermal runaway. Subsequently, the decomposition of electrolyte results in the occurrence of an exothermic peak around 175 °C. The sharp endothermic peak at about 182 °C corresponds to lithium metal melting. Noteworthy, the broad exothermic peak is contributed by a series of exothermic reactions, such as lithium salt/solvents with cathode/anode, breakdown of lithium salt, which represents that battery is in thermal runaway. It can be seen that the specific heat release of CPVH-NE-based battery (428 J g−1) is much less than that of the PP-NE-based battery (673 J g−1). The reason for the reduced specific heat release of CPVH-NE-based battery is that the CPVH membrane enables voltage stability at high temperatures, while the internal short circuit caused by the shrinkage of PP separator promotes the reaction between anode and cathode. Moreover, for CPVH-NE-based battery, electrolytes are fixed in the polymer chains and the void space between nanoparticles, which can make electrolytes difficult to contact and react with anode [58]. This result gives convincing evidence that the lithium battery using CPVH-NE is essentially safer than using commercial PP separator.
https://doi.org/10.1016/j.cej.2021.134394_p3_25 | To further assess the fire safety, burning testing of LiFePO4/CPVH-NE/graphite full cell was carried out. Pouch full cell (4 × 4 cm) was assembled by sandwiching CPVH-NE between LiFePO4 cathode and graphite anode. As shown in Fig. 6e, the LiFePO4/CPVH-NE/graphite pouch cell could not be ignited even exposed to flame for 20 s. Therefore, the application of CPVH-NE can significantly guarantee the fire safety of lithium-ion battery.
https://doi.org/10.1016/j.cej.2021.134394_p4_2 | In summary, a novel nano-CaCO3-based composite membrane (CPVH) was fabricated by a facile casting method. The CPVH membrane possessed high thermal stability of up to 405.4 °C and can bear 300 °C with barely visible shrinkage owing to the inorganic skeleton. Besides, CPVH membrane was non-ignitable with a significant decrease in peak heat release rate (∼11% of PP) and total heat release (∼20% of PP). Thanks to nanopore and strong polarity, CPVH membrane presented good electrolyte wettability and electrolyte retention ability, showing better suitability with nonflammable electrolyte than PP separator. Furthermore, the LiFePO4/Li battery assembled with CPVH-NE showed stable cycling performances at 0.5C and reliable behaviors under harsh safety tests. Considering the above attractive advantages, CPVH membrane is not only very promising for advanced LIBs with superior performance and high safety but also expected to extend applications in other kinds of nonflammable electrolyte.
https://doi.org/10.1016/j.cej.2021.134471_p1_2 | Lithium metal has been the most appealing candidate with lower reduction potential (−3.040 V vs the standard hydrogen electrode) and higher theoretical specific capacity (3860 mAh g−1).[1], [2], [3], [4], [5], [6] However, the inherent problems such as uncontrolled Li dendrites and low Coulombic efficiency seriously impede the practical applications in the current lithium metal batteries (LMBs) systems.[7], [8], [9], [10], [11] Numerous attempts, including superior liquid electrolytes,[12] modification of lithium anode,[13], [14], [15], [16], [17], [18] separator modification,[19], [20] solid-state electrolyte[21], [22], [23], [24] have been made to inhibit the growth of lithium dendrites during Li plating and stripping. Among them, solid-state electrolytes concluding inorganic solid-state electrolytes (ISEs)[25], [26], [27], [28] and solid-state polymer electrolytes (SPEs)[29], [30], [31], [32] have been the most attractive strategies with the advantages of high modulus, non-toxic, leak-free and non-flammable. ISEs have the benefits of higher ionic conductivity and high young modulus, but large interfacial resistance and relative brittleness hinder the application. In general, SPEs, which conclude all-solid-state SPEs and gel (quasi-solid) SPEs, are the promising candidate for next-generation LMBs with low cost, high flexibility, good interface compatibility and easy to process.[33], [34] However, SPEs usually show poor mechanical strength and low ionic conductivity, which cannot be applied at room temperature. Thus, it is urgent to prepare solid electrolytes with high ionic conductivity, high oxidation potential and improved strength to inhibit lithium dendrites.
https://doi.org/10.1016/j.cej.2021.134471_p1_3 | In-situ generated SPEs have attracted ever-increasing attention in enhanced ionic conductivity at room temperature and superior interfacial compatibility.[35], [36], [37], [38] However, most of the in-situ fabricated SPEs still have inherent defects, such as introducing additional initiator, azobis(isobutyronitrile) (AIBN), which may deteriorate the performance of batteries. Recently, the cationic ring-opening polymerization of DOL to form in-situ SPEs has attracted more intentions. DOL is a common low-molar-mass ether solvent with low dielectric constant (∼7), which can easily dissolve lithium salts. Once polymerized, the electrochemical stability can be further improved.[39] In lithium metal batteries, polydioxolane generated by the polymerization of DOL could adhere to the Li-metal surface to accommodate the volume change of the lithium metal upon cycling.[40] Aluminium triflate (Al(OTf)3) has been used to induce the polymerization of DOL, and high ionic conductivity has been achieved.[41], [42], [43] However, the initiator is an additional component and may introduce complex chemistries in the batteries.[44]
https://doi.org/10.1016/j.cej.2021.134471_p1_4 | The separator is necessary to prevent short-circuit in the in-situ polymerization system.[45] Usually, PP separator,[41], [46] glass fiber[31], [47] and cellulose separator[48] are commonly used materials. PP and cellulose separators are very thin but low thermal stability. The thickness of glass fiber is more than 200 μm which will surely reduce the energy density. In addition, glass fiber is brittle and difficult to adapt to volume change of lithium metal during the stripping and plating process. Therefore, it is still an urgent demand for outstanding thermal stability, high liquid absorption material with relatively thinner thickness to further improve the performance of in-situ SPEs. Poly (vinylidence fluoride-co-hexafluoropropylene) (PVDF-HFP), usually used in gel electrolyte systems, has high modulus, big liquid retention capacity and high thermal stability.[49], [50], [51], [52] To obtain in-situ SPEs with high-performance, combining PVDF-HFP with the precursor electrolytes could be a favorable choice.
https://doi.org/10.1016/j.cej.2021.134471_p1_5 | In this paper, in-situ polymerization of DOL in porous PVDF-HFP host with dual-salts (LiTFSI and LiDFOB) is utilized to achieve long-term cycling and dendrite-free LMBs. The porous PVDF-HFP host is first applied in the in-situ SPEs, which could increase the lithium-ion transference number (tLi+) and improve thermal stability. Succinonitrile (SN) is added to the precursor to enhance the ionic conductivity of PVDF-HFP/PDOL and the electrochemical window.[53], [54] Fluoroethylene carbonate (FEC) is also introduced to generate LiF-rich protective SEI on the Li-metal anode.[55], [56] Therefore, the synergetic effect dramatically improves the battery performance. The assembled Li/Li symmetric cells without any pretreatment of lithium metal exhibit outstanding cyclic performance over 1000 h at a current density of 0.2 mA cm−2 with a capacity of 0.4 mAh cm−2. The Li/LiFePO4(LFP) cell delivers an excellent initial capacity of 141.7 mAh g−1 at 2C with capacity retention of 94.99% after 1000 cycles at room temperature.
https://doi.org/10.1016/j.cej.2021.134471_p2_3 | 2.1.1. Materials Poly (vinylidence fluoride-co-hexafluoropropylene) (PVDF-HFP) were purchased without further purification from sigma-Aldrich. 1,3-Dioxolane (DOL), Lithium bis((trifluoromethyl)sulfonyl) azanide (LiTFSI, 99.95%), Lithium difluoro(oxalate)borate (LiDFOB, 99.9%), Succinonitrile (SN, 99%) and fluoroethylene (FEC) were supplied from Aladdin Co., Ltd. LFP powder and NCM811 powder were purchased from Ruyuandong Sunshine Magnetic Material Co., Ltd. LiTFSI was dried under vacuum for 12 h at 120 ℃. LiDFOB was dried under vacuum for 12 h at 80 ℃ before use.
https://doi.org/10.1016/j.cej.2021.134471_p2_4 | 2.1.2. Synthesis of the electrolytes Preparation of PVDF-HFP porous membrane: PVDF-HFP porous membrane was prepared via simple blade-casting method. Firstly, 3 g PVDF-HFP was dissolved in THF and DMF at 10 wt% concentration (THF : DMF = 2:1). The viscous solution was bladed about 400 μm on the Teflon mold. Dipped it to the ethanol and water solution (ethanol : water = 1:1 by volume) [57] for about 6 h. Then, the porous membrane was dried for another 6 h at 50 ℃ in a vacuum drying oven. Fabrication of PVDF-HFP/PDOL SPEs: The DOL-based precursor was prepared by dissolving certain amount of LiTFSI, LiDFOB, SN and FEC in DOL. In a typical sample, 25 wt% SN, 5 wt% FEC were mixed with 5 mL DOL to form a transparent solution, then 2 M LiTFSI and 0.2 M LiDFOB were added under vigorous stirring. The above mixture remained stirred for another 6 h. Finally, to get the PVDF-HFP/PDOL SPEs, the as-obtained porous PVDF-HFP membrane was immersed into the above precursor holding for 1 h and heated at 60 ℃ for 10 h. The porous PVDF-HFP membrane immersed in the precursor about1 h was directly used for further battery assembly followed by heating.
https://doi.org/10.1016/j.cej.2021.134471_p2_6 | Fourier transform infrared (FTIR) spectra were collected to confirm the polymerization of DOL on a spectrometer (Nicolet iS10, Thermo Scientific) at room temperature. The spectra were scanned from 4000 cm−1 to 500 cm−1. 1H NMR and 13C NMR spectra were analyzed to confirm the polymerization of DOL on Nuclear Magnetic Resonance Spectrometer (JNM-ECZ400S/L1). Thermo-gravimetric analysis (TGA) was performed to investigate the thermal stability of polymer electrolytes on a Mettler TGA thermo-analyzer from 50 ℃ to 700 ℃ under N2 atmosphere, the increasing rate is 10 ℃ min−1. Scanning electron microscopy (SEM) was conducted on a field emission scanning electron microscope (FE-SEM, GeminiSEM 500) to identify the morphology of the electrolytes and the surface of Li metal. X-ray photoelectron spectroscopy (XPS) was carried out to characterize the surface components of lithium metal on Thermo Fisher (ESCALAB Xi + ).
https://doi.org/10.1016/j.cej.2021.134471_p2_8 | To evaluate the ionic conductivities, the SPE was placed between two stainless steel (SS) blocking electrodes. Electrochemical impedance spectra were measured with a Princeton Application Research, the frequency range was set from 1 MHz to 0.1 Hz. The alternating-current (AC) amplitude is 10 mV and the temperature set from 25 ℃ to 90 ℃. Pellets were equilibrated for 1 h before each EIS measurements. Equation (1) as followed is utilized to calculate the ionic conductivity (σ), where the L is the thickness of SPE, R is the bulk resistance and S represents the contact area between SS electrode and SPEs. (1)
https://doi.org/10.1016/j.cej.2021.134471_p2_9 | Linear sweep voltammetry (LSV) was utilized to characterize the electrochemical window of SPEs, the scan rate is 1 mV s−1 and the voltage was set from open circuit voltage to 6.5 V at room temperature. The electrochemical window of the as-obtained electrolytes was analyzed by cyclic voltammetry (CV) from − 0.5 V to the corresponding oxidation potential in a three-electrode system, the scan rate is 0.5 mV s−1. The stainless-steel was employed as the working electrode while lithium foil was used as the counter and reference electrode. The Li+ transference number (tLi+) can be calculated by the equation (2), studied with AC impedance and direct-current (DC) polarization. The AC amplitude is 5 mV and ΔV, the applied DC voltage, is 10 mV. I0 represents the initial current and Iss is the steady current, measured by the polarization curve. R0 and Rss represent the corresponding charge-transfer resistance of Li/Li symmetric cells before and after polarization. The polarization of Li/Li symmetric batteries were conducted on LAND 2001A battery tester. (2)
https://doi.org/10.1016/j.cej.2021.134471_p2_10 | The LFP cathode consists of 75 wt% LFP, 15 wt% Super P and 10 wt% PVDF, while the NCM 811cathode was prepared at a mass ration of NCM811: Super P: PVDF = 8:1:1. The percentages of each components were followed by the suggestion of the battery material company. The LFP and NCM 811cathodes were dried under vacuum for 12 h at 120 ℃. When used for the battery assembly, the cathodes were punched into 16 mm dollar pieces. The active mass loading is ∼ 1 mg cm−2 and 3 mg cm−2, respectively. The CR2032 coin-type cells were assembled in an argon-filled glovebox, and the concentration of H2O and O2 was below 0.1 ppm (MIKROUNA Super (1220/750/900)). The anodes were lithium foils (15.6 mm in diameter and 500 μm in thickness, China Energy Lithium Co., Ltd, China). The Li/SPE/LFP (1C = 170 mAh g−1) and Li/SPE/NCM811 batteries (1C = 170 mAh g−1) were tested on LAND 2001A at room temperature for the rate performances and cycling stability. The voltage is from 2.5 V to 4.3 V for LFP cathode and 2.8 V ∼ 4.3 V for NCM 811 cathode, respectively. EIS is tested with a frequency range of 1 MHz–0.01 Hz with a sinusoidal signal of potential amplitude of 5 mV.
https://doi.org/10.1016/j.cej.2021.134471_p3_2 | The schematic representation of in-situ generated solid-state electrolytes is shown in Fig. 1a. The in-situ polymerization from liquid to solid guarantees highly intimate contact between the electrodes and the electrolyte, surely reducing the interfacial resistance. LiTFSI acts as main conductive lithium salt and dissociates to Li+ and TFSI− to provide conductivity to the SPE. LiDFOB is used to initiate the polymerization of DOL. The possible mechanism is the cation-induced ring-opening of DOL initiated by LiDFOB at 60 ℃, as depicted in Fig. 1b. LiDFOB first decomposes into lithium bis(oxalato)borate (LiBOB) and lithium tetrafluoroborate (LiBF4) at the alkaline conditions.[58], [59] Then LiBF4 decomposed into BF3 and LiF·BF3 is a strong Lewis acid which can attack the oxygen atom on DOL to initiate the ring-opening polymerization. The optical images in Fig. 1c show the liquid precursor electrolytes have successfully converted into solid polymer electrolytes. The polymerization of DOL was further demonstrated by Fourier-transform infrared spectroscopy (FTIR) and thermogravimetric analysis (TGA), as shown in Fig. 1d, e and Fig. S1. Here, we defined certain specific samples, for example, DOL-A2MB0.2M, DOL-A2MB0.2MSN0.3 and DOL-A2MB0.2MSN0.25FEC0.05 as the polymerized electrolyte without additives, polymerized electrolyte with 30 wt% SN and polymerized electrolyte with 25 wt% SN, 5 wt% FEC, respectively. Once the polymerized electrolyte combined with the PVDF-HFP host, we defined PVDF-HFP/DOL-A2MB0.2MSN0.3 and PVDF-HFP/DOL-A2MB0.2MSN0.25FEC0.05 as SPE-SN and SPE-SN-FEC, correspondingly. Due to the high ionic conductivities of the SPE, the concentration of LiTFSI is fixed at 2 M [41], [42], LiDFOB is selected as 0.2 M and the amounts of SN or SN and FEC were fixed at 30% here respectively, discussed in the conductivity characterization section. Various peaks related to the vibrations of LiTFSI are observed for DOL-A2MB0.2M, DOL-A2MB0.2MSN0.3 and DOL-A2MB0.2MSN0.25FEC0.05. The peak at 930 cm−1 in the DOL monomer is C–H out of plane vibration. After heat treatment with the addition of LiDFOB, the peak disappears in DOL-A2MB0.2M and DOL-A2MB0.2MSN0.3 but appears again in DOL-A2MB0.2MSN0.25FEC0.05 for the existence of FEC, depicted by the green line. The appearance of long-chain vibration in the position of 850 cm−1 (pink line) and the position change of C-O-C vibration (orange line) suggest the polymerization of DOL. DOL-A2MB0.2MSN0.3 and DOL-A2MB0.2MSN0.25FEC0.05 exhibit similar profiles because of the similar components except for FEC. Peaks at 2256 cm−1 and 2280 cm−1 in DOL-A2MB0.2MSN0.3 and DOL-A2MB0.2MSN0.25FEC0.05 assign to the absorption of -C≡N and -C≡N coordinated with Li+. Fig. 1e and S1 demonstrate TGA and DSC profiles of the three electrolytes under N2 atmosphere. Since the boiling point of the DOL monomer is about 74 ℃∼75℃, the liquid electrolyte of DOL-A2M begins to volatilize at room temperature and depicts a sharp loss before ∼ 100℃, as shown in Fig.S1a. While for the polymerized electrolytes in Fig. 1e, all the samples show slight weight loss before 100 ℃. indicating the successful polymerization of DOL and the improved thermal stability. Other mass drops around 208 ℃ and 400 ℃ belong to SN and LiTFSI while no thermal decomposition occurs at 240 ℃, possibly because LiDFOB is too little to be detected.[60] Besides, there are two peaks in DSC curves (Fig. S1b) indicating the decomposition of PDOL and LiTFSI. The decomposition temperature is about 102℃, implying large improved thermal stability than the liquid electrolytes. Only glass transition temperature (Tg) is observed for DOL- A2MB0.2MSN0.25FEC0.05 in the low temperature DSC curve from −90℃∼50℃, as shown in Fig.S1c. It is speculated that the absence of crystallization is a key factor for the improvement of ionic conductivity.[41] The polymerization extent of PDOL is estimated by integrating the peak area of 1H NMR spectra[61], as shown in Fig. 1f and 1 g. The unpolymerized fraction of DOL is 10%, 14% for DOL-A2MB0.2MSN0.25FEC0.05 and DOL-A2MB0.2MSN30, similar to the reference.[41], [62] Besides, the appearance of the peaks (marked as c and d) in the 1H NMR and 13C NMR spectra confirm the polymerization of PDOL.
https://doi.org/10.1016/j.cej.2021.134471_p3_4 | The surface morphology and cross-section of the porous PVDF-HFP polymer host and polymerized SPEs (SPE-SN-FEC) were investigated by scanning electron microscopy (SEM) images (Fig. 2, S2 and Fig. 3). PVDF-HFP membrane is porous (about 1 μm) both on the surface and inside, as shown in Fig. 2a and 2b. The porosity was obtained attributed to solvent volatilization of THF. This porous structure can easily take up the liquid electrolyte precursors and allow followed in-situ polymerization. As shown in Fig. 2b and 2d, SPEs exhibit thin (≈32 μm, similar to PP separator) and porosity characteristics. Holes in SPEs (Fig. 2d) have smaller size and denser morphology than PVDF-HFP membrane (Fig. 2b). Generally, thinner and lighter SPEs can effectively improve the energy density of the batteries. Therefore, the as-obtained SPEs show great potential in high-energy–density batteries. C, F, S, O, N and B element mappings in Fig. 2e and Fig. S2 further demonstrate that PDOL, LiTFSI, FEC and SN uniformly disperse in the porous PVDF-HFP host.
https://doi.org/10.1016/j.cej.2021.134471_p3_6 | As depicted in Fig. 3, holes in PVDF-HFP host exhibit rough morphology, while the SPEs show relatively smooth holes. N, O and S are evenly distributed around the holes. These further proved that PDOL polymerized in situ in the three-dimensional PVDF-HFP host and lithium salts were uniformly dispersed in the SPEs. Fig. S3 demonstrates the thermal stability of PVDF-HFP membrane and PP separator. Even treated at 120℃ for 6 h, PVDF-HFP membrane exhibits no difference with the original one. In contrast, PP separator begins to shrink and curl at 60 ℃ for 6 h and lost its shape at 120 ℃. Therefore, thin PVDF-HFP/PDOL electrolytes with improved thermal stability have been successfully prepared.
https://doi.org/10.1016/j.cej.2021.134471_p3_8 | Double-stabilized electrode interface batteries enabled by the in-situ synthesized PVDF-HFP/PDOL electrolytes (SPE-SN-FEC) are schematically illustrated in Fig. 4. The SPE-SN-FEC electrolytes demonstrated several advantages: i) on the cathode side, the liquid electrolyte precursors could permeate both the inner cathode active materials and the interface. A small interfacial resistance and a fast transport of Li+ can be obtained after polymerization. With the addition of SN, the oxidation potential can be further improved, which can widen the application of the electrolytes. ii) Porous PVDF-HFP membrane with big liquid electrolyte retention capacity can absorb large amount of precursor and provide plenty Li+ supplement, which promises long-lasting Li+ migration. Moreover, PVDF-HFP membrane can improve the thermal stability of the electrolytes and enhance the safety performance of the batteries. iii) On the lithium metal anode (LMA) side, FEC can react with Li anode to form LiF-rich SEI, effectively protecting the LMA from breakdown and enabling the long-lasting stable Li plating/stripping behavior. The in-situ formed PVDF-HFP/PDOL can create intimate contact with Li anode and reduce the interfacial resistance.
https://doi.org/10.1016/j.cej.2021.134471_p3_10 | High ionic conductivity, wide electrochemical window and high lithium-ion transference number are several critical factors to improve the applicability of electrolytes. Fig. S4a and S4b show that pure PVDF-HFP/PDOL has a relatively high ionic conductivity of 4.32 × 10−6 S cm−1 at 25 ℃, with the concentration of 0.2 M LiDFOB. To further improve the ionic conductivity of the electrolytes, various wt% of SN (a plastic-crystal-type plasticizer) were introduced to the precursor. With the wt % of SN improved, the ionic conductivities enhancing to 1.0 × 10−4 S cm−1 could meet the need of the electrolytes, as show in Fig.S4c and S4d. FEC acting as a film-forming additive was also added to the precursor. As demonstrated in Fig. 5a, SPE-SN (with 30 wt% SN added) and SPE-SN-FEC (with 25 wt% SN and 5 wt% FEC added) exhibit ionic conductivity of 1.0 × 10−4 S cm−1 and 1.06 × 10−4 S cm−1, respectively. No significant difference in conductivity is observed due to the similar amounts of additives. The curves could match well with the Arrhenius model. SPE-SN has the lower activation energy (0.4039 eV) than SPE-SN-FEC (0.4608 eV) probability attributed to the different solvation structures between the center Li+ cation and SN or SN/FEC.[63] Fig. 5b and Fig. S5b, S5c present the LSV curves to investigate the electrochemical-stability window of two electrolytes. The current density of SPE-SN-FEC begins to increase obviously at around 5.86 V, slightly higher than SPE-SN, indicating the high electrochemical window. As shown in Fig. 5b (inserted), a weak current occurs at 5.1 V (SPE-SN-FEC) and 5.2 V (SPE-SN). XPS spectra were conducted on the lithium anode dissembled by the SS/SPE-SN-FEC/Li and SS/SPE-SN/Li cell, with LSV tests ranging from 0 V to 4.9 V and 0 V to 5.4 V (vs Li+/Li), as demonstrated in Fig.S5. B-F peak (Fig. S5h) appears on the anode after the weak current occurring, indicating the decomposition of LiDFOB additives. LiDFOB could decompose to generate stable CEI and improve the anti-oxidation of the electrolytes.[64], [65] However, as for SPE-SN, SN and LiDFOB were both responsibly for the improvement of oxidation voltage. The enhanced Li-F and new C-N = C peaks (Fig. S5j, S5k) confirm that both SN and LiDFOB react around the weak current. Therefore, the weak currents at 5.1 V (SPE-SN-FEC) and 5.2 V (SPE-SN) in LSV were speculated to be the synergetic electrochemical reactions of LiDFOB and FEC or SN. SPE-SN-FEC has a higher oxidation potential and seems more favorable for high-energy battery applications. LSV curves of the electrolytes before and after polymerization were also explored as shown in Fig. S5b and S5c. Before polymerization, an obvious current peak could be seen at around 4.6 V and 4.7 V, which is the decomposition voltage of DOL. However, the current peak disappears after polymerization, further indicating the successful polymerization of DOL. Besides, the Cyclic voltammetry (CV) curves inset in Fig. S5b and S5c illustrate that the SPEs exhibit reversible Li plating/stripping behaviors around 0 V. These further demonstrate that the in-situ formed SPEs can operate well under high voltage.
https://doi.org/10.1016/j.cej.2021.134471_p3_12 | The polarization curves, initial and steady-state impedance diagrams of Li/SPE/Li symmetric cell are depicted in Fig. 5c and 5d. A common equivalent circuit including two ZARCs in series was fitted to obtain the resistances. [66] The R0 and Rss of SPE-SN-FEC were calculated to be ∼ 43.8 Ω and ∼ 61.0 Ω, respectively. For SPE-SN, the value of R0 and Rss was ∼ 87.1 Ω and ∼ 110.1 Ω. Notably, SPE-SN-FEC showed tLi+ of 0.72, which was higher than SPE-SN (0.59), and also three-time higher than traditional LE (tLi+≈0.2, to our knowledge). The high lithium-ion transference number could be possibly attributed to the PVDF-HFP network.[67] The intensity of free TFSI− was used to characterize the dissociated Li cations by Roman spectra, as shown in Fig.S6. The spectra were investigated by Gasussian-Lorentzian fitting. The peak at 736 ∼ 741 cm−1 may origin from the free TFSI anions and the peak at 744 ∼ 747 cm−1 may derive from the bonded TFSI anions. The percentage of free TFSI− could be calculated by integral area. [68] The content of free TFSI− in SPE-SN-FEC reached about 70%, while for SPE-SN, the content of free TFSI− was 65%. Therefore, it is speculated that the PVDF-HFP network could promote the dissociation of Li+ to increase the lithium transference number.
https://doi.org/10.1016/j.cej.2021.134471_p3_13 | The Li/Li symmetric cells were assembled to evaluate long-term electrochemical stabilities.[69] In Fig. 6a, the Li/Li symmetric cell with SPE-SN displays an increasing polarization voltage at 80 h and short-circuit after about 120 h during the cycle. The deterioration can be ascribed to the reaction between active Li anode and SN molecules. In contrast, the Li/SPE-SN-FEC/Li cell exhibits a small overpotential and stable cycling performance over 1000 h at 0.2 mA cm−2 for 0.4 mAh cm−2, suggesting FEC plays a vital role in suppressing Li dendrites due to the robust SEI. FEC is a film-forming additive, which can easily react with lithium anode and form inorganic LiF-rich SEI. Subsequently, other comparative experiments are implemented at 0.5 mA cm−2 for 0.5 mAh cm−2, 0.1 mA cm−2 for 0.1 mAh cm−2 (Fig. 6b and Fig. S7a). In Fig. 6b, the voltage polarization of SPE-SN remarkably increases at an initial 30 h. On the contrary, SPE-SN-FEC shows a long-term smooth plateau even after 200 h with a low polarization voltage of ∼ 30 mV. Besides, at 0.1 mA cm−2 for 0.1 mAh cm−2, SPE-SN-FEC also displays long-term stability cycles over 1000 h, three times longer than SPE-SN. The critical current density of the two electrolytes was characterized as well (Fig. S7b and S8). When the current densities increase from 0.1 to 3 mA cm−2, the charge and discharge polarization voltage also rise, and short-circuit occurs at 2.5 mA cm−2 for SPE-SN-FEC. When the current density is 2 mA cm−2, the polarization voltage is about 88 mV. While for SPE-SN without FEC, polarization voltage increases suddenly when the current is 0.7 mA cm−2, indicating the unstable interface between SN and Li metal.
https://doi.org/10.1016/j.cej.2021.134471_p3_15 | In order to identify the morphology of the Li metal after Li plating/stripping, the Li/SPE-SN/Li and Li/SPE-SN-FEC/Li symmetric cells were disassembled after 50 cycles at 0.1 mA cm−2 for 0.1 mAh cm−2. Layered and massive loose “dead Li” could be observed after continuing Li plating/stripping in Li/SPE-SN/Li cell, as depicted in Fig. 6c. However, for Li/SPE-SN-FEC/Li cell, Li anode shows a relative smooth surface with little dendrite (Fig. 6f). X-ray photoelectron spectroscopy (XPS) spectra were conducted to characterize the surface chemical elements of the lithium metal anode (LMA) after 50 cycles. As demonstrated in the F 1 s spectra (Fig. 6d and 6g), both LMASPE-SN and LMASPE-SN-FEC have similar compounds but distinct differences among them. Compared with LMASPE-SN, the LiF on LMASPE-SN-FEC could be derived from the decomposition of FEC, while the C-F was the product of PVDF-HFP with Li metal. The obvious enhanced LiF participates in the constructing the LiF-rich SEI, which could effectively protect the LMASPE-SN-FEC from crack and enable the long-lasting stable cycles of Li/Li symmetric cell cycles. Meanwhile, extra peak B-F has been detected on LMASPE-SN-FEC which can be ascribed to LiDFOB decomposition. For LMASPE-SN, B-F peak is not observed, corresponding well to the LMASPE-SN-FEC dissembled from the Li/Li symmetric cell, shown in Fig.S5. Therefore, LiF on LMASPE-SN mainly originates from LiTFSI, which is unable to inhibit the side-reaction effectively. The N 1 s spectra (Fig. 6e and 6h) demonstrates the interaction between SN and lithium metal. The N 1 s peak of C≡N at 399.8 eV corresponding to SN exists both on LMASPE-SN and LMASPE-SN-FEC.[70] Significant reinforcement of C-N=C on the LMASPE-SN can be observed, attributed to the reaction between SN and lithium metal. However, this peak is almost absent on LMASPE-SN-FEC, indicating that SN did not react and FEC can prevent Li metal from corrosion of SN effectively.
https://doi.org/10.1016/j.cej.2021.134471_p3_16 | The practical applicability of such PVDF-HFP/PDOL based SPEs was demonstrated through assembled Li/LFP and Li/NCM811 full cells. As depicted in Fig. 7, the Li/SPE-SN-FEC/LFP cell exhibits capacities of 162.9 mAh g−1, 161.7 mAh g−1, 157.5 mAh g−1, 151.6 mAh g−1, 143 mAh g−1, 128.3 mAh g−1, and 162 mAh g−1 under current densities of 0.1, 0.2, 0.5, 1, 2, 6 and 0.2C respectively, which are much higher than Li/SPE-SN/LFP cell at room temperature. The only difference of the two SPEs is the addition of FEC, indicating that stable anode interface is probably conducive to improve the battery capacity. The charge–discharge profiles at 0.1C and the corresponding discharge overpotential graphs at different current densities are shown in Fig. S9a and Fig. 7b. At the initial rate of 0.1C, the overpotential of Li/SPE-SN/LFP cell is 1.62 times that of Li/SPE-SN-FEC/LFP, indicating that Li/SPE-SN/LFP cell has more side reactions in the process of forming the SEI film. Under all different rates, Li/SPE-SN-FEC/LFP cell presents relatively small polarization (about 200 mv at 6C), suggesting the certain stabilizing effect of FEC. The cyclic voltammetry in Fig.S9b also depicts the smaller overpotential of Li/SPE-SN-FEC/LFP cell than Li/SPE-SN /LFP cell. The outstanding cycling performance can also be suggested in the two cells, with capacity retention of ∼ 96.96% with Li/SPE-SN-FEC/LFP cell and ∼ 96.97% with Li/SPE-SN/LFP cell after 500 cycles, respectively (Fig. 7c). These results indicate that the in-situ formed SPEs have excellent cycle performance due to the intimate contact between the electrolytes and cathode materials. The corresponding chare-discharge profiles of Li/SPE-SN-FEC/LFP cell is shown in Fig. S10. The small overpotential of about 210 mV is obtained at 1C after 500 cycles. Moreover, the morphology of LFP powders after 500 cycles exhibit little difference with the origin materials (Fig. S11), further indicating the excellent stability of cathode interface with electrolytes. As depicted in Fig. 7d, Li/SPE-SN-FEC/LFP cell exhibits a quite stable interfacial resistance, suggesting that FEC can alleviate the growth of lithium dendrites effectively through the LiF-rich SEI. Whereas the interfacial resistance of Li/SPE-SN/LFP cell greatly increases after 100 cycles. Remarkably, Li/SPE-SN-FEC/LFP cell delivers a high initial capacity of 141.7 mAh g−1 and 94.99% capacity retention at 2C after 1000 cycles, as depicted in Fig. 7e. When the rate increases to 6C, the cell can still sustain capacity of 120.3 mAh g−1 after 300 cycles with capacity retention of 95.48% (Fig. S12a). The cycle performance with high mass of active materials (∼4mg cm−2) is shown as Fig.S12b. the Li¦LFP cell exhibits discharge capacity of 134.6 mAh g−1 with a capacity retention of 96.73 % after 100 cycles. As shown in Tab. S1, the LFP/Li battery performance in different polymer electrolytes systems are compared. In-situ formed PVDF-HFP/PDOL polymer electrolytes with functional additives supplied stable anode and cathode interface, exhibiting outstanding cell performance in the long-term cycles. The as-obtained electrolytes showed potential application in high-energy–density battery due to the thinner thickness and long-term cycle stability.
https://doi.org/10.1016/j.cej.2021.134471_p3_18 | Since the PVDF-HFP/PDOL SPE had high oxidation stability, NCM811 was employed in the Li-metal battery to broaden the application of the electrolytes. As shown in Fig. 8a and 8b, although with the increase of current density, the discharge capacities of both cells reduce, Li/SPE-SN-FEC/NCM811 cell presents higher discharge capacities than Li/SPE-SN/NCM811 cell at all rates, 203.5 mAh g−1, 188.2 mAh g−1, 160.6 mAh g−1 and 136.8 mAh g−1 at 0.1C, 0.2C, 0.5C and 1C, respectively. When the current density is subsequently returned to 0.2C, the specific discharge capacity recovers to 172.1 mAh g−1, indicating the outstanding rate performance. Note that Li/SPE-SN-FEC/NCM811cell exhibits more stable discharge capacity at 0.1C, 0.2C, 0.5C, as shown in Fig. 8a. For Li/SPE-SN/NCM811cell, the discharge capacity changes seriously, implying that the interface is not stabilized. The CV curves of Li/NCM 811 cells demonstrate that Li/SPE-SN-FEC/NCM811 cell has lower polarization voltage than Li/SPE-SN/NCM811 cell(Fig.S13). Furthermore, the cycle stability and corresponding interfacial resistance of both cells were tested at a rate of 1C with active material loading of 3 mg cm−2, as depicted in Fig. 8c and 8d. The decreased capacity in Li/SPE-SN/NCM811cell suggests continuous lithium-dendrite growth on the surface of Li anode. Besides, the interfacial resistance of Li/SPE-SN/NCM811 cell significantly increases after 50 cycles. In the contrary, Li/SPE-SN-FEC/NCM811 cell has a capacity retention of 70.59%, about twice higher than Li/SPE-SN/NCM811 cell. Moreover, it remains a comparatively stable interfacial resistance, further suggesting that SN and FEC can both increase the oxidation voltage and stabilize the Li metal interface.
https://doi.org/10.1016/j.cej.2021.134471_p4_2 | In summary, thin novel PVDF-HFP/PDOL SPE was successfully fabricated for long-term cycling and dendrite-free LMBs via in-situ polymerization of DOL in porous PVDF-HFP membrane host. LiDFOB was used as an initiator to obtain relatively pure electrolytes. Benefited from the addition of SN and FEC, both high oxidation potential and stabilized Li metal interface can be obtained. The PVDF-HFP/PDOL SPE was thin of 32 μm, relatively high ionic conductivity of 1.06 × 10−4 S cm−1 at room temperature, high tLi+ of 0.72, and a wide electrochemical window of 5.86 V versus Li/Li+. Moreover, the as-assembled Li/SPE-SN-FEC/LFP battery delivers superior cycling stability at 2C and capacity retention of 94.99% after 1000 cycles. Li/SPE-SN-FEC/NCM811 metal battery also exhibits improved cycling performance with capacity retention of 70.59% after 100 cycles. The present results demonstrate that the combination of polymeric electrolytes with porous PVDF-HFP host is a new and simple strategy to develop solid polymer electrolytes with superior electrochemical performance, which exhibit attractive potential in flexible and high-energy–density solid-state batteries.
https://doi.org/10.1016/j.cej.2022.134647_p1_2 | With the rapid development of portable devices and electric vehicles, rechargeable batteries with higher energy density are highly demanded [1], [2]. Lithium-metal batteries (LMBs) have been regarded as the most promising next generation high-energy secondary batteries due to the high theoretical specific capacity (3860 mAh g−1) and the lowest potential (-3.04 V vs the standard hydrogen electrode) of metallic lithium [3]. However, safety issue severely limits the practical application of LMBs [4]. Apart from battery short circuit caused by lithium dendrite, flammable electrolyte systems (either carbonate nor ether) may bring huge disaster in case of leaking [5]. Therefore, exploration and development of safe and efficient electrolyte for LMBs are quite important [6], [7].
https://doi.org/10.1016/j.cej.2022.134647_p1_3 | Recently, polymer electrolyte has attracted great interest because of its superior safety feature [8]. Wang et al developed a heteroatom-based all-fluorinated gel polymer electrolyte showing excellent non-flammability [9]. Liu et al designed a poly(vinylidene fluoride-co-hexafluoropropylene) (PVDF-HFP)-based polymer-in-salt electrolyte (PISE) [10]. Although solid polymer electrolytes well address the safety concern, the sluggish ionic diffusion behavior (low ionic conductivity) severely limits their practical application. Researchers make great endeavor to enhance ionic conductivity of polymer electrolyte, such as investigating different polymer chains like polyacrylonitrile (PAN), polyethylene oxide (PEO) to construct PISE [11], [12]. Unfortunately, the ionic conductivity of these solid PISE are still unsatisfied, which are much lower than liquid electrolyte systems [11], [13]. Considering ionic diffusion via solid polymer could not compete with liquid solvent, the development of nonflammable liquid polymer-based PISE may well address the sluggish kinetics but also maintain superior safety. In 2015, Carbone et al. demonstrated that polyethylene glycol dimethyl ether (PEGDME) with excellent chemical stability, superior thermal stability, environmental benign (non-toxic, non-corrosive) and low cost was a good solvent in LMB system for the improved electrochemical performance [14]. But this PEGDME-based PISE still faces wettability problem caused by superhigh viscosity. Recently, 1,1,2,2-tetrafluoroethyl-2,2,3,3-tetrafluoropropylether (TTE) has been intensively studied as an impressive cosolvent for its unique features, including low viscosity, non-flammability, and non-interaction with Li cations [15], [16], [17]. The introduction of the TTE diluent not only endows favorable properties with respect to viscosity and wettability but also enables highly effective interphases on the cathode and anode to suppress undesirable side reactions [18]. Consequently, a PEGDME-based PISE assisted by TTE is expected to be an efficient and safe electrolyte in the application of LMBs.
https://doi.org/10.1016/j.cej.2022.134647_p1_4 | Herein, a liquid polymer-in-salt electrolyte (PISE0.7-TTE90) is designed and fabricated with highly concentrated lithium bis(trifluoromethanesulfonyl)imide (LiTFSI) as salt, PEGDME as solvent and TTE as diluent cosolvent. By taking the advantages of highly concentrated LiTFSI in PEGDME and non-flammable TTE, this PISE-TTE electrolyte exhibits superior properties, such as nonflammability, low viscosity, high ionic conductivity and excellent compability with separator. Moreover, a robust solid electrolyte interface (SEI) composed by organic/inorganic components was constructed, which effectively inhibits the growth of lithium dendrites. As a result, with the assistance of PISE-TTE electrolyte, the coulombic efficiency (CE) of Li/Cu cell is around 96.7% and Li/Li cell can stabilize over 500 h. A high-capacity retention of 150 mAh g−1 after 150 cycles can be achieved in Li/LiFePO4 (LFP) cell. What’s more, even using a self-deposited Li@Cu as the anode, Li@Cu/LiFePO4 cell can still deliver a capacity of 150 mAh g−1 and remain stably around 50 cycles. Both experimental results and computer simulations well demonstrate that this safe and effective PISE0.7-TTE90 electrolyte is promising for the practical application of LMBs.
https://doi.org/10.1016/j.cej.2022.134647_p2_3 | Lithium bis(trifluoromethanesulfonyl)imide (LiTFSI) (99.9%, Monils Chem Co., Ltd.) was dried at 80 °C for more than 12 h. Molecular sieves were activated at 300 °C for more than 6 h. Polyethylene glycol dimethyl ether (PEGDME, Mn = 400) (99%, Aladdin) and 1,1,2,2,-tetrafluoroethyl-2,2,3,3-tetrafluoropropylether (TTE) (98%, Shanghai Jinghui Industrial Co., Ltd) were dried with the activated molecular sieves for three days before use. Then, LiTFSI with different mass was dissolved in 2.5 mL PEGDME to obtain a series of Li(PEGDME)xTFSI; in which X is the mole fraction of PEGDME/LiTFSI. The composition detail of Li(PEGDME)xTFSI can be found in Table S1. Herein, 1 M LiTFSI in PEGDME is referred as low concentration electrolyte (LCE); while all other Li(PEGDME)xTFSI are referred as “polymer-in-salt” electrolyte (PISEx). To reduce the viscosity of high-concentrated PISE, nonflammable TTE as a dilute solvent is introduced to form PISE-TTEy (y is volume fraction: TTE/PISE + TTE). To well reveal the superior property of PISE-TTE electrolyte system, LCE system and the commercial electrolyte system (1 M LiPF6 dissolving in EC/DMC with 1/1 vol ratio from Duoduo Chem Co. Ltd.) were also investigated as control samples. It should be noted that all the electrolytes were prepared in an argon-filled glove box with H2O and O2 levels ≤ 1 ppm.
https://doi.org/10.1016/j.cej.2022.134647_p2_5 | The LiFePO4 electrodes were prepared by mixing the active materials LiFePO4 (KEJING STAR Technology Co., Ltd), conductive carbon Super P (KEJING STAR Technology Co., Ltd), and polyvinylidene difluoride binder (5 w% PVDF in N-Methylpyrrolidone, Aladdin) in a weight ratio of 8:1:1. Homogeneous paste was cast onto an aluminum foil and dried at 60 °C for more than 24 h. Finally, the LiFePO4 cathode was punched into disks with 10 mm diameter and the average areal mass loading of LiFePO4 is 2.5 ± 0.3 mg cm−2. With polypropylene (PP) membrane (Celgard 2325) as the separator and lithium metal as the anode, LiFePO4/Li batteries were assembled in CR2025 coin cell.
https://doi.org/10.1016/j.cej.2022.134647_p2_7 | The AC impedance of coin cells with stainless-steel symmetric electrodes was measured under VMP-300-based Instruments and Boosters (BioLogic). The Ionic conductivity was calculated using the following equation, (1) where σ is the ionic conductivity, d is the thickness of separator and S represents the area of stainless-steel electrode. R is the bulk resistance of the model cell with different electrolytes. A series of σ at different temperatures can be tested and calculated. According to the Arrhenius equation (2), active energy could be calculated to well reveal the kinetic of these electrolyte systems. (2) Where Ea, kB, T, σT, are Active energy, Boltzmann constant, temperature, and ionic conductivity at different temperature.
https://doi.org/10.1016/j.cej.2022.134647_p2_8 | The Li+ transference number (tLi+) is another important parameter, which is deduced using the Bruce-Vincent method [19], (3) where ΔV is the applied constant potential (20 mV) during the polarization process, I0 and Iss are the initial and steady-state currents, and R0 and Rss are the initial and steady-state resistance values, respectively.
https://doi.org/10.1016/j.cej.2022.134647_p2_9 | Linear sweep voltammetry (LSV) was conducted in Li-steel coin cells, with a potential range of 2.5–6.0 V (vs. Li/Li+) and a scan rate of 10 mV s−1. The cyclic voltammetry (CV) profiles of LiFePO4/Li cells with PISE0.7-TTE10, PISE0.7-TTE50 and PISE0.7-TTE90 were obtained at a range of 2.5–4.0 V and the scan rate of 0.1 mV s−1. The electrochemical performance of all the cells were conducted on LAND electrochemical testing system.
https://doi.org/10.1016/j.cej.2022.134647_p2_10 | Li/Cu and Li/Li cells were assembled and tested using commercial electrolyte, LCE and PISE0.7-TTE90 with a current density of 0.5 mA cm−2 and a capacity of 0.5 mA h cm−2. Li@Cu anode was prepared by plating Li onto Cu current collector using commercial electrolyte or PISE0.7-TTE90 with a current density of 0.5 mA cm−2 for 6 h.
https://doi.org/10.1016/j.cej.2022.134647_p2_11 | The electrolyte uptake was calculated using the following equation, (4,5) Where Mi, Md are the weights of separator immersed into PISE0.7-TTE90 and dry separator, respectively; and Sm is the area of PP separator.
https://doi.org/10.1016/j.cej.2022.134647_p2_13 | The viscosity of electrolyte was evaluated by Haake RS6000 Rotational Rheometer with P25 CS L rotor at room temperature. Raman spectroscopy (LabRam, HR, Evolution) with 532 nm laser excitation and FTIR spectroscopy (Thermo Scientific Nicolet 6700 spectrometer) were used to investigate the solvation structures in different electrolyte. Microstructure of Cu current collector surface and lithium anode surface were studied by a cold-cathode field emission scanning electronic microscopy (SEM, Hitachi, S4800, Japan). Energy dispersive X-ray spectrometer (EDS) was used to investigate the elemental composition distribution of the lithium anode surface. In addition, the information of solid electrolyte interface (SEI) layer was studied by X-ray photoelectron spectroscopy (XPS, Thermo Scientific K-Alpha + ), which was conducted on a spectrometer (72 W and 12 kV) with an Al Kα source. The components distribution of SEI layer was further characterized by Time-of-flight secondary ion mass spectrometry (IONTOF TOF-SIMS 5–100), which was equipped with a 1 keV Cs+ sputter gun and an electron flood gun for charge neutralization.
https://doi.org/10.1016/j.cej.2022.134647_p2_15 | Molecular dynamic (MD) simulations were performed using the Forcite package in Materials Studio 2018 software [20]. During the simulation, periodic boundary conditions were applied on LiTFSI/PEGDME/TTE with the molar ratios of 5:20:0 for LCE and 10:6:100 for PISE0.7-TTE90, respectively. The parameters for each interaction are given by the COMPASS force field. All simulations were equilibrant at constant temperature (308 K) and volume (NVT ensemble) for about 20 ns (nanosecond). Atomic coordinates were saved for every 10000 ps (picosecond). The analysis was performed by averaging over the final 1 ns of each trajectory [21], [22]. The radial distribution function (RDF) between the Li ions and different functional groups of different molecules in the two systems were calculated. Density functional theory (DFT) calculations were performed using DMol3 module in Materials Studio software [13]. Geometry optimization and calculation on projected density of states (PDOS) were performed with the Generalized-Gradient Approximation (GGA)/Perdew-Bruke-Ernzerhof (PBE) functional and double numeric polarization (DNP) basis set [23]. The k-point was set as Gamma (1 × 1 × 1). The convergence tolerance was set to be 1.0 × 10−5 Ha, 2.0 × 10−3 Ha Å−1 and 5.0 × 10−3 Å for the energy, maximum force, and maximum displacement, respectively.
https://doi.org/10.1016/j.cej.2022.134647_p3_2 | High concentrated lithium salt has been confirmed to improve the safety of LMBs [24], [25]. Herein, a series of Li(PEGDME)xTFSI (x = 0.7, 0.8, 0.9, 1.0, 1.1) composite electrolytes with high concentration of LiTFSI have been successfully synthesized. Further increasing the concentration of LiTFSI to x = 0.6 causes undissolved LiTFSI in PEGDME solvent due to its oversaturation (Figure S1), therefore, the following discussion about composite electrolytes focuses on x = 0.7–1.1. As listed in Table S1, the concentration of LiTFSI in PEGMDE increases from 3.567 M to 5.606 M with × descending from 1.1 to 0.7. Benefited from high salt concentration, Li(PEGDME)0.7TFSI (referred as PISE0.7) exhibits partly flame-retardancy (Fig. S1a and Video S3), which is attributed to the reduced free PEGDME molecules in this high salt-to-solvent ratio system [24]. Furthermore, PISE0.7 is also expected to present a better electrochemical stability. From the linear sweep voltammetry measurements (LSV), it can be found that PISE0.7 is indeed the most stable one (4.75 V); while other PISE samples can only be stable at a range of 4.3–4.5 V (Fig. S1b), but still better than that of commercial liquid electrolyte (4.23 V). These LSV results suggest that high content LiTFSI can inhibit decomposition of PEGDME solvent under high voltage [20]. To further study these PISE electrolytes, their wetting property and viscosity have been tested, which are also important factors. As shown in Fig. S1c, the contact angel of PISE0.7 is around 92.4°, larger than that of commercial liquid electrolyte (83.4°). Correspondingly, the viscosity of PISE0.7 is the largest (1965 mPa s) among all samples (Table S3), also larger than commercial liquid electrolyte (4.2 mPa s); and its ionic conductivity is the lowest (0.02 mS cm−1), also much lower than that of commercial liquid electrolyte (0.395 mS cm−1, Fig. S1d, e). These results well reveal the tardy electrochemical kinetics in this high content lithium salt electrolyte system, which is hard to apply in practical battery system.
https://doi.org/10.1016/j.cej.2022.134647_p3_3 | To address the above sluggish ionic transportation issue, an excellent nonflammable TTE solution is adopted here to reduce the viscosity of PISE0.7, and thus improves the ionic conductivity (Fig. S2b,c). As shown in Table S2, a series of different volume ratio of TTE was added into PISE0.7 to form PISE0.7-TTEy (y is the volume ration). It can be found that the ionic conductivity of PISE0.7-TTE is enhanced with the increase of y; and PISE0.7-TTE90 exhibits the highest ionic conductivity of 0.51 mS cm−1 among all PISE0.7-TTE samples (Fig. S2d,e), which is almost 250 times higher than that of PISE0.7 (0.02 mS cm−1). Furthermore, the wettability of PISE0.7-TTE90 also greatly improves as evidenced by small contact angle (28.1°) and the PISE70-TTE90 uptake is 213% and 2.26 mg cm2 (Fig. S2f). Owing to the good electrochemical stability of the TTE, PISE0.7-TTE90 are also oxidation-resistant over 5.01 V versus Li/Li+ (Fig. S2g), implying its excellent features for LMBs. To further investigate the possibility of PISE0.7-TTE90 as a high-performance electrolyte, the cyclic voltammetry (CV) experiment of Li/LiFePO4 (LFP) cells of PISE0.7-TTE90 was carried out; while PISE0.7-TTE10 and PISE0.7-TTE50 were also studied for comparison. As shown in Fig. S3a, the peak current in CV profiles becomes higher and the voltage difference between oxidation peak and reduction peak becomes smaller with the increase of TTE content, demonstrating the improved reversibility of the battery. Furthermore, the almost overlap CV profiles from different cycles (2–10) again reveal the superior reversibility of Li/LFP battery with the assistance of TTE (Fig. S3b). These experimental results well indicate that the introduction of TTE well improves the kinetics of high content lithium salt electrolyte system.
https://doi.org/10.1016/j.cej.2022.134647_p3_4 | To well understand the roles of PISE0.7-TTE90 components in improving the electrochemical properties, the interaction between salt and solvent was studied through Raman spectra and Fourier transformation infrared spectroscopy (FTIR). As shown in Fig. 1a, there are two vibration peaks at 825 and 850 cm−1 in pure PEGDME solvent, corresponding to the CH2 rocking and C-O stretching vibration of PEGDME molecule, respectively [26]. In LCE system (1 M LiTFSI in PEGMDE), it can be observed that a new vibration peak appears at 738 cm−1, indicating the presence of abundant free TFSI− and solvent-separated ion pairs (SSIPs) [27]. With increasing the LiTFSI concentration, the TFSI− peak takes place red shift in PISE1.1 (745 cm−1) and PISE0.7 (750 cm−1), which can be assigned to contact ion pairs (CIPs, TFSI ions interacting with a single Li ion) and aggregated ion pairs (AGGs, TFSI ions interacting with two or more Li ion), respectively [28]. From the fitted results, it can be found that the ratio of AGGs increases from 23.7% to 50.7% with increasing LiTFSI concentration (Fig. S4a), suggesting that unique and fast ion transport channels form in PISE0.7. Interestingly, the ratio of AGGs in PISE0.7-TTE90 is similar, well indicating on coordination between LiTFSI and TTE (Fig. S4b). The peaks centered at 837 and 855 cm−1 can be assigned to the vibration band of TTE in PISE0.7-TTE90 sample, which is the exact same location in pure TTE, again proving no interaction between Li+ and TTE molecule [26]. In addition, FTIR was also used to characterize the TTE solvent, PISE0.7, and PISE0.7-TTE90 (Fig. 1b). In TTE spectra, it can be found a characteristic vibration peak at 1064 cm−1, which is still present in PISE0.7-TTE90 without any shift. The stretching vibration peaks of S=O (at ≈1345 cm−1 and 1191 cm−1) and C-O-C (at ≈989 cm−1) in PISE0.7-TTE90 can also be found in PISE0.7 spectra, again indicating there is no interaction between LiTFSI/PEGDME and TTE [13]. These FTIR results are well consistent with Raman results.
https://doi.org/10.1016/j.cej.2022.134647_p3_6 | To further reveal the coordination/interaction mechanism between Li+ and PEGDME/TTE/TFSI−, the radial distribution function (RDF) and coordination structures was studied using MD simulations. In Fig. 1c, it can be observed that sharp peak (1.95 Å) appears in LCE RDF curve, which suggests the stronger interaction between Li+ and PEGDMG molecules. The peak intensity of this Li-OPEGDME in PISE0.7-TTE90 system becomes much weaker comparing to that in LCE system, suggesting Li+ is more easily separated from the solvated structure. While there is almost no peak appearing in the Li-OTTE RDF curve, revealing that no coordination of Li+ with TTE solvent [29]. The interaction between Li+ and TFSI− has also been calculated. As shown in Fig. 1d, a broad Li-NTFSI peak at 7.13 Å can be observed in PISE0.7-TTE90 system, indicating the coordination of Li+ with nitrogen atoms in TFSI−, which well matches the results from RDF of Li-OPEGDME in PISE0.7-TTE90 system. In contrast, a tiny peak appears in LCE system, suggesting that only a small amount of nitrogen on TFSI− coordinates with Li+ [30]. The coordination information extracted from MD simulation snapshot (Fig. S5) is summarized in Fig. 1e. In LCE, TFSI− mainly exist in a free state and most Li+ coordinate with PEGDME molecules (Fig. 1f). While in high lithium concentrated PISE0.7-TTE90 system, Li+ coordinate not only with PEGDME, but also with TFSI− forming CIPs and AGGs (Fig. 1g), which are well agreement with the above Raman and FTIR analysis results. All experimental and calculation data well reveal that the superior ionic conductivity of PISE0.7-TTE90 system is contributed by these CIPs and AGGs generated from high concentrated lithium salt; while TTE in this system only plays a role of dilute solvent, which effectively reduce the viscosity of system, and thus boosts the carrier transportation.
https://doi.org/10.1016/j.cej.2022.134647_p3_7 | Based on the above analysis, PISE0.7-TTE90 is the optimized electrolyte system and it will be used in the following investigation. In order to further examine the advantages of this PISE0.7-TTE90 system, LCE and commercial electrolyte (1 M LiPF6 in EC/DMC) were used here as control samples. As well know, flammability is a key factor to evaluate the safety of electrolyte [4]. A combustion test on these three electrolyte systems were performed. As shown in Fig. 2a and supplementary videos, the commercial electrolyte and LCE can be easily ignited (Video S1 and S2), suggesting huge risk in practical application; while PISE0.7-TTE90 system could not combust at all (Video S4), demonstrating its superior flame-retardancy and safety. This non-flammable PISE0.7-TTE90 can be contributed by the decrease of free PEGDME molecules from the high salt-to-solvent ratio and the flame-retardant TTE liquid co-solvent.
https://doi.org/10.1016/j.cej.2022.134647_p3_9 | The electrochemical stability of these three electrolyte systems has been studied by LSV measurement. As shown in Fig. 2b, PISE0.7-TTE90 system can be stable up to 5.01 V, which is much higher than that of LCE (3.98 V) and commercial electrolyte (4.23 V). This high voltage window is contributed by the high content LiTFSI, efficiently inhibiting the decomposition of PEGDME solvent under high voltage; as well as the addition of non-flammable and stable TTE solution.
https://doi.org/10.1016/j.cej.2022.134647_p3_10 | Ionic conductivity is a key parameter of electrolyte system, since it determines the efficiency of carrier diffusion and transportation [31]. In Fig. 2c and Fig. S6a, it can be found that the ionic conductivity of PISE0.7-TTE90 is around 0.51 mS cm−1 at room temperature, which is two times higher than that of LCE (0.243 mS cm−1), and a bit higher than that of commercial electrolyte (0.395 mS cm−1). The ionic conductivity of PISE0.7-TTE90 rises with temperature increasing (Fig. 2d, S7), indicating its typical Arrhenius behavior. The Ea of PISE0.7-TTE90 is around 0.039 eV, smaller than that of LCE (0.070 eV), a bit larger than that of commercial electrolyte (0.0279 eV), demonstrating its lowest migration barrier for ion transport [15]. In addition, Li+ transference number is another critical parameter to reflect ionic mobilities in electrolytes. The Vincent-Bruce method was used here to evaluate tLi+ of these three systems [19]. As shown in Fig. 2c and S6b-d, tLi+ of PISE0.7-TTE90 is calculated to be 0.51, which is much higher than that of LCE (0.26) and commercial electrolyte (0.38). The high tLi+ of PISE0.7-TTE90 can be attributed to the formed aggregated ionic clusters, which can efficiently restrict the movement of TFSI−, and thus boost transportation of Li+. Based on the above discussion, it can be concluded that PISE0.7-TTE90 electrolyte shows excellent safety and electrochemical stability, as well as high ionic conductivity and lithium mobility.
https://doi.org/10.1016/j.cej.2022.134647_p3_11 | Considering the above merits, the PISE0.7-TTE90 electrolyte system is expected to achieve the homogenous deposition of lithium, and thus effectively suppress the growth of lithium dendrites among three systems. To verify the above deduction, Li/Cu cells with the three different electrolytes were assembled and tested with a lithium deposition capacity of 3 mA h. As shown in Fig. 3, numerous lithium dendrites form in Li¦commercial electrolyte¦Cu system (Fig. 3a,d). The insert photo shows a rough lithium surface, indicating inhomogeneously lithium platting in commercial electrolyte system. According to previous reports [31], these protruding needle-like dendrites can easily penetrate the separator and cause short circuit. In Li¦LCE¦Cu system, lithium dendrites can still be observed (Fig. 3b,e), but the electrochemically deposited lithium on Cu foil seems more homogeneous than commercial system. However, the side view exposes the loosely platting feature and the thickness of platting layer is around 21 μm which is much thicker than theoretical thickness of 8 μm. Notably, the Li¦PISE0.7-TTE90¦Cu system illustrates a smooth morphology of platted lithium on Cu foil (Fig. 3c,f) and the thicknesses is around 12 μm, which is much smaller than that of LCE system and close to theoretical value. SEM images and inset photo all demonstrate the homogeneous and dense lithium platting layer on Cu foil, indicating that PISE0.7-TTE90 system indeed restrains the lithium dendrite growth. Corresponding EDS mappings of lithium anodes from Li/Li symmetric cells after 200 cycles in various electrolytes were shown in Fig. S8. Consistent with the above results, PISE-TTE90 system form a uniform and conformal SEI, as evidenced by the homogeneous O signal. Furthermore, the coulombic efficiency (CE) of lithium platting in Li/Cu system using these three electrolytes was investigated. As shown in Fig. 3g, the CE of Li¦LCE¦Cu cell is very low and it undergoes up and down, which is caused by the strong chemical coordination between PEGDME and Li+, and thus making Li+ hard to be plated and stripped. The CE of Li¦PISE0.7-TTE90¦Cu cell is around 96.7% and keeps stable along 100 cycles at 0.5 mA cm−2 with an areal capacity of 0.5 mAh cm−2; which is higher than that of commercial system (89.1%), indicating its excellent electrochemical reversibility. Correspondingly, PISE0.7-TTE90 system exhibits lower nucleation and plateau overpotential (28 mV) than that of commercial electrolyte (39 mV), indicating excellent electrochemical kinetics for Li platting in the PISE0.7-TTE90 system (Fig. 3h). The performance of Li¦PISE0.7-TTE90¦Cu cell at different current density was also studied. As shown in Fig. S9a, it shows a stable cycling performance at 0.25 mA cm−1 and the CE remains around 97% after 300 cycles. Even under a high current density of 1 mA cm−1, Li¦PISE0.7-TTE90¦Cu cell can still be stable until 71 cycles with CE over 80% (Fig. S9b,c). All these Li/Cu experiments well demonstrate the superior features of PISE0.7-TTE90 electrolyte system in suppressing lithium dendrites. Li/Li symmetric cells were also used to further investigate the electrochemical stability and Li+ stripping/platting kinetics. As shown in Fig. 3i, the voltage of Li¦commercial electrolyte¦Li cell becomes unstable at 150 h and dramatically decreases at 230 h at operation of 0.5 mA cm−2 and 0.5 mAh cm−2, suggesting the short circuit of cell caused by lithium dendrites. Similarly, Li/Li cell with LCE exhibited rapidly increasing polarization voltage after 250 cycles, implying a significant impedance increase. In contrast, the overpotential of Li¦PISE0.7-TTE90¦Li cell is around 150 mV and it can stabilize over 500 h; again verifies the excellent property of PISE0.7-TTE90. In a practical battery system, the as-designed electrolyte should be also friendly to Al current collector [20]. Li¦PISE0.7-TTE90¦Al cell was assembled and charged to 4.5 V for 24 h to investigate whether this electrolyte will corrode Al foil. The smooth surface of Al foil as shown in Fig. 3j well demonstrates no corrosion at all and the PISE0.7-TTE90 electrolyte is good for applying in LMBs.
https://doi.org/10.1016/j.cej.2022.134647_p3_13 | To clarify the excellent ability on protecting Li anode resulting from PISE0.7-TTE90 electrolyte, the composition of the interface layers from the cycled Li metal surface was investigated by X-ray photoelectron spectroscopy (XPS). In commercial electrolyte system, the interfacial layer formed on Li anode mainly consisted of Li2CO3, LiF, Li2O and O-C=O (Fig. 4a and S10a,d), contributed from the interfacial reaction among DMC, LiPF6 and Li metal [32]. Unlike carbonate electrolytes, PEGDME-based electrolytes (LCE and PISE0.7-TTE90) contain a higher concentration of ether (C-O) groups, as demonstrated by the higher intensity of the 287–288 eV C 1s peak (Fig. S10b,e) [33]. This clearly indicates that SEI derived from LCE and PISE0.7-TTE90 is enriched in polyether. The noticeable difference between LCE and PISE0.7-TTE90 is that the latter contains more inorganic substances (Fig. 4b,c and S10g.h), such as LiF (684 eV) and Li3N (397 eV), suggesting the multicomponent interface layer [34]. TOF-SIMS results further clearly reveal two-layered structure of SEI formed in PISE0.7-TTE90 system. As shown in Fig. 4d, the intensity signal of C2HO− reaches its maximum at 5 s and then rapidly decay, indicating this organic layer formed at the top of SEI; while the maximum intensity signal value of LiF− is tested at 10 s and then decay smoothly, suggesting LiF forming under C2HO− layer. The corresponding 3D distribution image clearly demonstrate that SEI is composed by C2HO− top layer and LiF bottom layer (Fig. 4e,f,g). This double layer structure with solid and soft substances will well impede the growth of lithium dendrites and prolong lifespan of lithium anode.
https://doi.org/10.1016/j.cej.2022.134647_p3_15 | To comprehensively understand the interfacial engineering mechanism, the projected density of states (PDOS) of different ions and solvents in the LCE and PISE0.7-TTE90 was calculated by density functional theory (DFT). As shown in Fig. 5a, comparing with TFSI−, PEGDME shows a lower unoccupied molecular orbital (LUMO) state in LCE system, therefore, PEGDME takes place some reaction to form polyether substances in the interface layer [21]. A possible reaction mechanism was proposed in Fig. S12. One PEGDME molecule is attacked by electron to form radical PEGDME⋅; and then these PEGDME⋅ take place self-polymerization reactions into a polyether network [35]. Therefore, the interface layer in LCE system mainly consists of organic substance. While in PISE0.7-TTE90 system, TFSI− presents lower LUMO than PEGDME since the high concentrated LiTFSI (Fig. 5b) [36]. Therefore, inorganic substance is firstly formed on the interface layer, and then the polyether would cover on these inorganic substance as second layer, which well matches the multicomponent XPS and TOF-SIMS results. This organic/inorganic dual-layer structured interface not only efficiently suppresses the dendrite growth due to its hardness from inorganic component, but also maintains excellent mechanical stability after cycles benefited from its organic component [37]. In contrast, both commercial electrolyte and LCE system fail to suppress lithium dendrites for cycles. For instance, the only inorganic layer formed in commercial electrolyte system could inhibit the growth of lithium dendrites in beginning, however, it breaks into pieces after several cycles and fails to protect lithium anode continuously [38]. While the as-formed organic layer in LCE system is too soft to suppress these dendrites, and thus also fails to protect lithium anode (Fig. 5c) [39]. Consequently, this multicomponent organic/inorganic dual layer from PISE0.7-TTE90 system contributes to the sustainable lithium platting/stripping due to its promising ionic conductivity and good mechanical property.
https://doi.org/10.1016/j.cej.2022.134647_p3_17 | To demonstrate the potential use of PISE0.7-TTE90 electrolyte, prototype LMBs were assembled with LiFePO4 (LFP) as cathode and Li metal as the anode. As shown in Fig. 6a, Li¦PISE0.7-TTE90¦LFP cell delivers a higher capacity of 150 mAh g−1 after 150 cycles at 0.5C (0.21 mAh cm−2) than that of Li¦commercial electrolyte¦LFP cell (135 mAh g−1). In addition, the CE drops quickly from 92% (90 cycle) to 80% (150 cycle) in commercial electrolyte system; while it is very stable in the PISE0.7-TTE90 system and the value reaches as high as 99% even after 150 cycles; well demonstrating the efficient robust interface layer and fast Li+ mobility of PISE0.7-TTE90. Except cycle stability, rate performance is another important parameter for practical application. As shown in Fig. 6b, PISE0.7-TTE90 system delivers a specific capacity of 155, 145, 140, 135, 130 mAh g−1 at 0,1C, 0.5C, 1C, 1.5C, 2C, respectively; and the capacity can rise up to140 mAh g−1 when back to 0.5C, indicating the excellent kinetics. Under a charge/discharge rate of 1C, the LMB with PISE0.7-TTE90 also exhibits stable cycling performance with ∼ 90% capacity retention after 120 cycles (Fig. S13a), a high CE of ∼ 99.7% (Fig. S13b) and ignorable polarization voltage (Fig. S13c). To further examine the efficiency of this PISE0.7-TTE90 system, we used electrochemically deposited Li on Cu foil (referred as Li@Cu) as anode to examine the cycle stability of Li@Cu¦PISE0.7-TTE90¦LFP cell (Fig. 6c). The Li@Cu¦commercial electrolyte¦LFP cell was also assembled here as comparison. From Fig. 6d, it can be found that PISE0.7-TTE90 system delivers a specific capacity of 150 mAh g−1 at 0.5C, close to the Li anode system; and it keeps stable after 50 cycles. In contrast, the commercial electrolyte system delivers a specific capacity of 100 mAh g−1, lower than its own Li anode system (135 mAh g−1) and PISE0.7-TTE90 system (150 mAh g−1); and further it drops down to 50 mAh g−1 after 50 cycles. Voltage/capacity profiles clearly reveal that the polarization voltage in PISE0.7-TTE90 system (110 mV) is smaller than that in commercial electrolyte system (180 mV), as shown in Fig. 6e,f. Furthermore, PISE0.7-TTE90 system is also compared with other published work and the results are summarized in Table S4. It can be found that PISE0.7-TTE90 shows a higher ionic conductivity (0.51 mS cm−1) than LiTFSI/PVDF-HFP (0.124 mS cm−1), LiTFSI/PEO-LLZO (0.239 mS cm−1), LiTFSI/LiPVFM/PME (0.357 mS cm−1) and LiTFSI/PAN-SiO2 (0.085 mS cm−1) [10], [40], [41], [42]. Although LiTFSI/PVDF/BPSO-CA system presents higher ionic conductivity (0.78 mS cm−1), its Li/Li battery life (300 cycles at 0.5 mA cm−2) is much shorter than PISE0.7-TTE90 system (500 cycles at 0.5 mA cm−2) [43]. All these results demonstrate that PISE0.7-TTE90 electrolyte are well promising in the application of LMBs.
https://doi.org/10.1016/j.cej.2022.134647_p4_2 | In summary, a novel liquid PEGDME-TTE electrolyte with high ionic conductivity, good flame retardancy and wide oxidative stability window, has been well designed. This PEGDME-TTE electrolyte greatly improves the performance of LMBs from the following aspects: 1) outstanding thermal stability, the addition of non-flammable TTE effectively enhances the safety of LMBs; 2) wide electrochemical stability voltage window, this PEGDME-TTE system widens the voltage window from 4.2 V to 5.1 V, which makes it suitable to match high voltage cathodes; 3) superior electrochemical kinetics, PEGDME and TTE solvents synergistically endow high ionic conductivity and high lithium transference number, which dramatically improves the performance of LMBs; 4) excellent compatibility with Li anode, high contented Li salt and unique PEGDME solvent contribute to the robust organic/inorganic dual layer SEI, thus efficiently suppressing the growth of lithium dendrites and improving the cycling stability of Li anode. Benefiting from these advantages of PEGDME-TTE electrolyte, Li¦PISE0.7-TTE90¦LFP cell demonstrates excellent electrochemical performance, i.e., a high specific capacity of 150 mAh g−1 and CE of 99% at 0.5C after 150 cycles. Even using the electrochemically deposited Li as anode, the cell of Li@Cu¦PISE0.7-TTE90¦LFP can still deliver a high capacity of 150 mAh g−1 at 0.5C and be stable after 50 cycles; which completely beats the commercial electrolyte since its cell capacity drops quickly from 100 to 50 mAh g−1 during 50 cycles. This study provides new insights into the design of the advanced but simple electrolyte system for high energy density LMBs.
https://doi.org/10.1016/j.cej.2022.134897_p1_2 | The Li metal is regarded as the holy grail anode for developing high-energy–density batteries because of its low redox potential (-3.04 V vs. standard hydrogen potential), high specific capacity (3860 mA h/g) and low density [1], [2]. However, the Li metal as anode still faces grave challenges given the safety problems that are commonly encountered in practical application [3], [4]. Among these challenges, the growth of uncontrollable Li dendrites induced by the heterogeneous and non-uniform SEI layer is the knottiest issue [5], which generally causes poor performance of CE, loss of capacity, and expansion of the electrode volume during the cyclic charge-discharge process [6], [7], [8], [9]. What’s worse, Li dendrites can pierce separators and cause short circuits, posing severe safety hazards [8], [10], [11].
https://doi.org/10.1016/j.cej.2022.134897_p1_3 | Up to now, a variety of strategies have been tried to relieve Li dendrites, such as solid-state electrolytes [12], [13], [14], ionic liquids [15], [16], [17], 3D collectors [18], [19], [20], electrolyte additives [21], [22], [23], [24], and artificial solid electrolyte interphase (SEI) layers [25], [26]. Among these approaches, the electrolyte additive has garnered considerable attention by virtue of simple processing and low cost [27], [28]. The electrolyte additive plays a decisive role in determining the SEI’s physicochemical properties, which controls the Li nucleation, the transport of Li+ ions, and protects the lithium anode against subsequent parasitic reactions with electrolytes. Building a protective and robust SEI layer is urgent for Li anode. Zheng et al. [29] reported that the addition of LiPF6 in the LiTFSI-LiBOB/carbonate electrolytes benefited formation of a more protective SEI layer with high conductivity of Li+, thus preventing the stack of dead Li in the depositing and stripping process. By employing fluoroethylene carbonate (FEC) and LiNO3 as composite additive in commercial carbonate electrolytes, Piao et al. [30] found that the resulted SEI with LiF-Li3N was quite stable and enabled outstanding performance of LiNi0.80Co0.15Al0.05O2 (NCA)¦Li full cell. Wang and coworkers [31] realized a LiF-rich SEI by using a novel additive potassium nonafluoro-1-butanesulfonate (KPBS) in dual-salt LiFSI-LiTFSI ether electrolyte. The addition of KPBS can change the composition of the SEI layer to make it rich in LiF, which was robust enough and protective to decrease the decomposition of electrolyte and inhibit the growth of Li dendrite. In addition, there are some other additives, such as 2-fluoropyridine (2-FP) [32], heptafluorobutyric anhydride (HFA) [21], tris(2,2,2-triflfluoroethyl)borate (TTFEB) [23], CsPF6 [33], Li difluorophosphate (LiPO2F2) [34], metal organic framework (MOF) [35], LiAsF6 and cyclic carbonate [36], which can help the formation of more effective SEI layer. Generally, the composition and mechanical properties of the SEI layer are of great importance to Li plating/stripping behaviors. Good chemical stability, high ionic diffusion rate, mechanical module but poor electronic conductivity are needed for an ideal SEI, which is decisive for stabilizing Li anode and obtaining the dendrite-free Li anode [30], [37].
https://doi.org/10.1016/j.cej.2022.134897_p1_4 | Additives in the electrolyte provides an intriguing opportunity to tune the SEI structure and character for high-performance Li metal anode. For instance, the SEI-containing LiF, Li2O, Li2CO3, and Li3N has been recognized as highly efficient inhibitor against growth of Li dendrites because of the low electronic conductivity and relatively high ionic conductivity [30], [37]. Many organic additives have been used to operate the profitable components of SEI for a better performance of LMBs [21], [22], [38]. Some fluorinated organic solvents exhibit unique physicochemical properties such as high polarity and increased stability of oxidation compared to common organic solvents [39], [40].
https://doi.org/10.1016/j.cej.2022.134897_p1_5 | In this work, we report a novel fluorine-containing organic additive, 2,2,2-TFTF based on preliminary DFT theoretical calculations. It was found that this additive significantly improved the performance of Li metal battery by constructing a protective SEI layer in situ on the Li anode surface, which largely inhibits growth of Li dendrite and electrolyte decomposition. As a result, the 2,2,2-TFTF additive efficiently improved the stability performance of Li¦Li cell and displayed a higher CE of Li¦Cu cell relative to the cell with blank electrolyte. Intriguingly, stable cycle life and excellent rate performance when paired with LiFePO4 (LFP) cathode were also achieved, opening up new opportunities to improve the performance of LMBs by novel additive promoting.
https://doi.org/10.1016/j.cej.2022.134897_p2_3 | The Li foil (15.6 mm, 250 μm) was purchased from Shenzhen Teensky Technology Co., Ltd. The baseline commercial electrolyte of 1 M LiTFSI/DOL-DME (1:1 vol%) with 1 wt% LiNO3 was purchased from Suzhou Duoduo Chemical Technology Co., Ltd. The 2,2,2-Trifluoroethyl trifluoroacetate (96%) was purchased from TCI Chemicals. The LFP cathodes were prepared by using LFP, Super-P, and poly(vinylidene difluoride) (8:1:1 wt%) dispersed within N-methyl 2-pyrrolidone. The average LFP electrode mass loading was about 1.8 mg/cm2. The electrolyte with additive was prepared by adding 2,2,2-TFTF to the blank electrolyte in 4% volume ratio and used immediately.
https://doi.org/10.1016/j.cej.2022.134897_p2_5 | All electrochemical performances measurements were performed on the batteries system (Wuhan Land, Land 2001A battery testing system) using 2025-type coin cells. The separator used Celgard 2400 microporous membrane. The assembly of cells were in an Ar glove box.
https://doi.org/10.1016/j.cej.2022.134897_p2_6 | The Li¦Cu cells were used to evaluate the Li plating/stripping Coulombic efficiency (CE) with a method reported before excluding the substrate conditioning effect [41], [42]. Firstly, 4 mAh/cm2 (QT) of Li plating capacity was pre-deposited at a current density of 0.5 mA/cm2, then the Li was cycled (QC = 0.5 mAh/cm2) for 20 cycles at 0.5 mA/cm2 or 50 cycles at 1 mA/cm2. The final stripping relevant to the quantity of Li remaining (QS) was performed at 0.5 mA/cm2 to 1 V. The equation calculated the average CE over 20 cycles: CEavg= (20*QC + QS)/(20*QC + QT). The Li¦LFP cells were galvanostatically cycled at room temperature in 2.4-4.2 V. The Li¦LFP full cells were fabricated with negative/positive capacity (N/P) ratio of 4 (the areal capacity of anode is 1.2 mAh/cm2 by pre-depositing Li on Cu foil and the areal capacity of cathode is 0.3 mAh/cm2).
https://doi.org/10.1016/j.cej.2022.134897_p2_8 | A Scanning electron microscopy (SEM, Hitachi SU8220) was employed to obtain the morphologies of Li anode. X-ray photoelectron spectroscopy (XPS) (Axis Supra) with an Al Kα radiation was carried out to characterize the chemical compositions of the SEI layers on the Li metal surface. The Electrochemical impedance spectroscopy (EIS) measurement was conducted on the AutoLab workstation (Metrohm, Switzerland) at 1 MHz − 0.01 Hz and a scan rate of 10 mV.
https://doi.org/10.1016/j.cej.2022.134897_p2_9 | Density functional theory (DFT) M06-2X-D3 [43], [44] method in conjunction with the def2-TZVP [45] basis set was used to optimize the geometry of molecules and calculate the molecular orbital energy of the electrolyte solvent and additive molecules by using Gaussian 09 software [46]. All the above calculations were carried out in the solvent using implicit solvent model SMD [47], [48] (solvent model density). The relative dielectric constant(ε) parameters of electrolytes were used to simulate the electrolyte solvent (ε = 35.0 for the mixed solvent of EC/DEC and ε = 7.2 for the mixed solvent of DOL/DME), which is suitable based on previous works [49], [50]. The interaction between the additive molecule and Li surface was evaluated by using the general gradient approximation (GGA) [51] of Perdew-Burke-Ernzerdof (PBE) [52] in the Vienna Ab initio Simulation Package (VASP) [53]. A 4 × 4 supercell was chosen to build the Li(1 0 0), Li(1 1 1), and Li(1 1 0) surface. A 20 Å thick vacuum layer in the Z-direction and four atomic layers were used for all the Li surfaces. The cutoff energy was set to 400 eV, while a grid of a 3 × 3 × 1 Gamma special k-point was used to sample the Brillouin zone. When the forces on all the atoms were converged to less than 0.02 eV/Å, the calculations were stopped. The adsorption energy (Eads) was defined by the equation: where Esurface-adsorbate is the total energy of the Li surface with an adsorbate on it, Esurface and Eadsorbate are the energies of the Li surface and the free adsorbate in gas phase, respectively. Therefore, a more negative Eads value means the adsorption is more exothermic, indicating that the adsorption processes occur more favorably.
https://doi.org/10.1016/j.cej.2022.134897_p3_2 | According to the frontier molecular orbital theory, the molecule with a relatively high energy of the highest occupied molecule orbital (HOMO) is more easily oxidized while more easily reduced with a relatively low energy of the lowest unoccupied molecular orbital (LUMO) [54], [55]. Therefore, we calculated the LUMO energies of the additive of 2,2,2-TFTF and selected electrolyte solvents: 1,3-dioxolane (DOL), 1,2-Dimethoxyethane (DME), ethylene carbonate (EC), and diethyl carbonate (DEC). As shown in Fig. 1a and b, 2,2,2-TFTF exhibits the lowest LUMO energy level of 0.018 eV in ether solvents and 0.066 eV in carbonate solvents, respectively, compared with other solvent molecules, i.e., DME (2.204 eV), DOL (2.269 eV), EC (1.930 eV), and DEC (2.006 eV), suggesting that 2,2,2-TFTF is much easier to be reduced on Li anode surface than other candidates.
https://doi.org/10.1016/j.cej.2022.134897_p3_4 | In order to investigate the interaction between the 2,2,2-TFTF and Li anode, DFT calculations were carried out to explore its potential in forming a protective SEI layer. It turns out that the dissociative adsorption occurred on the Li(1 0 0), Li(1 1 0), and Li(1 1 1) surfaces, resulting in Li-F bonds formation(Fig. 1c). As shown in Table S2, when the adsorption occurs, the distance between the F1 and C1 atoms of 2,2,2-TFTF increase from 1.360 Å to more than 4 Å, while the shortest distances between the F1 and Li atom (F1-Li1) of Li(1 0 0), Li(1 1 0), and Li(1 1 1) surfaces are predicted to be 1.827, 1.776, and 1.772 Å respectively. This evident change indicates the fluorine migration from 2,2,2-TFTF to Li surfaces. Moreover, we calculated the bond length of Li-F bond when single F atom is absorbed on Li(1 0 0) surface to be 1.845 Å. The above results demonstrate the generation of Li-F bond on the Li surfaces. In addition, the adsorption energy of 2,2,2-TFTF on the Li(1 0 0), Li(1 1 0), and Li(1 1 1) facets are -4.420, -4.660, and -4.837 eV, respectively, which implies that the dissociative adsorption is favorable in terms of thermodynamics. The formation of Li-F bonds plays an essential role in maintaining the stability of the surface, which suggests the 2,2,2-TFTF may tailor the SEI’s component by its dissociative adsorption.
https://doi.org/10.1016/j.cej.2022.134897_p3_5 | XPS analysis was carried out to validate the calculations. Li foil was impregnated in pure 2,2,2-TFTF solvent for 5 min and then washed with DME. As shown in Figure S1, on the Li surface after reacting with 2,2,2-TFTF, the peaks in F 1 s branch at about 684.8 eV and 688.9 eV are assigned to LiF and -CF3 bond [32], respectively, which is attributed to the dissociative adsorption of 2,2,2-TFTF solvent. These results reconfirm the SEI is rich in LiF by the 2,2,2-TFTF additive.
https://doi.org/10.1016/j.cej.2022.134897_p3_6 | To explore the practical situation in batteries, 4% 2,2,2-TFTF additive was added in the blank ether electrolyte to impregnate Li foil. The surfaces on the Li after impregnated in blank and additive-containing electrolytes for 5 min both show LiF and -CF3 peaks (Fig. 2a and b). However, the peak intensity at 684.8 eV of the sample with additive is more vigorous than that without 2,2,2-TFTF. This result indicates the formation of abundant LiF, which is favorable to form an effective SEI for lithium protection. SEM characterization was employed to examine the additive effect on the SEI layer. The surface morphologies of different capacities of Li deposition were presented in Fig. 2c-f. There is a significant difference between the blank and 4% 2,2,2-TFTF-containing electrolyte. By using 2,2,2-TFTF, the smooth surface of Li is found after plating 0.3 mAh/cm2 and 0.5 mAh/cm2 (Fig. 2d and f). However, in the electrolyte without additive, the Li anode exhibits a ruptured SEI layer when plating a capacity of 0.3 mAh/cm2 (Fig. 2c). After plating 0.5 mAh/cm2 of Li, the surface cracked and led to irregular deposition of Li (Fig. 2e). This result confirms that the 2,2,2-TFTF could form a robust and smooth SEI layer for homogeneous Li deposition and be used as highly efficient inhibitor against the growth of Li dendrites.
https://doi.org/10.1016/j.cej.2022.134897_p3_8 | Cyclic voltammetry (CV) was employed to verify the redox behavior of 2,2,2-TFTF additive by using Li¦Cu cell in 0.01-3.0 V at 0.5 mV/s (Figure S4). Notably, with 4% 2,2,2-TFTF-containing electrolyte, an obvious irreversible reduction peak is identified at 1.47 V at the first cycle. Compared with the CV curve without additive, this result is ascribed to the preferred reduction of 2,2,2-TFTF. In addition, the cell with 4% 2,2,2-TFTF-containing electrolyte exhibits more stable CV cycles after the first cycle, indicating 2,2,2-TFTF sacrificed to construct a protective SEI layer firstly and afterwards inhibits the decomposition of other electrolyte solvents [29].
https://doi.org/10.1016/j.cej.2022.134897_p3_9 | The Li¦Li symmetrical cells were used to evaluate the cycling stability of the novel electrolyte with 4% 2,2,2-TFTF additive. The voltage profiles at a current density of 0.5 mA/cm2 with and without additive were shown in Fig. 3a. There are noticeable potential polarization and fluctuations in voltage after 300 h for Li¦Li symmetrical cell without additive, which is attributed to the dendritic and dead Li during the Li depositing and stripping process [56]. By comparison, with the addition of 2,2,2-TFTF, the cell is stable for 750 h within a low polarization voltage of 10 mV (Fig. 3b-d). The enhanced stability of Li metal is assigned to the more protective SEI layer with 4% 2,2,2-TFTF-contained electrolyte, which not only successfully suppresses the growth of Li dendrites but also facilitated Li+ transport and uniform deposition.
https://doi.org/10.1016/j.cej.2022.134897_p3_11 | To further disclose the component and formation of the SEI layer, Li anodes of Li¦Li symmetrical cells after cycling were characterized by the XPS. Fig. 3e and f show the results of the SEI component on the cycled Li anodes. In the F 1 s spectrum, the SEI layers in electrolyte without and with additive both show the LiF and -CF3 bond peaks. It evidently indicates that the peak of LiF with 4% 2,2,2-TFTF has a more vigorous intensity than that without additive, which is ascribed to the decomposition of 2,2,2-TFTF additive. In addition, the LiF peak became more intensive after Ar ion sputtering with additive (Figure S5). The stronger signal indicates more LiF formed in the inner SEI with 4% 2,2,2-TFTF. Due to the excellent physicochemical properties of LiF with low electronic conductivity and relatively high ionic conductivity, the SEI constructed by LiF is effective in inhibiting dendrite growth [30], [37]. Such a LiF-rich SEI layer decomposed by 2,2,2-TFTF is effective to achieve uniform dendrite-free Li deposition on the Li anode surface.
https://doi.org/10.1016/j.cej.2022.134897_p3_12 | The surface morphologies of Li metal after cycling further verified the benefit of 4% 2,2,2-TFTF. As shown in Fig. 3g, the Li anode surface with blank electrolyte exhibits a very loose and broken structure by massive needle-like Li dendrites. The presence of lithium dendrites on the surface not only results in higher polarization but also can penetrate the polymer separator and lead to short circuits. In addition, because of the broken and loose SEI layer, a continued parasitic reaction between lithium anode and electrolyte eventually leads to a volume expansion of 25.4 um thick (Fig. 3i). In contrast, due to the presence of 2,2,2-TFTF additive, the Li metal surface shows dense and rounded morphology by forming a protective SEI layer between Li anode and the electrolyte (Fig. 3h). As a result, the volume expansion thickness is only 13.9 μm (Fig. 3j), half of the Li metal without additive. These indications suggest that 2,2,2-TFTF additive effectively protects the Li anode by constructing a more protective LiF-rich SEI layer resulting in homogeneous Li deposition. With such an additive, the SEI layer realizes dendrite-free Li anode and prevents parasitic reactions between Li and electrolyte, as well as improves the safety of batteries.
https://doi.org/10.1016/j.cej.2022.134897_p3_13 | There is always the possibility that the Li metal cannot remove wholly from the current collector in practical LMBs, and the parasitic side reaction between lithium metal anode and electrolyte is responsible. Here, a particular method of coulombic efficiency (CE) reported before was used in evaluating the cycling stability of Li anodes [41], [42]. Fig. 4a shows that the Li¦Cu cell in the additive-free electrolyte has a low average CE of 95.0 % after cycles. Notably, with the 4% additive in the same cycling conditions, the Li¦Cu cell exhibits a high average CE of 99.7%. In addition, at a higher current density of 1 mA/cm2 with 0.5 mAh/cm2, the Li¦Cu cell still achieves a high average CE of 99.6 % after cycles (Figure S7). This is because the additive is helpful to construct a highly Li-ion conducive SEI layer with less parasitic side reaction. The morphologies of Li metal deposited on Cu foil with a capacity of 3 mAh/cm2 are shown in Figure S8. Compared to the sample without additive, the Li deposition with additive displays a dense structure with uniform Li distribution, benefiting from the more protective and stable SEI.
https://doi.org/10.1016/j.cej.2022.134897_p3_15 | Fig. 4b and c show the EIS profiles results with fitting data, which compares the change between the additive-containing and additive-free Li¦Cu cells during cycling. The ZView software was used to calculate the simulation results in the equivalent circuit (Table S3) [57]. Based on the results of simulation, the interface resistance (Rf) without additive increases significantly as the number of cycles increases: 41.85 Ω after 10 cycles, 52.03 Ω after 30 cycles, and 59.69 Ω after 50 cycles. The growth of Li dendrite is expected to be responsible for the increase of resistance. Thanks to the additive, a lower impedance is presented in the Li¦Cu cell with 4% 2,2,2-TFTF-containing electrolyte. The Rf of the cell with 4 % additive shows a relatively slow growth trend. After 50 cycles, in the cell with additive, the Rf is only 33.71 Ω, nearly half of the additive-free Li¦Cu cell, which is primarily ascribed to the construction of a more stable SEI layer by additive. A more stable SEI can enhance Li+ ions transfer and provide good stability and protection to inhibit the Li dendrites growth during the continuous Li plating/stripping process. These results predict better stability of the interface is formed by the additive to induce homogeneous deposition of lithium ions.
https://doi.org/10.1016/j.cej.2022.134897_p3_16 | The electrolyte with 2,2,2-TFTF additive was assessed in the Li¦LFP cell in practical application. Notably, the Li¦LFP cell with 4% 2,2,2-TFTF-containing electrolyte exhibits a remarkable improvement and an excellent cycling performance with a discharging capacity of 125.2 mAh/g (86.0% retention at the 500th cycle) as shown in Fig. 5a. Without additive, the Li¦LFP cell exhibits a rapid discharging capacity decay after 250 cycles. And there is only a low discharging capacity of 109.9 mAh/g at the capacity retention of 75.0 % after 500 cycles. The galvanostatic charge-discharge voltage profiles reveal a better cycling performance in the presence of additive in Fig. 5b. The rapid decay of the Li¦LFP cell without additive is the result of the SEI layer’s breakdown and Li dendrites growth. The high discharge capacity and long cycle stability thanks to introduction of 4% 2,2,2-TFTF, which effectively optimizes the SEI layer. The increase performance in discharge capacity with additive is also demonstrated in rate performance of Li¦LFP cell (Fig. 5c and d). Obviously, the difference between the Li¦LFP cells without and with additive gradually increases with the rate performance from 0.5C to 5C. A better considerable rate performance of the cell with additive is achieved, especially at high rates. At 3C, the Li¦LFP cell with 4% 2,2,2-TFTF-containing electrolyte has a discharge capacity of 131.5 mAh/g, higher than the specific capacity of 125.4 mAh/g without additive. At 5C, the discharge capacity is only 111.0 mAh/g without additive, while maintains 122.8 mAh/g with 4% 2,2,2-TFTF. The higher discharge capacity at rate performance benefits from the superior performance of SEI layer by adding 2,2,2-TFTF in the electrolyte. Meanwhile, under the N/P ratio of 4, the Li¦LFP full cell in the additive-containing electrolyte still shows a better rate performance (Figure S13).
https://doi.org/10.1016/j.cej.2022.134897_p4_2 | In summary, 2,2,2-TFTF was chosen to successfully construct a LiF-rich SEI on Li metal anode as a novel efficient additive, with the advantage of the lower LUMO energy level and fluorine-donating power. The upgraded protective SEI generated by additive induced uniform Li deposition and effectively suppressed the Li dendrites formation. As a result, a steady Li plating/stripping performance in the Li¦Li symmetrical cell was achieved for 750 h by adding 4% additive into the electrolyte. The 4% 2,2,2-TFTF-containg electrolyte ensured a higher CE of 99.7% in Li¦Cu cell. Moreover, the Li¦LFP cell with 4% 2,2,2-TFTF exhibited a stable cycling performance and better rate capability. As a novel universal additive, the 2,2,2-TFTF is promising to be a cost-effective option for the next generation of high-energy–density LMBs.
https://doi.org/10.1016/j.cej.2022.135106_p1_2 | Rechargeable lithium batteries have received great attention for their relatively high energy density, no memory effect, and low self-discharge[1], [2], [3]. However, due to the highly volatile and flammable of the organic solvents under higher working temperature, conventional lithium batteries using liquid organic electrolytes have innate disadvantages such as high temperature intolerance, easy leakage and explosion[4], [5]. Gel polymer electrolyte achieves by encapsulating the organic liquid electrolytes in the polymer matrix [e.g., poly(ethylene oxide) (PEO) and poly(vinylidene fluoride) (PVDF)] by in-situ polymerization or solution immersion[6], [7]. However, they also cannot work at higher temperatures (greater than100 °C) because of the presence of more or less flammable and volatile liquid solvents and the decomposition of the solid electrolyte interphase[8], [9], [10]. In addition, lithium dendrites are easily formed after overheating, overcharging or repeated use, which can puncture the isolation layer and lead to self-explosion[11]. To address these issues, solid polymer electrolytes (SPEs) were designed and composed of lithium salts dissociated in the polymer matrix[12], [13], which are increasingly being used in energy storage devices due to their higher thermal stabilities as well as flexibility[14], [15].
https://doi.org/10.1016/j.cej.2022.135106_p1_3 | PEO-based polymer electrolyte has been widely studied because of its good complexation with lithium ions[16], [17]. However, their low ionic conductivity at room temperature and poor mechanical properties at working temperature limit its practical application in lithium metal batteries[18]. Adding fillers with customized chemical properties and microstructure have been widely employed to improving the performance of PEO-based SPE[19], [20]. Tang et al. fabricated few-layer vermiculite clay sheets as 2D additives to comprehensively upgrade poly(ethylene oxide)-based SPE, exhibiting improved thermal stability, mechanical modulus and electrochemical stability[21]. The Li/SPE/Li symmetric cell with vermiculite clay sheets composite SPE can be continuous operated over 1500 h with stable voltage profiles. However, the long cycle operation of lithium metal batteries assembled with SPEs at high density and high temperature is still seldom reported. PVDF has attracted particular interest because its high dielectric constant as well as good thermal and electrochemical stability [22], [23], [24], [25], [26]. However, the preparation process of PVDF-based SPE requires a large number of organic solvents [27], [28]. After the solvents are volatilized, pores will be formed and the electrolyte is loose, resulting in poor electrochemical stability among electrolytes and lithium metal electrode. The formation of lithium dendrites during charge and discharge may cause internal short circuit.
https://doi.org/10.1016/j.cej.2022.135106_p1_4 | Herein, we report a high-performance flexible all-solid-state lithium metal battery based on a dense three-dimensional structure PVDF@PEG SPE via an in-situ thermocuring method. The three-dimensional PVDF with interconnected pores is used as the supporting skeleton to enhance the mechanical strength, thermal and electrochemical stability as well as flexibility, while the filled PEG electrolytes throughout the pores to guarantee fast ion transport. In addition, the dense PVDF@PEG SPE can be in situ thermally cured during battery assembly, resulting in a stable interface between electrolytes and electrodes, promoting the long cycling of the assembled high-temperature all-solid-state batteries. The PVDF@PEG SPE shows relatively high ionic conductivities of 8.03 × 10−5 S cm−1 at 30 °C, 2.95 × 10−4 S cm−1 at 60 °C and 1.06 × 10−3 S cm−1 at 100 °C with a thickness of about 20 μm. Moreover, the assembled Li/PVDF@PEG/Li symmetric cell can stable cycle more than 3200 h. As a result, the LiFePO4/PVDF@PEG/Li pouch cell exhibits ultra-long cycling life with a capacity retention of 86.36% after 1000 cycles at 1C rate from 142.2 to 122.8 mAh g−1 at 60 °C. More importantly, the LiFePO4//Li pouch cell can stable cycle for 1000 cycles at 1C rate under the high temperature of 100 °C from 155.5 to 123.1 mAh g−1. Good flexibility and safety were also achieved for the assembled pouch cell, indicating its promising application for energy storage devices.
https://doi.org/10.1016/j.cej.2022.135106_p2_3 | 2 g PVDF (Sigma-Aldrich, average Mw ~ 534,000) was dissolved in a mixed solution of N, N-dimethylacetamide (DMF) and N-methyl pyrrolidone (NMP) (1:1 in mass), then the mixture was magnetically stirred at 50 °C for 6 h. After that, the homogeneous slurry was casted on a clear glass substrate using a blade and then transferred into coagulation bath of deionized water for phase inversion for 6 h. Finally, the wet membrane was dried for 48 h at 60 °C in a vacuum to obtain porous PVDF membrane.
https://doi.org/10.1016/j.cej.2022.135106_p2_5 | A certain amount of dibenzoyl peroxide (BPO) (initiator, Aladdin) and lithium bis(trifluoromethanesulfonyl)imide (LiTFSI) (Sigma, 99.95% purity) were dissolved in PEGMEA monomers (Sigma, Mw = 480 g mol−1) and stirred at room temperature for 6 h. The EO: Li ratio was controlled at 18:1. The PVDF membrane was soaking in PEGMEA/LiTFSI solution for 30 min until PVDF membrane becomes completely transparent, and the mass ratio of PEGMEA/LiTFSI solution to PVDF is about 4:1. Then they were kept constantly at 70 °C for 12 h to complete the polymerization of PEGMEA and obtain final PVDF@PEG electrolytes. In addition, 0.5 g PVDF and 0.25 g LiTFSI were dissolved in 5 g NMP, and the mixture was magnetically stirred at 50 °C for 12 h. Then, this homogeneous slurry was cast on a glass substrate using a blade and then dried for 24 h at 60 °C in a vacuum to obtain PVDF electrolytes. Moreover, PEGMEA and LiTFSI were prepared into pure PEG SPE under the same thermal curing condition for comparison. All experiments were operated in glove boxes with argon gas.
https://doi.org/10.1016/j.cej.2022.135106_p2_7 | Fourier transformation infrared spectroscopy (FT-IR) of the PEGMEA monomer and PEG, PVDF and PVDF@PEG electrolytes were recorded on a Nicolet 6700 spectrometer over the wavenumber range of 2000–1000 cm−1. The microstructure of the samples were examined on scanning electron microscope (SEM, S-4800, Hitachi). X-ray diffraction (XRD) data were obtained on a Bruker D8 Advance Diffractometer with Cu Kα radiation (λ = 1.54178 Å). Besides, the thermogravimetric analysis was analyzed on a PerkinElmer analyzer with a heating rate of 10 °C min−1 from 30 to 600 °C in an argon atmosphere. The mechanical test were measured on Instron 3365 instrument.
https://doi.org/10.1016/j.cej.2022.135106_p2_9 | All the electrochemical properties of SPEs were performed on the Solartron 1470E multi-channel potentiostat electrochemical workstation. The stainless (SS)/SPEs/SS cell were used to measure ionic conductivities of SPEs in the frequency range of 106 Hz to 10 Hz at different temperatures, which are calculated using the equation of , where L is the thickness of the SPE and R presents the resistance value of the bulk electrolyte, and S as the effective contacting area between SPE and SS. The activation energy Ea was calculated according to Arrhenius equation of σ(T) = Aexp(−Ea/RT), where σ is the ionic conductivity of the electrolyte, A is a pre-exponential factor, and T is absolute temperature. The electrochemical stability window of SPEs were studied by Linear Sweep Voltammetry (LSV) in the SS/SPEs/Li cells sweeping from 3 to 6 V at a constant rate of 1 mV s−1. The Li+ transference number ( ) of the SPEs were measured by a chronoamperometry test on Li//Li symmetric cells with an applied voltage of 10 mV, which were calculated by the equation of where ΔV is the polarization voltage, and the initial (I0) and steady-state (Iss) currents are obtained from the chronoamperometric curves, R0 and Rss measured by EIS reflect the initial and steady-state resistances. The Li//Li symmetric cell with different SPEs were assembled and tested on a standard battery test instrument (LAND CT-2001A, Wuhan Rambo Testing Equipment Co., Ltd.) under different current densities at 60 °C and 100 °C to evaluate the dendrite suppression capability of SPEs.
https://doi.org/10.1016/j.cej.2022.135106_p2_11 | Before cell assembly, PVDF porous membrane was cut to an appropriate size and soaked in PEGMEA/LiTFSI solution for 30 min. After excess PEGMEA/LiTFSI solution was wiped off, the obtained membrane were assembled with electrodes and packaged into the pouch cell. Then, the whole cell was thermally cured at 70 °C. LiFePO4 cathode was fabricated by casting the homogeneous slurry of LiFePO4, PEO/LiClO4, super P (w/w/w = 80/10/10) and anhydrous acetonitrile on Al foil. The electrode was then dried at 80 °C under vacuum overnight before use. The galvanostatic charge–discharge cyclic and rate performances of the LiFePO4/SPEs/Li pouch cells were tested on a multichannel battery test system (LAND CT-2001A, Wuhan Rambo Testing Equipment Co., Ltd.) at 60 °C and 100 °C within the voltage range of 2.8–3.8 V, respectively. The 1C rate is set to be 170 mA g−1 for LFP cell testing.
https://doi.org/10.1016/j.cej.2022.135106_p3_2 | Fig. 1shows the preparation schematic diagram of the PVDF@PEG electrolyte. Firstly, a porous 10-μm-trick PVDF membrane was fabricated by the phase inversion method (Fig. 2a and 2b). The abundant and interconnected pores are uniformly distributed in both the surface and inside of the PVDF membrane, and the pore sizes is about 200 nm to 800 nm. Then, the porous PVDF membrane were infiltrated by a transparent flowable PEGMEA/LiTFSI solution and in situ thermal cured to form the PVDF@PEG solid polymer electrolyte. In addition, the thickness of three-dimensional dense PVDF@PEG electrolyte can be effectively controlled at about 20 μm (±5 μm) due to the porous PVDF membrane as host (Fig. 2c and 2d), which will reduce the path of lithium ion diffusion as well as promote the ionic conductance. By contrast, the pure PEG electrolyte is usually very thick and even more than hundreds of microns in order to ensure certain self-support and mechanical properties (Figure S1a and S1b, Supporting Information). PVDF electrolyte presented more pores on the surface and inside due to the phase separation of solvent volatilization procedure (Figure S1c and S1d, Supporting Information), and this non-dense structure will seriously restrict its ability to resist lithium dendrite.
https://doi.org/10.1016/j.cej.2022.135106_p3_5 | With the transition from liquid to solid state, the characteristic peaks of C = C double bond at around 1600 cm−1 disappeared confirms the PEG and PVDF@PEG electrolytes have been completely cured (Fig. 3a). Fig. 3b shows the stress- strain curves of different SPEs and porous PVDF membrane. The pure PEG SPE and PVDF SPE only present the tensile strength of 0.06 MPa and 1.89 MPa, respectively. With the introduction of porous PVDF membrane, the tensile strength of PVDF@PEG SPE reaches 6.83 MPa and the elongation increased to 97.56%, which is due to the complementary properties of tough PVDF membrane and soft PEG electrolyte. Moreover, the X-ray diffraction results (Fig. 3c) have shown that the characteristic peak strength of PVDF@PEG electrolytes at about 20° is obviously weakened, indicating that the crystallinity of PVDF@PEG electrolytes is effectively reduced by introducing PEG electrolytes into porous PVDF membrane, which can promote the transference of lithium ions and obtain high ionic conductivity. Fig. 3d presents the TG curves of the PEG, PVDF and PVDF@PEG SPEs. As abundant PEG electrolytes are uniformly bound in the three-dimensional skeleton of PVDF membrane, the thermal weight loss of PVDF@PEG composite electrolyte is smaller than that of PEG electrolyte with the introduction of PVDF skeleton. In addition, for PVDF SPE, the thermal decomposition temperature of PVDF is more than 300 °C, and the weight loss between 100 and 300 °C is mainly attributed to the volatilization of the residual DMF solvent.
https://doi.org/10.1016/j.cej.2022.135106_p3_7 | The ionic conductivities of PEG, PVDF and PVDF@PEG electrolytes are measured by SS//SS symmetric cells at a temperature range of 30–100 °C (Fig. 4a). The ionic conductivity of pure PEG electrolytes is 1.05 × 10−4 S cm−1 at 30 °C, 8.19 × 10−4 S cm−1 at 60 °C and 2.07 × 10−3 S cm−1 at 100 °C. Coupling with porous PVDF membrane, the ionic conductivity of the PVDF@PEG electrolytes is 8.03 × 10−5 S cm−1 at 30 °C, 2.95 × 10−4 S cm−1 at 60 °C and 1.06 × 10−3 S cm−1 at 100 °C. In addition, the activation energy of PVDF@PEG is determined to be 0.36 eV based on the Arrhenius equation (Fig. 4a), which is lower than that of PEG electrolyte (0.41 eV). This may be attributed to the confinement of EO chains in nanochannels of the PVDF porous membrane [29]. Moreover, the ionic conductance of PVDF@PEG electrolyte is 75.7 mS at 30 °C, which is 47 times more than that of PEG electrolyte with only 1.6 mS, demonstrating the shorter lithium diffusion distance and time due to the greatly decreased thickness of PVDF@PEG electrolytes. As comparison, the ionic conductivity of PVDF electrolytes are just 2.04 × 10−5 S cm−1 at 30 °C and 8.03 × 10−5 S cm−1 at 60 °C. Accordingly, the higher ionic conductivity and ionic conductance of PVDF@PEG electrolyte will benefit battery performance. Fig. 4b presented the linear sweep voltammetry curves of different SPEs at room temperature. Both PEG and PVDF electrolytes show a slightly increase of current density before 4.5 V, following with a sharp raise after 4.5 V. Nevertheless, the current density of the PVDF@PEG SPE began to rise slowly after 5.2 V, showing the highest electrochemical window. The improved electrochemical stability can be ascribed to the structural integrity of PVDF@PEG electrolyte and the good compatibility of PVDF@PEG/Li interface. The direct current polarization process of Li//Li cells assembled with SPEs and alternating current impedance spectra before and after polarization are presented in Figure S2 (Supporting Information). The of PEG, PVDF and PVDF@PEG calculated by Bruce-Vincent-Evans equation are 0.267, 0.408 and 0.432, respectively. The highest Li+ transference number of PVDF@PEG SPE can effectively avoid the concentration polarization of electrolyte during charge and discharge, which will lead to excellent cyclic and rate performances of the all-solid-state batteries.
https://doi.org/10.1016/j.cej.2022.135106_p3_9 | The critical current density and long-term electrochemical stability of PEG, PVDF and PVDF@PEG electrolytes are measured with Li//Li symmetric batteries at 60 °C. As shown in Fig. 4c, both batteries show increased overpotential with increased current densities, and the overpotential of PEG and PVDF SPEs become disordered or even short circuit when the current density is over 0.3 mA cm−2. Nevertheless, the PVDF@ PEG-based symmetric battery can stable cycle until the current density reaches 0.6 mA cm−2 without any mutations. In addition, as demonstrated in Fig. 4d, the overpotential of PEG electrolytes dramatically increases to 0.6 V at about 1200 h under a current density of 0.1 mA cm−2, while the overpotential of PVDF electrolyte is much smaller but short-circuited directly after 300 h. By contrast, the PVDF@PEG-based battery can stable cycle more than 3200 h and exhibit a maximum overpotential of only about 0.07 V (Fig. 4e). Besides, the long-term cycling of PVDF@PEG electrolytes at a current density of 0.1 mA cm−2 at 100 °C is shown in Fig. 4e. The Li/PVDF@PEG/Li symmetric battery exhibits a lower overpotential of about 0.03 V at 100 °C and can stable cycle for more than 3200 h. The excellent cyclic performance of Li/PVDF@PEG/Li symmetric cell is attributed to that the three-dimensional structure of PVDF skeleton can effectively prevent excessive local current in the process of lithium plating/stripping to ensure uniform deposition of lithium ions due to the increased specific surface area of PVDF@PEG electrolyte [30], [31]. In addition, the improved mechanical strength and dense structure of the PVDF@PEG electrolyte can effectively hinder the growth of lithium dendrite [32], [33].
https://doi.org/10.1016/j.cej.2022.135106_p3_10 | Moreover, to further evaluate the interface stability between SPEs with lithium metal, the Li//Li symmetric cells of PEG, PVDF and PVDF@PEG electrolytes were disassembled after long-term cycling. As shown in Fig. 5a and 5b, after cycling for 400 h, the thickness of PEG electrolyte decreased sharply and it could not maintain its original structure (Figure S2, Surpporting Information), and there is massive dead lithium on the surface of the stripped lithium metal electrode. In addition, PVDF electrolyte cannot resist the growth of lithium dendrite at all due to the large number of pores on the surface and inside of the electrolyte (Fig. 5c and 5d), as well as there is a certain amount of dead lithium on the surface of the stripped lithium metal in Fig. 5d. Notably, with the introduction of PVDF porous membrane, PVDF@PEG electrolyte can completely maintain its original three-dimensional structure after a long cycle of up to 3200 h (Fig. 5e), meanwhile the surface of lithium metal electrode presents uniform morphology without gaps and cracks (Fig. 5f), which is attributed to that PEG electrolytes were uniformly embedded in the three-dimensional structure of PVDF skeleton, limited the dissolution of PEG electrolyte and guided the uniform distribution of lithium ion to promote the uniform lithium deposition [34], [35]. Figure S4 shows the XPS spectra for F 1 s of cycled Li anode of PEG, PVDF, and PVDF@PEG based cells, respectively. Abundant LiF are generated at the PVDF@PEG/Li interface (Figure S4, Supporting Information), which is beneficial for improving the stability of PVDF@PEG/Li interface [36]. Furthermore, the highest Li+ transference number of PVDF@PEG SPE can effectively avoid the concentration polarization of electrolyte during charge and discharge, thus improving the stability to lithium metal [37], [38].
https://doi.org/10.1016/j.cej.2022.135106_p3_12 | Rate performances of different pouch cells were tested at 60 °C and shown in Figure S5 (Supporting Information). The specific discharge capacity of PEG and PVDF based batteries begin to decay greatly under 0.2C rate. However, the specific capacities of PVDF@PEG based cell slightly change when the current densities gradually increase to 1C rate. The long cyclic performance of LiFePO4//Li pouch cells with PVDF@PEG and PEG, PVDF electrolytes at a current density of 1C are shown in Fig. 6a and Figure S6 (Supporting Information). Clearly, PVDF@PEG-based cell exhibits an initial reversible specific capacity of up to 142.2 mAh g−1 with a capacity retention of 86.36% under 1C after 1000 cycles at 60 °C, and the corresponding Coulombic efficiencies are almost 100%, suggesting the excellent interfacial compatibility and stability among the electrolytes and electrodes. However, the specific capacity of the PEG cell rapid decays at about 200th cycle, only 23.6 mAh g−1 remained after 400 cycles at 1C rate (Figure S6, Supporting Information). Meanwhile, the PVDF based cell shows inferior electrochemical performances compared with that of PVDF@PEG based cell, which may be related to the electrochemical instability of PEG and PVDF SPE. In addition, the charge–discharge curves of LiFePO4/PVDF@PEG/Li pouch cell are recorded at 1st, 200th, 400th, 600th, 800th and 1000th cycles (Fig. 6b). As the PVDF@PEG based cell continues to charge and discharge at 1C, the overpotential almost change less, exhibiting a small polarization during cycling. Furthermore, the cyclic performance of LiFePO4/PVDF@PEG/Li pouch cell under 1C at 100 °C is also demonstrated, as shown in Fig. 6a. For commercial liquid electrolytes, it is extremely difficult to operate at above 80 °C, especially for stable charging-discharge cycles. Nevertheless, the PVDF@PEG pouch cell can stable cycle at 100 °C, with a capacity retention of 79.16% compared to the initial capacity of 155.5 mAh g−1 after 1000 cycles at 1C. It is worth noting that the PVDF@PEG cell shows smaller polarization with continuous cycling at 100 °C for 1000 cycles (Fig. 6c). With the increase of operating temperature, the rate performance of PVDF@PEG cells can be greatly improved. As shown in Fig. 6d, a reversible discharge capacity of 142.6 mAh g−1 was obtained at 2C, and the capacities can maintain at 134.1, 105.4, and 86.4 mAh g−1 at 3C, 4C, and 5C, respectively. As the current density returned to 1C, the specific capacity can recover to 132.7 mAh g−1 and keep steady. Although the PVDF@PEG electrolyte possessed the intermediate ionic conductivity value, the LFP/PVDF@PEG/Li cell shows the best battery performance, which is due to the combination merits of thin, excellent mechanical properties and electrochemical stability of PVDF@PEG electrolyte.
https://doi.org/10.1016/j.cej.2022.135106_p3_14 | To observe the morphology changes of electrolytes after long charge–discharge tests, the pouch cells were disassembled after 1000 cycles. Obviously, the pure PEG electrolyte could not maintain its own structure after long-term cycling, and most electrolyte dissolved and was deteriorated (Fig. 7a). Although the PVDF electrolyte can maintain its morphology (Fig. 7b), some pores can be clearly observed. In comparison, PVDF@PEG electrolyte retains its three-dimensional structure after 1000 cycles at 60° C (Fig. 7c), and in particular does not decompose or deform even after 1000 cycles at 100° C (Fig. 7d). In addition, the flexibility of the PVDF@PEG-based pouch cell were demonstrated in Fig. 7e by the continuously lit LED lamp and voltage variation in different curling and folding states, exhibiting great potential for application in flexible electronic devices.
https://doi.org/10.1016/j.cej.2022.135106_p3_16 | Obviously, PVDF@PEG electrolyte based all-solid-state lithium metal batteries exhibit superior electrochemical performances, which can be attributed to the following reasons: firstly, the thickness of PVDF@PEG electrolyte can be controlled at about 20 µm (Fig. 4a), which greatly reduces the transport path of lithium ions. Secondly, as a support, three-dimensional structure of PVDF can effectively improve the mechanical properties (Fig. 3b) and maintain the structure integrity of SPE to hinder the growth of lithium dendrites. Thirdly, the highest Li+ transference number of PVDF@PEG SPE (Figure S2, Supporting Information) can effectively avoid the concentration polarization of electrolyte during charge and discharge, thus improving the interface stability to lithium metal. In addition, the PVDF@PEG SPE can be in situ thermally cured during battery assembly, resulting in a stable interface between electrolytes and electrodes. Moreover, abundant LiF are generated at the PVDF@PEG/Li interface (Figure S4, Supporting Information), which is beneficial for improving the stability of PVDF@PEG/Li interface. Furthermore, PEG electrolyte is embedded uniformly into the three-dimensional network to fix anions and form a uniformly distributed space charge layer, and thus effectively avoiding excessive local current density during lithium deposition/stripping process and guiding the uniform deposition of lithium.
https://doi.org/10.1016/j.cej.2022.135106_p4_2 | In summary, high-performance SPE are achieved by an in-situ thermal curing strategy. A 20 μm (±5 μm)-thick PVDF@PEG SPE significantly reduces the distance of Li+ diffusion and possesses high ionic conductivity of 8.19 × 10−5 S cm−1 at 30 oC, 2.95 × 10−4 S cm−1 at 60 °C and 1.06 × 10−3 S cm−1 at 100 °C. The three-dimensional structure of the SPE enhances the interfacial stability with lithium electrode, resulting in more than 3200 h cycling stability for Li/SPE/Li symmetric cell at 0.1 mA cm−2 without short circuit at both 60 °C and 100 °C. Benefiting from the in-situ polymerization without solvents, SPE exhibits superior electrochemical performances in 60 °C and even 100 °C. Noticeably, the LiFePO4/SPE/Li pouch cell delivered from 142.2 mAh g−1 to 122.8 mAh g−1 and 155.5 to 123.1 mAh g−1 at 1C rate for 1000 cycles at 60 °C and 100 °C, respectively. Moreover, the SPE can maintain its three-dimensional structure without cracks after extra-long cycles in Li//Li and LiFePO4//Li cells. This work provides a simple and scalable strategy for SPEs with excellent performances, demonstrating promising potential application in all solid state lithium batteries.
https://doi.org/10.1016/j.cej.2022.135283_p1_2 | Rechargeable lithium metal batteries (LMBs) are attractive energy storage devices for future electric vehicles (EVs) due to their extremely high weight energy density [1], [2], [3]. However, the commercialization of LMBs is impeded by safety concerns and poor cycle performance [4]. The safety issues are caused by the growth of lithium (Li) dendrites during cycling process, which can lead to short circuit and trigger fire or even explosion. The serious energy density decay of LMBs is induced by multiple factors, that is, uneven Li ion deposition, enormous volume change of Li, Li dendrite growth, dead Li particle formation, unstable solid electrolyte interphase (SEI), etc. [5]. During the Li ion stripping and plating processes, uneven Li ion flux leads to the formation of Li dendrites [6]. The strain derived from the infinite volume change of Li anodes destroys Li dendrites and leads to the formation of dead Li particles [7]. The exposed fresh Li from cracked SEI layer causes continuous side reactions between Li and liquid electrolytes [8].
https://doi.org/10.1016/j.cej.2022.135283_p1_3 | Over the past decades, numerous efforts have been reported to solve the above issues by applying protective films on Li anodes [9], [10], solid electrolytes [11], [12], separator coatings [13], [14], nanostructured Li anodes/current collectors [15], [16], [17], or modifying electrolyte compositions [18]. Endorsed by the well-developed battery manufacturing technology [19], modifying the compositions of liquid electrolytes by using appropriate solvents or functional additives is extremely attractive. Up to date, two classes of electrolyte solvents have been applied for LMBs [20]. The first category is based on ether solvents such as 1, 2-dimethoxyethane (DME) and 1, 3-dioxolane (DOL), which possess good stability against Li metal [21]. With the LiNO3 additive, the ether-based electrolytes can exhibit an improved coulombic efficiency (CE) of ∼98% in Li-S batteries [22]. However, because of the low oxidation potential (<3.5 V vs. Li/Li+), ether electrolytes are easy to be decomposed and corrode the aluminum current collector at high voltage, causing the incompatibility with commercial cathodes such as LiCoO2 and LiMnyNi1-x-yCoxO2 (NMC) [23], [24], and hence limited energy densities. The second category is based on carbonate-ester solvents such as ethylene carbonate (EC), ethyl methyl carbonate (EMC), dimethyl carbonate (DMC), diethyl carbonate (DEC), etc. Carbonate-ester solvents with higher oxidation potentials (>4.2 V vs. Li/Li+) [25] are compatible with high-voltage commercial cathodes, making them more promising for the successful practical applications of high-energy LMBs. However, carbonate-ester electrolytes are plagued by critical instability against Li metal, causing a quite low CE (usually below 90 %) in LMBs [26].
https://doi.org/10.1016/j.cej.2022.135283_p1_4 | To improve the CE of carbonate-ester electrolytes, electrolyte additives that manipulate the SEI formation have been intensively studied. For example, fluoroethylene carbonate (FEC) is a widely used additive in carbonate-ester electrolytes for stabilizing the SEI [27]. It is found that FEC simultaneously changed the composition of SEI and the solvation sheath [28], but the decomposed toxic HF gas caused safety problems [29], [30], [31], [32]. Additionally, other organic F-containing additives (e.g., Tris (2, 2, 2-trifluoroethyl) borate (TTFEB) [33], 2-Fluoropyridine (2-FP) [34], etc.) and S-containing additives (e.g., Dimethyl sulfate (DMS) [35]) also yielded unsatisfactory performance (CEs < 95 % [36]) in LMBs. Therefore, developing high-performance, harmless, and cost-effective additives is significant for the practical applications of LMBs.
https://doi.org/10.1016/j.cej.2022.135283_p1_5 | Proteins are composed of numerous amino acids that embed various kinds of polar functional groups (–CO-NH-, –COOH, –OH, –NH2) inside. These groups can potentially generate various interactions with electrolyte solvent molecules and Li salts [37], inspiring the applications of proteins for binders [38], [39], separator coatings [40], [41] and Li-anode protective layers [42], [43], [44]. Recently, fibroin protein was applied as the additive for ether-based electrolytes and improved the cycle performance of Li¦¦Li4Ti5O12 full cells [45]. However, protein additives have not been reported for protecting Li anode in carbonate-ester electrolytes that are the most broadly used electrolytes in the battery market currently.
https://doi.org/10.1016/j.cej.2022.135283_p1_6 | We report here that zein protein can be applied as an additive for liquid carbonate-ester electrolyte to improve the cycling performance in LMBs. The zein additive not only induces a homogenous Li ion deposition to alleviate the Li dendrite growth, but also repairs the cracked SEI to prevent the Li anode from the corrosion of liquid carbonate-ester electrolyte. Additionally, the zein additive changes the functional groups of SEI for Li anode, which induces the low polarization of cells in the cycling process. With the optimized ratio of zein additive, the symmetrical Li cells show the best cycle life of 350 h at the current density of 1 mA cm−2 with a capacity of 1 mAh cm−2. Moreover, the effectiveness of zein additive for protecting Li anode is demonstrated in Li¦LiFePO4 (LFP) full cells.
https://doi.org/10.1016/j.cej.2022.135283_p2_3 | Natural proteins are macromolecules with quaternary structures that hide considerable functional groups inside. To unfold the quaternary structure and transform it into the secondary structure or primary structure for exposing more functional groups, zein is denatured in EC/EMC/LiPF6 electrolyte and the conception is depicted as Fig. 1a. It is note that the electrolyte with the optimized concentration of zein (0.05 wt%, Fig. S1a) is marked as w/ zein in the main text. A high concentration of LiPF6 (1 M) in EC/EMC solvents can disrupt the salt bridge and hydrogen bonding of zein and expose abundant polar functional groups [46], [47], [48]. As shown in Fig. S1b, zein fully dissolves in the electrolyte of EC/EMC/LiPF6, but does not dissolve in EC, EMC or their mixture EC/EMC. The high-frequency regions of Fourier-transform infrared spectroscopy (FTIR) results are presented in Fig. 1b and Fig. S2. After zein dissolves in the electrolyte, the peak (3288 cm−1) of H-boding of zein disappears in the electrolytes with various zein concentrations (5 wt%, 1 wt% and 0.05 wt%), indicating the H-boding disruption of protein molecules in the liquid electrolyte. A new peak of H-bonding at 3479 cm−1 can be found, which can be attributed to the intramolecular interaction between protein and the organic solvents. Furthermore, the exposed functional groups on the main chains and side chains of zein can potentially generate various interactions with Li ions, anions, EC, and EMC. In the electrolyte system, Li ions generate complex interactions with the electrolyte solvents and additives. Therefore, Li ions may aggregate with solvent molecules or additive molecules and generate solvation sheath [36]. The FTIR spectra of the electrolytes with and without zein in low-frequency region are shown in Fig. 1c. The peaks at ∼1800 cm−1 and 1745 cm−1 are correspondent to the C=O stretching mode of EC and EMC, respectively. The peak at ∼ 1769 cm−1 can be assigned to the Fermi resonance (F.R.) in EC. The peak at 1270 cm−1 is correspondent to the C-O stretching mode of EMC [50]. It can be seen that the relative intensity between the peaks at 1745 cm−1 and 1270 cm−1 has a significant decrease after zein is added, which implies that the interaction of Li ion-solvating EMC is significantly affected by zein. This may be induced by the charged functional groups (–COO−, –NH3+, =NH2+) in the R group of specific amino acids (Asp, Lys, Glu, Arg) (Table S1 and Fig. 1a) and peptide bonds (–CO-NH-) of the protein backbone [51], [52]. The molecular weight range of zein was determined by sodium dodecyl sulphate–polyacrylamide gel electrophoresis (SDS-PAGE) in our previous study, which is 20–25 kDa for the α, γ-zein and 37–50 kDa for γ-zein [53]. Download : Download high-res image (774KB)Download : Download full-size image Fig. 1. (a) Schematic illustration of the denaturation process of zein and the change of inter-/intra-molecular interactions during the dissolving process. (b) Fourier-transform infrared spectroscopy (FTIR) spectra of pure zein and the electrolytes with and without zein in the high-frequency region [49]. (c) FTIR spectra of the electrolytes with and without zein in the low-frequency region. Note that the electrolyte with 0.05 wt% zein is marked as w/ zein in the main text.
https://doi.org/10.1016/j.cej.2022.135283_p2_4 | The change of solvation state affects the electrolyte ionic conductivity as shown in Fig. 2a. When soaking in the polypropylene (PP) separator, the electrolyte with zein shows a slightly decreased ionic conductivity but still maintains at the same order of magnitude as the pristine electrolyte. Furthermore, the wetting behavior of electrolytes on the components of batteries (Li plate, separator, and LiFePO4 sheet) was determined by video optical contact angle measurements. As displayed in Fig. 2b, pristine electrolyte exhibits a poor wetting behavior on Li plate with a stable contact angle of 40° after 2 s. On the other hand, the electrolyte with zein has a much smaller contact angle of 23° on Li plate and the contact angle keeps a decreasing tendency after 2 s. The enhanced wetting behavior of the electrolyte with zein on Li plate is due to the abundant functional groups of protein. The functional groups can react with Li and modify the surface chemical compositions of Li metals and thus enhance the affinity with electrolyte. On a PP separator (Fig. S3a), the electrolytes with and without zein both reach a stable state in 0.7 s. However, the introduction of zein additive increases the stable contact angle of electrolyte on the separator because there are only non-polar functional groups in PP chains [54]. On the porous LiFePO4 electrode sheet (Fig. S3b), the contact angle of the electrolytes with and without zein shows the same decreasing tendency and a close stable contact angle after 2 s [55]. The results demonstrate the effect of protein functional groups on the wetting behavior of electrolytes. Download : Download high-res image (384KB)Download : Download full-size image Fig. 2. (a) ionic conductivity, (b) wetting behavior (on Li plates), (c) electrochemical window of the electrolytes with and without zein; (d) first-principles study of the role of EC, EMC, -(Ala-Glu-Leu)n- and short peptides (Ala-Glu, Ala-Leu, Ala-Pro, Ala-Glu-Leu-Pro) composed of main amino acids of zein.
https://doi.org/10.1016/j.cej.2022.135283_p2_5 | The electrochemical stability window of the electrolytes with and without zein was measured by linear sweep voltammetry (LSV) in Li¦Fe coin cells. As shown in Fig. 2c, pristine electrolyte is stable within the voltage range of 2.5–5 V and decomposes after 5 V. After introducing zein, the electrolyte decomposes from 3.2 V to 6 V and shows a strong peak at the first cycle, indicating that a majority of zein participates in the formation of SEI at the first cycle. The peaks after 5 V result from the decomposition of solvent, Li salt and specific functional groups of zein molecules. At the second cycle, the electrolyte with zein exhibits a stable electrochemical window of 2.5–4.7 V. These results indicate that the functional groups (e.g., –COOH, –OH, –NH2) of zein are reduced starting at ∼3.2 V, but zein becomes stable after it is fully reduced as indicated by the result from the 2nd scan [56].
https://doi.org/10.1016/j.cej.2022.135283_p2_6 | To obtain the molecular insights into the SEI compositions with zein additive, we calculate the lowest unoccupied molecular orbital (LUMO) and the highest occupied molecular orbital (HOMO) of EC, EMC and protein molecules by first-principles calculation. To simplify the simulation, short peptide chains are designed based on several major amino acids of zein (Ala, Glu, Leu, Pro). The long peptide chain is designed as -(Ala-Glu-Leu)n-. Molecular structures of the calculated molecules are shown in Fig. S4. The calculation results are listed in Table S2 and presented in Fig. 2d. During the charging/discharging processes, the short peptides (Ala-Glu, Ala-Leu, Ala-Pro, Ala-Glu-Leu-Pro) and long polypeptide of -(Ala-Glu-Leu)n- with lower levels of the LUMO (-1.96, -1.62, -1.38, -1.49 and -1.51 eV) will be reduced earlier than EC (-0.52 eV) and EMC (-0.21 eV) on the surface of Li anode. These results show that zein additive can first participate in the formation of SEI on Li anode and then decrease the consumption of electrolyte solvents during cycling process [27]. Moreover, the above-mentioned peptides have higher HOMO than EC and EMC, which shows the potential to take part in the cathode electrolyte interface (CEI) formation [57]. The LUMO and HOMO results agree with the electrochemical window of zein in the 1st and 2nd scans (Fig. 2c).
https://doi.org/10.1016/j.cej.2022.135283_p2_8 | Galvanostatic cycling performance of the electrolyte with zein was investigated using symmetric Li¦Li cells at various current densities with a fixed plating/stripping capacity of 1 mAh cm−2. As shown in Fig. 3a, the electrolyte with zein additive exhibits a longer cycling lifetime (∼420 h) compared with pristine cell (∼280 h) at the same cycling process. To further study the evolution of the polarization at different cycles and current densities, the voltage profiles of symmetric Li¦Li cells at the 1st, 5th, 25th, and 105th cycles are enlarged in Fig. 3b. In the first cycle with the current density of 0.2 mA cm-2, the cell with zein has a stable plating/stripping curve and low polarization (0.032–0.061 V), while pristine cell shows an unstable curve and a high polarization range of 0.045–0.227 V. After 5 cycles under the current density of 0.2 mA cm-2, the polarizations of the cells with zein and without zein were decreased to ∼0.044 V and ∼0.055 V, respectively. Both samples have a relatively stable curve compared with the 1st cycle. At the 25th and 105th cycles with 0.5 and 1 mA cm-2, respectively, the cell with zein shows obvious lower polarization compared to that of pristine cell. These results may be due to the composition change of the SEI on Li metal after introducing zein additive. Download : Download high-res image (391KB)Download : Download full-size image Fig. 3. (a) Galvanostatic cycling of symmetric Li¦Li cells with and without zein at various current densities and a fixed plating/stripping capacity of 1 mAh cm−2. (b) The blow-up of voltage profiles of Li¦Li cells at the 1st, 5th, 25th, 105th cycles, respectively. Nyquist plots of Li¦Li cells (c) without and (d) with zein after different cycling numbers.
https://doi.org/10.1016/j.cej.2022.135283_p2_9 | In order to investigate the evolution of the SEI on Li anode during cycling, the electrochemical impedance spectroscopy (EIS) of the symmetrical Li¦Li cells without and with zein additive at various cycles were obtained and shown in Fig. 3c and d, respectively. At high-frequency range (Fig. S5), the intercept point at real axis represents the bulk resistance (Rb). The semicircle in the range between high and medium frequency is attributed to the resistance of SEI for Li metal (RSEI). The small semicircle at low frequency is correspondent to the charge-transfer interfacial resistance (RCT) [58]. As shown in Fig. 3c, the pristine cell has a decreasing RSEI from fresh state (19.62 Ω) to the 5th cycle (15.32 Ω) and the 15th cycle (8.99 Ω), while keeps nearly unchanged between the 15th (8.99 Ω) and 25th (9.84 Ω) cycles (Table S3). This is because of the thick SEI formation at the initial state and reaction of SEI compositions during cycling. In contrast, the cell with zein (Fig. 3d) shows a high RSEI at the initial state (44.8 Ω) and a lower RSEI at the 5th, 15th and 25th cycles, which are 10.73 Ω, 6.82 Ω and 8.91 Ω, respectively. The high impedance at the initial state is possibly because of the high reactivity and affinity of zein molecules on Li metal compared to electrolyte molecules, therefore forming a thick layer that increases the resistance of the cell. During the cycling process, the absorbed zein molecules may disperse in electrolytes, and therefore, decrease the resistance of cells. This result demonstrates that zein takes part in the formation of SEI in the initial state and cycling process. Furthermore, the Rct of the pristine cell decreases from 296.6 Ω (fresh cell) to 263.4 Ω (5th cycle) and 124.5 Ω (15th cycle), and then increases to 159.3 Ω at the 25th cycle. After introducing zein additive, the Rct of the fresh cell increases to 482.1 Ω, which may be due to the affinity of zein functional groups with Li anode. At the 5th, 15th and 25th cycles, Rct of the cell with zein are 77.7 Ω, 70.72 Ω and 74.29 Ω, respectively. The much lower Rct of the cell with zein is due to the modification of SEI chemical compositions induced by zein additive.
https://doi.org/10.1016/j.cej.2022.135283_p2_10 | The morphology of cycled Li after various cycles in the Li¦Li cells with and without zein additive was obtained to investigate the stripping/plating process of Li anodes (Fig. S6 and Fig. 4). The current density and specific areal capacity at various cycles were kept consistent with the cell in Fig. 3a. The Li anodes were carefully rinsed by dimethoxymethane (DME) for three times to remove LiPF6, and then dried in glovebox. The digital images of the Li anodes disassembled from cycled cells are shown in Fig. S6. For the stripped and plated Li anodes in the pristine cell after 15 cycles, a rough deposition of Li ion can be clearly found in Fig. S6a and Fig. S6c. After further cycling at a higher current density of 0.5 mAh cm−2 to 25 cycles, an uneven surface with severe corrosion is observed on the stripped (Fig. S6e) and plated Li anodes in the pristine cell (Fig. S6g). In sharp contrast, for the cells with zein, a flat surface without any corrosion pit is found on the stripped and plated Li anodes after 15 and 25 cycles (Fig S6b, d, f, h). We further employed the scanning electron microscope (SEM) and optical digital microscope to characterize the surface of cycled Li anodes. At the 15th cycle, the cracked surface and large pits can be found in the SEM and optical microscope images of stripped and plated Li anode (Fig. 4a, c, e, and g) in the pristine cell, while the Li anodes in the cell with zein have a more homogenous stripped and plated morphology (Fig. 4b, d, f and h) after 15 cycles. At the 25th cycle, more pits derived from the corrosion of liquid electrolyte are observed on the stripped Li anode of pristine cell (Fig. 4i). Exposed Li with a shiny light can be found in the optical microscope image (Fig. 4m). In contrast, the stripped Li anode in the cell with zein shows a more stable interface with smaller pits (Fig. 4j). The corresponding blurred optical image (Fig. 4n) demonstrates the existence of a zein-derived film on the surface of Li anode. For the plated Li anode at the 25th cycle, it can be seen that the pristine electrolyte exhibits an inhomogeneous deposition of Li ion (Fig. 4k), and the small Li dendrites with flower shape and exposed Li are observed in the optical image (Fig. 4o). Compared to pristine electrolyte, the electrolyte with zein generates a more homogenous surface and fewer Li dendrites (Fig. 4i, p). A longer cycling of 55 cycles for both electrolytes was further investigated by optical digital microscope as shown in Fig. S7. The electrolyte with zein exhibits an even surface without exposed Li metal (Fig. S7a, b), while the pristine electrolyte generates a rough surface with large pits and exposed Li area (Fig. S7c, d), indicating that zein additive protects the Li metal from the corrosion of liquid electrolyte. Download : Download high-res image (1006KB)Download : Download full-size image Fig. 4. Scanning electron microscope (SEM) and optical images of the stripped and plated Li plates of the cells with and without zein after 15 and 25 cycles.
https://doi.org/10.1016/j.cej.2022.135283_p2_11 | To further explore the protective mechanism of zein additive, the evolution of the functional groups on the surface of Li anodes in the Li¦Li cells with and without zein was studied by ATR-FTIR (Fig. 5a). The fresh Li, stripped and plated Li anodes were marked as fresh, stripped-5th and plated-5th, respectively. The top half and bottom half part of Fig. 5a show the curves of the Li anode with and without zein, respectively. The fresh cells were stand in airbox for 10 h, and all the Li anodes disassembled from fresh or cycled Li¦Li cells were rinsed by DME for three times and dried in glovebox. The peak at ∼1777 cm−1, which is attributed to the C=O stretching in EC and EMC, exists in the fresh Li, stripped Li and plated Li anodes after 5 cycles in pristine cells. This peak is also observed in the fresh Li with zein, and then disappears after 5 cycles in the stripped Li and plated Li with zein. In contrast, the C=O (δ-lactam) stretching (∼1650 cm−1) that is related to zein (Fig. S8) can be found in the Li anodes with zein while not exists in the Li anodes of pristine cell. These results indicate that in the pristine cell, EC and EMC participate in the formation of SEI during cycling process. However, in the cell with zein, the O–H bonding in COOH (1407 cm−1) can be observed in the stripped-5th Li and fresh Li with zein, while comparatively weaker in plated-5th Li with zein and all the Li anodes of pristine cells. This may be because of that on the stripped Li, zein reacts with exposed Li metal and forms the SEI layer with different chemical compositions. The C-N stretching (1321 cm−1) can only be found in the Li anodes with zein, and the C-O stretching in C-OH (1082 cm−1) does not exist in the stripped-5th and plated-5th Li with zein, further demonstrates the main participation of zein in the formation of SEI during cycling process. Download : Download high-res image (561KB)Download : Download full-size image Fig. 5. (a) FTIR spectra of the surface of stripped and plated Li anodes with and without zein additive at the uncycled state (fresh) and 5th cycles. X-ray photoelectron spectroscopy (XPS) curves of (b, c) C1s, (d, e) F1s, (f, g) P2p and (h) atomic ratio of C, F, P of the plated Li anodes in the cells without and with zein after 25 cycles.
https://doi.org/10.1016/j.cej.2022.135283_p2_12 | The chemical compositions on the surface of Li anodes after 25 cycles were studied by the X-ray photoelectron spectroscopy (XPS) technique. Fig. 5b, c show XPS spectra of C1s for Li anode in the cells without and with zein, respectively. The peaks of C 1 s can be assigned to C–C/C–H (284.6 eV), C-O (285.5 eV), C=O (286.6 eV), RCO2Li (289 eV) and Li2CO3 (290.1 eV). It is noticed that the Li anode with zein has a higher peak of C–C/C–H and smaller peaks of C-O and C=O compared to pristine cell, which indicates that the major SEI chemical compositions of Li anode in the cell with zein are derived from the zein additive. For the F1s spectra (Fig. 5d, e), the peaks at 685.1 cm−1 and 687.4 cm−1 are related to LiF and LixPFy, respectively[59]. The peaks of P2p (Fig. 5f, g) are attributed to LixPFy (136.9 cm−1) and LixPOyFz (134 cm−1). The atomic ratios of C, F and P in various bindings or chemicals were calculated and presented in Fig. 5h. The relatively increase of peak intensity of LixPFy in both F1s and P2p spectra of the Li anode with zein may be because of the PF6− trapping ability of the SEI after introduced zein additive.
https://doi.org/10.1016/j.cej.2022.135283_p2_14 | the Li anodes dipped with the electrolyte with and without zein was fully dried at 50 ℃ in glovebox and carefully rinsed by dimethoxyethane (DME) for three times, thereafter fully dried in glovebox and then put in air to observe the physical change of Li anode surface. The pure Li without treating was applied as a reference sample. As shown in Fig. S9, at the initial state, all the Li anodes have a shiny surface. After 1 min, the surface coating of Li with zein transforms to liquid state, while the Li with pristine electrolyte and pure Li are still dry. After 10 min, numerous bubbles can be found in Li with zein, and the surface is less oxidized than the sample with pristine electrolyte and pure Li. This phenomenon is the result of the formation of HF (gas) during the hydrolysis of LiPF6. When standing in air for 12 h, three Li plates are fully oxidized. The chemical compounds on the surface of those fully oxidized Li plates were characterized by FTIR and shown in Fig. S10. A strong peak of the P-F bonding (832 cm−1) [61] in POF3 can be found on the Li metal with zein. In a sharp contrast, this peak is extremely weaker in pristine Li metal and does not exist in pure Li metal, which indicates the high ratio of PF6− on the Li metal with zein, demonstrating the anion trapping ability of the zein-derived SEI.
https://doi.org/10.1016/j.cej.2022.135283_p2_15 | In brief, the improved cycling performance of symmetrical Li cells benefits from zein additive and the working mechanism of zein are presented in Fig. 6. In the pristine cell (Fig. 6a), EC and EMC first form an inorganic rich SEI composed of LiF, Li2CO3, ROCO2Li, LixPFy, R-O-CO-O-R, etc. [62]. The wave-like surface of Li anodes causes uneven Li ion deposition during plating, inducing the formation of Li dendrites. In the stripping process, the large volume shrinkage of Li anode leads to the cracking of SEI and the formation of both dead Li particles and exposed fresh Li. The exposed Li directly contacts with electrolytes, causing continuous side reactions between Li and electrolytes. The large Li consumption leads to the corrosion of Li anode and large pits on Li anode. In the cell with zein additive, zein with a lower LUMO compared with EC and EMC, preferentially takes part in the formation of SEI on the surface of Li anode, generating an organic-rich SEI layer with abundant polar functional groups that can trap anion and exhibit interaction with Li ion. These polar functional groups and trapped anions can form a homogenous electric field, therefore inducing an even Li ion deposition on Li anode [63], [64]. In addition, during the cycling process, the SEI crack caused by the large volume change of Li anode can be repaired by zein additive promptly, therefore effectively preventing the corrosion of Li anode from the liquid electrolyte. Download : Download high-res image (576KB)Download : Download full-size image Fig. 6. Schematic of the effect of zein additive on the plating and stripping process of Li ion on Li anodes.
https://doi.org/10.1016/j.cej.2022.135283_p2_16 | We further test the electrochemical performance of the electrolyte with zein in Li¦LiFePO4 full cells. Fig. S11 shows the Nyquist plots of fresh Li¦LiFeO4 cells with and without zein. The measured cells were standstill for 10 h after assembling. It can be seen that the electrolyte with zein generates a smaller semicircle comparing with pristine electrolyte, demonstrating the low resistance of the cell with zein. Correspondently, the RSEI (14.25 Ω) and Rct (22.87 Ω) of the cell with zein are both lower than the pristine cell, which are 22.87 and 131.40 Ω, respectively (Table S4). This result demonstrates that zein effectively decreases the charge-transfer reaction resistance of SEI by modifying the SEI composition. Compared to the fresh Li¦Li cells (Fig. 3c, d), the lower resistance of electrolyte with zein in Li¦LiFeO4 cells is because part of zein molecules are trapped in the cathode components and therefore decreases the concentration of zein on the surface of Li metal. Hence, a thin zein-derived SEI is formed on Li metal in the initial state.
https://doi.org/10.1016/j.cej.2022.135283_p2_17 | The charge/discharge profiles of the cells without and with zein in the 1st cycle are shown in Fig. 7a. The cell with zein has a higher initial discharge capacity (168.3 mAh g−1) compared with pristine cell (143.9 mAh g−1) at the current density of 0.1 C. This result is possibly due to the different chemical compositions of zein-derived CEI, which leads to the quick electrolyte infiltration on the surface of active materials, inducing a high utilization of active materials in the first cycle [65], [66], [67]. However, the cell with zein has a lower initial coulombic efficiency (91.7 %) than pristine cell (94.6 %), which demonstrates the significant participation of zein in the formation of SEI for Li anode in the first cycle. In the 20th cycle (Fig. 7b), the discharge capacity of cells without and with zein decreases to 115.4 and 141.3 mAh g−1 at 1 C, respectively. Moreover, the electrolyte with zein exhibits an extremely high coulombic efficiency that is close to 100 % at the 20th cycle, while that of pristine cell is 99.3 %, indicating that the zein-derived SEI effectively protects Li anode from the side reactions with liquid electrolyte. Download : Download high-res image (440KB)Download : Download full-size image Fig. 7. Electrochemical performances of the electrolytes with and without zein additive in Li¦LiFePO4 cells. Charge/discharge profiles of cells (a) without and (b) with zein at the 1st, 20th cycles, respectively. (c) Polarization of cells at various cycles and different currents. (d) Rate performances at various current densities. (e) Long term-cycling performance.
https://doi.org/10.1016/j.cej.2022.135283_p2_18 | The polarization of cells is closely related to the cycling performance of Li anode. Large polarization of cells will lead to the rapid formation of Li dendrites. Therefore, the polarization of Li¦LiFePO4 full cells at various cycles with various current densities was collected from the charge/discharge profiles (Fig. S12 and Fig. S13). As presented in Fig. 7c, in the 1st cycle at the current density of 0.1C, the polarization of the cell with zein (0.07 V) is lower than pristine cell (0.08 V). This phenomenon demonstrates that zein-derived SEI has a higher ionic conductivity of Li ion, which may be induced by the rich polar functional groups of zein. At the 10th (0.5 C), 20th (1 C), 100th (1 C), 200th (2 C) cycles, the polarization of the cell with zein increases to 0.09, 0.11, 0.11 and 0.18 V, respectively, in sharp contrast to the much higher polarization of 0.10, 0.15, 0.13 and 0.19 V for the pristine cell. This result indicates the long-term effectiveness of the zein protective function for Li anode. Specifically, the largest polarization difference of two cells at the 20th cycle and the small polarization difference at the 100th cycle may be due to the cyclic zein consumption during the repairing process for Li anodes.
https://doi.org/10.1016/j.cej.2022.135283_p2_19 | The voltage drop after the charge stop can reflect the Li-ion distribution and internal resistance at the state of charge (SOC) of 100 % [68]. As shown in Fig. S14, in the settling time of beginning 10 s after charge stop of the 1st cycle at 0.1 C, the cell with zein has a smaller instant voltage dropping (0.041 V) compared with pristine cell (0.143 V), indicating the low resistance of the zein-derived SEI layer. Moreover, in the settling time between 10 and 70 s, the voltage of cell with zein decreases to 3.502 V, while pristine cell keeps nearly steady around 3.450 V. This may be because of the participation of zein in the initial SEI formation, which guides the Li ion distribution on the Li anode. After long cycles at various currents (Fig. S15), in contrast with pristine cell, the cell with zein still shows a lower instant voltage drop after 10 s, while their settling voltages after 70 s are both close to ∼3.45 V.
https://doi.org/10.1016/j.cej.2022.135283_p2_20 | The rate performance and long cycling performance of the Li¦LiFePO4 full cells are presented in Fig. 7d and e, respectively. The electrolyte with zein exhibits excellent rate performance with higher discharge capacities of around 168, 161, 150, 142, 141 and 105 mAh g−1 at 0.1, 0.2, 0.5, 0.8, 1 and 2 C, respectively, in comparison to the pristine electrolyte with much lower capacities of around 146, 147, 133, 124, 114 and 84 mAh g−1 (Fig. 7d). Meanwhile, the cell with zein shows superior long-cycling performance with high discharge capacities of 130.1 mAh g−1 after 200 cycles at 1 C and 83.8 mAh g−1 after further 400 cycles at 2 C, while the pristine cell only has capacities of 105.9 and 53.3 mAh g−1, respectively, under the same cycling process. The capacity retention of both cells was calculated and shown in Fig. S16. After 220 cycles and 600 cycles, the cell with zein has much higher capacity retention (79.8 % and 46.6 %) compared with the pristine cell (69.8% and 36.4 %).
https://doi.org/10.1016/j.cej.2022.135283_p3_2 | In summary, abundant natural protein, zein, is explored as a novel additive of carbonate-ester electrolyte for the first time to effectively increase the stability of Li anode and deliver long-cycling LMBs. Zein is drastically denatured by the carbonate-ester electrolyte to open up the compact molecular structure. The exposed various functional groups from zein actively participate in the SEI formation, playing an important role in immobilizing anions to regulate uniform Li+ deposition. The cracked SEI layer can be effectively repaired by the preferential zein-Li reaction, preventing the corrosion of Li from the electrolyte. As a result, the growth of Li dendrites and Li-electrolyte parasite reactions are intensively suppressed. With the zein modified carbonate-ester electrolyte, a symmetrical Li cell shows an excellent long-term cycling performance of over 350 h (vs. < 200 h for pristine cell) at 1 mA/cm2 with capacity of 1 mAh cm−2. Moreover, the electrochemical performance of the Li¦LiFePO4 full cell is also improved, which yields a higher capacity of 130.1 mAh g−1 and more stable capacity retention of ∼ 80 % after 200 cycles at 1 C. This study suggests that the natural protein, zein, can be an effective additive for the most commercial carbonate-ester electrolytes to effectively advance the performance of LMBs, and provide a new insight on the mechanisms of the electrochemical performance enhancement.
https://doi.org/10.1016/j.cej.2022.135283_p3_4 | Chenxu Wang: Writing – original draft, Writing – review & editing, Investigation, Conceptualization, Formal analysis. Xuewei Fu: Formal analysis, Writing – review & editing, Supervision. Chunhua Ying: . Jin Liu: Supervision, Funding acquisition. Wei-Hong Zhong: Writing – review & editing, Supervision, Funding acquisition.
https://doi.org/10.1016/j.cej.2022.135329_p1_2 | Unprecedented advances in machine automation, low-carbon transition and portable electronic devices cause urgent need for safe, energy-dense and cost-effective electrical energy storage devices [1], [2]. In various commercial storage techniques, lithium ion batteries (LIBs) are widely used due to their high operating voltage and high energy density. Novel cells including sulfur, air and selenium cathodes matched metallic lithium anode with much high energy density have become a highly sought-after pathway to such devices [3], [4]. With the use of liquid electrolytes and the short circuiting caused by the propagation of Li dendrites, security issues such as leakage, fire and the subsequent explosion arouse serious concern [5], [6], [7], and therefore the commercialization of lithium metal batteries (LMBs) has lagged far behind LIBs. Taking advantages of enhanced chemical and mechanical stabilities, solid state electrolyte has raised as an ideal solution to addressing these challenges and fabricating LMBs with high security, energy density and long-life stability [8], [9], [10]. Polymer electrolytes have shown a promising choice due to their light weight, low-cost, easy process ability and flexibility to fit the volume changes of the electrode [11], [12]. General solid polymer electrolytes include polyethylene oxide (PEO) [13], [14], poly(methyl methacrylate) (PMMA) [15], [16], polyacrylonitrile (PAN) [17], [18], polyesters [19], [20], poly(vinylidene difluoride) (PVDF) and poly(vinylidene fluoride-co-hexafluoropropylene) (PVDF-HFP) [21], [22]. For polymer electrolytes, their electrochemical behavior is dependent mainly on the complexation between Li ions and the polar segments attached on the polymer backbone [23], [24], [25]. These polymer electrolytes usually have a high dielectric constant, which helps to facilitate dissociation and transport of Li ion [26]. However, their ionic conductivity relying on segmental relaxation is usually between 10−7 and 10−5 S cm−1 at room temperature, which is not sufficient for the preferable electrochemical performances of LMBs [27], [28], [29]. An important method to increase ionic conductivity is to add plasticizers with high dielectric constant and low viscosity into the polymer matrix to increase reactivity of electrolytes towards metal electrodes [30], [31]. Unfortunately, this addition of plasticizers usually decreases the mechanical properties of polymer electrolytes, which are essential to inhibiting lithium dendrites [32], [33]. To circumvent the trade-off between ionic conductivity and mechanical properties, strategies including physical and chemical cross-linking [34], [35], grafting polymer [36], [37], [38], and inorganic doping have been adopted [39], [40], [41].
https://doi.org/10.1016/j.cej.2022.135329_p1_3 | Semi-interpenetrating polymer networks have a character, that is, linear polymer with high molecular weight is interspersed in the cross-linked polymer networks. This character endows both the stiffness of the polymer networks due to the cross-linking and the shift ability of linear polymer chains. Up to date, various polymer electrolytes based on semi-interpenetrating polymer networks have been proposed. For example, Zeng and co-workers synthesized interpenetrating polymer network electrolytes by ultraviolet (UV) light initiated polymerization of ethoxylated trimethylolpropane triacrylate (ETPTA) in the presence of linear PEO, and the resultant electrolytes possessed high mechanical strength to promote uniform Li plating/striping for solid Li metal batteries [42]. Employing the multi-armed phosphate cross-linker and the multi-armed oligo(ethyleneoxy) phosphate as plasticizer and lithium bis(trifluoromethanesulfonyl)imide (LiTFSI), He and co-workers prepared the semi-interpenetrating solid polymer network electrolytes, which had good flexibility and exhibited high electrochemical stability window [43]. Ha and co-workers prepared semi-interpenetrating polymer network electrolytes constructed with PVDF-HFP and ETPTA, and these electrolytes with high content of succinonitrile exhibited high ionic conductivity [44]. Although great successes have been achieved in polymer electrolytes, qualified polymer electrolytes with high ionic conductivity, good mechanical properties and interface stability and long-life cycling capability at room temperature are highly needed.
https://doi.org/10.1016/j.cej.2022.135329_p1_4 | In this work, we prepared semi-interpenetrating networks of polycarbonate-based solid polymer electrolytes (SISPEs). In the synthesis of SISPEs, polymerization is initiated via UV light, which is a simple and efficient method avoiding use of any organic solvent. Moreover, as known, EC has the highest dielectric constant in the general liquid electrolytes [45], and vinylethylene carbonate (VEC) contains the carbonate moiety very similar with EC, and therefore the combination of the VEC monomer and the EC plasticizer endows SISPEs good compatibility of the constituents and therefore low interface impedance and high ionic conductivity. Remarkably, high molecular weight PVDF-HFP is used as scaffold for the semi-interpenetrating networks, which is cross-linked by employing the cross-linker of ethylene glycol dimethacrylate (EGDMA) and therefore to endow SISPEs with enhanced mechanical properties. With the elaborate design, flexible films of SISPEs with an ionic conductivity of 1.03 × 10−3 S cm−1 at 25 0C and wide electrochemical window (4.65 V) are obtained. The solid state lithium metal batteries based on the flexible films of solid polymer electrolytes exhibit superior electrochemical performances.
https://doi.org/10.1016/j.cej.2022.135329_p2_3 | All materials including poly(vinylidene fluoride-co-hexafluoropropylene) (PVDF-HFP, Mn = 300,000 Da, Solef), ethylene carbonate (EC, Sigma-Aldrich), lithium bis(trifluoromethanesulfonyl)imide (LiTFSI, Alfa Aesar), ethylene glycol dimethacrylate (EGDMA), vinylethylene carbonate (VEC, Heowns), dimethoxy-2-phenylacetophenone (DMAP, Alfa Aesar), poly(ethylene glycol) methyl ether acrylate (PEGMEA, Mw = 480 g mol−1, Alfa Aesar), acetone (Tianjin Bohua Reagent Co., Ltd.), 1-methyl-2-pyrrolidone (NMP, TCI), LiFePO4 (battery grade, Tianjin STL Energy Technology Co., LTD.), super P (Timcal), PVDF binder (battery grade, Kynar HSV 900, Akema) and lithium metal foil (China Energy Lithium Co., Ltd.) were used as received.
https://doi.org/10.1016/j.cej.2022.135329_p2_5 | Herein, the synthsis of SISPEs-3 is typically introduced. Firstly, 0.050 g PVDF-HFP, 0.30 g EC and 0.180 g LiTFSI were added into a glass bottle, and the mixture was heated at 45 0C. Then, the mixture including 0.070 g EGDMA, 0.40 g VEC and 0.010 g DMAP was added into the glass bottle with magically stirring to form slurry. Finally, SISPEs-3 was obtained by irradiating the uniformly slurry on the polycarbonate film with 125 W high pressure Mercury lamp UV light for 40 min at room temperature. All of the above-mentioned experiments were realized in the glovebox (H2O < 0.01 ppm, O2 < 0.01 ppm).
https://doi.org/10.1016/j.cej.2022.135329_p2_8 | The films of polymer electrolytes were obtained using a stainless steel mould with an inner diameter of 12 mm. LiFePO4 cathodes were prepared with a composition of LFP/Super P/PVDF = 80/10/10 wt%, and the loading of active materials were around 3.5 mg cm−2. The Li anode and cathode were pressed against the SISPEs-3, and the coin cells (CR2032) were assembled and sealed with a MTI crimper (MSK110) in an Ar-filled glove box (O2 ≤ 0.01 ppm, H2O ≤ 0.01 ppm).
https://doi.org/10.1016/j.cej.2022.135329_p3_2 | The present SISPEs were prepared as schematically shown in Scheme 1. Before UV-light initiated polymerization, the ternary mixture of PVDF-HFP, LiTFSI and EC was heated to 45 0C to form a clear solution A. Into this solution A, the mixture B including the VEC monomer and the EGDMA cross-linker and the DMAP light initiator was added with stirring to afford viscous solution C. Heating the solution and stirring during the mixing, which avoids separation of PVDF-HFP from the mixture, are necessary for synthesis of qualified SISPEs. The viscous solution C was casted to form a film with the help of a blade, and then polymerization was initiated by 365 nm UV light irradiation for about 40 min in an Ar-filled glove box at room temperature to form SISPEs.
https://doi.org/10.1016/j.cej.2022.135329_p3_4 | The recipe for preparation of SISPEs is optimized (Table S1). The recipe for preparation of SISPEs is optimized (Table S1). After polymerization for 40 min at room temperature, the completed monomer conversion in the UV-Curing is confirmed by fourier transform infrared spectroscopy (FTIR) analysis, in which the characteristic absorption of C = C at 1635 cm−1 disappears (Figure S1). As known, since all the precursor have relatively high boiling point temperature, polymerization can be accelerated at a higher temperature, e.g., 60 0C, and full monomer conversion can be obtained in 20 min (seeing in Figure S1). It is found that the polymer electrolytes with no EC has low ionic conductivity while high EC content leads to gel-like electrolytes (Entries 1–7, Table S1). The EGDMA cross-linker can increase the mechanical strength and avoids formation of gel-like electrolytes, whereas too much EGDMA cross-linker leads to fragile solid and depresses ionic conductivity (Entries 8–20, Table S1). PVDF-HFP is helpful to increase the mechanical strength but deceases ionic conductivity of polymer electrolytes (Entries 12–14, Table S1). By balancing the fraction of all constituents, the optimized SISPEs-3 (Entry 14, Table S1) are obtained. The film of SISPEs-3 around 150 μm thicknesses is semi-transparent and flexible, and it can be bent with no crack (Fig. 1A). Scanning electron microscope (SEM) indicates a smooth surface of the SISPEs-3 film as shown in Fig. 1B, which is beneficial for making favourable contact to the electrodes. Corresponding energy-dispersive spectral (EDS) mapping images of the SISPEs-3 film show that the O, C, F and S elements are uniformly distributed in the electrolyte film (Fig. 1C), which is essential for high dissociation of Li ions in the SISPEs-3 film. The compression stress–strain curve shows that the film does not break under 1.0 MPa compressive stress at 27% compressive strain with the calculated compression modulus of 0.33 MPa (Fig. 1D). Compared with the general film formed without the semi-interpenetrating networks (Entry 9, Table S1), which is called PEs-6 herein, the mechanical strength is highly improved (1.0 MPa vs 0.49 MPa). The thermogravimetric analysis (TGA) indicates thermal stability of SISPEs-3 film below 100 0C and 5% weight loss taking place at 135 0C (Fig. 1E), demonstrating thermal stability of SISPEs-3 at moderately high temperature.
https://doi.org/10.1016/j.cej.2022.135329_p3_6 | Dissociation of Li ions in electrolytes is the utmost important for ionic conductivity, and good dissociation of Li ions usually benefits Li ion transmission and therefore high ionic conductivity [46]. To gain insight into the Li+ environment in SISPEs-3 at room temperature, SISPEs-3 as well as two references, e.g., the EC/LiTFSI mixture (82:18 by weight) corresponding to good Li dissociation and the PVDF-HFP/LiTFSI mixture corresponding to poor Li dissociation, were characterized by solid-state magic angle spinning nuclear magnetic resonance (ssMAS NMR). These three samples contain the same LiTFSI fraction of 18 wt%, and the ionic conductivity of the three samples are 1.03 × 10−3 S/cm, 5.02 × 10−3 S/cm and<1 × 10−6 S/cm, respectively. As shown in Fig. 2A, the Li resonance is in the order of PVDF-HFP/LiTFSI (-0.848 ppm) < SISPEs-3 (-0.753 ppm) < EC/LiTFSI (-0.398 ppm), indicating better dissociation of Li ions in SISPEs-3 than in the PVDF-HFP/LiTFSI mixture but inferior to the liquid EC/LiTFSI electrolyte. Furthermore, the NMR spectra of SISPEs-3 were fitted by individual curves with Li resonance peak at −0.848 ppm, −0.753 ppm and −0.398 ppm. Based on the area ratio of the three peaks at 10.7/64.6/24.7, about 75% Li ions are in good and moderate dissociation in SISPEs-3 and therefore it leads to the relatively high ionic conductivity. This enhanced Li dissociation in SISPEs-3 can be attributed to the strong interaction between Li and the carbonate moieties in the PVEC segment [47], [48], [49]. Besides, it is known that the amorphous regions for ion transport offered by polymer matrix contribute high ionic conductivity [50], [51], [52], [53], [54]. In the present SISPEs-3, DSC analysis indicates a glass transition temperature Tg around −73.5 0C ascribed to the plasticized PVEC, and no melting point of EC around 36 0C is detected (Figure S2), suggesting amorphous character of SISPEs-3. The disappearance of the melting point of EC (36 0C) is possibly ascribed to the miscibility between EC and the polymer networks [30], [31], [34], [55]. As shown in Scheme 1, the PVEC segment includes the cyclic carbonate moieties, the structure of which is similar with EC. This makes EC to be highly miscible with the polymer networks, and therefore its crystallization is suppressed [23], [56], [57]. The X-ray diffraction (XRD) pattern presents a broad peak at 2θ around 20 degree (Fig. 2B), further indicating an amorphous structure of SISPEs-3. XRD analysis of the PVDF-HFP/LiTFSI mixture and the PVDF-HFP/EC/LiTFSI mixture is also made, whereas both of them exhibit crystalline structure coming from PVDF-HFP or EC.
https://doi.org/10.1016/j.cej.2022.135329_p3_8 | Ionic conductivity (σ) of polymer electrolytes is determined by the concentration of free charge carries (c) and the ion mobility (μ) via segmental relaxation and ion hopping following σ = μc [11]. As known, TFSI anion is a large anion with delocalized charge and has lower binding to Li+ and yields more free (uncomplexed by anion) Li+ cations available for charge transport compared to conventional anions such as BF4 and PF6 anion [58]. The c value in SISPEs depends on the cation solvation by polymer chains and plasticizer. As to μ, it is affected by plasticizer, and the polymer backbone and side chains also exert great influence on μ [27]. As shown in Fig. 3A, the ionic conductivity (σ) of SISPEs-3, which is measured by electrochemical impedance spectroscopy (EIS) within the temperature range between 15 0C and 65 0C, agrees well with the Arrhenius equation (Eq. S1) [59], [60], [61]. The activation energy is 0.30 eV, and the ionic conductivity of SISPEs-3 is 1.03 × 10−3 S/cm at 25 0C and 3.38 × 10−3 S/cm at 65 °C , respectively. It is found that the PVEC segment is essential to the high ionic conductivity of SISPEs. For example, the referee polymer electrolytes of SISPEs-4 and SISPEs-5 (Entries 15 and 16, Table S1) synthesized through UV-curing under the other similar conditions but using poly(ethylene glycol) methyl ether acrylate (PEGMEA) or the VEC/PEGMEA mixture (1/1 by molar mass) have a lower ionic conductivity than those of SISPEs-3 polymerized using the VEC monomer solely. Besides, the amorphous or uncrystalline structure of SISPEs-3 as discussed above is thought to contribute the high ionic conductivity.
https://doi.org/10.1016/j.cej.2022.135329_p3_10 | Lithium ion transference number (tLi+) is a critical factor regarding the ionic conductivity and usually requires a high transference number for better power output [62]. As shown in Fig. 3B, the tLi+ value of SISPEs-3 is 0.36 calculated according to the Bruce-Vincent-Evans equation (Eq. S2) [63], which is higher than that of the PEO based solid state polymer electrolytes at 60 0C (around 0.2 ∼ 0.3) [64], [65], [66]. The high tLi+ of SISPEs-3 is mainly due to the strong electron withdrawing capability of the C = O groups and limitation of the anion movement, which contributes to lower concentration polarization and improved tLi+ [28], [67].
https://doi.org/10.1016/j.cej.2022.135329_p3_11 | The electrochemical stability window of polymer electrolytes is also critical for the practical application in LMBs [68]. The SS¦¦SISPEs-3¦¦Li cell with a stainless steel (SS) electrode is assembled and the cyclic voltammetry (CV) curve is recorded by scanning from −0.2 V to 4.8 V at a rate of 0.1 mV/s. As shown in Figure 3C, a couple of reversible redox peaks from −0.2 to 0.2 V associated with the reversible lithium plating/stripping onto/from the stainless steel electrodes are observed. As the voltage increases, there is a slight oxidation above 4.65 V, indicating SISPEs-3 keeping stable below this voltage. This electrochemical working window is capable of satisfying the requirement of most LIBs, since they are generally operated at lower than 4.30 V [69].
https://doi.org/10.1016/j.cej.2022.135329_p3_12 | Due to the high reducibility of Li metal, formation of interfacial passivation layer occurs spontaneously upon contact leading to charge transfer resistance [70], [71]. The interface impedance of the symmetrical Li¦¦SISPEs-3¦¦Li cell at different time is shown in Fig. 3D. The symmetrical Li¦¦SISPEs-3¦¦Li cell exhibits excellent interface stability with lower interface impedance. In the first 10 days, the interface impedance slightly increases from 123.1 Ω to 132.3 Ω and then it keeps almost a constant at 133.8 Ω. In comparison, the reference symmetrical lithium metal cell employing PEs-6 synthesized without PVDF-HFP has lower interface impedance in the first 7 days. However, the interface impedance gradually increases to 350.5 Ω in 30 days. It is thought that the high molecular weight PVDF-HFP in SISPEs-3 acts as scaffold, which helps to form semi-interpenetrating network structure. This semi-interpenetrating network structure can afford volume for the EC plasticizer, and therefore can hold some of the EC plasticizer in the polymer electrolytes. At this case, the diffusion of the EC plasticizer from the electrolyte bulk to the electrolytes/electrodes interface is depressed. This causes both a negative effect of increasing interfacial impedance due to less wetting to make a slightly higher interfacial impedance in the initial stage and a positive effect of the decreased side reaction in the interface to make an almost constant interfacial impedance as indicated in Fig. 3D.
https://doi.org/10.1016/j.cej.2022.135329_p3_13 | The electrochemical compatibility of SISPEs-3 with lithium cathode was checked through a current density of 0.2 mA cm−2 at 25 0C with a real capacity of 0.1 mAh cm−2. As shown in Fig. 4A, the symmetrical Li¦¦SISPEs-3¦¦Li cell works smoothly over 2000 h of cycling without short-circuiting. This excellent cycling performance is ascribed to the high ionic conductivity, good mechanical properties and good compatibility with lithium metal of the synthesized SISPEs-3. Low polarization is observed in the Li¦¦SISPEs-3¦¦Li cell as indicated by the low overpotential and the lithium metal surface characteristics as shown in Fig. 4B, for example, 37 mV after 593 h cycling and 67 mV after 2000 h cycling. By checking the SEM images of the Li metal surface before and after cycling (Fig. 4C-4E), smooth surface of lithium metal can be observed. This indicates that formation and accumulation of electronically disconnected/dead Li fibrils at the cathode interface is suppressed [71], [72], [73], [74]. Besides, as discussed above, the SISPEs-3 film is flexible and has enough mechanical strength, which can suppress growth of Li dendrites. In comparison, for the reference Li¦¦PEs-6¦¦Li cell, the overpotential increases gradually in the initial 400 h cycling, follows a sharp increase at 430 h cycling, and lastly the cell is short-circuited as indicated by a sudden and permanent drop in the voltage value at 592 h cycling. This is caused by the lithium dendrites in local areas of the electrodes, which bridge the space between the electrodes to form one or more internal short circuits [32], as confirmed by checking the Li metal surface with SEM (Figure S3). This indicates that SISPEs-3 with semi-interpenetrating structure is much better than the reference PEs-6.
https://doi.org/10.1016/j.cej.2022.135329_p3_15 | The LiFePO4¦¦SISPEs-3¦¦Li coin cell was assembled. The charging/discharging profiles of the LiFePO4¦¦SISPEs-3¦¦Li coin cell at different rates at 25 0C within the voltage range of 2.5 V-4.2 V are shown in Fig. 5A, from which low polarization below 1C is discerned. As shown in Fig. 5B, the specific discharge capacity of the LiFePO4¦¦SISPEs-3¦¦Li coin cell at 0.1C is 153.8 mA h g−1, which is 90.5% of the theoretical value. The high specific discharge capacity can be ascribed to the above-mentioned outstanding electrochemical performance of SISPEs-3. The specific discharge capacity decreases from 153.8 mA h g−1 to 85.4 mA h g−1 when the cycling rate increases from 0.1C to 1.5C, and after 50 cycles it recovers to 147.8 mA h g−1 at 0.2C with 98.7% capacity retention. The long-time charging/discharging profiles of the LiFePO4¦¦SISPEs-3¦¦Li coin cell at 0.5C are summarized in Fig. 5C and 5D. Notably, the LiFePO4¦¦SISPEs-3¦¦Li cell shows excellent cycling performance, as indicated by the close to 100% coulombic efficiencies and 83% capacity after 600 cycles at 0.5C at 25 0C. The LiFePO4¦¦SISPEs-3¦¦Li cell running at low temperature (0 0C) is also checked. As shown in Figure S4, it runs smoothly alternatively at 0 0C and 25 0C, and the specific discharge capacity keeps at 76.9 mA h g−1 at 0 0C and increases to 132.2 mA h g−1 at 25 0C with stable charging/discharging at the rate of 0.5C. Furthermore, the pouch-type cell LiFePO4¦¦SISPEs-3¦¦Li was assembled to explore the practical applications. As shown in Fig. 5E-5G, the pouch cell can work at room temperature under harsh conditions such as bending the pouch and cutting off part of the pouch, and the LED lamp keeps lightening during this process. This indicates reliability of SISPEs-3 in solid-state LMBs.
https://doi.org/10.1016/j.cej.2022.135329_p4_2 | In summary, we proposed polycarbonate-based solid state polymer electrolytes SISPEs with semi-interpenetrating structure for solid state lithium batteries. The SISPEs are synthesized by UV curing, and have a semi-interpenetrating network structure in which the high molecular weight linear PVDF-HFP is used as scaffold and the cross-linked polymer containing the PVEC segment and the EC plasticizer are filled. This elaborate semi-interpenetrating network structure not only improves the room temperature conductivity of the electrolytes (1.03 × 10−3 S/cm), but also enhances the mechanical properties and wide electrochemical window (4.65 V). And the growth of lithium dendrites is suppressed as demonstrated in the 2000 h cycling of the symmetric lithium cell at 25 0C. Besides, the LiFePO4¦¦SISPEs¦¦Li cells exhibit both superior rate capacity up to 1.5C and excellent electrochemical performance of high capacity retention (0.5C, 600 cycles, 83% retention) and stable coulombic efficiency at 25 0C. Likewise, the LiFePO4¦¦SISPEs¦¦Li pouch cells present excellent safety characteristics even under extremely severe condition. Ascribed to the outstanding performance and the convenient fabricating process, the synthesized SISPEs are thought to be one of the most promising electrolytes for next generation Li metal-based energy storage devices.
https://doi.org/10.1016/j.cej.2022.135418_p1_2 | Lithium-ion batteries (LIBs) have achieved great progress in the past decades, and their utilization in consumer electronics have changed our life. Nowadays, lithium-ion batteries are being used in electric vehicles (EVs).[1], [2], [3] Even though the energy density of LIBs with liquid electrolytes has approached their limitation, it is far from enough to support EVs for long-distance transport. Additionally, the thermal runaway and the relatively narrow electrochemical stability window (ESW) also lead to many safety problems and hinder their compatibility with the high-voltage cathode materials.[4], [5], [6] Lithium metal batteries (LMBs) using solid-state electrolytes (SSEs) have been proposed as the next-generation rechargeable batteries. The Li anode possesses a low electrochemical potential (-3.040 V vs. SHE) and high theoretical specific capacity (3860 mAh g−1), and the utilization of SSEs improves the safety over the conventional liquid electrolyte and provides a wide ESW.[7], [8] Among three types of SSEs, composite solid electrolytes (CSEs) combine the advantage of both inorganic solid electrolytes (ISEs) and solid polymer electrolytes (SPEs),[9] being suggested as a promising kind of SSEs. Although intensive work has been conducted to develop CSEs, the cracks or voids produced on the surface of CSEs during the Li+ plating/stripping processes, the significant interfacial resistance caused by poorly physical contact between the CSEs and electrodes, the low Li+ transference number, and the inhomogeneous Li+ flux originated from the weak mobility of cation are identified as challenges,[10], [11] calling for further development of CSEs.
https://doi.org/10.1016/j.cej.2022.135418_p1_3 | Poly(ionic liquid)s (PolyILs), as a new type of polymer, comprise a polymeric backbone and ionic liquid (IL) species in monomer repeating units. They inherit most of the merits of ILs, such as fire retardancy, high ionic conductivity, wide ESW,[12], [13], [14] exhibit feasible machinability, and maintain the softness of polymer. Compared with traditional polymers, such as polyethylene oxide (PEO), polyvinylidene fluoride (PVDF), polymethyl methacrylate (PMMA), etc., the ionic conductivity and ESW of PolyILs are better. More importantly, some PolyILs exhibit self-healing characteristics and thus can spontaneously repair the surface cracks/voids, owing to the internal reversibility of noncovalent interactions or dynamic covalent bonds.[15], [16], [17] Such function will prolong the cycling life neither sacrificing the energy density nor significantly decreasing the manufacturing costs.[18], [19], [20] However, the low Li+ transference number and inhomogeneous Li+ flux to induce the Li dendrite as well as the stability of the Li metal/CSEs interfacial layer still need to be addressed.
https://doi.org/10.1016/j.cej.2022.135418_p1_4 | According to the space charge model that was developed by Chazalviel and proved by Bandarenka et al. experimentally,[21] a low Li+ transference number will cause a high concentration polarization on the electrode surface during the charge/discharge process, further leading to the dendrite nucleation and growth. Conversely, increasing the ionic conductivity of electrolytes and enhancing the mobility of Li+ can effectively avoid the emergence of a space charge layer and reduce the possibility of dendrite nucleation and growth. A lot of previous results show that introducing inorganic fillers can be one cost-effective strategy to increase the Li+ transference number and inhomogeneous Li+ flux. Also, the fillers can construct a pathway for the Li+ transport and improve ionic conductivity and mechanical modulus.[22], [23], [24] Usually, the inorganic filler can be divided into 0-dimensional (0D), 1D, 2D, and 3D, in which SiO2 particles, TiO2 particles, Li0.5La0.5TiO3 nanowires, 2D graphene oxide,[25] clay, and 3D SiO2 aerogels are representatives. Among them, the surfaces and interior of the 2D inorganic fillers can form additional Li+ transfer pathways because of their anisotropic property and higher specific surface area.[26], [27] Especially, those with abundant (sub)-nanoscale pore structures have proved their capabilities in homogenizing the Li+ flux.[28] Meanwhile, to achieve a stable interphase between CSEs and Li metal, ILs have shown their potential and, additionally, to increase the ionic conductivity. For example, Choi[29] used 1-dodecyl-1-methylpyrrolidinium bis(fluorosulfonyl)imide (Pyr112FSI) to induce the formation of rigid interphase layers for mitigating the dendrite growth. Guo[30] used N-propyl-N-methylpyrrolidinium bis(trifluoromethanesulfonyl)amide (Py13TFSI) to passivate the surface of Li metal to reduce the side reactions between the Li metal and electrolyte. Additionally, with the presence of ILs, the phase separation during mixing with PolyILs can be effectively mitigated. Therefore, developing self-healing PolyILs-based CSEs with 2D inorganic fillers and ILs as additives can be a desirable strategy, while, to the best of our knowledge, the work has not been studied sufficiently.
https://doi.org/10.1016/j.cej.2022.135418_p1_5 | Herein, a series of self-healing CSEs composed of PolyIL, 2D BN nanosheets, 1-ethyl-3-methylimidazoliumbis (trifluoromethylsulfonyl) imide (EMIMTFSI) and bistrifluoromethanesulfonimide lithium salt (LiTFSI) were constructed via a template route. The PolyIL (poly(N,N,N-trimethyl-N-(1-vinlyimidazolium-3-ethyl)-ammonium bis(trifluoromethanesulfonyl)imide) (poly-[VIm][TMEN][TFSI])) was selected because of its relatively low operation temperature and high ionic conductivity. EMIMTFSI, which is highly ionic conductive with low viscosity, was used to decrease the interface resistance.[31] The porous BN nanosheets were selected as the 2D inorganic fillers, where insulating the electron feature of BN avoids short-circuit, and the uniform and wide channels between and outside BN layers form a pathway for the Li+ transport, increasing the Li+ transference number. Their physical property, self-healing efficiency, and electrochemical performances in the LiFePO4/Li cells were systematically tested. Finally, the dendrite suppressing mechanism for the optimized CSE was investigated.
https://doi.org/10.1016/j.cej.2022.135418_p2_3 | 1-Vinylimidazole (VIm, Analytical grade), 2,2′-Azobis(2-methylpropionitrile) (AIBN, Analytical grade (AR), Recrystallization), (2-bromoethyl)trimethylammonium bromide (BETAB, AR), boron oxide (B2O3, 98%, AR), and urea (CON2H4, 99%, AR) were bought from Aladdin. Ethanol (AR), N-methyl-2-pyrrolidone (NMP, AR) and acetone (purity greater than 99%) were purchased from Sigma-Aldrich Beijing. Lithium bis (trifluoromethylsulfonimide) (LiTFSI, battery grade) was from Jiangsu Guotai Super Power New Materials Co., Ltd, China. LiFePO4 (LFP), super P, polyvinylidene fluoride (PVDF, average Mw ∼ 534000, powder), and Al foil were obtained from MTI Corporation. 1-ethyl-3-methylimidazoliumbis (trifluoromethylsulfonyl) imide (EMIMTFSI, 99%) was bought from Qingdao Aolike New Material Technology Co., Ltd, China.
https://doi.org/10.1016/j.cej.2022.135418_p2_5 | The PolyILs were synthesized by the radical polymerization and exchange reaction following the method proposed by Yin,[32] and the BN nanosheets with nanopores were synthesized by the recrystallization and solid reaction process based on the method proposed by Dai.[33] The detailed synthesis procedure was described in ESI.
https://doi.org/10.1016/j.cej.2022.135418_p2_6 | To prepare the self-healing CSEs, the ratios of PolyIL, EMIMTFSI, and LiTFSI were fixed firstly. Subsequently, different amounts of BN nanosheets were added, and the corresponding samples were named as PolyIL-0, PolyIL-1, PolyIL-3, PolyIL-5, and PolyIL-7. The detailed proportion of different CSEs is shown in Table S1. In the preparation, a certain amount of PolyIL, LiTFSI, and EMIMTFSI with/without BN nanosheets were dissolved in NMP and mixed evenly using the defoamer for 20 min. Then the mixture was poured onto the polytetrafluoroethylene (PTFE) plate (diameter = 16 mm, depth = 0.3 mm) and vacuum dried at 75 ℃ for 120 h. The prepared samples were then stored in the glove box (Mikrouna, Universal 3660, H2O and O2 < 0.01 ppm). The detailed procedure for synthesizing CSEs is shown in Scheme 1. Download : Download high-res image (171KB)Download : Download full-size image Scheme 1. Schematic of the synthesis process of CSEs.
https://doi.org/10.1016/j.cej.2022.135418_p2_9 | The cathode was fabricated by casting the homogeneous slurry of commercial LFP, PVDF, and super P (w/w/w = 80/10/10) on Al foil and dried at 80 °C under vacuum overnight. Then, the foil was cut into φ14 mm disks and stored in the glove box, the mass loading of LFP is 2–3 mg. The coin cells were fabricated in the glove box filled with argon using the Li metal anode and the LFP cathode, with as-prepared CSE as a separator.
https://doi.org/10.1016/j.cej.2022.135418_p2_11 | X-ray diffractometer (XRD) patterns were obtained from a ray diffractometer (Rigaku, Smartlab) with a Cu Kα radiation (40 kV, 40 mA). The small angle X-ray scattering structure (SAXS) patterns were achieved on a Nano-inXider. The microstructure and the distribution of elements were examined by the scanning electron microscope (SEM, JSM-7001F), transmission electron microscopy (TEM, JEOL-2100F), and Atomic Force Microscopy (AFM, MultiMode 8). The Mz and Mw of PolyIL and its molecular weight distribution (Mz/Mw) were determined by the gel permeation chromatography (PL-GPC50, NYSE: A). Fourier transformation infrared (FT-IR) spectrum was performed on a Thermo Nicolet 380 spectrometer over the wavenumber range of 3500–500 cm−1.
https://doi.org/10.1016/j.cej.2022.135418_p2_12 | The mechanical properties of CSEs were investigated by an electronic tensile machine (TA, Q800) with a tensile speed of 1 mm−1. Thermo-gravimetric analysis (TGA, STA7200RV, Hitachi High-Tech) was conducted to analyze the thermal stability of CSEs. Differential scanning calorimetry (DSC) analysis was performed on Perkin Elmer Diamond DSC from −70 to 250 °C with a heating rate of 10 °C min−1 under the air atmosphere for CSEs, and subsequently, the crystallinity before and after the addtion of BN nanosheets was calculated according to the following equation:. (1) where ΔHm is the crystallization enthalpy of the sample, which was obtained from the DSC standard data, ΔH is the enthalpy of crystallization when the sample crystallizes at 100% (i.e., −254.39 kJ mol−1 for BN), and Wf is the proportion of crystalline substance, which was fitted from the detected DSC data.
https://doi.org/10.1016/j.cej.2022.135418_p2_15 | The electrochemical properties of the CR 2025-type coin cells and their performance were detected by using the CHI660E electrochemical workstation (Shanghai Chenhua instrument Co., Ltd). The ionic conductivities of the developed CSEs were measured based on the stainless steel (SS)/CSE/SS cells by using electrochemical impedance spectroscopy (EIS) tests in the frequency ranging from 0.1 to 106 Hz from 25 to 65 °C and calculated with Equation (2), where d is the thickness of the CSE, R presents the intrinsic impedance value obtained from the EIS data, and S denotes the surface area of stainless steel (1.95 cm−2 in this work). (2)
https://doi.org/10.1016/j.cej.2022.135418_p2_16 | The Li+ transference number (tLi+) was determined by combining the measurements of alternating current impedance and direct current polarization using the Li/CSE/Li cell. Specifically, the polarization currents of the cell, including those of initial (I0) and steady-state (Is), were recorded under a direct current polarization voltage of 50 mV (ΔV), and the interfacial resistances before (R0) and after (Rs) polarization were tested by alternating the current impedance. Subsequently, tLi+ was calculated from the Bruce-Vincent-Evans Equation (Equation (3)). (3)
https://doi.org/10.1016/j.cej.2022.135418_p2_18 | The dendrite suppression capability and cycling performances were evaluated on a LAND battery tester (CT-2001A, Wuhan Rambo Electronics Co., Ltd.) with a voltage window of 2.8–4.0 V under different current densities at 55 °C.
https://doi.org/10.1016/j.cej.2022.135418_p3_2 | In this section, the structure and morphology of PolyIL, BN nanosheets, and CSEs were characterized. Then, the effects of different amounts of BN nanosheets on the ionic conductivity, Li+ transference number, and ESW of CSEs were studied to identify the optimal amount of BN nanosheets. Subsequently, for the optimal CSEs, the self-healing efficiency and the electrochemical properties before and after healing were tested. In addition, the surface composition of solid electrolyte interphase (SEI) was tested to explore the suppressing effect of BN nanosheet on the lithium dendrites, and the possible transport mechanism of Li+ in the CSE was discussed.
https://doi.org/10.1016/j.cej.2022.135418_p3_4 | The synthesized PolyIL was assessed with Fourier transform infrared spectra (FT-IR). As shown in Fig. 1a, the adsorption peaks at 1643 cm−1 and 1135 cm−1 belong to C = N and C-N stretching vibrations of the imidazole ring. The adsorption peak at 1488 cm−1 can be assigned to the C-N vibration from the tetraalkylammonium cations. The characteristic peaks of TFSI− can be found at 1326 cm−1, 1241 cm−1, and 1056 cm−1, indicating that the TFSI− anions are successfully exchanged in PolyIL. All these observations confirm the successful synthesis of PolyIL. The molecular weight of PolyIL was further detected by GPC, exhibiting that its Mw is 374716, and the dispersion (Mz/Mw) is 1.7 (Table S2), which implies that the synthesized PolyIL is uniform and instrumental in film formation.[32] Fig. 1b illustrates the typical TEM image of the synthesized BN nanosheets, which confirms their layered and porous structure. The higher resolution TEM images (Fig. 1c) further demonstrate their polycrystalline feature with a crystal spacing of 0.34 nm, corresponding to the (0 0 2) crystal plane. According to the results of the N2-desorption and sorption isotherms shown in Fig. 1d, the BN nanosheets can be classified as type II based on the IUPAC classification. The type H3 hysteresis loop in the relative pressure ranging 0.5–1.0 indicates that the BN nanosheets are slit-shaped pores, i.e., they are 2D materials.[33] The BET surface area is 2329 m2 g−1, and the corresponding BJH pore size distribution is ≈2 nm (Fig. S1). Their high surface area and microporous nanostructure contribute to adsorbing EMIMTFSI and optimizing the Li+ transport channels.[34]. Download : Download high-res image (289KB)Download : Download full-size image Fig. 1. (a) FT-IR spectra of CSEs, PolyIL, LiTFSI, and EMIMTFSI, (b) overall and (c) high-resolution TEM images of BN nanosheets, (d) N2-desorption and sorption isotherm of BN nanosheets.
https://doi.org/10.1016/j.cej.2022.135418_p3_5 | A series of CSEs were synthesized with the proportions of different components listed in Table S1. The synthesized CSE without BN, i.e., PolyIL-0, was also characterized. As shown in Fig. 1a, when LiTFSI and EMIMTFSI are added into PolyIL, the absorption bands of TFSI− exhibit prominent redshifts to 1224 and 1317 cm−1, respectively. The absorption peak for C = N stretching vibrations of the imidazole ring stemed from LiTFSI at 1643 cm−1 appears in PolyIL-0. This result is a clear indication that PolyIL interacts with the lithium ions. Such an interaction could facilitate the transportation of Li+ and the stabilization of the lithium salt.[35], [36].
https://doi.org/10.1016/j.cej.2022.135418_p3_6 | For the CSEs with BN nanosheets, a series of similar peaks were observed compared to PolyIL-0, which certifies that the addition of BN nanosheets will not change the structure of PolyIL-0. The morphology of CSEs with BN was further characterized with both AFM and SEM. It was shown that adding BN nanosheets affect the morphology, making the surface becomes smooth. For example, the surface of PolyIL-0 is rough (Fig. 2a), while the morphology of PolyIL-5 is smooth (Fig. 2b). This is because of the existence and even distribution of BN nanosheets on the surface of matrix PolyIL. Based on the detection of AFM, the width of the added BN nanosheets is 12–14 nm (Fig. 2c). Such small nanofillers are analogous to molecular plasticizers, which may increase the number of free volumes in the polymer matrix and speed up the segmental dynamics, thus inhibiting the polymer crystallization.[37] The corresponding XRD and SARS also proved the amorphous structure of different PolyIL-based CSEs (Fig. S3, S4), further confirming that the addition of nanofillers is beneficial to mitigate crystallization. Fig. 2d shows the SEM image for PolyIL-5, and the corresponding EDS mapping images are depicted in Fig. 2e-g, further demonstrating its compactness and uniform distribution of different elements, i.e., a uniform distribution of PolyIL, LiTFSI, EMIMTFSI, and BN nanosheets. Download : Download high-res image (439KB)Download : Download full-size image Fig. 2. AFM images of (a) PolyIL-0 and (b) PolyIL-5 and (c) the corresponding filler size detected by AFM in PolyIL-5, (d) SEM image of PolyIL-5 and (e-g) the corresponding EDS analysis of F, B, and N elements, (h) DSC and (i) TGA curves of PolyIL-5 and PolyIL-0.
https://doi.org/10.1016/j.cej.2022.135418_p3_7 | The thermal properties of PolyIL-0 and PolyIL-5 were studied with DSC (Fig. 2h). It evidences that the glass transition temperature (Tg) of PolyIL-0 is around −50 °C, indicating the existence of amorphous phase, and its melting point can be lower than −30 °C. The addition of BN nanosheets further decreased Tg slightly. The drop of Tg implies that the BN nanosheets also serve as a plasticizer, increasing the free volume of PolyIL and further promoting the segmental motion of the PolyIL chains, being consistent with the amorphous structure of the prepared CSEs observed from XRD and SXAS. Using Equation (1) combined with the DSC data, the amorphous degree of PolyIL-5 was obtained quantitatively, and the ratio to that of PolyIL-0 is 14:1 (Fig. S5). All these results confirm again both qualitatively and quantitatively that the addition of nanofillers is beneficial to avoid crystallization.
https://doi.org/10.1016/j.cej.2022.135418_p3_8 | In addition, no other endothermic peaks were observed in the DSC traces, suggesting no phase separation between these substances.[32] This also confirms the homogeneous mixing of PolyIL, LiTFSI, EMIMTFSI, and BN nanosheets, which is consistent with the observation based on the EDS mapping. The TGA curves of PolyIL-5 and PolyIL-0 in Fig. 2i exhibit one-step thermal decomposition behaviors, which are similar to the other CSEs (Fig. S6). It demonstrates that the CSEs with/without BN have high thermal stability (i.e., the decomposition temperatures are about 200 °C), which further confirms that adding BN nanosheets will not disrupt the property of the PolyIL matrix. The enhanced mechanical stretchability via the addition of BN nanosheets is helpful to the volumetric accommodation in the continuous Li deposition/dissolution and delays the puncture time.[38].
https://doi.org/10.1016/j.cej.2022.135418_p3_10 | The electrochemical properties of the CSEs with different amounts of BN nanosheets, including ionic conductivity, Li+ transference number, and LSV, were studied. Fig. 3a displays their ionic conductivity at different temperatures. The logarithm of ionic conductivity is linearly proportional to the reciprocal of temperature, which obeys the Arrhenius law. The ionic conductivities firstly increase and then decrease with increasing the amount of BN nanosheets, and those for PolyIL-5 are the highest among the studied cases, achieving 0.158 mS cm−1 at 25 °C and 1.487 mS cm−1 at 85 °C. The activation energies (Ea) of PolyIL-0 to PolyIL-7 were calculated from the fitting of DSC data, as shown in Fig. S7. Their values are 0.306, 0.546, 0.297, 0.294, and 0.617 eV, respectively. The lowest Ea of PolyIL-5 indicates the smallest ion hopping barrier, reflecting the highest ionic transport capacity. Fig. 3b shows the DC polarization curve of PolyIL-5, and the insert is the EISs before and after polarization. tLi+ of PolyIL-5 was estimated to be 0.53 according to Equation (3), which is higher than other studied CSEs (Fig. S8). The ESW of CSEs was investigated by the LSV method (Fig. 3c), and the enlarged LSV image between 4 and 5.5 V is shown in Fig. S9. The results show that the LSV of PolyIL-0 to PolyIL-7 increases and then decreases, which relate to both the properties and dispersion of BN nanosheets in the CSEs. When the content of BN nanosheet is low, it will be well-dispersed. Owing to their high electrochemical stability, the large specific areas, and the strong interfacial interaction with PolyIL, the addition of BN nanosheets will increase LSV.[39] However, when the BN content surpasses the percolation threshold, it will aggregate and construct a block interface, resulting in poor electrochemical stability. As illustrated in Fig. 3c and Fig. S9, the oxidation current of PolyIL-5 maintains as constant until 5.1 V vs. Li/Li+, which is higher than other CSEs. Such a high ESW demonstrates that it could be entirely compatible with a high-voltage cathode for high energy–density LMBs. Download : Download high-res image (434KB)Download : Download full-size image Fig. 3. (a) Arrhenius plots and (b) DC polarization curve of PolyIL-5, (c) LSV curves of CSEs with various amount BN nanosheets, (d) Burning test of PolyIL-5, (e) Digital photos of PolyIL-5 during the self-healing process, and (f) Illustration of self-healing mechanism, (g) The stress–strain curves of PolyIL-5 and PolyIL-0.
https://doi.org/10.1016/j.cej.2022.135418_p3_11 | The above results show that, among the studied CSEs, PolyIL-5 is a desirable electrolyte with the best electrochemical properties. Its superior properties can be inferred from the following aspects. Firstly, the introduction of BN nanosheets decreased the crystallinity, strengthening the segmental polymer chains with sequential coordinated sites. Secondly, the BN inorganic nanofillers provide additional sites to facilitate intra- or interchain hopping of Li+, being independent of the segmental motion.[40] Thirdly, the BN bond is strongly polarized[41] with valence electrons concentrated around the N atom, so that the B atom exists Lewis acid-base interaction with TFSI−, enhancing the Li+ transference number. However, according to the free volume theory, when the BN content surpasses the percolation threshold, mush fillers tend to aggregate, thus decreasing the ionic conductivity and hindering ion transport.[42] Therefore, there is an optimal amount of BN nanosheets, and thus PolyIL-5 presents the best properties. Subsequently, PolyIL-5 was further studied in the following secrtions.
https://doi.org/10.1016/j.cej.2022.135418_p3_12 | The flammability test PolyIL-5 was carried out to evaluate the site conditions during thermal runaway (Fig. 3d) and that for PolyIL-0 was tested as the reference (Fig. S9). Compared with PolyIL-0, PolyIL-5 did not burn but it was melted in dripping, proving that it could resist flame and effectively eliminated the risk of thermal runaway and improved safety. Moreover, PolyIL-5 is flexible (Fig. S10), which is beneficial to alleviate the volume change in the charge/discharge process. PolyIL-5 also demonstrated its efficient reconstruction, owing to the abundant ionic bonds and electrostatic interaction. As illustrated in Fig. 3e, PolyIL-5 was cut in half, when the fractured surfaces were brought into contact, the disconnected PolyIL-5 was recovered to the initial state without observable cracks after 1 h at room temperature (RT). The self-healing phenomenon of PolyIL-5 at other temperatures was also tested, as shown in Fig. S12. The result elucidates that the temperature influences the self-healing time. The self-healing mechanism is further discussed and illustrated in Fig. 3f. After PolyIL-5 is cut off, its entangled physical network is separated into two parts. When the fracture intersecting surfaces on these two parts are reconnected, free cations on the PolyIL chains, and the TFSI− anions will move quickly and form dynamically cross-link, through which the self-healing begins.[43] The stress–strain curves were determined to evaluate the mechanical properties and estimate the healing efficiency. As shown in Fig. 3g, the tensile strength of PolyIL-0 was only 0.16 MPa with an elongation-at-break of 170%. In contrast, the tensile strength of PolyIL-5 increased to 0.45 MPa with an elongation-at-break of 180%. The enhanced mechanical stretchability may be explained as follows. The tensile strength of PolyIL-0 is only 0.16 MPa (Fig. 3g), while the Young’s modulus of monolayer (1L) BN is as high as 0.71–0.97 TPa.[43] According to the second reinforcement theory as well as the adhesion effect between the PolyIL matrix and inorganic BN nanosheets,[44], [45] the mechanical stretchability of these CSEs will be higher than PolyIL-0. The healing efficiency of PolyIL-5 is defined as the stress ratio of healed one to that of the pristine one. PolyIL-5 possesses a justifiable healing efficiency of ∼ 70%, indicating that the PolyIL-5 has a justifiable self-healing ability under mild conditions. It should be noticed that the strain of PolyIL-5 after self-healing is slightly smaller than PolyIL-0, maybe because some inner-bonds are incompletely restored. Besides, the degradeation of PolyIL-0 and PolyIL-5 was conducted at room temperature, where NMP was used as the solvent. The images shown in Fig. S13 evidenced that these CSEs can be dissolved after 30 min at room temperature. This is because the reverse reaction of chemical bonds in PolyIL leads to the reduction of cross-linking degree. This observation and phenomenon are significant for material recycling and other operations.
https://doi.org/10.1016/j.cej.2022.135418_p3_14 | To further identify the positive effect exerted the PolyIL-5 against the lithium dendrites, the galvanostatic cycles on the symmetric Li¦ PolyIL-5¦Li and Li¦ PolyIL-0¦Li cells were recorded at 0.5 mA cm−2, as shown in Fig. 4a where the positive and negative voltages represent the Li stripping/plating processes, respectively. The overpotential of symmetric cell with PolyIL-5 and PolyIL-0 is remarkably constant during the whole cycling over 600 h. In contrast, the one with PolyIL-0 delivered a much higher overpotential. This implies that PolyIL-5 can regulate ion transport near the anode and achieve a stable lithium plating/stripping. On the one hand, the higher specific surface area and Lewis acid-base interaction between TFSI− and B play the role of “ionic selector”. On the other hand, the C = N groups from PolyIL would possess a strong capability to withdraw electrons and restrict the movement of TFSI−.[46], [47], [48] These two aspects promote the homogenized Li+ flux and increase the Li+ transference number. Such a result follows the combination of the model proposed by Chazalviel and that proposed by Monroe and Newman.[49], [50], [51] Therefore, the SSEs with a high Li+ transference number can homogenize the Li+ flux at the lithium anode and restrain the Li dendrite. The corresponding SEM images of the cycled lithium metal are presented in Fig. 4b, c. The morphology of the Li metal in Li¦PolyIL-0¦Li shows massive irregular lithium dendrites because of low ionic conductivity and low Li+ transference number of PolyIL-0, leading to the uneven deposition of Li+. For the Li metal in Li¦PolyIL-5¦Li, by contrast, its morphology is denser and smoother, which verified that the BN nanosheets are beneficial to suppress the lithium dendrites. Download : Download high-res image (333KB)Download : Download full-size image Fig. 4. (a) Galvanostatic cycles for PolyIL-5 (orange) and PolyIL-0 (green line) in symmetric lithium cells with a constant current density of 0.5 mA cm−2 at 55 °C, (b, c) corresponding SEM images of Li dendrites in the cycled lithium metal, XPS spectra of corresponding Li anodes N 1 s and F 1 s in (d) PolyIL-5 and (e) PolyIL-0.
https://doi.org/10.1016/j.cej.2022.135418_p3_15 | To study the SEI layer after Li plating/stripping cycles, XPS was carried out. As shown in Fig. 4d, e, in the F 1 s spectra, the peak at 683.8 eV indicates the presence of LiF, and the peak at 687.4 eV can be designated to C-F. It can be seen that the amount of LiF increased in the case with PolyIL-5 when compared to the case with PolyIL-0, and similarly, Li3N is higher. Both LiF and Li3N possess a low diffusing energy barrier and high surface energy for Li+. This composition can effectively regulate the Li+ transport and suppress the growth of lithium dendrites as a buffer layer. [52].
https://doi.org/10.1016/j.cej.2022.135418_p3_16 | The LFP/Li cell with PolyIL-5 exhibits impressive improvement on the rate capability (Fig. 5a), delivering high discharge capacities of 152, 147, 143.1, and 141.4, mAh g−1 when cycled at 0.1, 0.3, 0.5, and 1C, respectively, which is much higher than that of PolyIL-0 (Fig. S14). Such desirable results are attributed to the high ionic conductivity and high Li+ transference number of PolyIL-5. Fig. 5b shows that 132.4 mAh g−1 and 87% specific capacitance can be retained at 0.1C for 200 cycles after healing. Download : Download high-res image (314KB)Download : Download full-size image Fig. 5. The electrochemical performance of LFP/Li LMB using PolyIL-5 at 55 °C. a, b) The rate performance and c, d) long-time cycling performance of LFP/Li cell before and after healing.
https://doi.org/10.1016/j.cej.2022.135418_p3_17 | Fig. 5c and Fig. 5d show the corresponding cycling performance and Coulomb efficiency of the LFP/PolyIL-5/Li cell with a current density of 0.1C at 55 °C. The corresponding charge/discharge voltage profiles are shown in Fig. S15 swith small attenuation from the 1st to 200th cycles. It can be seen that a maximum discharge capacity of 154 mAh g−1 could be maintained after 300 cycles between 2.5 and 4 V, and the Coulombic efficiency is greater than 99%. The cycling performance and Coulomb efficiency for PolyIL-5 after healing were also tested using the same method (Fig. 5d), indicating that the specific capacitance after healing can retain 87.2%, which exhibits encouraging specific capacity retention. The rate capability and the cycling performance are not as good as the PolyIL-5 before self-healing, which may be due to the decreased mechanical strength and the incompletely restored inner-bonds after healing.
https://doi.org/10.1016/j.cej.2022.135418_p3_18 | In summary, PolyIL-5 has high rate and cycle stability in the potential range up to 4 V, proving that PolyIL-5 with high self-healing efficiency can prolong the cycle life. This will extend the application life of the cell and fully demonstrate the functionality of self-healing.
https://doi.org/10.1016/j.cej.2022.135418_p4_2 | In this work, we proposed an effective strategy to increase the Li+ transference number with self-healing features of CSEs for LMBs to meet the safety and long cycling life. The high self-healing capability of CSEs benefits from the ionic bonds and electrostatic interactions between PolyIL and EMIMTFSI/LiTFSI in the interspace. The small-size porous BN nanosheets as fillers incorporating with PolyIL further enhanced the mechanical property and provided multi-aperture transfer channels for Li+, enhancing the Li+ transference number to 0.53. Consequently, the self-healing CSEs can significantly improve the rate performance and cycling stability of LFP/Li cells. This work provides great insights into the design of CSEs with self-healing properties through material design and will contribute to improving wearable devices.
https://doi.org/10.1016/j.cej.2022.135705_p1_2 | Currently, Li-ion batteries (LIBs) are the dominant commercialized batteries in the electrochemical energy storage field. With the increasing energy density demand for electric vehicles and portable devices, however, the conventional LIBs are hard to satisfy [1]. Due to the high theoretical capacity (3860 mAh g−1) as well as the lowest electrochemical potential (-3.04 V vs standard hydrogen electrode) [2], [3], lithium metal has been considered as a promising anode beyond others, which makes lithium metal batteries (LMBs) highly desirable to have much higher energy density than LIBs. Nevertheless, there are still some challenges that hinder the practical application of lithium anode. For instance, because of the low ionic conductivity of Li metal itself, the Li stripping/plating process almost occurs at the Li metal surface [4], [5], resulting in huge volume fluctuation at the Li surface, which is harmful to the stability of solid electrolyte interface (SEI) layer. Moreover, nonuniform lithium nucleation leads to dendrites growth, which is the main reason for battery short circuits and explosion. In addition, fresh Li dendrite is also reactive, which will consume electrolyte continuously and create “dead Li”, thereby causing low coulombic efficiency (CE) and high internal resistance [6], [7].
https://doi.org/10.1016/j.cej.2022.135705_p1_3 | Various strategies are presented to inhibit the Li dendrite growth. For example, a stable SEI layer is benefit to the homogeneous Li-ion transportation, and it is usually constructed by optimizing SEI components with electrolyte additives [8], [9], [10], [11], or ex-situ reactions on Li metal surface [12], [13], [14], [15]. Alternatively, a lithiophilic three-dimensional (3D) conductive host can effectively induce the lithium nucleation and reduce the local current density, which can relieve the local stress of Li metal anode and alleviate the Li dendrite growth [16], [17], [18], [19], [20], [21], [22], [23]. However, it should be mentioned that the Li plating/stripping still takes place at the Li metal surface, and the electrode will inevitably form Li dendrites and occur side reactions with electrolyte when generating fresh Li metal on the surface.
https://doi.org/10.1016/j.cej.2022.135705_p1_4 | Introducing inorganic materials and alloy structures (e.g., Al2O3, Li20Ag, Li-Si alloy, and SiO2/Li interface) in Li metal can enhance the rate performance and cycle stability of Li metal anode [24], [25], [26], [27]. Some studies also demonstrated that Li solid-solution alloys, such as Li-Mg alloy and Li-Ag alloy, have high Li-ion diffusion coefficients [25], [28]. For these Li composites and alloys, the improved rate performance and ionic conductivity are attributed to the increased ion transport channels provided by grain boundaries of Li/inorganic material and Li alloy. That is to say, for these Li-based composites and alloys, the Li plating/stripping process not only occurs at the Li surface but also inside the electrode bulk, thereby reducing the local current density and yielding a more stable Li/electrolyte interface.
https://doi.org/10.1016/j.cej.2022.135705_p1_5 | Polyanionic material LiFePO4 is able to convert to Li3PO4-metal nanostructure through an electrochemical reduction process [29]. It has been reported that Li3PO4-Fe nano grain boundaries are able to store and transfer Li+ ions, and Li3PO4 itself has relatively high Li-ion conductivity and electrochemical stability [29], [30], [31], which make it considered a great component for SEI and cathode electrolyte interface (CEI) protective layers [13], [32]. Inspired by this, we suppose that a Li3PO4-Li metal/alloy composite nanostructure could offer rapid ion-transport ability. Here, we propose a strategy to construct a Li alloy/ion-conductor composite anode via a conversion-alloying reaction between Li metal and LiMgPO4 nanoparticles (shown as Fig. 1a). LiMgPO4 nanoparticles in Li metal are converted to Mg and ionic conductive Li3PO4, while the former is alloyed with Li to form solid-solution Li-Mg alloy, forming a composite of Li-Mg alloy and Li3PO4, Li-LMP. The synthesized Li-LMP alloy composite shows enhanced mechanical strength compared to pure Li metal, thereby enabling Li-LMP to tolerant the local stress during cycling. We find that the highly ion-conductive Li3PO4 and solid-solution Li-Mg alloy can enable Li+ ions to transfer inside the composite anode instead of only at the surface. Hence, the Li-LMP composite anode performs a higher ion conductivity and exchange current density compared to Li metal, which can accelerate the kinetic mass transfer process. Density functional theory (DFT) calculation reveals that the enhancement in Li diffusion ability and rate performance is attributed to the highly ion-conductive β-Li3PO4/Li-Mg alloy interface in the composite electrode. As a consequence, the Li-LMP composite anode offers promoted rate performance and cycle stability both in ether electrolyte and carbonate electrolytes.
https://doi.org/10.1016/j.cej.2022.135705_p2_3 | Constructing Li alloy/ion conductor composite requires uniform distribution of nanosized Li-ion conductor and alloying elements in lithium. The latter can be easily achieved by compounding solid solution alloy, which the former would be easier to implement by creating ion conductors via conversion reaction. It was reported that commercial LiFePO4 is able to convert to Fe/Li3PO4 nanocomposite by discharging to 1.7 V vs Li+/Li [29]. Since Fe is not able to form an alloy with Li, while Mg can alloy with Li to form solid-solution alloy uniformly at a range of 30% to nearly 100 atom% Li (shown as Fig. 2a) [33], we intentionally selected LiMgPO4 to achieve the function. For achieving the homogeneous distribution of ion conductor Li3PO4 in Li alloy, we need the uniform and nanosized LiMgPO4 as the reactant. To this end, we synthesized the LiMgPO4 nanoparticles (Fig. S2) by a solvent-heat method, the small size (∼50 nm) of LiMgPO4 makes it readily to react with Li metal in the next step. The Li alloy composite Li-LMP was subsequently obtained by a conversion reaction between Li metal and LiMgPO4, where LiMgPO4 was converted to Li3PO4 and Mg metal, and Mg was subsequently alloyed with Li (shown as Fig. 1a). Download : Download high-res image (253KB)Download : Download full-size image Fig. 2. Characterizations of Li-LMP alloy composite anode. a) Phase diagram of Li-Mg system [30]. Li-Mg alloy maintains β phase in a range from 30% to nearly 100 atom% Li; b) XRD pattern of Li-LMP alloy composite; c) Mechanical performance of Li-LMP alloy composite; d) Practical specific capacity of Li-LMP composite anode. The current density was 0.2 mA cm−2 and the cut-off voltage was 1.0 V.
https://doi.org/10.1016/j.cej.2022.135705_p2_4 | Theoretically, the rate performance of Li-LMP would be further upgraded if introducing more Li3PO4 in it by adding more LiMgPO4 into melted Li as the reactant. However, the specific capacity of the Li-LMP anode will reduce, because Li3PO4 is not able to provide capacity (shown as Table S1). So we chose to add the LiMgPO4 nanoparticles into Li metal with a mass ratio of 1:5. Considering that Mg2+ is less reactive than Fe2+, we used a more violate reaction condition to treat the mixture so that the convention-alloying reaction can be proceeded. During the heat treatment in Ar atmosphere, Li became liquid, LiMgPO4 was reduced to Mg metal as well as converted to nanosized Li3PO4, and Mg metal was dissolved in melted Li uniformly. The melted alloy became solid-solution β phase Li-Mg alloy containing marginal amount of Mg (1.1 atom% theoretically) when it was cooled down to room temperature (the photo is shown as Fig. S12), which can be predicted by observing the phase diagram of Li-Mg alloy (Fig. 2a). After cooling down, nanosized Li3PO4 particles are embedded in Li-Mg alloy to introduce Li3PO4 ion-conductive nanoparticles and Li-Mg alloy grain boundaries, which constructs an alloy/ion-conductor composite structure, providing Li+ transfer channels to Li-LMP. The possible reactions between Li metal and LiMgPO4 nanoparticles are described as follows:. (1) LiMgPO4 + 2Li → Mg + Li3PO4 (2) yMg + xLi → LixMgy
https://doi.org/10.1016/j.cej.2022.135705_p2_5 | The X-ray diffraction (XRD) pattern of Li-LMP (Fig. 2b) is consistent with the reaction processes we predicted. Three main peaks and two minor peaks with red marks, located at 36.19°, 52.04°, 65.02°, 76.74°, and 87.88°, can be assigned to Li metal phase (PDF #89–3940). There is no Mg metal peak observed, which proves that Mg metal is completely alloyed with Li to form β phase Li-Mg alloy. Peaks at 22.28°, 23.20°, 24.86°, 29.14° and 33.98° with black marks can be assigned to the Li3PO4 phase (PDF#71–1528), and the grain size of Li3PO4 is 10 ∼ 20 nm, which was calculated by Debye-Scherrer formula. The grain size of Li3PO4 is consistent with the size of synthesized LiMgPO4 nanoparticle reactant (Fig. S2), maybe the size of LiMgPO4 precursor is decisive to the size of generated Li3PO4, which would subsequently affect its dispersibility in Li alloy. It should be noted that the XRD peak at 31.04° might be assigned to LiMgN, and we presume that it came from the side-reaction of Li-Mg alloy with trace amounts of N2 in the glove box, polyimide protective layer, or atmosphere during XRD tests. Briefly, the XRD pattern of Li-LMP foil shows that LiMgPO4 is completely reacted with Li metal to form a composite of β phase Li-Mg alloy and nanosized Li3PO4.
https://doi.org/10.1016/j.cej.2022.135705_p2_6 | The tensile test is a commonly used method for obtaining the ultimate tensile strength and maximum elongation of materials, which can reflect the mechanical properties of the materials. The test result in Fig. 2c shows that the ultimate tensile strength of Li-LMP was raised to nearly five times of pure Li foil. Such a higher mechanical strength makes Li-LMP more tolerant to Li-plating-induced internal stress, which can relieve the fracture inside Li metal.
https://doi.org/10.1016/j.cej.2022.135705_p2_8 | As the reaction ratio of Li metal and LiMgPO4 we chose is m(LiMgPO4)/m(Li) = 1/5, we can infer that the remaining Li metal shares 81.5% of the mass of Li-LMP alloy composite anode theoretically, according to the reaction process described above. So the specific capacity of Li-LMP should be 81.5% of Li metal, which is 3146 mAh g−1 (Calculation detail is shown in the Supporting Information). The delithium test was carried out with a current density of 0.2 mA cm−2 and a cut-off voltage of 1.0 V (Fig. 2d), resulting in that the specific capacity of Li-LMP is 3025 mAh g−1, which is close to the theoretical value.
https://doi.org/10.1016/j.cej.2022.135705_p2_9 | To evaluate the cycle performance of Li-LMP anode, symmetric cells with Li-LMP were tested and compared with Li foil. As shown in Fig. 3a and 3b, the overpotential of Li-LMP (∼23 mV) is smaller compared with Li foil’s overpotential (∼37 mV) at a current density of 1 mA/cm2 at the first 100 h. Li-LMP performs a lower overpotential, indicating that it has a lower energy barrier for Li stripping/plating process. After operating for ∼ 300 h, the overpotential of Li¦¦Li symmetric cell increases and the battery fails, while the overpotential of Li-LMP¦¦Li-LMP symmetric cell remains 23 mV for 1000 h without very obvious increase, showing an excellent cycle performance. The cycle performance of Li-LMP at low current density is comparable with lots of the reported Li composite or Li alloy anodes (Table S2). Of course, it should be mentioned that our result is not the best. We subsequently used SEM to further investigate the morphology of Li-LMP anode before and after cycles (Fig. 3c-e) and compared it with Li anode. As shown in Fig. 3c-e, Li-LMP anode maintains integrate structure and no severe fracture or “dead Li” observed after 50 cycles at a current density of 1 mA cm−2 and a fixed capacity of 1mAh cm−2. On the contrary, Li foil (Fig. 3f-h) exhibits a rough surface with a 10 um-thick SEI layer and dendrites on the surface. Li-LMP composite anode shows good cycling performance in carbonate electrolyte as well, including operating with a higher capacity of 4 mAh cm−2 (Fig. S4). Serious dendrite growth and Li plate fractures are also restrained when operating in carbonate electrolyte, which was verified by SEM image (Fig. S5). By testing the XRD phase of Li-LMP after 50 cycles, as shown in Fig. S6, we confirm that the Li-Mg alloy/Li3PO4 composite structure of Li-LMP anode is still maintained after repeated Li stripping/plating, and no Mg metal or other phosphates is observed. On one side, the ion-conductive channel constructed by Li3PO4 nanoparticle helps the Li-LMP composite anode to reduce the local current density as well as remit the local stress during the Li+ stripping/plating process. On the other side, the enhanced mechanical strength makes Li-LMP more tolerant to its internal stress, which prevents the electrode from cracking as well as further contact and side reactions with electrolyte. Download : Download high-res image (1MB)Download : Download full-size image Fig. 3. Cycle performance of Li-LMP anode in LiTFSI DOL/DME electrolyte. (a) Voltage profiles and (b) the enlarged graph of symmetric cells with Li-LMP anode and Li foil anode at a current density of 1 mA cm−2 with a fixed capacity of 1 mAh cm−2; SEM image of Li-LMP (c) before cycle test and (d) after 50 cycles, and the SEM image of Li foil (f) before cycle test and (g) after 50 cycles. Figures (e, h) are the cross-section images of Li-LMP and Li foil after 50 cycles, respectively.
https://doi.org/10.1016/j.cej.2022.135705_p2_10 | To explore whether the Li-Mg alloy remains a single solid-solution metal phase after several cycles, the ex-situ SEM image (Fig. 4a) and the corresponding EDX mapping acquired from the cross-section were tested. As shown in Fig. 4c, after 20 cycles at a current density of 1 mA cm−2 and a fixed capacity of 1 mAh cm−2, the Mg element is uniformly distributed in the bulk Li-LMP anode. P is consistent with the O element in the distribution (Fig. 4 b and d), which represents the distribution of Li3PO4. After plating/stripping for several times, Li-Mg alloy and Li3PO4 should be covered by at least 5 μm thickness of new deposited pure Li metal (assuming that the amount of new deposited Li metal is 1 mAh cm−2) if lithium is only stripped or plate on the electrode surface. But we can observe that Mg atoms are distributed uniformly across the Li-LMP electrode after several cycles (Fig. 4c), reflecting that Li-ion depositing/stripping process occurred both on the surface and inside of the bulk Li-LMP electrode. And the deposited fresh lithium is able to solute into Li-Mg alloy, which makes Mg distributed uniformly. A repeated striping/plating process would also bring volume changes to the Li-LMP composite electrode. By observing the ex-situ SEM images of Li foil and Li-LMP after cycles, we found that Li foil’s thickness decreased from ∼ 0.35 mm to ∼ 0.32 mm (Fig. S7a). The decreased thickness can be attributed to the dendrite growth and the exfoliation of dead Li from the Li plate. On the contrary, the thickness of Li-LMP increased from ∼ 0.35 mm to ∼ 0.40 mm, with a compact morphology and dendrite-free surface (Fig. S7b, c). We speculate that the reason for the volume expansion of Li-LMP is the deposition of lithium metal inside the electrode bulk. Specifically, Li+ can transfer inside the Li-LMP electrode bulk and be reduced to Li metal, which leads to the expansion of the Li-LMP electrode. When Li is stripped from Li-LMP, Li-LMP could not shrink back to its original volume and cause volume expansion eventually, which is similar to Si anode’s volume expansion phenomenon during lithiation/delithiation [34]. It’s reported that a minor amount of Mg doping can alter Li metal’s surface properties, lowering the surface energy as well as enhancing the lithiophilicity of Li-Mg alloy, which is beneficial to its cycle stability [35]. The synthesized Li-LMP also shows a similar effect. Comparing the Li deposition overpotentials of Li foil and Li-LMP, we found that the initial deposition overpotential of Li-LMP electrode is lower than Li foil’s, reflecting that Li-LMP has a better lithiophilicity than Li metal (Fig. S8). The nanosized Li3PO4 allows Li-LMP anode to transfer Li+ ion inside the bulk to lower down the local current density of Li-LMP without increasing the contacting area between Li metal and electrolyte, which hinders Li dendrite’s growth and reduces the side reactions between Li and electrolyte. But the distribution of Li3PO4 is not as uniform as Mg alloy (Fig. 4 b and d), which would make the Li-ion transport within the Li-LMP alloy composite anode less uniform during operation. With further exploration in how to optimize the distribution of ion-conductive Li3PO4 phase, the performance of Li-LMP alloy composite anode could be further improved. Download : Download high-res image (226KB)Download : Download full-size image Fig. 4. (a) Cross-sectional SEM image and (b-d) the corresponding O, Mg, P element mapping images, respectively. The sample was the Li-LMP anode after 20 cycles at a current density of 1 mA cm−2 and a fixed capacity of 1 mAh cm−2. The O signal at the upper right corner corresponds to the aluminum SEM sample holder with Al2O3 layer.
https://doi.org/10.1016/j.cej.2022.135705_p2_11 | Rate performance of Li-LMP was also investigated by plating/stripping tests with stepped-increased current densities from 1 mA cm−2 to 5 mA cm−2. The overpotential of Li-LMP anode at the current density of 1, 2, 3, 4 and 5 mA cm−2 is 37.2, 56.7, 81.8, 109.4 and 147.5 mV, respectively. The overpotential of Li-LMP anode is much lower than that of Li foil (Fig. 5a). As a composite of Li-Mg alloy and Li3PO4 nanoparticles, Li-LMP also has better rate performance than Li-Mg alloy and Li-Li3PO4 that normally blended Li3PO4 particles into Li metal (Fig. S9). The exchange current density calculated by the Tafel plot can also reflect the rate performance of Li-LMP. In the Tafel region (strong polarization region), the overpotential is linearly related to the logarithm of the current density, and extrapolating the linear region can obtain the exchange current density, which reflects the intrinsic rate the of electrode reaction. As shown in Fig. 5b, the exchange current density of Li-LMP (8.87 × 10−3 mA cm−2) is higher than Li foil’s one (2.45 × 10−3 mA cm−2), reflecting that Li-LMP has a better dynamic performance compared with Li foil. The Li diffusion coefficient inside the Li-LMP alloy composite was calculated by galvanostatic intermittent titration technique (GITT), resulting that the DLi of Li-LMP is around 10−11 cm2 S−1 (Fig. 5c, S12), which is higher than Li metal’s result (∼10−12 cm2 S−1) (Fig. S13). A higher Li diffusion coefficient of Li-LMP also proves that Li-LMP has a better mass transfer ability compared with Li metal, which is attributed to alloying with Mg and the introduction of highly ion conductive Li3PO4 particles. Download : Download high-res image (302KB)Download : Download full-size image Fig. 5. (a) Voltage profiles of symmetric cells with Li-LMP anode and Li foil at stepped-increased current densities from 1 mA cm−2 to 5 mA cm−2. (b) Tafel plot of Li-LMP and Li foil. The exchange current density test was operated at a scan rate of 0.1 mV s−1. (c) GITT curve of Li-LMP composite anode, which was applied to calculate the Li diffusion coefficient. Li/Mg ratio of Li-Mg alloy in the Li-LMP composite anode was marked in the figure. The calculation detail is in the supporting information. (d) Rate performance of LiFePO4 cathode in a full cell with Li-LMP Li composite anode and Li foil. The charge/discharge range was 2.5 V-4.2 V, and the capacity of LFP was ∼ 0.87 mAh cm−2. (e) Cycle performance of LiFePO4 cathode in the full cell with Li-LMP Li composite anode and Li foil. The LFP cathode is ∼ 7.0 mg cm−2 and the corresponding Li and Li-LMP anode work at a current density of 2.2 mA cm−2. The charge/discharge range is 2.5 V-4.2 V.
https://doi.org/10.1016/j.cej.2022.135705_p2_12 | To test the rate performance and cycle stability of Li-LMP in practical application, Li-LMP ¦¦ LFP full cells were assembled. LiFePO4 in Li-LMP ¦¦ LFP full cell shows better rate performance compared with normal Li ¦¦ LFP cell (Fig. 5d). For example, LiFePO4 matched with Li-LMP anode exhibits a capacity of 72 mAh g−1 at 10C, while matching with normal Li foil, it has a capacity of 51 mAh g−1. In a cycle stability test of Li-LMP ¦¦ LFP full cell, the current density and areal capacity was 2.2 mA cm−2 and 0.9 mAh cm−2, respectively (Fig. 5e). At this condition, the specific capacity of Li-LMP ¦¦ LFP was slightly higher than Li ¦¦ LFP, which is consistent with the rate performance test of the full cell. And Li-LMP ¦¦ LFP also showed a better cycle stability than the control group. Li metal is highly electronic conductive but barely ionic conductive, thus Li metal only be allowed to deposit/strip Li at the electrode/electrolyte interface. However, the ionic conductivity problem can be addressed by enhancing the Li electrode’s ionic conductivity via introducing nanosized Li3PO4 in solid-solution Li-Mg alloy, which can enable Li-ion to transfer inside the Li electrode, upgrading the rate performance and cycle stability of Li anode in both symmetric cell and full cell.
https://doi.org/10.1016/j.cej.2022.135705_p2_13 | For further exploring the Li+ diffusion mechanism of the Li-LMP Li alloy composite anode, the first-principles calculation using DFT was carried out to evaluate the Li-ions migration barrier energies. In the β-Li3PO4 (1 0 0)/β-Li-Mg alloy (1 0 0) interface and β-Li-Mg alloy crystal, the Li+ diffusion path can be simulated as the Li-ion’s diffusion from absorption site 1 to the nearby absorption site 2 (Fig. 6a and b). In the Li-LMP Li alloy composite anode, the Li+ diffusion barrier in the β-Li3PO4/Li-Mg alloy interface is 0.34 eV, which is much lower than the diffusion barrier in β-Li3PO4 crystal (0.51 eV)[30] and Li-Mg alloy (0.59 eV). Introducing the nanosized Li3PO4 not only provides β-Li3PO4 ion conductive component in the alloy composite electrode. Even more important, the nanosized Li3PO4 will create plenty of β-Li3PO4/Li-Mg alloy interfaces and grain boundaries in the electrode, which have lower Li+ diffusion barrier, thereby enhancing the rate performance of the Li-LMP anode. Download : Download high-res image (285KB)Download : Download full-size image Fig. 6. Li+ diffusion mechanism of the Li-LMP Li alloy composite anode. (a, b) Lithium diffusion path and (c) the diffusion energy barrier of β-Li3PO4 (1 0 0)/β-Li-Mg alloy (1 0 0) interface and β-Li-Mg alloy crystal.
https://doi.org/10.1016/j.cej.2022.135705_p3_2 | In summary, we have reported a strategy to construct suitable Li-ion conductive channels in Li-Mg alloy via a one-step conversion-alloying reaction between Li metal and LiMgPO4 nanoparticles. The synthesized Li-LMP alloy composite anode is a composite of ionic conductive Li3PO4 and Li-Mg solid-solution alloy. The ionic conductive phase and grain boundaries allow Li-LMP to transfer Li+ ions inside the composite anode, so the Li plating/stripping occurs both at the Li surface and inside the electrode bulk, thereby reducing the local current density and yielding a more stable Li/electrolyte interface. In symmetric battery tests, Li-LMP’s dendrite growth is effectively retarded in both ether electrolyte and carbonate electrolyte, resulting that it can cycle stably at a current density of 1 mAh g−1 for 1000 h. Due to the introduction of Li3PO4, Li-LMP delivers a specific capacity of 3025 mAh g−1, which is ∼ 78% of Li metal. However, the enhanced ionic conductivity offered by Li3PO4 nanoparticles, Li3PO4/Li-Mg alloy interface and grain boundaries make Li-LMP perform a higher Li diffusion coefficient and a faster kinetic mass transfer process. Thereby, such structural feature of Li-LMP can reduce the local current density and improve the rate performance in both symmetric cells and full cells. This study presented here indicates that the key point of constructing Li alloy composite anode is introducing nanosized ion-conductive material as well as choosing the proper element to compound with Li to form an alloy with a wide solid-solution phase range. This strategy not only can provide the thinking to design advanced Li metal anode composite, but also may bring enlightenment to the design of other alkali metal anodes.
https://doi.org/10.1016/j.cej.2022.135705_p4_3 | The Li metal foil was purchased from China Energy Lithium Co. Ltd. and preserved in an Ar-atmosphere glove box for the conversion reaction. The Li-LMP composite was fabricated by the conversion reaction between Li metal and LiMgPO4 nanoparticles. Before this, LiMgPO4 (LMP) nanoparticles were synthesized by the solvothermal method. Lithium acetate (LiAc), NH4H2PO4, MgAc2 were added with the molar ratio of 1:1:1.1 (2 mmol), and dissolved in a solvent of tetraglycol and oleylamine components with the volume ratio of 7:3 (35 mL: 15 mL). After stirring overnight, the solution was heated to reflux for 13 h and naturally cool down to room temperature. The obtained suspension was washed by centrifugal cleaning with petroleum ether and alcohol to get the white powder product. The LMP nanoparticles were dried out in a vacuum oven at 40 ℃ overnight as a reserve.
https://doi.org/10.1016/j.cej.2022.135705_p4_4 | The synthesis of Li-LMP anode was in the Ar glove box. LMP powders were rolled and pressed into a Li foil at a mass ratio of 1:5 and put in an stainless steel 2032 coin cell cathode shell, then reacted in Ar glove box at 250 ℃ under vigorous stirring for 1.5 h. Afterward, the melted composite was rapidly cooled down to room temperature. The obtained Li composite was dug up and punched and rolled to Li foil as an anode electrode. The control group Li electrode was prepared by cleaning the oxide layer of purchased Li foil and rolling to a smooth foil. To standardize the later electrochemical tests, the tested Li-LMP electrode and Li foil electrode were prepared into plates that the area is 1.03 cm2 and the thickness is ∼ 0.35 mm.
https://doi.org/10.1016/j.cej.2022.135705_p4_6 | Phase structure was characterized via XRD analysis by a Rigaku D-MAX 2200 VPC X-ray diffractometer (Japan) using Cu Kα radiation (λ = 1.54056 Å). The lithium foil samples were placed on the sample holder and sealed with Kapton tape in an Ar glove box (O2 and H2O < 0.1 ppm). The XRD spectrum of Kapton tape was also tested to confirm that there is no diffraction peak. The morphology was characterized by SEM (COXEM, EM-30AX plus, Korea). The cross-section image of Li-LMP and Li foil and the corresponding EDS element mapping figures were acquired using SEM (Hitachi SU8010, Japan). The testing samples were obtained from the disassembled coin cell and the electrodes were washed with dimethyl carbonate (DMC) and dried in an Ar-filled glove box in advance. The tensile test was carried out using the universal testing machine (Grandtry WD-5A, China).
https://doi.org/10.1016/j.cej.2022.135705_p4_8 | Electrochemical measurements were carried out using CR2032-type coin cells of a two electrodes configuration. Metallic Li foil electrode and Li-LMP electrode are assembled with PP separator and electrolyte. 60 uL of 1 M LiTFSI in DME:DOL = 1:1 vol%+2.0%LiNO3 or 100 uL of 1 M LiPF6 in ethylene carbonate/diethyl carbonate/ethyl methyl carbonate (EC/DEC/EMC = 1:1:1 vol%) electrolyte was used to standardize the testing. The specific capacity, cycle performance, rate performance and full cell test of Li-LMP and Li foil were tested by Neware battery test system and Wuhan LANHE battery test system. The exchange current density was calculated from the Tafel plot, which was obtained by linear sweep voltammetry tested by Autolab electrochemical workstation. GITT curve was tested by Arbin LBT20084 electrochemical workstation, where Li-LMP was charged at a current density of 0.2 mA cm−2, 2.98 × 10−2 mA g−1 for 0.5 h and relaxed for 1 h to calculate the Li diffusion coefficient of Li-LMP anode. The calculation detail of the Li diffusion coefficient is described in supporting information.
https://doi.org/10.1016/j.cej.2022.135705_p4_10 | The diffusion energy of Li+ on Li3PO4 bulk was quoted from the cited literature [30]. In order to make the result of our DFT calculations comparable with this cited literature, we followed the calculation method to calculate the energy barrier of Li3PO4(1 0 0)/Li-Mg(1 0 0) interface and β-Li-Mg alloy crystal. We employed the first-principles [36], [37] to perform all Spin-polarization DFT calculations within the generalized gradient approximation (GGA) using the Perdew-Burke-Ernzerhof (PBE) [38] formulation. We chose the projected augmented wave (PAW) potentials [39], [40] to describe the ionic cores and take valence electrons into account using a plane wave basis set with a kinetic energy cutoff of 450 eV. Partial occupancies of the Kohn-Sham orbitals were allowed using the Gaussian smearing method and a width of 0.05 eV. The electronic energy was considered self-consistent when the energy change was smaller than 10−6 eV. A geometry optimization was considered convergent when the energy change was smaller than 0.03 eV Å−1. The vacuum spacing in a direction perpendicular to the plane of the structure was 15 Å. The Brillouin zone integration was performed using 3 × 3 × 1 Monkhorst-Pack k-point sampling for a structure. What’s more, Li ions migration barrier energies had been evaluated using the climbing nudged elastic band (CI-NEB) methods.
https://doi.org/10.1016/j.cej.2022.135705_p4_11 | In our calculation, to increase the stability and maintain good contact for the Li-Mg alloy/β-Li3PO4 interface, we chose the facets to keep the lattice matching for Li3PO4(1 0 0) and Li-Mg(1 0 0). The interface can be established with the Li3PO4(1 0 0) and Li-Mg(1 0 0) slab. The Li3PO4 (1 0 0) and Li metal (1 0 0) surface with Mg doped had been obtained from the Li3PO4 with lattice parameters (a = 4.92 Å, b = 5.29 Å, c = 6.17 Å) and Li bulk (a = b = c = 4.31 Å) (minor doped Mg would barely change the lattice parameters of Li metal). And the interface of Li3PO4/Li-Mg was established with the lattice parameters (a = 12.65 Å, b = 13.75 Å, c = 29.24 Å).
https://doi.org/10.1016/j.cej.2022.135779_p1_2 | With the vigorous development of portable electronic devices, electric vehicles, and grid-scale energy storage devices, there is an urgent need to develop a new generation of highly specific energy battery systems [1]. Studies have found that lithium metal batteries are considered the “Holy Grail” of energy storage systems because of their ultra-high theoretical specific capacity (3860 mAh g−1) and the lowest electrochemical potential (-3.04 V relative to the standard hydrogen electrode) [2], [3]. Nevertheless, during the battery cycling, the high reactivity of lithium metal and traditional liquid electrolytes will trigger the formation of dendrites and unstable solid electrolyte interfaces (SEI), which will lead to serious capacity drops and short-circuit problems [3], [4]. In addition, traditional liquid electrolytes also have potential safety hazards, such as flammability, poor thermal stability, and leakage. In order to break through this limitation and fundamentally solve the safety problem of the battery system, a practical method of replacing the liquid organic electrolyte with a solid electrolyte or a gel electrolyte is proposed [5].
https://doi.org/10.1016/j.cej.2022.135779_p1_3 | Solid electrolytes as the core material to achieve high safety and high-performance solid lithium batteries, which can be classified into inorganic electrolytes and polymer electrolytes on the basis of the characteristics of the materials. Among them, solid inorganic electrolytes are mainly fast ion conductors, including sulfides, oxides, and halides [6]. Compared with traditional liquid electrolytes, solid inorganic electrolytes have a wider electrochemical stability window, allowing the battery to work at a higher voltage. Beyond that, the high incombustibility of inorganic electrolytes can greatly improve the safety performance of the battery [7], [8]. However, inorganic electrolytes also have many problems to be solved, such as high interface impedance and weak chemical stability. Compared with inorganic materials, the adhesion of the solid polymer electrolytes (SPEs) can improve the contact between the electrolyte and the electrode, which is beneficial to the interface conduction of ions [9]. In addition, good flexibility of SPEs can provide a buffer layer for volume expansion during battery cycling. Therefore, SPEs have been considered promising to replace traditional liquid electrolytes as a key component of batteries and have attracted widespread attention in both academic and industrial energy storage fields [10].
https://doi.org/10.1016/j.cej.2022.135779_p1_4 | As we all know, lithium salt is easier to dissociate in the electrolyte system with high dielectric constant [11], [12]. For the preparation of traditional liquid electrolytes, non-ionic organic solvents with strong polarity are usually selected [13], [14]. Therefore, this strategy can also be referred to when preparing all solid electrolytes. In the polymer system, the dielectric constant of polyvinylidene fluoride (PVDF) is as high as 8.3, which can significantly weaken the interaction between ion pairs and promote the dissociation of lithium salts [15]. Meanwhile, the permittivity of polyethylene oxide (PEO), which has been widely studied as a solid electrolyte, is only 5. Also, the PEO material still has many intrinsic problems, such as poor stability, insufficient mechanical properties, and a narrow voltage window [15], [16]. In contrast, the PVDF material has some perfect performances as the polymer electrolyte substrate: (1) good machining performance; (2) wide voltage window; (3) excellent thermal stability; (4) high electrochemical stability; (5) no adverse reactions with other materials, and so on [17], [18]. However, it is still unclear what would happen between PVDF-based SPEs and a Li anode owing to the fact that the main chain of PVDF contains strong electronegative F atoms. Apart from this, PVDF itself has no charge and has no inhibition on the migration of anions [16]. Therefore, it is difficult to prepare a polymer electrolyte with a high migration number of lithium ions using PVDF as the matrix alone. We generally increase the ion conductivity of the CPE by increasing the ion-conducting amorphous region in the polymer [19], [20]. In addition, the increase in ion conductivity can also be achieved by constructing new Li+ transport pathways at the polymer/filler interface or inside the ion conductive filler. However, recent studies have shown that simple combinations of inorganic filler particles and a polymer matrix generally do not significantly enhance the conductivity of the lithium-ion. The agglomeration of inorganic filler particles and the point-to-point contact between the filler particles can also cause the lithium-ion transport to be hindered [21], [22], [23], [24]. Therefore, optimizing the structure of the active ceramic fillers is also critical for both the electrochemical and mechanical performances of CPEs. What is more exciting is that the in-situ formation of an interface layer between the SPE and the lithium negative electrode or the construction of a homogenizing electric field can effectively promote the uniform deposition of lithium-ion and inhibit the growth of lithium dendrites [25], [26], [27].
https://doi.org/10.1016/j.cej.2022.135779_p1_5 | In this work, we developed a double-network CPE with excellent mechanical strength and high ion conductivity for lithium metal batteries. This CPE is prepared by filling the 3D coral-like oxide electrolyte Li0.3La0.557TiO3 (LLTO) with PVDF and lithium bis(trifluoromethanesulfonyl)imide (LiTFSI) and then compounding the ZnO@PVDF fiber membrane, which is named as 3D-ZPLL CPEs. Among them, the LLTO fiber is first obtained by electrospinning and then converted into the 3D coral-like LLTO by high temperature calcination. Subsequently, ZnO is generated in situ on the surface of the PVDF membrane by the hydrothermal method, and finally, the PVDF/LiTFSI/3D coral-like LLTO mixture is evenly dispersed on the ZnO@PVDF composite membrane by the solution pouring method to prepare a double-network CPE with strong mechanical properties and high ion conductivity. First of all, the coral-like LLTO of the 3D interconnect structure aims to provide a continuous path for the transmission of lithium-ion and improve the electrolyte structure, so as to achieve high room temperature ion conductivity of the electrolyte. Specifically, such a coral-like morphology can alleviate the agglomeration of the fillers and form a percolated network with a maximized interphase volume between the polymer and the ceramic filler to provide a continuous path for the transmission of lithium-ion. Secondly, the fiber-structured PVDF membrane significantly improves the mechanical properties of the double-network CPE. That can hinder dendritic growth. Beyond that, the disordered ZnO layer formed in situ on the surface of the PVDF film not only eliminates the reaction between PVDF and lithium metal, but also contributes to the uniform distribution of the electric field. That can effectively improve the stability of the electrode–electrolyte interface and achieve uniform lithium deposition under high current density. As a result, compared with PVDF-based SPE and LLTO particle-based CPE, this double-network 3D-ZPLL CPE can exhibit higher ion conductivity, stronger stability and better electrode–electrolyte interface compatibility.
https://doi.org/10.1016/j.cej.2022.135779_p2_3 | When designing solid state lithium metal batteries, the CPEs with high ion conductivity and strong mechanical properties should be chosen. At the same time, the thermal stability of the electrolyte itself and the stability of the interface between the two electrodes and the electrolyte must be considered. Combining these factors, a brick-and-mortar CPE based on double network structure was constructed, as shown in Scheme 1. The 3D coral-like LLTO is selected as the bricks to provide a continuous ion conductive network, and viscous and piezoelectric PVDF-based polymer electrolytes were selected as the mortar. Beyond these, the PVDF fiber membrane with ZnO grown in situ on the surface is used as the steel. Finally, a high strain, high ion conductivity and interface-adjusted double-mesh composite electrolyte can be obtained through a simple solution casting method. Download : Download high-res image (201KB)Download : Download full-size image Scheme 1. Schematic illustration for the preparation procedures of the 3D-ZPLL CPE.
https://doi.org/10.1016/j.cej.2022.135779_p2_4 | At different stages of preparation, electrolytes have different morphological characteristics. The microscopic morphology of the PVDF membrane surface in different preparation stages was observed by scanning electron microscopy (SEM) (Fig. 1a, b). As shown in Fig. 1a, the original PVDF membrane is an interconnected porous network structure with an average pore size of about 0.32 μm. Fig. 1b shows the PVDF membrane after solvent heat treatment. We can see that compared to the original membrane, the uniform size of the ZnO is uniformly dispersed on the surface of the PVDF membrane. In order to further prove that ZnO grows uniformly on the surface of the PVDF film, the elemental mappings of the ZnO@PVDF membrane were performed and are shown in Figure S1a, b. Compared to the pristine PVDF membrane with only C, O, and F elements, very uniform distributions of C, F, O, and Zn element were achieved in the obtained ZnO@PVDF membrane. Additionally, the X-ray diffraction (XRD) patterns further confirmed the presence of nano-ZnO in the ZnO@PVDF membrane (Fig. 1c). Except for the characteristic peaks of the pristine PVDF, the characteristic diffraction peaks appearing at 36.3°, 47.6°, 56.58°, 68.1°, and 77.04° were indexed to the (1 0 1), (1 0 2), (1 1 0), (1 1 2), and (2 0 2) planes of the wurtzite structure of ZnO (JCPDS File No. 36–1451) [28]. Download : Download high-res image (562KB)Download : Download full-size image Fig. 1. SEM images of the a, b) pristine PVDF and ZnO@PVDF membrane; c) XRD patterns of the pristine PVDF and ZnO@PVDF membrane; d, e) SEM images of 3D coral-like LLTO and a photograph of a coral; f) XRD patterns of the 3D coral-like LLTO.
https://doi.org/10.1016/j.cej.2022.135779_p2_5 | Studies have shown that the interaction between the nanofiller and the polymer/lithium salt can significantly improve the ion conductivity and stability of the CPE. However, in the CPE, the discontinuity of the nanofillers will cause different degrees of agglomeration, which hinders the further improvement of the ionic conductivity and stability [29]. In this work, the LLTO oxide electrolyte is prepared by combining the electrospinning method and the high-temperature firing method. Then, the morphologies of the as-prepared samples are recorded by SEM. As can be seen from Fig. 1d, e, the LLTO oxide electrolyte exhibits a 3D interconnected coral-like structure with many crossing junctions and an average diameter of ∼80 nm. And the structure of 3D framework is further characterized by the mapping of different elements (Figure S2a-f). The continuous 3D coral structure of LLTO not only avoids agglomeration, but also provides continuous path for the transmission of Li-ion. In other words, compared to loose nanoparticle oxide electrolytes, 3D coral-like LLTO oxide electrolytes are more suitable as active fillers for polymer electrolytes. Furthermore, the XRD patterns of 3D-LLTO is presented in Fig. 1f. The distinct peaks around 33°, 40°, 46°, and 58° can be indexed to the crystalline phases of the cubic structure Li0.33Ta0.557TiO3 (JCPDS no. 54–238), suggesting that the as-prepared LLTO exhibited a cubic garnet structure with a high-purity phase, which can be active filler for polymer electrolyte [30].
https://doi.org/10.1016/j.cej.2022.135779_p2_6 | In order to verify the excellent lithium contact and fast lithium-ion transport on the surface of the piezoelectric ZnO@PVDF and 3D coral-like LLTO hybrid double network electrolyte, we also designed two electrolyte membranes as control. The first one includes PVDF and LLTO oxide nanoparticles, which is denoted as PLL. The second one contains pure PVDF, which is denoted as PL. By comparison, we expect to confirm the synergistic effect of the 3D coral-like LLTO (i.e., the brick) and the ZnO@PVDF fiber membrane (i.e., the steel) in CPEs. As shown in Fig. 2a, PVDF-based solid polymer electrolyte membranes (PL SPEs) without the introduction of LLTO were pure white. However, after the introduction of LLTO, the color of PLL and 3D-ZPLL CPEs both changed to brown. In order to clarify the reaction mechanism, Raman spectra of the PL SPEs, PLL CPEs, and 3D-ZPLL CPEs were measured and are shown in Figure S3a, b. Obviously, compared with the spectrum of PL SPE, there are two differences in the spectrum of PLL CPE and 3D-PLL CPE. The first is the two peaks at 1240 and 1510 cm−1, corresponding to the C = C stretching vibration mode of polyene. The second one is the characteristic stretching vibration peak of –CH2 at 2980 cm−1 that almost disappeared for PLL CPE and 3D-ZPLL CPE, indicating the deprotonation of –CH2 [29]. PVDF can undergo the above-mentioned chemical structure changes after alkalization. This means that the addition of LLTO will create an alkaline environment, which will cause partial dehydrofluorination of PVDF [31]. Most importantly, the double network 3D-ZPLL CPEs composed of the ZnO@PVDF fiber membrane and 3D coral-like LLTO shows excellent flexibility and exhibits a pure cubic phase crystalline structure (Figure S4). Download : Download high-res image (589KB)Download : Download full-size image Fig. 2. a) Optical photos of PL SPE, PLL CPE and 3D-ZPLL CPE; b) Top and Bottom SEM images of 3D-ZPLL CPE; c) Cross-section SEM images of 3D-ZPLL CPE and SEM-EDS mapping of the distribution of various elements.
https://doi.org/10.1016/j.cej.2022.135779_p2_7 | What is noteworthy is that, a thin layer of PVDF/LiTFSI was added on the 3D coral-like LLTO by using a solution casting method to construct an integrated cathode/3D-ZPLL CPE interface (the PVDF was also used as the cathode binder) (Figure S5, Supporting Information). On the one hand, this design enables good contact between the electrolyte and the granular cathode; On the other hand, the ZnO on the PVDF membrane surface is designed to enhance the interfacial wettability of 3D-ZPLL CPEs/Li. In other words, 3D-ZPLL CPE has good interface affinity for both electrodes. Among them, the 3D coral-like LLTO is placed on the upper layer close to the positive electrode, and ZnO@PVDF is placed on the lower layer close to the lithium metal negative electrode. In order to prove the above phenomenon, we further explore the morphology of double-network 3D-ZPLL CPEs by SEM. As shown in Fig. 2b, the upper surface presents a 3D interconnected structure, which further verifies that the 3D coral-like LLTO is evenly dispersed on the ZnO@PVDF membrane, this makes it possible for the electrolyte to provide a continuous path for the transport of Li-ion. The difference is that the lower part of the electrolyte presents a fiber structure with ZnO on the surface. First of all, ZnO provides the possibility of achieving excellent interface contact between the electrolyte and lithium. Then, the fibrous PVDF not only enables the electrolyte to have excellent mechanical properties to hinder the growth of lithium dendrites but also can alleviate the volume expansion of the electrode during the battery cycle. Furthermore, in order to verify the perfect combination of the 3D coral-like LLTO and ZnO@PVDF membrane, we also explored the cross-sectional structure of 3D-ZPLL CPE. The results are shown in Fig. 2c. And we can see that the 3D coral-like LLTO permeates evenly into the ZnO@PVDF membrane to realize the close combination of the two. Furthermore, the corresponding EDS mapping in Fig. 2c shows that the Zn and O elements are mainly scattered on the lower surface of the 3D-ZPLL CPE, while the La and Ti belonging to the 3D coral-like LLTO skeleton are mainly distributed on the upper layer, further indicating that 3D-ZPLL CPE has vertical double continuous phase structure. This is to say that the obtained electrolyte is a brick-and-mortar electrolyte with a double-network structure of 3D coral-like LLTO as the brick, PVDF/LiTFSI as the mortar, and ZnO@PVDF film as the steel.
https://doi.org/10.1016/j.cej.2022.135779_p2_9 | The ion conductivity and lithium-ion migration number are important standards for judging the performance of electrolytes. Whereupon, we first measure the impedance of the PL SPEs, PLL CPEs, and 3D-ZPLL CPEs with two stainless-steel blocking electrodes by electrochemical impedance spectroscopy (EIS). The EIS results are shown in Figure S6, which were measured at room temperature. At the same time, the ion conductivity of the corresponding electrolyte is shown in Fig. 3a. Compared with PL SPEs (7.026 × 10−5 S cm−1) and PLL CPEs (4.18 × 10−4 S cm−1), the ion conductivity of 3D-ZPLL CPEs is as high as 6.75 × 10−4 S cm−1 and the optimal thickness of the LLTO layer is 40 μm (Figure S7). This may be attributed to the 3D coral-like LLTO, which has high ion conductivity as an active filler. In addition, combined with Figure S8-S10 (supporting information) and Fig. 3b, the lithium-ion migration numbers of 3D-ZPLL CPE, PLL CPE and PL SPE are obtained. As can be seen from Fig. 3c, the 3D-ZPLL CPE exhibits a very high lithium-ion migration number of 0.83, which is significantly higher than PLL CPE (0.57) and PL SPE (0.21). Download : Download high-res image (687KB)Download : Download full-size image Fig. 3. a) Ionic conductivity of PL SPE, PLL CPE and 3D-ZPLL CPE; b) The chronoamperometric plots of Li/CPE/Li cells with PL SPE, PLL CPE and 3D-ZPLL CPE; c) lithium-ion transference number (t Li+) of PL SPE, PLL CPE and 3D-ZPLL CPE; d) Schematic illustration of lithium-ion transport situations with PL SPE, PLL CPE and 3D-ZPLL CPE; e) Linear sweep voltammetry plots of Li/CPE/SS cells at a scan rate of 10 mV s−1 with PL SPE, PLL CPE and 3D-ZPLL CPE. The inset figure shows partial enlarged image between 3 and 6 V part; f) Stress–strain curves of PL SPE, PLL CPE and 3D-ZPLL CPE; g) Tensile strength and ion conductivity of 3D-ZPLL CPEs as compared with other reported CPEs.
https://doi.org/10.1016/j.cej.2022.135779_p2_10 | The aforementioned results indicate that, compared with PL SPE and PLL CPE, the 3D coral-like LLTO significantly promotes the transfer of lithium-ion. As shown in Fig. 3d, due to its high polarity and high dielectric constant, PVDF as a polymer solid electrolyte (such as PL CPEs) exert positive effects on the dissociation of lithium salt. However, it is difficult for the pure polymer lithium salt system to achieve the high ion transfer requirements of the electrolyte, that is to say the polymer electrolyte with a high lithium-ion migration number is hard to get [15]. For PLL CPEs, the addition of LLTO active oxide nanoparticles provides a discontinuous transmission path for the transfer of lithium-ion, thereby improving the lithium-ion conductivity and ion mobility compared with PL CPEs. As a result of further refinement, the 3D-ZPLL CPE shows better ion conductivity and higher ion mobility. This is owing to the 3D coral-like LLTO play critical roles here. First of all, the 3D coral-like LLTO is beneficial to the transport of ions. In other words, 3D coral-like LLTO as a Lewis base can promote the dissociation of lithium salt due to strong binding interactions with Li+ [32]. Second, as a single ion conductor, the 3D coral-like LLTO can provide a continuous path for the transmission of Li+ and effectively increase the overall Li+ transference number for the 3D-ZPLL CPE.
https://doi.org/10.1016/j.cej.2022.135779_p2_11 | In addition to this, the electrochemical stability window and thermostability of the CPE are the important parameter for evaluating the practicability of batteries. As shown in Fig. 3e, it was measured in a voltage range of 0 to 7 V by linear sweep voltammetry (LSV). Compared with PL SPE and PLL CPE, the electrochemical stability window of 3D-ZPLL CPE can be stabilized at 5.2 V. That is to say, the 3D-ZPLL CPEs show excellent electrochemistry stability and may be suitable for high-voltage cathode material in lithium batteries. Meanwhile, the thermal gravity analysis (TGA) thermograms of the PL SPE, PLL CPE and 3D-ZPLL CPE has been shown Figure S11. The weight loss in 3D-ZPLL CPE is observed above 200 °C, demonstrating a superior thermal stability. This may be the role of the double network composite framework constructed by the 3D interconnection structure in the 3D coral-like LLTO and the ZnO@PVDF fiber membrane. Apart from perfect electrochemical stability, excellent mechanical properties are critical for electrolytes. When the electrolyte has strong mechanical properties, it can better withstand the huge pressure during battery assembly and hinder the growth of lithium dendrites during battery cycling. As shown in Fig. 3f, the tensile strength of 3D-ZPLL CPE is notably higher than those of PL SPE and PLL CPE. More precisely, the tensile strength of 3D-ZPLL CPEs is about 23.7 MPa, which is about twice as much as that of PL CPEs (10.2 MPa) and PLL CPEs (12.5 MPa). Compared with the PL SPE, the PLL CPE slightly increases the tensile strength due to the introduction of LLTO nanoparticles. And the 3D-ZPLL CPE exhibits a remarkable mechanical property in contrast to the PL SPE and PLL CPE owing to the double network composite framework constructed by the 3D interconnection structure in the 3D coral-like LLTO and the ZnO@PVDF fiber membrane. In the meantime, it is surprisingly revealed that compared with documented CPEs including conventional polymer-based and oxide-base electrolytes in Fig. 3g, the 3D-ZPLL CPE presents perfect mechanical strength and outstanding ion conductivity (Table S12).
https://doi.org/10.1016/j.cej.2022.135779_p2_13 | It is well known that the uneven deposition of lithium-ion can induce the growth of lithium dendrites. In fact, polymer electrolytes with a low salt dissociation coefficient, a low lithium-ion transport number, and a low ion concentration can also induce uneven lithium ion deposition and lead to the formation of lithium dendrites [33]. In this work, 3D-ZPLL CPEs based on the synergistic effect of the 3D coral-like LLTO and the ZnO@PVDF fiber membrane can fundamentally inhibit the growth of lithium dendrites. First of all, as a single lithium-ion conductor LLTO for fast ion transmission, the interconnected 3D coral-like structure of LLTO can provide a continuous path for the transfer of lithium-ion and realize the rapid transmission of lithium-ion. Secondly, for ZnO@PVDF, the ZnO grown in situ on the surface of the PVDF fiber can not only avoid the side reaction between PVDF and lithium but can also reduce the interface resistance between the electrolyte and lithium due to the lithium-philic property of ZnO. In addition, during the battery cycle, ZnO and lithium will have a corresponding electrochemical reaction, which mainly includes the reduction of ZnO to Zn and the formation of the LiZn alloy, which can be written as follows: (1) ZnO + 2Li Zn + Li2O (2) Zn + Li LiZn
https://doi.org/10.1016/j.cej.2022.135779_p2_14 | Most importantly, the disordered ZnO layer on the surface of 3D-ZPLL CPEs contributes to the uniform distribution of the electric field and regulates the directional deposition of lithium-ion. The result has been shown Fig. 4. Specifically, due to the low electrode potential of lithium, the higher positive potential on the surface of the 3D-ZPLL CPE can offset part of the potential on the lithium surface and form a uniform electric field inside the battery directed from the electrolyte to the lithium negative electrode. During the battery cycling, the uniform electric field can adjust the lithium-ion concentration gradient near the lithium anode, so that the lithium-ion flux is homogenized. That is to say, because of the existence of a uniform electric field, when the lithium deposit accumulates, the transient effect will occur and the growth of lithium will change, which can fundamentally solve the problem of lithium dendrite growth during the battery cycle. The surface morphology is shown in Figure S13. The brightness of the figure corresponds to the local electric displacement caused by the electric field applied by the scanning probe tip, indicating that the 3D-ZPLL CPE has good piezoelectric properties. Download : Download high-res image (283KB)Download : Download full-size image Fig. 4. Electric field pattern and Li+ concentration distribution inside the battery.
https://doi.org/10.1016/j.cej.2022.135779_p2_15 | The interface stability between the solid electrolyte and lithium is an important criterion for evaluating the performance of a solid electrolyte. In order to further verify the above conjecture and prove the electrochemical stability of the interface between 3D-ZPLL CPEs and lithium. The symmetric Li/CPE/Li cell was implemented a galvanostatic cycling at room temperature to observe the interfacial stability during Li+ stripping and plating process. And the specific results of the symmetrical batteries with PL SPEs, PLL CPEs, and 3D-ZPLL CPEs were shown in Fig. 5a, when the current density is 1 mA cm−2 and the area of the Li foils is about 2.01 cm2, the overpotential of the Li/PL SPE/Li battery rapidly increased and completely fails. This is mainly because the severe interfacial side reactions between the residual DMF in the PL SPE and lithium, resulting in the appearance of a very thick passivation layer and lithium ions cannot be successfully intercalated during the cycling process (Fig. 5ai) [34], [35], [36]. However, in contrast to PL CPE, the introduction of the LLTO oxide electrolyte as an active filler in the electrolyte can provide a discontinuous ion transport path, thereby optimizing battery performance. Therefore, the Li/PLL CPE/Li battery has a short circuit after 160 h of stable cycle under the same circumstances (Fig. 5aii). In contrast, the Li/3D-ZPLL CPE/Li battery was first activated under the current density of 0.25 mA cm2 and cycled under the current density of 1 mA cm2 at room temperature, a much more stable and longer circulating state was over 2000 h, and the intensity of the voltage is no change with the time increasing (Fig. 5aiii). During the lithium plating/stripping process, PL SPE and PLL CPE shows different degrees of failure, comparatively speaking, 3D-ZPLL CPE shows a lower overpotential (40 mV) and a more stable state (Fig. 5b-d). As far as we know, compared with the previously reported solid electrolyte of symmetric Li/CPE/Li batteries under similar test conditions, 3D-ZPLL CPE with such a low polarization voltage and ultra-long stability may be the best (Fig. 5e). The Li/3D-ZPLL CPE/Li cells exhibit steady lithium plating/stripping with a relatively low overpotential for a successive cycle, which can be attribute to the formation of a stable LiZn alloy interface layer during the cycling (Figure S14). In particular, when the battery is stably cycled for 300 cycles, the thickness can reach 30 μm as shown in (Figure S15). And then, the alloy interfacial layer can improve the wettability of electrolyte and lithium and promote the uniform deposition of lithium-ion. The low polarization further indicates a decent electric field at the lithium-electrolyte interface may mitigate the lithium concentration gradient and guide the homogeneous distribution of lithium-ion. Besides, the interconnected 3D coral-like structure of LLTO can provide a continuous path for the transfer of lithium ions and realize the rapid transmission of lithium ions, which improves the battery cycle stability. Download : Download high-res image (766KB)Download : Download full-size image Fig. 5. ai-iii) Long-term cycling of the Li/CPE/Li cells with PL SPE, PLL CPE and 3D-ZPLL CPE under 1 mA cm−2; b-d) An enlarged view of the voltage profiles; e) Comparison of cycle life of symmetric Li/CPE/Li cells with 3D-ZPLL CPE and the reported CPEs.
https://doi.org/10.1016/j.cej.2022.135779_p2_16 | A large number of studies have shown that the lithium dendrite growth of lithium anode originates from the uneven lithium flux and electric field during lithium deposition [37]. To make a thorough inquiry about the contribution of 3D-ZPLL CPEs with interfacial electric field effect of double-network to the lithium deposition, we analyze the morphology of Li metal anodes after the cycling (at 0.5 mA cm−2, 300 cycles). As shown in Fig. 6a, the lithium anode with PL SPE emerges an uneven surface with large cracks due to the severe growth of lithium dendrites during cycling. This is because PL SPE with lower ionic conductivity and lithium have serious interface side reactions, which leads to an uneven lithium-ion deposition on the anode surface in Fig. 6b. More precisely, the nonuniform lithium-ion flux will cause the lithium-ion to be locally concentrated on the newly generated defects in the SEI layer, resulting in uncontrollable growth of lithium dendrites at the defects that penetrate the SEI layer. By comparison, the PLL CPE matched lithium metal anode in Fig. 6c displays a morphology with relatively flat surface and a small lithium dendrite, which may be owing to the fact that LLTO active fillers inhibited dendrite growth to a certain extent. As shown in Fig. 6d, LLTO plays a crucial part in the restriction of lithium dendrites. In other words, the LLTO with discontinuous ion conduction, providing a nonuniform lithium-ion flux on the lithium metal surface and the uneven ion deposition still occurs due to poor interface stability, which poses a risk of lithium dendrite growth. Download : Download high-res image (399KB)Download : Download full-size image Fig. 6. Surface morphologies of Li metal after 300 galvanostatic cycling at 0.5 mA cm−2 with a) PL SPE, c) PLL CPE, and e) 3D-ZPLL CPE. Schematic illustration of effects of b) PL SPE, d) PLL CPE, and f)3D-ZPLL CPE on Li deposition.
https://doi.org/10.1016/j.cej.2022.135779_p2_17 | Compared with above two cases, the 3D-ZPLL CPEs plays an important role in homogenizing the lithium-ion flux for stabilizing the lithium metal. It can be found from Fig. 6e that the lithium metal anode presents a uniform and flat surface without obvious lithium dendrites. Specifically, except the offering force confinement by the ZnO@PVDF skeleton, the in-situ formation of the stable lithium-Zn alloy interface layer and the homogeneous interfacial electric field may alleviate the lithium-ion concentration gradient to eliminate the vertical growth of lithium dendrites (Fig. 6f). Furthermore, the interconnected 3D coral-like structure of LLTO can provide a continuous path for the transfer of lithium-ion, which results in a much-improved lithium-ion transference number. That is to say, 3D-ZPLL CPE not only provides a strong force limit to hinder the growth of lithium dendrites, but also achieves uniform lithium-ion flux and stable lithium deposition.
https://doi.org/10.1016/j.cej.2022.135779_p2_19 | All-solid-state LFP/3D-ZPLL CPE/Li batteries were assembled to verify the feasibility of the electrolyte. And the cycling performance of LFP/3D-ZPLL CPE/Li at room temperature was shown in Fig. 7a, at a rate of 2C, the LFP/3D-ZPLL CPE/Li battery can provide an outstanding reversible discharge capacity (116.8 mAh g−1). In addition, it still maintains an excellent capacity retention (98.5%) and excellent cycle reversibility after 250 cycles. All in all, the battery matched 3D-ZPLL CPE with high ion mobility has excellent cycle stability (Figure S16). On the contrary, PL and PLL batteries showed varying degrees of capacity decline after 80 and 115cycles, respectively. At the same time, Fig. 7b shows the EIS of the 3D-ZPLL CPE after different cycling. The impedance decreases with the increase of cycles, which further proves that 3D-ZPLL CPE achieved a dense electrode–electrolyte interphase before and after charge/discharge cycling. To further verify the excellent stability and impressive reversibility of LFP/3D-ZPLL CPE/Li, the Fig. 7c presents the test result of the cell at different various rates. To be specific, the cycling at a current density of 0.1, 0.3, 0.5, 1, 1.5, and 2C, the LFP/3D-ZPLL CPE/Li cell generates high discharge capacities of 150.4, 145.1, 139.1, 134.6, 128.4, and 123.6 mAh g−1, respectively. Importantly, after returning the current rate back to 0.5C, the LFP/3D-ZPLL/Li cell still maintains a high discharge capacity of 132.9 mAh g−1. By comparison, LFP/PL SPE/Li cells exhibit extremely poor performance, the discharge capacity of the LFP/PL SPE/Li cell is almost reduced to 0 mAh g−1 after 0.5C. In addition, the discharge capacity of LFP/PLL/CPE/Li decreases significantly with the increase of cycle multiplier, showing poor stability and reversibility. The LFP/3D-ZPLL/Li cell exhibits the highest capacity and best stability compared with the other two cells at the corresponding current densities. Such a remarkable enhanced rate performance mainly results from the structural advantages of the 3D-ZPLL CPE in facilitating Li+ conduction and improving stability. Meanwhile, Fig. 7d shows the charge–discharge curve of the LFP/3D-ZPPL/Li cell at different current densities of 0.1, 0.3, 0.5, 1, 1.5, and 2C. The discharge voltage plateau decreases slightly with the increase of current density, but the curve is stable without serious polarization, which may be due to the low internal impedance of the battery and rapid reaction kinetics [38]. Download : Download high-res image (661KB)Download : Download full-size image Fig. 7. a) Cycle performance of LFP/CPE/Li cells with PL SPE, PLL CPE and 3D-ZPLL CPE at 2C; b) Impedance spectra for the LFP/3D-ZPLL CPE/Li cells before cycling and after different cycling numbers; c) Rate performance of the LFP/CPE/Li cells with PL SPE, PLL CPE and 3D-ZPLL CPE at 0.1C–2C; d) Charge/discharge curves of the cells with PL SPE, PLL CPE and 3D-ZPLL CPE upon various rates; e) Cycle performance of NCM811/3D-ZPLL CPE/Li cells at 1C.
https://doi.org/10.1016/j.cej.2022.135779_p2_20 | LiNi0.8Co0.1Mn0.1O2 (NCM811) ternary material can greatly increase the cruising range due to its high energy density and high specific capacity, which is the future development trend. At the same time, its operating voltage range is wide, so the electrolyte that matches it is required to have a wider electrochemical window and higher stability. In order to further prove the stability of 3D-ZPLL CPE, the NCM811/3D-ZPLL CPE/Li cells were also tested. The rate performance of NCM811/3D-ZPLL CPE/Li cells are presented in Fig. 7e. The NCM811/3D-ZPLL CPE/Li cell exhibits high initial discharge capacities of 220.3 mAh g−1 at 1C, showing excellent cycle capability and capacity retention, which can be attributed to the wider electrochemical window and better interface stability with the lithium-metal electrode. This clearly demonstrates that the 3D-ZPLL CPE has great potential for applications in all-solid-state lithium-ion batteries.
https://doi.org/10.1016/j.cej.2022.135779_p2_21 | In addition, to explore the practicality of 3D-ZPLL CPE, the LFP/3D-ZPLL CPE/Li pouch battery was assembled. The Fig. 8a presents the cycling performance of LFP/3D-ZPLL CPE/Li pouch batteries in flat, folding and curling state. When the state of the LFP/3D-ZPLL CPE/Li pouch battery changes from flat to crimped and then to multiple folded, the pouch battery still shows good performance, specifically, there is almost no change in the coulomb efficiency or the discharge specific capacity. The Figure S17 presents the charge–discharge curve of the LFP/3D-ZPLL CPE/Li pouch battery in different states, they exhibit nearly overlapped curves and no capacity loss. Furthermore, we demonstrate optical photograph of LED lights on pouch battery in different states in Fig. 8b. Download : Download high-res image (492KB)Download : Download full-size image Fig. 8. a) Cycle performance of LFP/3D-ZPLL CPE/Li pouch cell under normal and curled states at 0.15A/g; the insets are the photos of the pouch cell being curled and folded; b) Optical photographs of the pouch cell under different states with lighting up an LED.
https://doi.org/10.1016/j.cej.2022.135779_p2_22 | We can see that the battery with different states has no effect on the brightness of the LEDs. In other words, the LFP/3D-ZPLL CPE/Li pouch battery has excellent flexibility. Finally, the safety of the LFP/3D-ZPLL CPE/Li pouch battery is demonstrated during destructive conditions. It is worth noting that when the pouch battery is cut off, the remaining small part of the pouch battery can still light up the LED device, and the battery has no short circuit, smoke and explosion and other safety issues, which further indicates that the LFP/3D-ZPLL CPE/Li pouch batteries have outstanding practicability and safety.
https://doi.org/10.1016/j.cej.2022.135779_p3_2 | In summary, a novel double-network CPE with interfacial electric field effect is proposed and employed for all-solid-state Li-metal batteries. The noteworthy features of the 3D-ZPLL CPE with interfacial electric field effect are its high Li+ migration number of 0.83, remarkable mechanical properties over 23.7 MPa, and outstanding stability to the lithium metal anode. The Li/3D-ZPLL CPE/Li symmetric cell can stably cycle for more than 2000 h at the current density of 1 mA cm−2 at room temperature, which is superior to most reported electrolytes. Apart from that, the NCM811/3D-ZPLL CPE/Li cell also presents excellent cycling and rate performances. Moreover, the 3D-ZPLL based pouch battery exhibits good flexibility and safety. Therefore, the electrolyte with a bicontinuous phase structure and interfacial electric field effect can be favorable for opening the way for the construction of next generation energy storage devices.
https://doi.org/10.1016/j.cej.2022.135827_p1_2 | In recent years, some “older” but more ambitious electrochemical systems, particularly “Li-S” and “Li-oxygen” batteries, are revitalized with renewed understandings and approaches due to the consensus pursuit of higher energy density secondary batteries (>400 Wh kg−1)[1], [2]. Therefore, Li metal, serving as anode for these advanced batteries, with its superior theoretical capacity (3860 mAh g−1) and lowest reduction potential (-3.04 V vs. the standard hydrogen electrode), has also become a hotspot of current studies. However, despite these intrinsic advantages, tremendous works have been devoted on solving the problems arisen from Li metal anodes during past years, with emphasis placed on its poor coulombic efficiency (CE) and serious safe hazard. One of the major concerns, Li metal possesses low surface energy but high diffusion barrier, that is, Li-ion is hard to spread out and transport to adjacent areas, and Li metal always exhibits 1D growth (i.e. Li dendrites) tendency rather than a flat growth mode[2], [3], [4]. Meanwhile, dendrites growth usually becomes anabatic due to the inherent roughness of common current collectors which can cause inhomogeneous electrical field and Li-ion flux[5]. The solid electrolyte interphase (SEI) layer, which is formed by a series of reactions between electrolyte and fresh Li metal, has also been a make-or-break deal on electrochemical behavior of batteries. With the limited mechanical rigidity, SEI layer would be punctured by growing dendrites, thus the freshly deposited Li will expose to electrolyte to regenerate SEI, causing a consumption of both lithium and electrolyte[6], [7], [8]. It is obviously that Li dendrites and SEI layer are two distinct but interactional parts. On one hand, the morphology change of Li dendrites can easily trigger SEI layer’s repeated breakage/formation. On the other hand, Li dendrites can not only act as stiff needles to pierce separator, making short-circuit and even thermal runaway, but also be wrapped by SEI layers and finally lose electrical contact with current collector, that is, a way leading to “Dead Li”. All these above interactions will make a negative influence on either the reversibility of Li plating/stripping or safety performance of Li metal batteries.
https://doi.org/10.1016/j.cej.2022.135827_p1_3 | Various strategies have been proposed to handle these obstinate problems. Electrolyte modifications, including additives[9], [10], [11], Li salt/solvent substitution[12], [13], [14], high concentration electrolytes[15], [16], mainly aims to accelerate Li-ion transport under interface or form more chemical/mechanical stable SEI layers. Artificial SEI layers, which constructed by LiX (X = F, Cl, Br and I)[17], [18], [19], [20], polymer[21], [22], [23], carbon[24], [25], [26], metal /metal-based compound[27], [28], [29], [30], or metal–organic framework[31], have been also commonly applied as they can act as physical barriers or uniform ionic layers to restrain Li dendrites. Another effective strategy is the structured electrodes with 3D frameworks, on the premise that their high surface area can reduce the local current density meanwhile dendrites growth’s time (Sand’s time) is inversely proportional to the real current density[32], [33], [34], [35]. What’s more, realizing single strategy may not suffice to obtain durable Li metal anodes, some researches that adopting mixed strategies together were reported to acquire better results[36], [37], [38], [39], [40], [41]. For example, Guo et al. have proposed a biphasic surface layer consisting lithiophilic Li-M alloys and LiF phase on Li metal anodes, which protects Li metal anodes from both dendrite growth and corrosion by lithium polysulfides (LiPSs)[36]. Jin et al. have planted lithiophilic seeds on graphite paper and thus realized stable cycling under 15 mA cm−2 by changing the nucleation model from homogeneous nucleation to inhomogeneous nucleation with a step-edge-guided effect[41]. In this sense, simultaneously fundamentally stretching short-circuit time with lessened electric field and stabling electrolyte/electrode interface by better ion/electron arrangement may be better for obtaining Li metal anodes that stand up to high current density and areal capacity.
https://doi.org/10.1016/j.cej.2022.135827_p1_4 | Herein, we report a facile approach to satisfy the above requirements through magnetron sputtering an Indium Tin oxide (ITO) layer on porous Cu foam (ITO-Cu foam) and utilized as skeleton for Li metal anodes. The common bixbyite polycrystalline ITO layers consisting of 90 wt% In2O3 and 10 wt% SnO2, have been industrialized in the field of transparent conductive oxide (TCO) due to its excellent photoelectrical properties[42], [43]. In our work, the ITO layer has been firstly applied as the modifying layer on 3D frameworks for Li metal anodes. The ITO layer on Cu foam will in-situ transform to Li-In, Li-Sn and Li2O products during discharging process, which endows anodes with a super-lithiophilic character and low Li-ion diffusion barrier. Combining with the high specific surface area of 3D hosts, such ITO-Cu foam composited anodes can not only guide uniform of Li metal nucleation and deposition, but also improve the electron/ion distribution and diffusion on the interphase of anodes (Scheme 1). Therefore, the ITO-Cu foam electrodes deliver nearly zero nucleation overpotential at the initial cycle, as well as the symmetric cells with Li@ITO-Cu foam anodes can retain low and stable voltage hysteresis (∼40 mV) for over 550 h at high-duty condition of 5 mA cm−2 and 5 mAh cm−2. In addition, this approach can enable>1000 cycles of ITO-Cu foam@Li ¦¦ LiFePO4 (LFP) full cells with steady capacity of 107 mAh g−1 and ultrahigh average CE of 99.99% at 5C rate (3.4 mA cm−2).
https://doi.org/10.1016/j.cej.2022.135827_p2_2 | Indium Tin oxide layer is a kind of polycrystalline with cubic bixbyite structure (i.e., cubic-In2O3 structure). As exhibited in Fig. 1a, the synthesis process of large-scale planar Cu wafers with consecutive ITO layer was carried out via a magnetron sputtering method. The commercial Cu wafers were firstly putting into sputtering cabin with an ITO target (90 wt% In2O3 + 10 wt% SnO2). Under Ar atmosphere, the In, O and Sn atoms separated from the ITO target, then deposited on the Cu wafers homogeneously to form ITO crystal. As displayed in Fig. 1b and c, once the magnetic sputtering process is accomplished, the color of planar Cu wafer changes to yellow. Comparing to the hill-like morphology of Cu wafer, the ITO nanoparticles with the grain size of ∼ 100 nm are formed as seen in Fig. 1c, just like lawns spreading on the hills. The energy dispersive spectrometer (EDS) analysis was carried out and shown in Fig. S1, the atom ratio of In and Sn atoms are about 10:1, which is close to the ratio of the conventional ITO layers. While the amount of In element is overwhelming, a small quantity of Sn doping in the In2O3 can significantly improve the electric conductivity of ITO layer, so that the ITO layers can be widely used in liquid crystal display (LCD) and touch screen[42], [43]. Then the crystalline structure of ITO layer was investigated by X-Ray diffraction (XRD, Fig. 1d). The sputtered ITO layer exhibits two distinct diffraction peaks at around 30.4° and 35.3°, attributing to the (2 2 2) and (4 0 0) lattice planes of the cubic-In2O3 structure (PDF#06–0416). In order to tell more details, the X-ray photoelectron spectroscopy (XPS) was carried out to observe elements’ chemical composition. The In3d spectrum as shown in Fig. 1e is resolved into In3d5/2 and In3d3/2 spin orbits at 444.4 and 451.9 eV with a peak-to peak parting of 7.5 eV, which correspond to the chemical state of In3+(In2O3)[44], [45], [46]. The Sn spectrum can be fitted and corresponds to Sn4+ (SnO2, a couple of peaks at 486.6 and 495.2 eV) and Sn2+ (SnO, a couple of peaks at 486 and 494.4 eV). Hence, the Sn element is presented as composite oxides in the ITO layer (Fig. 1f)[46], [47].
https://doi.org/10.1016/j.cej.2022.135827_p2_4 | The cyclic voltammetry is further taken on the ITO-Cu wafer electrode at a scanning rate of 0.1 mV s−1 between 3.0 and 0 V (Fig. 1g). A broad peak around 0.81 V that can be attributed to irreversible reduction of In2O3 is observed in first discharging process, indicating a large irreversible capacity of typical metal oxide anode. The peaks at 0.58 and 0.5 V signify the formation of LixIn alloys in a multi-step process[45], [48], [49], [50]. The transformation from metal-oxides to alloys on electrodes is also verified by XRD and XPS. After discharging, the peaks of LixIn alloys on the cycled ITO-Cu wafer are captured in XRD pattern (Fig. S2), meanwhile the presence of Li13In3 signal also presents a main role in In 3d XPS spectrum after etching the outer SEI layers (Fig. S3). In charging process, two typical oxidation peaks at 0.43 and 0.65 V can be ascribed to dealloying processes of LixIn alloys, while the oxidation humps at 1.1 and 1.7 V can refer to the subsequent dealloying reactions and the formation of In[45], [50]. As the LixIn alloy has been demonstrated to be the majority product during discharging process of ITO-Cu wafer electrodes, a primary investigation on how ITO layer influences Li nucleation behavior are implemented by making Cu wafer and ITO-Cu wafer electrodes discharged to 0 V and then depositing another 0.1 ∼ 0.2 mAh cm−2 of Li with galvanostatic method individually. As shown in Fig. 1h, the red and blue circles represent the areas of aggregated Li nuclei and spare Li nuclei, respectively. As we can see, an extreme unevenness Li nucleus distribution is found on Cu wafer after 0.1 mAh cm−2 deposition, which derives from the high nucleation barrier as well as inherent roughness of Cu wafer. However, the ITO-Cu wafer electrodes show a smooth morphology at a relative low magnification, because the nuclei are covered by SEI layer (Fig. 1i1). While shifting to a higher resolution, the SEI layer was broken by high-power electron beam in SEM, and the uniform Li nuclei were manifested (Fig. 1i2).
https://doi.org/10.1016/j.cej.2022.135827_p2_5 | The COMSOL calculations were then carried out to understand how primary nucleation and deposition morphology influence the following-up Li plating/stripping condition (Fig. 1j and k). The simulation geometry of electrodes with homogeneous or inhomogeneous nucleation are displayed in Fig. S4. As we can see, the areas of aggregated Li nuclei on Cu wafer exhibit intense current density and Li-ion concentration compared to where Li nucleus is sparse. Such big divergence will cause local Li growth at the aggregated areas but merely Li deposition at sparse areas. Consequently, the unbalanced Li deposition become even worse on Cu wafer at 0.2 mAh cm−2 of Li deposition (Fig. S5a and b), since that some areas is stay at nucleation stage but the other areas has performed dendrite morphology. In sharp contrast, the ITO-Cu foil electrode with ordered nuclei can regulate uniform distribution on ion-flux as well as electric field, which is prerequisite for the dendrite-free morphology at subsequent Li deposition (Fig. S5c and d).
https://doi.org/10.1016/j.cej.2022.135827_p2_6 | The galvanostatic discharging test was taken to explore the Li nucleation barrier on different electrodes (Fig. 2a and b). At 0.5 mA cm−2, initial nucleation overpotentials of Cu wafer and ITO-Cu wafer electrodes are 51 and 14 mV, respectively. However, although the ITO-Cu wafer has much lower nucleation overpotential, the half cell with ITO-Cu wafer electrode falls to low CE after 50 cycles at 2 mA cm−2 and 1 mAh cm−2 due to its poor surface area and non-porous structure (Fig. S6). In order to lower local current density and enhance cycling performance, the commercial 3D Cu foam modified by sputtering ITO for 40 min on both front and back sides of Cu foam (ITO-Cu foam), with ITO distributed in 3D framework homogeneously (Fig. S7 and S8). Compared with Cu wafer, the high surface area of Cu foam makes itself a lower overpotential of 35 mV, but it is defeated by ITO-Cu foam, which delivers an ultralow nucleation overpotential of 2 mV. In addition, it can be demonstrated that SnO2 and Li-Sn alloy also present lithiophilic from the previous report[33]. However, there only exists ∼ 10 wt% of SnO2 in the ITO layer. Under the same sputtering time, the ITO-Cu foam electrode exhibits much lower nucleation overpotential than the pure SnO2-Cu foam electrode (Fig. S9a and b). Meanwhile, the nucleation overpotentials between pure In2O3-Cu foam and ITO-Cu foam electrode are very similar (Fig. S9c and d). Therefore, it can be demonstrated that the lithiophilic ability is mainly derived from In-based compounds rather than Sn-based compounds. The experiments of Li molten and in-situ electrochemical Li deposition were also recorded in Fig. 2c-e and Video S1 ∼ 3. At 330 ℃ in glove-box, the molten Li can be fast absorbed by ITO-Cu foam once they are contacted. Although the ITO-Cu foam electrode is taken out from molten Li at 6 s, a self-absorption behavior occurs via molten Li keep pervading to the residual area from 6 to 9 s (Video S1). By comparison, Cu foam electrode cannot be wetted by molten Li even with longer time of 14 s (Video S2). As for the in-situ optical microscopic examination, Li metal first nucleates and then deposits with a tight attachment on ITO-Cu fibers with time going by, conveying a strong anchoring effect between ITO-Cu foam and Li metal, as presented in Fig. 2e and Video S3. What’s more, the SEM images of Cu foam and ITO-Cu foam with different Li deposition were also captured in Fig. S10. With 3, 5 and 8 mAh cm−2 of Li deposition, Li metal on ITO-Cu foam electrode presents docile manifestation, firmly sticking on ITO-Cu fibers with the Li layer growing more and more thicker (Fig. S10a-c). However, only a part of Li metal plates on Cu fibers of Cu foam electrodes, a substantial portion of Li metal is not limited by Cu fibers, escaping from Cu fiber to the voids (Fig. S10d-f). As Li metal always tend to form 1D morphology, so it is no doubt the Li metal in voids may grow wildly and finally become dendrites or isolated “dead” Li.
https://doi.org/10.1016/j.cej.2022.135827_p2_8 | To essentially understand the lithiophilic nature of the sputtered ITO layers, the density functional theory calculations were conducted to study the binding energies between Li atom and Cu, In2O3 and Li-In alloys (Fig. 3). The calculated binding energies of Li ion on the (1 1 1) plane of Cu is −1.04 eV, indicating a weak interaction between the Li atom and the Cu surface. By comparison, the binding energies of Li atom on (1 0 0), (1 1 1), and (2 1 1) planes of In2O3 are −4.74 eV, −3.44 eV, and −2.84 eV, respectively. That’s to say, the stronger Coulombic interaction between Li-ion and the oxygen (O) atom in the In2O3 system is demonstrated. Not only that, but more negative binding energy is also obtained between Li and Li-In alloys. The binding energies between Li atom and (1 1 1) and (3 1 1) planes of Li13In3 is −1.54 and −2.41 eV, and those of Li atom and (1 1 0) and (1 3 1) planes of Li2In are −2.22 and −1.84 eV, Li atom and (0 1 2) and (1 1 0) plane of Li3In2 are −2.07 and 1.82 eV, respectively. The calculation results indicate that the transformation of In2O3 to Li-In alloys during first discharging process all triggers stronger interaction with Li atom than single Cu electrode. Therefore, it can be concluded that ITO functional layer provides following advantages: 1) the metal oxide affords strong absorption energy with Li atoms, thus driving better wettability of molten Li on 3D hosts; 2) the In2O3 has low alloy formation energy and reaction priority with Li metal, resulting to a good inhibition of locally concentrated Li-ion flux[51]; 3) Li-In alloys derived during discharging process can provide enough nucleation sites for its excellent lithiophilic ability with Li atom; 4) the diffusion coefficient of Li-In phases is about 10-8-10-6 cm2 s−1, which is far beyond that of bulk Li metal (5.69*10-8 cm2 s−1)[19], so Li-In alloys can also create fast kinetics for Li diffusion from high chemical potential region to low chemical potential region, that is an indication of suppressing Li dendrites.
https://doi.org/10.1016/j.cej.2022.135827_p2_10 | To verify the superiority of ITO-Cu foam during continuous Li deposition/dissolution processes, the CEs of Li‖Cu foam and Li‖ITO-Cu foam half cells were conducted under different current densities and a fixed capacity density of 1 mAh cm−2. When the current density was set as 2 mA cm−2 (Fig. 4a-c), the Li‖ITO-Cu foam half cell shows a placid CE performance within 200 cycles with an average CE of 98.1%, which indicates high reversible Li plating/stripping reactions. It should be noted that the cut-off charging voltage for Li‖ITO-Cu foam half cell is 0.2 V when the current density is 2 mA cm−2, which is lower than the cut-off charging voltage (1.0 V) during activation period. Therefore, a small part of Li-ion remains in alloys and the initial CE of Li‖ITO-Cu foam half cell is about 80%. After first cycle, the CE of Li‖ITO-Cu foam half cell is stable to > 98%. As for the Li‖Cu foam half cell, it also works out stably with a relative low average CE of 97.3% at previous cycles, then its CE flops fast after 105 cycles, which means that Li metal from former plating process can’t fully strip to the counter electrode. To tell more details about the underlying mechanism, the voltage-capacity profiles of Li‖Cu foam and Li‖ITO-Cu foam half cells at different cycles under 2 mA cm−2 are inspected at Fig. S11. The absolute voltage of Li‖ITO-Cu foam half cell keeps stable from 5th cycle to 200th cycle (from 90 to 78 mV), while the Li‖Cu foam half cell undergoes serious polarization after 100 cycles (from 128 to 194 mV), forecasting a fast kinetics of Li-ion diffusion. When the current densities increase to 3 and 5 mA cm−2, the Li‖ITO-Cu foam half cells are still well-behaved with average CEs of 97.4% and 96.6% during 150 and 100 cycles, respectively. In contrast, the Li‖Cu foam half cells exhibit large fluctuation after 90th and 60th cycles, respectively. By the way, the electrochemical performances of ITO-Cu foam electrodes with different amounts of ITO were also illustrated in Fig. S12. With a sputtering time of 20 min, the half cell with 20 min-ITO-Cu foam electrode shows an initial nucleation overpotential of 6 mV at 0.5 mA cm−2, and keeps 160 cycle stabling, so that 20 min of sputtering may be not enough to fully regulate Li plating/stripping When the sputtering time increases to 60 min, the half cell delivers similar nucleation overpotential compared with the half cell with 40 min-ITO-Cu foam, but falls to lower CE after 100 cycles, which is mainly due to that higher amount of ITO also increases the formation of SEI layer during repeated cycles and leads to high Li consumption.
https://doi.org/10.1016/j.cej.2022.135827_p2_12 | The SEM images of Cu foam and ITO-Cu foam electrodes under current density of 2 mA cm−2 and capacity density of 1 mAh cm−2 after cycling with ether-based electrolyte are shown in Fig. 4d-i andFig. S13. Notably, the porous structure of the pristine Cu foam electrode has lost its intrinsic morphology because the voids in Cu foam electrode are filled with the by-products from not only the top view but also the cross-section view of cycled Cu foam electrode (Fig. 4d-f). General speaking, the by-products in a 3D host for Li metal anodes mainly consist of fractured SEI and dead Li, revealing that inhomogeneous and irreversible Li deposition/stripping occurs on Cu foam electrode during cycling. As for the ITO-Cu foam electrode, the metal oxides and formed alloy on its Cu fibers are also partly covered by the by-products with cycling (Fig. 4g-i and Fig. S13). The is because that not only fresh Li preferentially plats on the lithiophilic ITO sites but also the dead Li formed during stripping also accumulates on the lithiophilioc ITO sites under such high current density, resulting in gradual degrading of ITO sites and increased dead Li, which is in accordance with the previous report[40]. However, not only the by-products in cycled ITO-Cu foam electrode are much less than that in Cu foam electrode, but also these by-products prefer adhering to the Cu fibers rather than rest in the pores of 3D host. This implies that ITO-Cu foam electrodes can make a confinement effect on controlling the spots of Li deposition/stripping, finally attributing to high CE and low Li consumption. The electrochemical impedance spectra (EIS) results are also analyzed and shown in Fig. S14. The semicircle at high frequency is the association of interfacial resistance of SEI layer and the charge transfer resistance at the anode surface[52], [53]. Before cycling, the Li‖Cu foam and Li‖ITO-Cu foam cells deliver high interfacial resistance of 44.3 and 46.5 Ω, respectively, which may derive from the native SEI layer on electrode surface. After 50 cycles at 2 mA cm−2 and 1 mAh cm−2, the Li‖Cu foam half cell shows twice the interfacial resistance (5.9 Ω) of the Li‖ITO-Cu foam half cell (2.8 Ω) at 50th cycle due to continuous SEI formation and random Li dendrites in Li‖Cu foam half cell, which is fairly in accordance with the SEM results in Fig. 4d-i.
https://doi.org/10.1016/j.cej.2022.135827_p2_13 | The symmetric cells with ITO-Cu foam@Li electrodes or Li foils were also assembled and measured as shown in Fig. 5 and Fig. S15. The ITO-Cu foam@Li electrodes were firstly prepared by introducing molten Li into ITO-Cu foam for about 20 ∼ 30 s at 330 °C in glove box, delivering approximately 30 mAh cm−2 of Li metal and thickness of ∼ 450 μm (Fig. S16 and Fig. S17a and b). When cycling at 1 mA cm−2 with Li plating capacity of 1 mAh cm−2, the symmetric cell with ITO-Cu foam@Li electrodes shows a larger voltage polarization in initial cycles, which is mainly because there may form some oxides on the surface of ITO-Cu foam@Li electrodes during the cooling process after molten Li at high temperature. Then the symmetric cell with ITO-Cu foam@Li electrodes exhibits a very stable and low voltage hysteresis of 15 mV up to 1000 h without any voltage fluctuation or short-circuit, while Li ¦¦ Li symmetric cell shows obvious polarization at 650 h (Fig. 5a and Fig. S15 a-b). The superiority of ITO-Cu foam@Li electrode is more obvious when the current density and Li plating capacity are increased to 5 mA cm−2 and 5 mAh cm−2. The symmetric cell with ITO-Cu foam@Li electrodes can cycle for 550 h with a small voltage hysteresis while the symmetric cell with Li foil electrodes fails rapidly after 60 h (Fig. 5b and Fig. S15 c-d). What’s more, the rate capability of ITO-Cu foam@Li ¦¦ ITO-Cu foam@Li and Li ¦¦ Li symmetric cells are also compared with different current density and a fixed capacity of 1 mAh cm−2 (Fig. 5c and Fig. S15e-f). The overpotential of Li ¦¦ Li symmetric cell increases continuously from 40 to 300 mV between 1 and 10 mA cm−2, and demonstrates a marked voltage saltation during cycling under the current density of 10 mA cm−2. Conversely, the ITO-Cu foam@Li ¦¦ ITO-Cu foam@Li cell still maintains a flatter and lower voltage hysteresis of 40 ∼ 100 mV from 1 to 10 mA cm−2. The lower overpotential and longer cycle life confirm the dual effects of ITO-Cu foam@Li electrodes on accelerating Li-ion diffusion kinetics and keeping interface stability on Li metal anodes.
https://doi.org/10.1016/j.cej.2022.135827_p2_15 | To explore whether ITO-Cu foam@Li can be expectant anodes for Li metal batteries, full cells that were assembled with LiFePO4 (LFP) as cathode and ITO-Cu foam@Li or Li foil as anode under high mass loading. As revealed in Fig. 6a-d, the ITO-Cu foam@Li ¦¦ LFP full cell with a cathode mass loading of 4 mg cm−2 shows typical charging voltage plateau (3.55 V) and discharging voltage plateau (3.3 V) at 5C (1C = 170 mAh g−1) rate. The current density for LFP cathode is as high as 3.4 mA cm−2, which is very close to the practical condition (3 mA cm−2) of commercial Li-ion batteries. After activation, the ITO-Cu foam@Li ¦¦ LFP full cell delivers an initial discharge capacity of 104 mAh g−1, and then gradually promotes to 119 mAh g−1 after 70 cycles. The reason why the specific capacity is increased for previous cycles is that it may take little time to get in-depth activation under such high rate for ITO-Cu foam@Li ¦¦ LFP full cells. After cycling for 1000 cycles at 5C, the ITO-Cu foam@Li ¦¦ LFP full cell maintains large discharge capacity of 107 mAh g−1 and ultrahigh average CE (discharge capacity/charge capacity* 100%) for 99.99%. In sharp contrast, the Li ¦¦ LFP full cells get rapid fail when the rate shift to 5C, reveals that the Li foil electrode cannot get run in this condition due to its too high effective current density. Moreover, it is found that the thickness of ITO-Cu foam@Li electrode during 500 cycles has only increased ∼ 10% and the surface of ITO-Cu foam@Li electrode also keeps a compact morphology (Fig. S17), which indicates the benefits of 3D structure on suppressing volume expansion. When the mass loading is increased to 8 mg cm−2, ITO-Cu foam@Li ¦¦ LFP full cell can achieve a steady galvanized cycling with a discharge capacity of ∼ 145 mAh g−1 at 1C rate for 300 cycles (Fig. S18). At shown in Fig. 6e, with very high mass loading of 15.3 mg cm−2, the ITO-Cu foam@Li ¦¦ LFP full cell exhibits a satisfactory initial capacity of 149 mAh g−1 at 0.4C as well as capacity retention of 80% for 250 cycles. The enhanced electrochemical performances at high rate or mass loading generally result from the stable interface and fast Li plating/stripping kinetics supported by ITO-Cu foam@Li electrodes.
https://doi.org/10.1016/j.cej.2022.135827_p3_2 | A uniform ITO nanolayer served as functional surface has been synthesized by a facile magnetic sputtering method, which endows long life-term and satisfactory stability of Li metal batteries. The prime metal oxide and in situ induced alloys can strongly relieve Li nucleation barrier and keep locally concentrated ion/electron flux off, which is demonstrated as precondition for subsequent dendrite-free Li deposition. And the Li-In alloys can further accelerate Li-ion diffusion to avoid Li-ion hotspots. As a result, the symmetric cells with ITO-Cu foam@Li anodes can maintain 550 h steady operation under 5 mA cm−2 and 5 mAh cm−2 with a low overpotential of 40 mV. The full cells with LFP cathode mass loading of 4 mg cm−2 and ITO-Cu foam@Li anode deliver a high discharge capacity of 107 mAh g−1 after 1000 cycles at 5C. As the large-scale ITO layer has been manufactured and utilized in the field of TCO maturely, the design of ITO-Cu foam as framework for Li metal anodes can be a facile strategy for developing high-energy–density and long-life Li metal batteries.
https://doi.org/10.1016/j.cej.2022.135827_p4_3 | The commercial Cu foams (∼350 μm, ∼55.2 mg cm−2) and Cu wafer are cleaned by water, ethanol and acetone, dried in the oven and then installed in the cabin of magnetron sputtering system. Under a radio frequency sputtering process, the sputtering power is settled as 70 W and the argon pressure is 0.85 Pa with a ITO target (90 wt% In2O3: 10 wt% SnO2, Zhongnuoxincai Co. Ltd). The sputtering rate of ITO on a silicon wafer is 6.4 nm min−1 (Fig. S19). The Cu foam is sputtered for 40 min with both front side and reverse side, respectively. Then, the ITO-Cu foam or ITO-Cu wafer is punched into discs with a diameter of 14 mm for coin cells.
https://doi.org/10.1016/j.cej.2022.135827_p4_5 | For fabricating LFP cathode, LiFePO4 powder (Guoxuangaoke), super P and polyvinylidene fluoride (PVDF) with a weight ratio of 90: 5: 5 are mixed in N-methyl pyrrolidinone (NMP, Aladdin) and then undergo magnetic stirring for 15 ∼ 18 h. Afterwards, the slurry is spread on the Al foil by a doctor blade with different thickness and then dried at 80 °C overnight. Then the electrodes are punched into discs with a diameter of 12 mm, and the mass loading of LFP cathodes is 4 ∼ 16 mg cm−2. For ITO-CF@Li anode, the ITO-Cu foam electrodes are put into melting Li metal at 330 °C in glove-box for 20 ∼ 30 s to get the ITO-CF@Li anodes and then set in glove-box for 1 ∼ 2 h for cooling down. The areal density of as-prepared ITO-Cu foam@Li is about 67.5 mg cm−2.
https://doi.org/10.1016/j.cej.2022.135827_p4_7 | Coin cells are prepared in Ar-filled glove-box with < 0.1 ppm of water and oxygen. The Celgard 2500 is used as separator. The electrolyte is 1.0 M lithum bis(trifluoromethanesulfonyl)imide (LiTFSI) dissolved in 1,3-dioxolane (DOL) and 1,2-dimethoxyethane (DME) (1: 1 by volume) mixed solvent with 2 wt% LiNO3 as additive in half cells and symmetric cells. The electrolyte is 1.0 M lithium hexafluorophosphate (LiPF6) in ethylene carbonate (EC), ethyl methyl carbonate (EMC) and dimethyl carbonate (DMC) (1: 1: 1 by volume) and with volume of 70 μl in each full cell. The electrochemical impedance spectroscopy (EIS, Princeton electrochemical workstation) are studied with the frequency range from 100,000 Hz to 0.01 Hz. The Cyclic voltammetry (CV, CHI 660C electrochemical workstation) are measured by electrochemical workstation at a scan rate of 0.1 mV s−1 between 0.01 V and 3.0 V. The cycling performance of coin cells is carried out with Neware battery cycler (CT-4008 t-5V50mA-164, Shenzhen, China). For CE test, the half cells are firstly cycled between 1.0 V and 0 V for 3 cycles for activation and SEI formation. The following procedures are deposited to a fixed capacity of Li (1 mAh cm−2) at specific current density and then charged to 0.2 V at same current density. For symmetric cells, they are firstly activated under small current density with 1 or 5 mAh cm−2 of capacity. The LFP full cells are cycled between 3.8 V and 2.5 V under 0.4C, 1C or 5C (1C = 170 mAh g−1).
https://doi.org/10.1016/j.cej.2022.135827_p4_9 | Density functional theory (DFT) calculations performed by the Vienna Ab-initio Simulation Package (VASP)[54], [55] code are conducted to explore the Li atom deposition on different surfaces. The calculation models and results were dealt with the ALKEMIE platform[56]. The detail of computational methods are summarized in our previous works[57]. The binding energy (Eb)[58] was defined as , where ELi/surface is the total energy of the surface with a Li atom, Esurface is the total energy of the surface and ELi is the total energy of the Li atom.
https://doi.org/10.1016/j.cej.2022.135827_p4_10 | A finite element model for simulating Li-ion and current density concentrations in a dilute liquid electrolyte half cell system are taken with a COMSOL 5.3a with “Electrodeposition, Tertiary Nernst-Planck” model. Li metal is plating with a current density of 3 mA cm−2, and initial concentration and diffusion coefficient of Li-ion in electrolyte are 1.0 M and 2*10-11 m2s−1, respectively.
https://doi.org/10.1016/j.cej.2022.135827_p4_12 | The morphology and element distribution of samples were observed by field emission SEM (Hitachi, Su70) with an energy-dispersive X-ray spectroscopy, and optical microscope (Chongqingaote, SZ970). The crystal structure of samples was collected by XRD (Bruker-axs XRD) measurement with Cu Kα radiation (λ = 0.1540 nm). The chemical constitutions were analyzed by XPS tester (Physical electronics, Quantum 2000).
https://doi.org/10.1016/j.cej.2022.135926_p1_2 | In this era of rapid urbanization, industrialization, and miniaturization the global demand of renewable energy resources has recognized the rechargeable lithium batteries as the most reliable energy storage system having widespread use from large scale electric vehicles and power grid systems to portable electronic devices like mobile phones, laptops, tablets etc. The use of lithium metal as anode has been considered advantageous because of its high theoretical specific capacity (∼3860 mA h g−1), low density (∼0.59 g cm−3) and the lowest electrochemical potential (−3.04 V vs. standard hydrogen electrode) [1], [2]. However, conventional liquid electrolytes used in lithium batteries are predominantly based on a mixture of lithium salt in organic solvents like carbonates, ethers, or esters that are highly toxic, flammable and volatile and possess a narrow electrochemical stability window [3], [4]. Initially, researchers delved to solve the critical issues associated with liquid electrolytes by efficient designing of separators that could trap the liquid electrolyte, maintain isolation between the cathode and the anode, and thus prevent short circuits [5], [6]. However, to completely alleviate the safety issues and leakage problems associated with the liquid electrolytes, the solid-state electrolytes (SSEs) having high chemical stability and durability have become a major headway. The SSEs can be categorized into inorganic solid electrolytes and polymer-based solid electrolytes [7]. The inorganic solid electrolytes despite of having high room temperature Li+ ion conductivity (10−4 to 10−2 S cm−1), are inflexible with poor interfacial contact with the electrodes and lithium dendrite growth along the grain boundaries of these SSEs impede their application in all-solid-state lithium batteries [8]. Alternatively, the polymer-based solid electrolytes having low elastic modulus can reduce the polarization effect at the electrodes by improved interfacial contact. Generally, the polymer-based solid electrolytes are broadly classified as gel polymer electrolytes (GPE) and solid polymer electrolytes (SPE) [9]. The addition of liquid components such as organic carbonates or ionic liquids in GPEs improves the electrode–electrolyte interface and increases the ionic conductivity with severe negative impact on the material properties like dimensional stability and operational safety. Due to the lowered mechanical strength the GPEs are unable to sustain the damage caused by the growth of dendrites on the lithium metal anode during battery cycling. Further, addition of plasticizer in some cases makes the GPE vulnerable to severe mechanical deformations like bending, folding and rolling [10].
https://doi.org/10.1016/j.cej.2022.135926_p1_3 | The all-solid-state SPEs interestingly have the advantages of high flexibility, dimensional stability and easy processability [11]. Traditional SPEs were primarily based upon poly(ethylene oxide) (PEO) that was reported to form electrochemically and thermally stable alkali metal salt complexes. The ether oxygen in oxyethylene (−CH2 − CH2 − O − )n units can effectively dissolve lithium salts and act as donor for Li+ allowing ion transport along the flexible chains by breaking and reforming Li-O bonds, a mechanism involving intra-chain or inter-chain hopping and segmental polymer chain motion [12]. However, the ionic conductivity of the PEO based SPEs remain generally low at room temperature (less than10−5 S cm−1) due to the inherent crystalline nature of the polymer that requires battery operation at temperatures above the melting point of the polymer i.e. 60 °C [13]. Therefore, an efficient SPE system with high ionic conductivity, mechanical strength and capable of operating at ambient temperature is required. Alternative SPE host materials include poly(acrylonitrile) (PAN), poly(methyl methacrylate) (PMMA), poly(ethylene oxide) (PEO), poly(vinylidene fluoride) (PVDF), poly(vinylidene fluoride-hexafluoropropylene) (PVDF-HFP), poly(propylene carbonate) (PPC), etc. Among the various host materials, the PAN containing polar nitrile (C≡N) groups with a lone pair of electrons can take part in Li+ dissociation to form complexes and can achieve high ionic conductivities up to 10−4 to 10−3 S cm−1 under ambient conditions [14], [15]. Consequently, the PAN has been used as GPE for long time but it is not popular as matrix for solid-state electrolyte mainly due to the uncontrolled passivation reactions as the nitrile group reacts with the lithium metal anode leading to increased interfacial resistance between the electrolyte and the electrode deteriorating the electrochemical performance [16], [17], [18]. Incidentally, mixing PAN with other polymeric or inorganic materials can mitigate this issue to some extent [19].
https://doi.org/10.1016/j.cej.2022.135926_p1_4 | The introduction of PAN nanofiber webs with strong 3D framework providing support to ion-conducting soft matrix can significantly enhance the overall mechanical properties of the solid polymer electrolyte. The electrospinning of PAN fibers to fabricate a nanofibrous membrane can be used to design an electrolyte able to suppress the dendritic growth and reduce the occurrence of battery short circuits, with long-term stability of the battery [20]. The electrospun PAN nanofiber webs as a type of nano-polymer filler have gained extensive attention from researchers as combined with the currently well-established large-scale production technology of electrospun nanofiber membranes, this also provides scope for scaling up for the SPEs. However, it is to be noted that in most cases the PEO have been used as the polymer matrix [21], [22]. Recently, in an interesting work, a one-step electrospinning-electrostatic spraying process was used to fabricate a composite electrolyte by controlling the extrusion rate of Poly-m-phenyleneisophthalamide (PMIA) nanofibers as the skeleton and PEO as the polymer matrix to enhance contact between the polymer and the nanofiber which was conducive to the uniform transmission of Li+ ions [23]. Polyelectrolytes are reported to act as a substitute for PEO as the ion conducting backbone in solid-state polymer electrolytes for lithium batteries [24]. Analogous to polyelectrolytes, the polymers containing ionic liquid (IL) moieties tethered to the backbone are known as polymerizable ionic liquids or poly(ionic liquid)s. Typically, the IL functional moieties are present as pendant groups in the polymer backbone. The ionenes are a unique class of poly(ionic liquid)s where the IL functional group bearing charge (usually cationic quaternary amines) remain as a part of the main chain polymeric backbone and can be obtained through the Menschutkin reaction between a dihalide and a di-tertiary amine [25], [26], [27].
https://doi.org/10.1016/j.cej.2022.135926_p1_5 | In the current work, a unique A-B-A-B type ionene oligomer is synthesized from a diamine 1,4-Diazabicyclo [2.2.2] octane (DABCO) and a dihalide diethylene glycol bis(2-chloroethyl)ether with three oxyethylene units (–CH2CH2O-) in the backbone by Menschutkin reaction that replaces PEO as the matrix material. Most importantly, an all-solid-state polymer electrolyte (ASSPE) was fabricated by a simple viable procedure involving uniaxial electrospinning of PAN blended with the ionene oligomer and doped with lithium bis(trifluoromethanesulfonyl)imide salt (LiTFSI). The electrospun nanofibrous mat after post heat-treatment presented a curious morphology with the ionene oligomer diffusing out of the formed fibers and closing the pores of the nanofibrous mat. The PAN framework formed a network structure quite similar to the venation found on a leaf blade where the network of veins is responsible for providing support to the entire lamina besides supplying nutrients to the entire leaf structure. The PAN framework can aid in lithium ion conduction besides providing mechanical support to the electrospun web. The prepared electrospun nanofibrous mats having such leaf blade inspired veined morphology with closed pores was applied as highly flexible ASSPEs in lithium batteries.
https://doi.org/10.1016/j.cej.2022.135926_p2_3 | 1, 4-diazabicyclo [2.2.2] octane (DABCO) and diethylene glycol bis(2-chloroethyl)ether were obtained from TCI Chemicals. Poly(acrylonitrile) (PAN) with Mw ∼ 150,000 g mol−1 (powder), lithium bis(trifluoromethanesulfonyl) imide (LiTFSI) and N-methyl pyrrolidone (NMP) were procured from Sigma-Aldrich. Methanol, N, N-dimethylformamide (DMF) (ACS reagent, ≥99.8%) and diethyl ether were obtained from Fischer Scientific. Carbon black (TIMCAL Super P-SUP), LiFePO4 and NMC was procured from Xiamen TOB New Energy Co. Ltd., China. For the preparation of sulfur composite cathode, Sulfur (99.99% trace metal basis), poly(3,4-ethylenedioxythiophene)-poly(styrenesulfonate) (PEDOT:PSS, 1.3 wt% dispersion in H2O) and poly(ethylene oxide) with Mv ∼ 400,000 g mol−1 (powder) were procured from Sigma-Aldrich. Lastly, DI water after double distillation from the laboratory was used throughout the experiment.
https://doi.org/10.1016/j.cej.2022.135926_p2_5 | The ionene oligomer with three oxyethylene (–CH2CH2O-) units in the spacer backbone was prepared following a simple Menschutkin reaction between DABCO and diethylene glycol bis(2-chloroethyl)ether (as shown in Fig. S1 in the supplementary data) taken in 1:1 equivalent weight ratio dissolved in DMF and methanol solvent mixture 1:1 (v/v). The reaction was carried out under nitrogen atmosphere at 80℃ for 5 days with water condenser. The reactant mixture was precipitated in diethyl ether and the product PO3Cl was obtained as a viscous gel, where the number ‘3′denotes the number of oxyethylene unit present in the backbone of the dihalide. The Metathesis reaction of the synthesized PO3Cl with calculated amount of LiTFSI was carried out in DI water to obtain PO3TFSI, which was further dried for 48 h in vacuum to remove traces of moisture and other organic solvents. The 1H NMR of the prepared PO3TFSI was taken in d6-DMSO solvent to estimate the molecular weight of the ionene oligomer.
https://doi.org/10.1016/j.cej.2022.135926_p2_7 | The electrospinning was carried out in a horizontal electrospinning setup (Espin-Nano Pvt. Ltd., India) at 22–25 kV with 15 cm tip to collector distance under ambient environment (25 ± 5 °C with a relative humidity of 49 ± 7%). The solution feed rate was kept at 1 mL h−1. Firstly, the ionic conductivities of the electrospun fibers from solutions of PAN/PO3TFSI in DMF with varied weight percentages of PO3TFSI (25%, 35% and 50% of the total solid content) was examined to ascertain the optimized ionene oligomer content.
https://doi.org/10.1016/j.cej.2022.135926_p2_8 | The weight ratio of PAN and PO3TFSI could be tuned up to 1:1 and for higher mixing ratios phase separation occurred. Next, LiTFSI was added to the optimized PAN/PO3TFSI solution in DMF to prepare a ternary mixture of PAN/PO3TFSI/LiTFSI denoted as P-PO3-x, where ‘x’ stands for weight percentage of LiTFSI varied as x = 10, 20, 30, 50% of the total solid content and electrospinning was carried out. In a typical procedure, PAN/PO3TFSI/LiTFSI (1:1:1 wt ratio) or P-PO3-50 in DMF were used as the dope solution. After electrospinning, the nanofiber mats were carefully peeled off from the aluminum foil and a post heat-treatment was given by heating the nanofibers in a vacuum oven at 90 °C for 12 h to allow the soft ionene part to flow around the fibers forming a coating. During this procedure a separate dip-coating or solvent casting step after nanofiber formation was not required and a simple solvent free post-treatment approach was used for preparing the ionene oligomer coated electrospun PAN nanofibrous mat as shown in Fig. 1. The nanofibrous mat was cut into circular discs of diameter (Φ) = 19 mm by disc cutter and further used as flexible ASSPE in lithium battery coin cells after drying at 60 °C under vacuum for 48 h to remove residual solvent. Download : Download high-res image (202KB)Download : Download full-size image Fig. 1. Schematic illustration of the fabrication process of PAN/PO3TFSI/LiTFSI nanofibrous mat by electrospinning technique followed by a post heat-treatment step to prepare a flexible ASSPE for lithium battery having leaf blade inspired veined morphology with closed pores.
https://doi.org/10.1016/j.cej.2022.135926_p2_10 | The LFP cathode was prepared by slurry coating a mixture of LFP, conducting carbon (Super-P) and PVDF (binder) (80:10:10 wt ratio) in NMP onto an aluminum foil by doctor blading followed by drying at 60 °C for 48 h. Similarly, for the NMC cathode, 80% by weight of commercial NMC powder was used as the active material. The coated sheet was calendared and punched into circular discs with a diameter (Φ) = 10 mm at an areal mass loading of ∼ 1.5 mg cm−2 for LFP and ∼ 2 mg cm−2 for NMC cathode. The use of such low mass loadings was reported to maximize the interfacial contact of the polymer electrolytes with the cathodes [16]. For the all-solid-state lithium sulfur battery (ASSLSB), the composite sulfur cathode (S) was prepared by mixing 40 wt% PEDOT:PSS@Sulfur (i.e. elemental sulfur coated with 1 wt% PEDOT:PSS) as active material, 40 wt% of conductive carbon black (Super P) and 20 wt% of PEO/LiTFSI with (EO:Li ratio = 20) in NMP as the solvent. A pure lithium metal disc (Φ = 12 mm) was used as the anode in each case. The electrospun P-PO3-x ASSPE (∼90 µm thick) was sandwiched between the two electrodes in each case to fabricate CR2016 coin-type cells assembled in an argon glovebox with oxygen and moisture content ≤ 0.1 ppm.
https://doi.org/10.1016/j.cej.2022.135926_p2_12 | The estimation of the molecular weight PO3TFSI ionene oligomer by 1H NMR was performed in Bruker Avance AV-III, 400 MHz frequency. The thermal transition behavior of PO3TFSI and the P-PO3-x nanofibrous mat was studied by differential scanning calorimetry (DSC) in TA Q 2000 DSC instrument. Typically, the samples were loaded at 30 °C before heating up to 100 °C at 10 °C min−1 and next, the samples were cooled to − 60 °C, at − 5 °C min−1 followed by a second heating cycle. The thermal stability behavior of the samples was studied by thermogravimetric analysis (TGA) from 50 to 600 °C at a heating rate of 20 °C min−1 under N2 atmosphere in TGA 4000, Perkin Elmer instrument. The structure and morphology of the electrospun nanofibers and ASSPE were investigated by scanning electron microscope (SEM, Ultra 55, Carl Zeiss SMT, Jena, Germany) and the lithium foil before and after cycling by (FESEM, JEOL JSM-7900F). Energy-dispersive X-ray spectroscopy (EDS) was conducted to obtain the elemental mapping results. The diameter of the electrospun fiber samples was measured by ImageJ software. The viscosity measurements were performed with a stress-controlled rheometer MCR 302 (Anton Paar, Germany) equipped with a parallel-plate geometry (diameter = 25 mm; gap = 0.5 mm; at 25 ± 0.5 °C). The viscosity (η) of PO3TFSI was measured under the rotational mode with η at 0.1 s−1 taken as the zero-shear viscosity. The tensile testing of the nanofiber samples (50 mm × 10 mm) was performed using a micro-tensile tester (H5KS, Tinius Olsen, US) with 25 mm gauge length and crosshead speed of 1 mm min−1, under ambient conditions.
https://doi.org/10.1016/j.cej.2022.135926_p2_14 | All the electrochemical characterizations were conducted on the BioLogic VMP3 electrochemical workstation. Electrochemical impedance spectroscopy (EIS) was used to measure the ionic conductivity of PO3TFSI ionene oligomer and the prepared P-PO3-x ASSPEs with LiTFSI at varying temperatures from 25 °C to 80 °C, post equilibration for 20 min at each temperature. The samples were placed between two blocking type stainless steel (SS) electrodes for impedance measurement, in the frequency range from 1 MHz to 10 Hz with 10 mV perturbation amplitude. The ionic conductivities (σ) of the samples were calculated by the following equation: (1) where L, R, and S represent thickness (cm), resistance (Ω), and surface area (cm2) of the samples, respectively.
https://doi.org/10.1016/j.cej.2022.135926_p2_15 | Further, the activation energy (Ea) of the samples was calculated using Vogel-Tamman-Fulcher (VTF) equation written as: (2) where, σi (t) is the ionic conductivity (S cm−1) at temperature T, the pre-exponential factor A is proportional to the concentration of carrier ions (S K1/2 cm−1), Ea is the activation energy for ion conduction (J mol−1), R is the universal gas constant (8.314 J K−1 mol−1) and T0 is the ideal glass transition temperature (K) typically 50 °C lower than the actual Tg [11].
https://doi.org/10.1016/j.cej.2022.135926_p2_16 | The tLi+ (Lithium-ion transference number) was determined in a Li/ASSPE/Li symmetrical coin cell setup by application of 10 mV polarization voltage for 8000 s till steady state current was obtained, as per the Bruce-Vincent method (detailed in the supplementary information). The EIS of a symmetrical Li/ASSPE/Li coin cells were recorded for a long time period to study the interfacial stability of the electrolyte with the lithium foil. Linear sweep voltammetry (LSV) was used to determine the anodic oxidation stability of the ASSPE and PO3TFSI ionene oligomer from open circuit voltage (OCV) to 6 V during anodic scan at 1 mV s−1 using Li as reference/counter electrode and SS as the working electrode. The lithium plating-stripping potential was measured by cyclic voltammetry (CV) between − 0.5 and 4.5 V at a scan rate of 0.1 mV s−1. A lithium plating–stripping test was carried out using the same coin cell configuration as that used for the CV test, at varied current densities. The galvanostatic charge–discharge tests of the assembled Li/ASSPE/LFP half-cells were carried out at 25 ℃ and at 60 ℃ with potential limit between 2.5 and 4.2 V. Additionally, the galvanostatic charge–discharge tests of the assembled Li/ASSPE/NMC half-cells were carried out at 25 ℃ with potential limit between 2.8 and 4.5 V to confirm the high-voltage working ability of the ASSPE. Further, the EIS of the assembled LFP cells was carried out in the frequency range of 100 kHz to 10 mHz with 10 mV perturbation amplitude. For the Li/ASSPE/S cell galvanostatic charge–discharge tests keeping potential limit between 1.7 and 2.8 V and at 25 ℃. The CV was conducted in the voltage range of 2.4 to 4.2 V for LFP cell and in the voltage range of 1.7 to 2.8 V for the ASSLSB cell at 0.1 mV s−1.
https://doi.org/10.1016/j.cej.2022.135926_p3_2 | To implement an oxyethylene functional group in the structure of DABCO-based ionene oligomers, bifunctional chlorides containing three oxyethylene groups in backbone i.e. diethylene glycol bis(2-chloroethyl)ether was reacted with tertiary diamine DABCO. The optical images of the synthesized PO3TFSI are shown in Fig. S2a and S2b. The ionene oligomer appeared as transparent viscous solid that failed to flow even when the vial was kept on headstand as observed in Fig. S2b. The 1H NMR spectra of the PO3TFSI is given in Fig. S3 where all the signals could be assigned to the proposed structure. It is suggested that the oligomer terminated with one Cl and one tertiary amino group, because the monomers were reacted in a 1:1 ratio. The integrals can be perfectly attributed to an oligomer that has three repeating units. The DSC thermogram of the 2nd heating cycle of the prepared PO3TFSI oligomer as shown in Fig. 2a reveals that the ionene oligomer failed to exhibit crystallization behavior with the onset of glass transition temperature (Tg) at − 27.06 ℃. Additionally, the thermal stability of the prepared PO3TFSI was studied and the TGA plots can be observed in Fig. 2b where both the neat DABCO and oligomer PO3TFSI showed single step decomposition.
https://doi.org/10.1016/j.cej.2022.135926_p3_4 | As shown in the TGA plots, the neat DABCO decomposed before 150 °C, while in the case of PO3TFSI the decomposition occurred around 300 °C. The higher thermal stability of PO3TFSI compared to DABCO was due to the presence of less nucleophilic TFSI− anions with delocalization of the negative charges and steric effect, that inhibits the de-quaternization through nucleophilic substitution prevalent in quaternary amines above 180 °C. [18]. The viscosity of PO3TFSI at 25 °C and 0.1 s−1 was obtained as 24.2 Pa s as shown in Fig. S4a. The ionic conductivity of the ionene oligomer was observed to be 1.13 × 10−3 S cm−1 at 25 °C as shown in Fig. S4b. The ionic conductivity of PO3TFSI at temperatures between 20 °C and 80 °C was fitted with the VTF equation (T0 = 190 K) and the VTF parameters obtained for PO3TFSI as shown in Fig. 2c. The activation energy (Ea) was found to be ∼ 4.7 kJ mol−1 for the ionene oligomer PO3TFSI. The electrochemical stability of PO3TFSI was characterized by LSV using SS as the working electrode against lithium metal counter electrode scanned from OCV to 7 V, as shown in Fig. 2d. The synthesized ionene oligomer PO3TFSI showed oxidative stability up to 4.99 V, beyond which decomposition occurred as indicated by the rapid increase in current density.
https://doi.org/10.1016/j.cej.2022.135926_p3_5 | The electrospinning of the binary system of PAN and ionene oligomer PO3TFSI was carried out to optimize the ionene content required in the fibers and achieve the maximum ionic conductivity. During the optimization, the total solid content in the electrospinning solution remained fixed. The PAN/PO3TFSI electrospun fiber samples were prepared with PO3TFSI varied at 25, 35 and 50 wt% of total solid content and named as P-PO3 (3:1), P-PO3 (1.85:1) and P-PO3 (1:1) respectively, where the ratios given are based on the weight fraction of the individual components i.e., PAN and PO3TFSI. The fiber morphology of electrospun PAN, P-PO3 (3:1), P-PO3 (1.85:1) and P-PO3 (1:1) can be observed in the SEM images given in Fig. S5a to S5d, respectively. The variation in electrospun fiber diameter with the weight content of the ionene oligomer PO3TFSI is shown in Fig. S6a. Initially, in the case of P-PO3 (3:1), with only 25% weight content of PO3TFSI, an enhancement in the columbic repulsion of mutual charges present within the electrospinning jet due to increased ionic conductivity result in the solution droplet to stretch and form finer fibers with average diameter of 266 nm. Also, the ionene oligomer could have a plasticizing effect during the fiber formation and provide additional fiber stretching that led to a decreased fiber diameter. However, the fiber diameter increased with increase in PO3TFSI content and the average diameter observed was ∼ 335 nm for P-PO3 (1.85:1) and ∼ 466 nm for P-PO3 (1:1) as shown in Fig. S6a. The existence of the viscous PO3TFSI with a Tg below room temperature, results in larger fiber diameters due to hindrance in the solidification of fibers to smaller diameters. [28], [29]. The temperature dependent ionic conductivity values were obtained from the EIS measurements. The ionic conductivity of all the P-PO3 electrospun fiber samples increased with an increase in temperature as observed in Fig. S6b. The ionic conductivity of the P-PO3 (1:1) electrospun fiber with PAN:PO3TFSI mixture in 1:1 wt ratio at 25 °C was observed to be the highest at 4.24 × 10−4 S cm−1 as observed in Fig. S6c. The corresponding EIS spectra with model circuit used for fitting is given in Fig. S6d.
https://doi.org/10.1016/j.cej.2022.135926_p3_6 | The electrospun ASSPE P-PO3-x fiber morphology was studied at varied LiTFSI content where x = 10, 20, 30, 40 and 50 wt% of the total polymer content. The SEM images of the fibers as-spun and post heat-treatment at x = 10, 20, 30 and 40% are shown in Fig. S7a to S7h and that of x = 50% is given in Fig. 3a and 3b, respectively. From the SEM images, it can be observed that the fibers became fused as the salt concentration increased. Therefore, the weight ratio of PAN, PO3TFSI and LiTFSI could be tuned up to 1:1:1 without forfeiting in terms of electrospinning stability and beyond 50 wt% LiTFSI, the solution was not electrospinnable. For clarification, it is to be mentioned here that the 50 wt% LiTFSI added on basis of solid content makes up for only 33.33% of the final composition. After the heat-treatment at 90℃ for 30 mins, the soft ionene oligomer flows out of the fibrous structure and gets coated around the fibers. The structure looked quite similar to a plant leaf where the thin lamina is supported by the reticulate veins offering mechanical support as observed in Fig. 3b which in this case was obtained by the rigid PAN network with PO3TFSI closing the nanofibrous pores and forming the lamina part.
https://doi.org/10.1016/j.cej.2022.135926_p3_8 | The cross-sectional SEM images of the samples are shown in Fig. 3c where the as-spun P-PO3-50 mat is observed to exhibit an open structure (top) while the pores became filled with PO3TFSI after heat-treatment in the ASSPE (bottom). The thickness of the as-spun fibrous mat was ∼ 95 μm which reduced after heat-treatment and on being assembled into coin cells to ∼ 75 μm in case of the ASSPE. Therefore, structural compactness (∼20%) was achieved after heat-treatment and assembly into coin cells that could hinder dendrite penetration. The EDX mapping images of the P-PO3-50 ASSPE (Fig. 3d) shows the presence of the elements S, F, O on the fiber surface indicating that PO3TFSI and LiTFSI is present on the exterior of the electrospun fibers. Moreover, a particular increased concentration of the elements F and S is found in the closed pores of the nanofibrous mat due to the presence of ionene PO3TFSI and LiTFSI that post heat-treatment fuse out of the fibrous structure to cover the pores of the electrospun web.
https://doi.org/10.1016/j.cej.2022.135926_p3_9 | For comparing with the post heat-treated P-PO3-50 fiber sample, electrospinning of 9 wt% PAN solution in DMF was carried out followed by dip-coating in a mixture of PO3TFSI and LiTFSI dissolved in acetonitrile. The weight ratios of PAN/PO3TFSI/LiTFSI in the prepared coated PAN samples was kept at 1:1:1 so that the composition was identical to the P-PO3-50 sample. Further, the coated PAN samples were given a heat-treatment at 90 °C for 12 h same as the P-PO3-50 samples. The difference in morphology between the coated PAN fiber sample and the P-PO3-50 fiber sample post heat-treatment at 90 °C can be observed in the SEM images given in Fig. S8a and S8b, respectively. The coated PAN nanofibrous web after heat-treatment showed the existence of large pores with avergae fiber diameter of ∼ 822 μm whereas, the P-PO3-50 electrospun web post heat-treatment exhibited closed pore morphology with the fibrous veins having average diameter ∼ 326 nm as observed in Fig. S8. Moreover, the tensile strength of the heat-treated electrospun P-PO3-50 nanofibrous web was observed to be greater than the coated PAN nanofibrous web (Fig. S8c). Additionally, the thermal stability of the electrospun P-PO3-50 ASSPE was compared with electrospun neat PAN fibers as well as with the synthesized ionene PO3TFSI and is shown in Fig. S8d. The thermal decomposition of the electrospun neat PAN fibers and the synthesized ionene PO3TFSI occurred in a single step at ∼ 300 °C. However, in the case of the P-PO3-50 fibers when LiTFSI salt and PO3TFSI were mixed with PAN in the electrospinning solution, a three-step decomposition behavior was observed. The first step decomposition is related to the PO3TFSI and neat PAN both of which started decomposing at ∼ 300 °C, the second step decomposition at ∼ 460 °C can be attributed to the complexation of LiTFSI salt with the polymer backbone, and the third step decomposition ∼ 560 °C may be related to the decomposition of the un-complexed PAN polymer. Therefore, it can be observed that prepared ASSPE is thermally stable up to 260 °C − 300 °C which confirmed that this P-PO3-50 ASSPE is safe for lithium metal polymer battery applications. Furthermore, the ASSPE when exposed to open flame (Fig. S9) failed to show abrupt combustion and therefore is a safer alternative to traditional liquid electrolytes.
https://doi.org/10.1016/j.cej.2022.135926_p3_10 | The ASSPE with 50 wt% LiTFSI i.e., P-PO3-50 showed the highest ionic conductivity of 1.01 × 10−3 S cm−1 at room temperature (25 °C) indicative of the higher salt content than the other samples as observed in Fig. 4a. The ionic conductivity of the electrospun ASSPE P-PO3-x samples at x = 10, 20, 30, 40 and 50 wt% LiTFSI are shown in Fig. S10a. The corresponding impedance spectra with model circuit used for fitting is shown in Fig. S10b. The temperature dependence of ionic conductivity behavior of the samples was fitted with VTF equation and the obtained parameters A and Ea are given in Table S1. The activation energy (Ea) was calculated from the slope of the linear fit data of the VTF plots and was found to be the lowest for P-PO3-50 at ∼ 4.32 kJ mol−1 indicating improved ionic conduction.
https://doi.org/10.1016/j.cej.2022.135926_p3_12 | The tLi+ of P-PO3-50 was calculated by Bruce-Vincent method using Li/Li symmetrical cell to be 0.46 as shown in Fig. 4c at 25 °C. The tLi+ of P-PO3-x is shown in Fig. S11a to Fig. S11d. The parameters for Io, Iss, Ro and Rss are given in Table S2. The high tLi+ at room temperature in PAN/LiTFSI system after addition of the ionene oligomer PO3TFSI is due to the decreased interaction between nitrile group of the PAN and Li+.
https://doi.org/10.1016/j.cej.2022.135926_p3_13 | The improvement in ionic conductivity and transference number of the electrospun PAN/PO3/LiTFSI fiber system with the addition of both the LiTFSI and PO3TFSI was conceived to be due to the change in interaction between the Li+ ions and the C≡N group in PAN following the addition of PO3TFSI which has been studied in detail using ATR-FTIR. It is to be mentioned that since all the samples were pre-dried at 60 °C under vacuum for around 48 h the interaction for trace amount of trapped solvent DMF in the electrospun mat should be negligible. The ATR-FTIR spectra in the range of 4000–500 cm−1 of solid LiTFSI, as synthesized PO3TFSI and the electrospun fibers of pure PAN, P-PO3-3, PAN-LiTFSI and P-PO3-50 are shown in v S12. The FTIR spectra zoomed in the range between 3250 and 1750 cm−1 is shown in the Fig. 4d. The electrospun pure PAN fiber exhibit characteristic peaks due to the symmetrical stretching band of CH2 at 2929 cm− 1, stretching of C ≡ N at 2242 cm− 1, asymmetrical stretching of CH at 1643 cm− 1, scissoring of C − H at 1452 cm− 1 [30], [31]. Further, the solid LiTFSI exhibit characteristic peaks due to the SO2 asymmetric stretching in the region of 1360–1300 cm−1, CF3 asymmetric stretching around 1194 cm−1, SO2 symmetric stretching at 1140 cm−1, S − N − S asymmetric stretching at 1052 cm−1, and S − N − S vibrational modes at 740 and 796 cm−1 [32], [33], [34]. The characteristic peaks due to TFSI− anions is also present in the ionene oligomer PO3TFSI but the peaks got shifted to lower wavenumbers than in that of the pure LiTFSI. The replacement of smaller electropositive Li+ with bulky cations in traditional ILs should result in blue shift of the characteristic peaks to higher wavenumbers because of the less interaction of oxygen in O = S = O with the weaker bulkier cation of the IL than the smaller, more electropositive Li+ ion. However, in the case of PO3TFSI the two factors responsible for an abrupt red shift is envisaged to be the highly distributed charge density over the polycationic backbone arising from the quaternized DABCOnium moieties and the presence of electronegative oxygen atoms from the ethoxy groups in the ionene backbone that make the DABCOnium moieties more strongly electropositive. The band due to − C ≡ N stretching at 2242 cm− 1 in PAN fiber was observed to be shifted to 2265 cm− 1 in the electrospun PAN/LiTFSI fiber due to the inductive effect created by the interaction of nitrogen atom in the − C ≡ N with the Li+ ions. On the other hand, in case of the electrospun P-PO3-50 fibers the band due to − C ≡ N stretching shifted back to ∼ 2241 cm− 1, which indicates the presence of unassociated C≡N groups of PAN resulting from the addition of PO3TFSI. The ion conduction mechanism of PAN/PO3TFSI/LiTFSI based ASSPE can be explained as follows. The Li+ conduction in ionenes having cations fixed to the backbone paired with associated bulky TFSI− anions have been reported to occur due to the formation of ion aggregates that overlaps over a certain length scale forming a percolation pathway that enables Li+ diffusion between anionic clusters [35]. The use of ionene oligomer with three oxyethylene (–CH2CH2O-) units in the spacer backbone prevented the negatively charged percolated aggregates of TFSI− anions to remain strictly fixed to the polymer backbone and thus the ion transport gets partially decoupled from segmental motion of the ionene oligomer chain as observed from Fig. 4e. Additionally, the PAN polymer promotes lithium salt dissociation even in dry state due to the presence of highly polar nitrile (C≡N) group. The bulky TFSI− anions having delocalized charge lowers the energy of salt dissociation in case of LiTFSI and allow Li+ to interact with C≡N of PAN. Therefore, the rigid PAN network not only enhances the mechanical strength and promotes the Li+ conductivity, but it also supports the strong adsorption of TFSI− anions due to low adsorption energy[21], constructing a highly efficient and uniform transport channel whereby the amount of mobile Li+ can be increased despite high concentration of TFSI− anion. Furthermore, the use of electrospinning technique increases the surface area of such interactions due to presence of nanofibers forming 3D framework. The ionene oligomer when blended with PAN can increase free volume of the system due to chemical interaction between the charged ionene backbone and polar nature of the polymer. The relatively large free volume created within the electrolyte in combination with a high density of polar groups results in reduced activation energy for the cation hopping from one polar site to another.
https://doi.org/10.1016/j.cej.2022.135926_p3_14 | The CV scan of the assembled Li/ P-PO3-50/ SS cells was performed from − 0.5 to 3.5 V (vs. Li+/Li) (Fig. 5a). The lithium plating was observed around − 0.5 V (vs. Li+/Li), whereas lithium stripping behavior occurred around 0.5 V (vs. Li+/Li). Further, absence of additional redox peaks in this voltage range revealed that the electrolyte did not take part in other side reactions and was stable against the lithium metal. Also, since the CV curve did not display additional redox peaks except lithium plating and stripping, it is safe to assume that the rigorous drying of the as-prepared ASSPEs under vacuum with temperature (∼60 °C) took care of any trace solvent trapped during sample preparation that could adversely affect electrochemical measurements later.
https://doi.org/10.1016/j.cej.2022.135926_p3_16 | Further, the oxidative decomposition of the electrolyte occurred at around 4.61 V (vs. Li+/Li) which was also observed during the LSV scan from OCV to 6 V, as shown by the rapid increase in current density in Fig. 5b. The compatibility of the P-PO3-50 with lithium anode was studied by assembling Li/ P-PO3-50/Li cells. The plating/stripping curve of the lithium metal in contact with SPE P-PO3-50 at varied current densities for 0.5 h charge and 0.5 h discharge time is shown in Fig. 5c. The cell cycled with an overpotential of 0.14 V, 0.30 V and 0.46 V for the varied current densities of 0.1mAcm−2, 0.5 mAcm−2 and 1 mAcm−2 respectively with 0.5 h stripping and plating time. The overpotential increased with increase in current density without showing any sudden voltage fluctuations or short circuits indicating good interfacial stability of the ASSPE with the electrode.
https://doi.org/10.1016/j.cej.2022.135926_p3_17 | Moreover, during the lithium plating/stripping tests conducted at current densities of 0.1 mA cm−2 and 0.5 mA cm−2 the voltage profiles are smooth without any spikes due to surface protection as observed in the Fig. 5c (inset). The lithium foil is protected by the dry solid polymer electrolyte with 3D structure of electrospun PAN/PO3TFSI fibers that prevent excessive local current in the process of plating/stripping of lithium and ensures uniform deposition of lithium ions. [36].
https://doi.org/10.1016/j.cej.2022.135926_p3_18 | The FESEM image of the lithium foil surface after plating-stripping test was compared with that of the pristine lithium foil as shown in Fig. S13a and Fig. S13b, respectively. The impedance curve of the ASSPE P-PO3-50 taken at different duration of storage time is shown in Fig. 5d. The intercept of the impedance curve with the real axis at the high-frequency region corresponds to bulk resistance (Rb) of ASSPE and the two semicircles represents the interfacial resistance (Ri) and charge transfer resistance (Rct) between electrolyte and the electrode. It can be observed that Rb remains almost unchanged with the increase of the storage time, demonstrating the inherent stability of ASSPE. The Ri initially increases with the storage time and then remains stable, indicating the formation of stable solid electrolyte interphase (SEI) film during storage. This may be attributed to the good interfacial compatibility of the ASSPE with the lithium electrode.
https://doi.org/10.1016/j.cej.2022.135926_p3_19 | The all solid-state cells using P-PO3-50 ASSPE and with LFP cathode and Li metal anode were assembled to evaluate the electrochemical performances at 25 and 60 °C. The galvanostatic charge–discharge performance and cycle stability of the Li/ P-PO3-50 /LFP cell, cycled between 2.5 and 4.2 V at 25 °C with a constant current density of 0.2C-rate (considering 1C = 170 mAh g−1) are shown in Fig. 6a and Fig. 6b, respectively. After the initial activation cycles, the Li/P-PO3-50/LFP coin cells showed a specific discharge capacity of 141 mAh g−1 at 0.2C at 25 °C with Coulombic efficiency of 99.2 % which stabilized at ∼ 98.8%. The discharge curve takes an abrupt sloping behavior due to the initial activation process only for the 1st cycle. The extraction and insertion of Li+ in the LFP cells during the charge and discharge steps in the cycles following initial activation process was demonstrated by the typical flat charge and discharge plateaus in Fig. 6a. After 100 cycles, the all-solid-state cell still maintains a specific discharge capacity of 135 mAh g−1 with 98.5% Coulombic efficiency. The CV of the coin cells for five consecutive cycles with Li/ P-PO3-50 SPE /LFP in the voltage range of 2.4 to 4.2 V at 0.1 mV s−1 at 25℃ is shown in Fig. S14a. The cathodic peak is observed at 3.74 V and an anodic peak at 3.01 V with good reversibility in subsequent cycles indicating reversible intercalation–deintercalation process. Moreover, the Li/ P-PO3-50 /LFP coin cell tested at a higher operating temperature of 60 °C showed an increased specific capacity due to improvement of the reaction kinetics in solid state as shown in Fig. 6c and Fig. 6d. The Li/ P-PO3-50 /LFP cell exhibited a specific discharge capacity of 155 mAh g−1 at 0.2C with Coulombic efficiency of 99.5% at 60 °C which settled to ∼ 99% after 100 cycles without significant fade. The impedance results for the Li/ P-PO3-50 SPE /LFP cells at 0.2C-rate, before and after cycling at 25 °C and 60 °C, are provided in Fig. S14b. As observed from the EIS spectra, the intercept on real-axis in the high-frequency region corresponds to the bulk resistance (R1) and the semicircle in the middle-frequency region represents the charge transfer resistance (R2). The R1 in the Li/ P-PO3-50 /LFP cell changed slightly after 100 cycles of charge–discharge at both 25 °C and 60 °C and was lower in case of the cells cycled at higher temperature of 60 °C due to the higher ionic conductivity of the ASSPE at an elevated temperature. The R2 of the Li/ P-PO3-50 /LFP cell decreased after cycling for 100 cycles at both the temperatures which indicates that a stable electrode–electrolyte interface is formed promoting fast ion transport.
https://doi.org/10.1016/j.cej.2022.135926_p3_21 | The interface between ASSPE and LFP cathode can be observed from the cross-sectional SEM image of LFP/ P-PO3-50 taken after disassembling a LFP cell and is shown in Fig. S15. The ASSPE with electrospun 3D fibrous supported structure possess a high surface area, flexibility, drapability and shape conformability, and is beneficial for enduring the volume changes in the electrode during the charge and discharge processes allowing stable cycling performance of the LFP cells. The typical voltage plateaus and a limited polarization of ∼ 140 mV at 0.2C-rate, 25℃ and less than 100 mV at 0.2C-rate, 60℃ imply a good reversible process. The rate capability of the Li/ P-PO3-50 /LFP half-cells at 25℃ is shown in Fig. 6e at different C-rates from 0.1C to 2C. The corresponding representative charge–discharge curves can be seen in Fig. S16a. The Li/ P-PO3-50 /LFP half-cell at 25 °C exhibits specific discharge capacities of 155, 135, 118.7, 96 and 76 mAh g−1, at 0.1, 0.2, 0.5, 1 and 2C-rates, respectively and recover to 152 mAh g−1 when the current density reverts to 0.1 from 2C. The rate capability of the Li/P-PO3-50/LFP half-cells at 60℃ is shown in Fig. 6f at different C-rates from 0.1C to 2C, with corresponding representative charge–discharge curves shown in Fig. S16b. The Li/P-PO3-50 /LFP half-cell at 60 °C exhibits specific discharge capacities of 165, 155, 139, 119, and 108 mAh g−1, at 0.1, 0.2, 0.5, 1 and 2C-rates, respectively and when the C-rate returns to 0.1 from 2C the initial specific discharge capacity is restored. Additionally, the cell showed a capacity retention of 97% at 1C-rate when cycled for 50 cycles at 60 °C as observed from Fig. S17. The results proved that the LFP cell with electrospun P-PO3-50 fibers have exceptional capacity retention and can be cycled at high rates with a low-capacity decay.
https://doi.org/10.1016/j.cej.2022.135926_p3_22 | The performance of cells with NMC cathode has been shown from 2.8 V to 4.5 V vs Li/Li+ with considering 1C to be 175 mAh g−1 [37]. The charge–discharge curves of Li/P-PO3-50/NMC cells at 0.2C-rate at 25 °C are given in Fig. S18a. The P-PO3-50 ASSPE being stable up to 4.6 V was able to function at an upper cut-off voltage of 4.5 V without suffering breakdown. The Li/NMC cell showed an initial specific discharge capacity of 143 mAh g−1 and maintained a specific discharge capacity of 135 mAh g−1 (Fig. S18a) with coulombic efficiency around 99.7% (Fig. S18b) at the end of 50 cycles.
https://doi.org/10.1016/j.cej.2022.135926_p3_23 | The incredibly high flexibility of the ASSPE P-PO3-50 was demonstrated as shown in Fig. 7a where the ASSPE is bent, folded, crumpled and unfolded to regain original state without damage which is a result of a super agile electrospun fibrous structure. To further establish its application in flexible devices, a Li/P-PO3-50 /LFP custom made flexible battery (4 cm × 1 cm in size) was fabricated (Fig. 7b). For this purpose, a piece of P-PO3-50 ASSPE was sandwiched between a LFP cathode and a Li foil and taped together to appropriate dimensions. During the entire experimental period, the flexible battery was connected to a light emitting diode (LED). The LED remained illuminated when the flexible battery was bent at 90°, 180° or even in an extremely rolled up state. Therefore, such ASSPEs could be used to develop flexible battery systems for wearable devices.
https://doi.org/10.1016/j.cej.2022.135926_p3_25 | A further application of the electrolytes was explored by assembling all-solid-state lithium sulfur battery (ASSLSB) coin cells using a composite sulfur cathode prepared as discussed in the experimental section. The P-PO3-50 ASSPE was therefore employed in a lithium-sulfur cell and galvanostatically cycled at a constant current rate of 0.1C (1C = 1675 mA g−1) at 80 °C, with charge–discharge profiles displayed in Fig. 8a. Such high operation temperature is required because of the extremely sluggish redox reaction in the solid state [38]. The charge–discharge curves reflect the response associated with the electrochemical process occurring in a typical lithium sulfur cell. The cells show relatively limited polarization during the first cycle and capacity values approaching 850 mAh g−1. However, a progressive increase of the polarization affects the cells after only the 1st cycle and leads to a rapid capacity decay. The specific discharge capacity reduced to 501 mAh g−1 for the 2nd cycle and 273−1 mAh g−1 for 10th cycle. The CV curve of the battery is shown in Fig. 8b where the typical profile expected for the reversible multiple-step Li/S electrochemical process is observed. In the cathodic scan, there are two notable reduction peaks at 1.92 V and 2.33 V, but in the anodic scan there is only one oxidation peak at ∼ 2.30 V. The peak at ∼2.3 V is attributed to the reduction of elemental cyclo-S8 to the high-order LiPS (Li2Sn, 4 ≤ n ≤ 8) and the peak at ∼2.0 V is due to the formation of insoluble low-order LiPS (Li2S/Li2S2). The anodic peak can be assigned to the formation of the low-order LiPS and the high-order LiPS (Li2S8) or cyclo-S8, respectively [39]. The impedance spectra of the Li/ASSPE/S cells at the initial and after10th discharge cycle at 80 °C are shown in Fig. S19. As observed from the EIS spectra, the intercept on real-axis in the high-frequency region corresponding to the bulk resistance (R1) showed little change, the first semicircle at the mid-frequency region (R2) associated with charge transfer occurring at lithium anode’s surface slightly decreased from 90 Ω to 81 Ω after material activation, while the second semicircle (R3) related to the charge transfer resistance at the surface of the composite sulfur cathode increased from 118 Ω to 177 Ω due to adsorption of insulating polysulfides in the polar ASSPE in the cathode side. Thus, the electrolyte stores the polysulfides but does not allow it to migrate to the lithium surface.
https://doi.org/10.1016/j.cej.2022.135926_p3_27 | The polysulfide dissolution and shuttling are a critical problem in lithium sulfur batteries using liquid electrolytes [40]. Additionally, the inhomogeneous growth of Li dendrite also leads to premature battery failure [41]. The higher order polysulfides are soluble in organic solvents and can migrate towards the lithium anode causing severe capacity fading. In this work, the PAN based ASSPE bearing polar nitrile groups can anchor the generated polysulfides preventing their shuttle and alongside prevent lithium dendrite growth. However, the absorbed polysulfides remain isolated in the electronically insulating ASSPE and are unable to get further reduced which this leads to rapid capacity fading. Needless to say, changing over from liquid to solid electrolyte is not enough for hindering the notorious polysulfide chemistry [42]. Unlike liquid electrolyte, the solid-state electrolytes does not easily form proper contact with the electrode and once continuous ionic/electronic contact loss occurs, capacity fading is inevitable [43]. Advanced cathode designs for ASSLSB include incorporating sulfur in conductive hosts like carbon materials and composites derived from synthetic or natural sources such as graphene,[44], [45], CNTs[46], carbonized fibers from PAN,[47] porous biomass materials, [48], [49], [50], [51] B4C6,[52] transition metal sulfides, [43], [53] sulfurized PAN, [54] etc., needs to be used. Therefore, the prepared electrospun ASSPEs could have potential application in ASSLSB with proper design of sulfur cathodes to reduce the polysulfide shuttling and increase the redox reaction kinetics in the solid state.
https://doi.org/10.1016/j.cej.2022.135926_p4_2 | In summary, an ionene-based polymer electrolyte with electrospun PAN nanofibers as the supporting framework was successfully prepared. The synergistic effects of the ionene oligomer PO3TFSI and 3D framework of the PAN in the designed ASSPE resulted in a flexible high-performance solid polymer electrolyte. The ionene acted as an organic filler within PAN network to improve the ionic conductivity of the ASSPE. The optimum electrolyte composition is determined to be P-PO3-50 with PAN/PO3TFSI/LiTFSI in the 1:1:1 wt ratio, which shows a high conductivity of 1.01 × 10–3 S cm−1 at 25 °C, an electrochemical window up to 4.61 V (vs Li/Li+) and a tLi+ number of 0.46. The assembled Li/P-PO3-50 /LFP battery shows good cyclic performance and maintains a specific discharge capacity of 135 mAh g−1 with 98.5% Coulombic efficiency after 100 cycles at 0.2C and at 25 °C. Moreover, the assembled LFP battery could cycle at a higher temperature of 60 °C with ∼ 99% Coulombic efficiency at 0.2C after 100 cycles without significant fade. Moreover, the ASSPE could be cycled at upper cut-off voltage of ∼4.5 V as demonstrated using NMC cathode. Additionally, the ASSPE showed potential application in all-solid-state Lithium Sulfur batteries. Furthermore, the flexibility of the solid electrolyte was demonstrated which could pave the way for wearable energy storage devices. Overall, this work shows a promising strategy for preparing high-performance all-solid-state polymer electrolytes for solid-state lithium batteries.
https://doi.org/10.1016/j.cej.2022.136067_p1_2 | Developing a high-energy–density battery system has drawn significant attention to meet the high requirement for future energy storage. Lithium metal, accenuated by its extremely high theoretical specific capacity and low electrochemical potential 1,2 is regarded as the ultimate choice for an anode material. However, lithium metal anodes (LMAs) suffer from an extremely low Coulombic efficiency (CE), disappointing cycling performance, and mass safety hazards, which hinder the further commercial application. The primary reasons behind this can be divided into two aspects. One is the thermodynamically preferred parasitic reactions between organic electrolytes and lithium metal which induces the irreversible active Li. And the other is the destructive Li dendrite growth during the cyclic process [1], [2].
https://doi.org/10.1016/j.cej.2022.136067_p1_3 | To solve these problems, a great number of strategies such as electrolyte adjustment [3], anode surface modification [3], [4], artificial solid electrolyte interphase (SEI) inducement [5], [6] and host structure design [7], [8], [9] have been proposed. Among these, introducing a compact and high-mechanical SEI layer is a promising method to protect fresh Li and maintain a stable interfacial environment for a healthy battery cell. A stable SEI contributes to the mechanical and chemical stability of the electrode, and are critical for smooth Li plating and ultralong cycling with less dendrite growth. Furthermore, it can trap Li+ ions and prevent the decomposition of electrolytes at the electrode–electrolyte interface. Additionally, passivating the electrode surface can lessen the undesired side reactions, which enhances the CE and reversible capacity of the full cell. [10] Thus, it is of great interest to construct a stable and uniform SEI layer for reducing parasitic reactions and enhancing cycling stability, such as inducing the artificial inorganic SEI layer with metal halides compound such as Al4Li9-LiF [11], Li3P/LiCl[12], metal oxides like Al2O3 [13] and some organic compounds such as trimethylene sulfate [14], n-terminal alcohols [15] et. al. Additionally, there are also some practical works introducing metal nitride in the separator for dendrite-free lithium batteries, which exhibited multifunctionality. Like the VN@N-rGO served as the interlayer to increase ion transfer [16], the Fe3N@N-doped graphene layer could enhance surface lithiophilicity [17], and the W2N3 embedded N-doped graphene worked as Li ions redistributor.[18] Notably, Li3N thin film, a type of inorganic compound for Li metal protection [19], has inhibited the formation of dendrites effectively, benefitting from its high Li ionic conductivity (10−3 ∼ 10−4 S cm−1 at 25 °C), unique thermodynamic stability against Li metal [20] and high Young`s modulus [21] The Li3N layer can form through the in situ reaction between Li and metal nitride-NixN [22], which has strong affinity for Li and high ion conductivity. This strategy results in uniform lithium depositions and dendrite growth inhibition due to the protection feature of Li3N on the anode surface. Similarly, the dispersed Mg3N2 nanoparticle in the electrolyte also leads to in situ Li3N-rich SEI formation. A compact and dendrite-free deposition layer during the Li electro-cycling process was attained [23] Besides, a large Li3N grains film parallel to the Li anode was developed as the protective layer for Li long cycling due to its excellent ionic conductivity and strong mechanical durability.[19] A compact and steady SEI layer instead of the seriously unstable native SEI is the requirement for a stable lifespan.
https://doi.org/10.1016/j.cej.2022.136067_p1_4 | However, most of these protection layers grow on the 2D planar surface. It is difficult to avoid the large volume change during repeated cycling, and irreversibly destroy the anode structure irreversibly. In contrast, the advantage of the 3D porous framework for artificial SEI layer construction is obvious, where the cellular structure provides more interfaces between SEI and metallic Li to reduce the local current density on the surface to stabilize deposition. In addition, the porous structure is flexible enough to accommodate volume change to preserve the anode structure.[23].
https://doi.org/10.1016/j.cej.2022.136067_p1_5 | Herein, we introduce a Li3N-rich protective layer on the 3D stainless steel host surface by an in-situ spontaneous reaction between Li and as formed chromium nitride (CrN) coating. The synergy between the stable artificial SEI and porous substrate retains the reenforced interfacial reaction environment and structural stability for a prolonged lifespan. Specifically, the low-cost 3D porous 304 stainless steel (SS) mesh with 20% Cr composition is ion-nitrided under 250 ∼ 350 °C ultra-low temperature with ammonia gas as source, leaving a CrN thin-film coating on the surface, which enhances the lithiophilicity of the modified SS surface based on the DFT calculations. Upon cycling, CrN reacts with Li to form Li3N compound as a stable SEI layer, which effectively isolates Li from being corroded by electrolyte and promotes Li+ migration along the Li3N surface rather than dendritic plating. Moreover, the 3D porous structure provides space for Li accommodation, to avoid large volume changes and reduce the electrode current density locally because of the large specific surface area, based on Sand`s modeling.[24], [25]The host provides enough space to accommodate Li, thus lessens electrode volume changes. The above advantages synchronously contribute to less lithium dendrite formation and volume a smaller change of the host anode. The N-SS-350/Li (porous stainless steel nitrided at 350 °C and composited with Li metal) anode in symmetrical cells can perform over 2500 h cycling at 1 mA cm−2 without large overpotential, superior to currently modified anodes. And the half cells exhibited an average CE of above 98% due to the existence of Li3N protection of the constant side reaction. This research offers a strategy for practical application of Li anode via simple and low-temperature ex-nitriding of stainless steel which is inexpensive and commonly available in the industry. It should be considered as the promising lithium anode composite candidate.
https://doi.org/10.1016/j.cej.2022.136067_p2_3 | The DFT calculations were conducted using the Vienna Ab Initio Simulation Package (VASP)[26], [27] The model of our system surface was a 2 2 surface slab cell with four layers in the z-direction with a vacuum layer of 15 Å. The lower two layers were fixed at their main position, whereas the top two layers were relaxed. The Brillouin zones for calculation were set as 2 2 1 Gamma k-point mesh. The optimization process was performed until the total energy minimizing to 1.0 × 10−5 eV and the force applied on each atom was less than 0.01 eV/Å.
https://doi.org/10.1016/j.cej.2022.136067_p2_7 | Firstly, pristine 304 stainless steel mesh (500 holes per inch, Changzhou Tezhende Fabric Company, China) was immersed in dilute hydrochloric acid (5 wt%) for 15 mins, then cleaned with alcohol under ultrasonication for 3 times to remove impurities from the surface, and then dried in an oven at 60℃ for 5 h. After cleaning, SS mesh was punched into disks with 12 mm diameter (Fig. S1a in the Supplementary Information). The pretreated SS mesh was then transferred into the DC glow ion nitriding furnace (direct current power, LD-8, Wuhan Fengshun Heat Treatment Tech. Co., Ltd.). The nitriding furnacol was first evacuated and then filled with ammonia gas as a nitrogen source. Different from the conventional nitriding conditions of steels (500-600℃ [29], 6–20 h), the SS meshes were nitrided at 250, 300, 350℃ under 250 ∼ 300 Pa for only 1 h, named N-SS-250, N-SS-300, N-SS-350 respectively. While treated at higher temperatures such as 400, 450℃, the SS meshes show poor conductivity and become fragile. And then the samples are cooled down under vacuum to get the modified nitriding stainless steel current correctors, the optical photos of N-SS-250, N-SS-300, N-SS-350 shown in Fig. S1b-d.
https://doi.org/10.1016/j.cej.2022.136067_p2_9 | X-ray energy-dispersive spectroscopy (EDS, Bruker, XFlash Detector 5010) was conducted to observe the existence and distribution of elements. We used X-ray diffraction (XRD) with λ = 0.15406 nm (PANalytical’s benchtop XRD) to characterize the crystal structure of the samples. The chemical composition and the surface characterization were examined via X-ray photoelectron spectroscopy (XPS) depth profiling in PHI 5600 system combing a sequence of aluminium K-alpha X-ray source. In-situ optical microscope analysis was conducted to observe the in-situ dendrite growth of the electrode interface connected to the CT2001A cell test instrument (Fig. S2). The optical microscope head touches the split cell with/ quartz window of 38.1 mm diameter (MTI Corporation) to record the surface microstructure change during charging and discharging. The surface morphologies were observed using a scanning electron microscope (SEM, Zeiss Supra40).
https://doi.org/10.1016/j.cej.2022.136067_p2_11 | CR2016 coin cells where the modified SS and SS were used as the working electrode, Li as anode as the half cells were assembled in the glovebox (Argon-filled, the oxygen and water content below 0.5 ppm) for cycling testing in CT2001A battery test instrument (LAND Electronic Co, China). The electrolyte used in the half cells was 1 M LiTFSI in DOL/DME (1:1 vol%) with 2% LiNO3. For the symmetric cells and full cells, we mixed 1 M LiPF6 in EC (ethylene carbonate): DEC (diethyl carbonate) (1:1 vol%) with 10 % FEC (fluoroethylene carbonate) as the electrolyte that our previous research used [7]. The cyclic voltammetry (CV) and electrochemical impedance spectroscopy (EIS) were performed in a CHI660e electrochemical station (Shanghai Chenhua, China) under the open-circuit voltage, where the frequency range of EIS measurement is 0.1 Hz–100 kHz. The LiFePO4 (LFP, purchased from BTR, China) was used for the full cells, the synthesis process of the electrode and full cells were presented in Supplementary Information.
https://doi.org/10.1016/j.cej.2022.136067_p3_2 | Fig. 1a represents the surface modification for 304 stainless steel mesh where nitrogen is infused by treating the mesh at different temperatures in ammonia gas.[29] The SEM image of pristine SS (Fig. S3a) and nitrided SS under 350℃ (N-SS-350) is exhibited in Fig. 1b. We found that the N-SS-350 posseses a dense surface with a thin nitriding layer, which is suitable for deposition. The enlarged image of the nitridation layer is shown in Fig. S3b, 3c. To explicate the chemical composition and evolution of the modified SS surface, EDS analysis was performed firstly (Fig. 1b), illustrating the homogeneous distribution of Cr and N elements. The XRD results shown in Fig. 1d demonstrate the diffraction peaks at 2 , attributed to three distinctive planes of γ phase in austenitic stainless steel. Moreover, as known in the EDS results of non-treated SS in Fig. S4, the austenitic stainless steel consisting of 20 wt% chromium, allows the formation of stable metal nitrides [29] as the passive and conductive film. XPS analysis was conducted to clarify the chemical state after nitriding. It is noted that after nitridation the CrN and Cr2N phases are induced successfully as shown in Fig. 1d and 1e. It also reveals a much higher CrN phase existence due to the highest peak for CrN. Particularly, CrN has a high hardness with high chemical stability, and high ion conductivity, widely applicable for diverse applications such as corrosion resistance coatings, electronics, cells electrode, and so on.[30], [31] Thus in the following sections, we will reveal the characteristics and function of CrN during the electrochemical deposition process, which benefits the stable artificial SEI protection layer formation during Li plating.
https://doi.org/10.1016/j.cej.2022.136067_p3_4 | To examine the Li deposition process and dendrite growth prohibition on the modifying layer on porous N-SS-350 compared with bare Li, we conducted in situ optical microscopy observation using half cells with bare Li¦¦N-SS-350 for repeated cycling. Originally, the planer Li surface and modified SS were observed in Fig. 2a. After discharging for 10 min shown in Fig. 2b to deposit Li on the N-SS-350 anode surface, we observe a smooth N-SS-350 surface without any protuberance due to the functional lithiophilic CrN ensuring uniform charge distribution and a porous host structure to accommodate the Li. As a comparison after charging that depositing on the bare Li (Fig. 2c), the unstable and dendritic surface is pronounced because of the uneven Li deposition and huge volume expansion, which will cause a detrimental short circuit in practical Li metal batteries. After longer cycling up to 40 min (Fig. 2d), the N-SS-350 surface is dense and compact. This comparison shows preferential dendrite formation during the plating process on the bare Li surface, but for the porous N-SS-350, it remains dense and free from dendrites or dead Li.
https://doi.org/10.1016/j.cej.2022.136067_p3_6 | To thoroughly study the role of the CrN layer on the electrochemical deposition process, we analyzed the XRD and XPS results of the modification layer formed on the N-SS-350 after 10 cycles. The XRD pattern (Fig. S5) determines the phase of Li3N at 22.920° and 46.828°. But due to the high background of XRD results, the XPS analysis (Fig. 2e and 2f) was performed. The N-SS-350 shows distinct peaks of Li3N in both N 1 s (397.9 eV) and Li 1 s (55.3 eV), but for the SS¦¦Li counterpart (Fig. S6), the XPS spectra do not have any peak related to Li3N. This comparison indicates the formation of Li3N on the modification surface after cycling. What’s more, the XPS depth profile with ion beam etching revealed the thickness of SEI is about 100–120 nm since there is no significant N 1 s peak when etching depth up to 120 nm. With the remarkable detection of the Li3N after plating, along with the reported formation of Li3N via the reaction between Li and metal nitrides such as Mg3N2 [23] and Cu3N [32], [33] we propose that the CrN induced via nitriding could also react with metal Li to form Li3N, with the reaction between the composite and Li plating ocurrs according to the following formula: [34]. (1)
https://doi.org/10.1016/j.cej.2022.136067_p3_7 | As we know, the Gibbs free energy is a powerful theoretical indicator to predict if the chemical reaction can take place spontaneously at the exact temperature (T) and pressure (P) [35]. Here, we calculate the change of Gibbs free energy of reaction above to determine the occurrence possibility of this chemical reaction, with more calculation details are shown in the Supplementary Information. The standard Gibbs free energy of the reaction is −35.88 103 J/mol, the negative result verify this reaction occurs thermodynamically favorably. To further reveal the reaction, Fig. 2g presents the CV curves of the N-SS-350. According to the previous research on CrN [34], three cathodic peaks 0.20, 0.78, and 1.42 V correspond to reduction process from Cr3+ to Cr0, while the subsequent oxidation peak indicating Cr oxidated to Cr3+ appears at 1.47 V. [36] Thus, the reaction between Li and CrN on the modification surface occurs, but the CV test for the pristine SS (Fig. S7) did not exhibit any corresponding peaks, elucidating the reaction did not take place because of the lack of CrN on the pristine SS current collector.
https://doi.org/10.1016/j.cej.2022.136067_p3_8 | From another aspect, it is meaningful to find the lithophilic properties of CrN to fully understand the function of the nitriding modification layer. First of all, the contact angle test shows a much lower contact angle (Fig. S8) between molten Li and N-SS-350 with 49.6°, as compared with Li and non-treated SS with 150.4˚. Fig. 2h and 2i, illustrating the Li atom adsorption position on the SS surface, and N-SS-350 respectively, reveal the lithiophilicity of modified SS surface from the first–principle calculation. It can be realized that the adsorption energy on Fe (1 1 1) and CrN (1 1 1) are −0.37 eV (Fig. 2h) and −3.37 eV (Fig. 2i), indicating N-SS-350 exhibits the much larger attractive potential energy, which is more lithiophilic than SS. Furthermore, from the cross-sectional morphology of N-SS-250/Li, N-SS-300/Li, and N-SS-350/Li, which were prepared via molten Li infiltration (Synthesis details presented in Supplementary Information), it can be seen from Fig. S9 that lithium is adsorbed on the bottom of the nitriding-modified stainless-steel mesh with thicknesses of 170 μm, 210 μm, and 235 μm, and the corresponding lithium masses are 6.3 mg and 7.7 mg and 9.2 mg which indicated that surface nitriding at 350 °C exhibits the best affinity to Li. The bare Li weigh ratio for the N-SS-350/Li composite anode is 34.3%. From the above analysis, the CrN interface serves as the functionally lithiophilic deposition surface, which can absorb Li atoms easier and regular their deposition to suppress dendrite growth effectively.
https://doi.org/10.1016/j.cej.2022.136067_p3_9 | The original CrN coating improves the affinity to Li based on the DFT calculation, which is considered as nucleation sites for Li deposition homogenously on the host structure. On the other hand, from previous research, Li3N is an impressive SEI layer that prevents continuous side reactions to protect active metallic Li due to its excellent conductivity and mechanical properties.[23] The main mechanism of the protective Li3N layer is explained schematically in Fig. 3a and 3b. In a normal LMB, the native SEI layer (Fig. 3a) with Li2CO3, Li2O, and LiOH [37], [38] compounds tend to dissolute and the new growth of SEI is permeable and porous. This unstable structure and cracks lead to the local Li ionic flux enhancement, which therefore promotes Li accumulation and dendrite formation due to the “tip effect”, [33] triggering an internal short circuit. Moreover, the breakdown of SEI also leads to the unideal reaction between active Li and the electrolyte compound, which will reduce the battery capacity. In contrast, the existence of lithiophilic CrN coating before cycling guides Li nucleation uniformly on the surface. Upon cycling, the Li3N-rich SEI protective layer (Fig. 3b) which is formed for the reaction between CrN and Li, maintains the well structure stability without repeated breakdown and undesired recovery. To prove the role of pre-cycling CrN and Li3N product after cycling, Fig. 3 reveals the microstructures of Li deposited on the SS (c-e) and the N-SS-350 surface (f-h) in the half cells. Compared with non-treated SS (1 mA cm−2, 2 mAh cm−2), we can see the N-SS-350 presented a well dendrite-free and uniform surface. The modified surface with CrN is quite smooth and well-organized, the Li deposits and fills in the pores regularly due to the 3D porous structure of SS mesh, without ineligible interface fluctuation during many battery cycles. When increasing the deposition capacity density to 4 mAh cm−2 and 8 mAh cm−2, the SS surface formed many unrestricted wire-type Li dendrites with a diameter of about 1–2 µm, but the N-SS-350 transform to the circle-like Li granule, showing less dendrite formation and planar interface. The main reason for the favorable morphology is the lithophilic CrN guides Li deposition regularly and reacts with Li to form a stable Li3N rich protection layer, the stable and compact Li3N SEI structure is the vital requirement for long-term and static battery cycling.
https://doi.org/10.1016/j.cej.2022.136067_p3_11 | Li nucleation overpotentials on different modified current collectors at 2 mA cm−2 were measured to further verify the optimal modification conditions and the effect of CrN content. Critically, when Li is plating, the voltage will decrease fast to a negative point representing the nucleation overpotential for Li seeds ( ) and then climbs to a plateau voltage for Li growth ( ). The difference between these two overpotentials ( ) is the energy barrier for Li nucleation, also demonstrating the lithiophilicity of the substrates.[39], [40], [41] In Fig. 4a and enlarged picture in Fig. 4b, the Li nucleation potential of the N-SS-250, N-SS-300, and N-SS-350 for the first cycle is 18 mV, 16 mV, and 14 mV accordingly, which all are much lower than the untreated SS of 90 mV, with the N-SS-350 as the most favorable for Li nucleation on the surface. After the 50th and 100th charging/discharging process (Fig. S10), the overpotentials of these three modified current collectors N-SS-250, N-SS-300 and N-SS-350 do not change. Thus it can be confirmed that the CrN is formed on the surface firmly during cycling and the existence of CrN indeed improve the lithiophilicity with the lower nucleation overpotentials as evidence, accompanied by the supporting DFT results. When the increasing the nitriding temperature to 350℃, the lithiophilicity property of the surface increase.
https://doi.org/10.1016/j.cej.2022.136067_p3_13 | The Coulombic efficiency of the Li anodes on the planar Cu, pristine SS, and N-SS-350 is compared in Fig. 4c to further reveal the function of Li3N. On the planar Cu, it shows a high CE of 97.9% in the initial 50 cycles but decreases to less than 90% rapidly at a current density of 1 mA cm−2. For SS, it also suffers from a dramatic decrease upon about the 80th cycle due to the unstable morphology of the anode/electrolyte interface during cycling. But for the N-SS-350, it presents a very high average CE of 98.0% for 400 cycles, which is attributed to the Li3N formation as one of the SEI compounds. The existence of Li3N strengthens the protection and Li affinity, which reduces the side reaction impressively to enhance the utilization of active Li and maintain an effective ionic network to regular Li smooth deposition simultaneously. With increasing the current density to 2 mA cm−2 shown in Fig. 4d, the N-SS-350 still exhibited the high CE of 95.6%, which is also better than SS and Cu foil obviously, and it keeps stable for exceed 200 cycles. Fig. S11a and 11b presented the CE of N-SS-250 and N-SS-300, which also showed the high CE with a high usage of active Li and a decrease in side reaction.
https://doi.org/10.1016/j.cej.2022.136067_p3_14 | To practically examine the electrochemical cycling performance, the symmetric cells were cycled. Remarkably, the symmetric cells with the N-SS-350 demonstrate the most ultra-stable plating/stripping process for 1250 cycles (or 2500 h) (Fig. 5a) without any voltage fluctuation at 1 mA cm−2, 1 mAh cm−2. Its counterparts with the N-SS-250 and N-SS-300 also deliver relatively steady cycling for about 1000 h and 2400 h respectively. But for the bare Li electrode and the non-modified SS, the lifespan is only 232 and 450 cycles and it shows a large overpotential during cycling. When increasing the current density to 3 mA cm−2 with 1 mAh cm−2 (Fig. 5b), the lifespan of the CrN based electrode N-SS-350 is also longer than the others with smooth and small polarization voltages of 20 mV. All of these phenomena shows that the 350℃ nitridation for treatment of SS is the best modification condition to obtain optimal electrochemical performances of batteries with Li anodes, indicating that the growth of dendritic Li has been significantly retarded. N-SS-350 with moderate CrN is the key point for electrical conductivity, and lithiophilicity enhancement, which promotes an elongated cycle lifespan in the real battery. Herein, the cycling performance of the N-SS-350 electrode is compared with other previous works in Table S1, and our modified electrode showed the best cycling life span with less variation.
https://doi.org/10.1016/j.cej.2022.136067_p3_16 | As viewed from Electrochemical impedance spectroscopy (EIS), where the diameter of the semicircle implies the charge transfer resistance of the surface,[34] Fig. 5c shows a considerably smaller diameter of the semicircle of the N-SS-350 (27 Ω), which indicates the lower charge transfer resistance for the N-SS-350/Li electrode compared with the N-SS-250/Li (49 Ω), the N-SS-300/Li (52 Ω) and the SS/Li (46 Ω) after the 1st cycle. After 200 cycles (Fig. 5d), the impedance of the N-SS-350/Li decreased to 25 Ω, and the other two modified anodes also show a low resistance. But for the SS, it increases dramatically to 175 Ω. From the EIS test to analyze the interfacial stability, the enhancement is ascribed to the stable SEI layer and high ionic conductivity and fast kinetics with the existence of Li3N, suggesting the high stability for the Li repeated deposition due to the well-maintained surface electrochemistry of the Li3N from 350 °C nitriding and cycling.
https://doi.org/10.1016/j.cej.2022.136067_p3_17 | To check the practical performances, we assembled full cells using three different anodes with LiFePO4 (LFP) cathode. Fig. 5e displayed charge–discharge curves of three full cells at 3C. The discharge capacity after 1st cycle for the bare Li, N-SS-350/Li and SS/Li are 117.0 mAh g−1, 135.4 mAh g−1, and 137.9 mAh g−1 respectively. After 200 cyclings, the capacity of bare Li degraded significantly to 71.1 mAh g−1, but for the composite anode utilizing SS, the SS/Li, or the N-SS-350/Li show capacity retention of 97.8% and 98.0%, which is about 1.5 times higher than the bare Li. this phenomenon demonstrates the advantage of porous structure for SS current collectors operating with the stable Li deposition and high Li utilization. Furthermore, under different nitridation temperatures, the capacity of the N-SS-250/Li and N-SS-300/Li are 137.6 mAh g−1 and 137.9 mAh g−1 (Fig. S12), and after 200 cycles the capacity retention is 86.6% and 97.9%, which shows the best nitriding condition is 350 °C, but the enhancement is not significant. As can be viewed in Fig. 5f, referring to the rate capability of full cells with different anodes, when the current returned to 0.5C, the discharge capacity of the N-SS-350/Li can come back to the initial stage, but others exhibited bad recovery. Thus, better capacity retention and stable cycling hint that with less dendrite growth and less “dead Li”, the modified anode can be considered as a suitable material for LMBs.
https://doi.org/10.1016/j.cej.2022.136067_p4_2 | In summary, the CrN layer coated on the porous stainless steel mesh by a facile and eco-friendly plasma process reacts with metallic Li spontaneously to generate a Li3N-rich protective layer, which is favorable to promote the electrochemical performance of the battery. The Li3N-rich layer acts as a passivating layer for consistently keeping structural stability and protection to fresh Li. Notably, the as-formed CrN layer effectively enhances the lithiophilicity of the anode surface according to the DFT calculation, which leads to homogeneous lithium nucleation. The 3D porous framework can accommodate volume change, which is a new strategy for the artificial SEI layer to grow well on the surface of 3D anodes to maintain the structural stability. Therefore, these advantages above attribute to the ultra-long stable cycling for beyond 2500 cycles and exhibit extremely low voltage hysteresis of 14 mV in symmetrical cells. Our research provides a new route for modifying the interface environment of the anode and finally smoothen the lithium deposition process, while this simple and low-cost nitriding method shows high potential for practical applications.
https://doi.org/10.1016/j.cej.2022.136083_p1_2 | Lithium-ion batteries (LIBs) have been widely used in wireless communications, notebook computers, new energy vehicles and other fields owing to their high-voltage, sufficient energy density and long cycle life [1], [2]. Nevertheless, LIBs have been facing two main challenges: limited energy density and poor safety, which can`t satisfy the growing demands for batteries with higher energy density and higher safety to improve cruising ranges of new energy vehicles. As an important part of LIBs, the electrolyte has a great influence on the electrochemical performance of LIBs [3], [4]. Commercial LIBs mainly use liquids electrolytes (LEs) composed of flammable organic carbonates, which are highly volatile and inflammable [5], [6], [7]. Moreover, the growth of lithium dendrites is peculiarly prone to happen when LEs are used in LIBs. Extensive efforts have been devoted to develop alternative battery systems with higher energy density and higher safety, namely, post-LIBs [8], [9]. Solid-state Li metal batteries (SSLMBs) [10], [11], [12], Li–O2 batteries [13], [14], [15], Li–S batteries [16], [17], [18], [19], sodium-ion batteries [20], [21], [22], zinc ion batteries [23], [24], [25], magnesium-ion batteries [26], [27] and aluminum-ion batteries [28], [29], [30] are typical examples, which have achieved significant progress in recent years. Among post-LIBs, SSLMBs are promising high-safety and high-energy–density batteries [31], [32], [33], [34]. SSLMBs consist of solid electrolytes (SEs) and Li metal anodes [35], [36], [37], [38]. SEs can effectively enhance the safety of SSLMBs [37]. Li metal anodes with high theoretical capacity (3860 mAh g−1) can significantly improve energy density of SSLMBs. SEs are the key components of SSLMBs.
https://doi.org/10.1016/j.cej.2022.136083_p1_3 | Polymer electrolytes (PEs) are promising SEs for SSLMBs owing to their good flexibility, high safety and good processability [39], [40], [41], [42]. However, PEs usually exhibit low ionic conductivity (10−7–10−5 S cm−1) at room temperature (RT), hindering their commercial application [4]. To enhance ionic conductivities of PEs, various methods have been used to reduce glass transition temperature and crystallinity of PEs [43], including preparing sandwich-type composite polymer electrolytes [44], [45]; designing block, star, or cross-linked structure polymers [46], [47], [48], [49], [50], [51]; adding ceramic fillers [52], ionic liquids [53] or liquid crystalline [54] into PEs [55], [56], [57]; blending with polymers [58]; manufacturing composite polymer-ceramic electrolytes [59], [60], [61]. However, as the decrease of glass transition temperature and crystallinity, mechanical strength of PEs will decrease significantly. Li et al. [62] prepared a PE (N1222FSI-PIL) via incorporating an ionic plastic crystal triethyl methyl ammonium bis (fluorosulfonyl) imide (N1222FSI) into the polymer ionic liquid (PIL)/LiTFSI system. Ionic conductivity of N1222FSI-PIL at RT was up to 2.08 × 10−4 S cm−1. Nevertheless, the mechanical strength of N1222FSI-PIL was unsatisfactory and tensile strength of N1222FSI-PIL was only 0.12 MPa. Hence N1222FSI-PIL is easy to be broken. The damage of PEs can cause short-circuit failures of the batteries and cause serious safety problems. Therefore, the broken PEs need self-healing ability to effectively eliminate security risks and improve safety and reliability of the batteries.
https://doi.org/10.1016/j.cej.2022.136083_p1_4 | Self-healing is the process that an object spontaneously heals structural damage and then recovers its properties, which has become an important feature of self-healing PEs [63], [64], [65], [66], [67], [68], [69]. Self-healing PEs can self-repair through interfacial interaction such as non-covalent bonds or covalent bonds [69], [70], [71], [72], [73], [74], [75], [76]. Owing to reversible non-covalent bond can self-heal at lower temperatures, self-healing PEs based on dynamic non-covalent bond interactions have been widely studied in recent years [76], [77]. Most of the self-healing PEs use hydrogen bonds to achieve self-healing. Hydrogen bonds are classical non-covalent bonds. When self-healing PEs is impaired by extraneous force, the dynamic hydrogen bonds at the fracture interface can spontaneously reassemble the hydrogen bond networks. However, the weak intermolecular force and low bond energy of hydrogen bond often lead to poor mechanical properties of self-healing PEs and difficulty in inhibiting the growth of Li dendrites. Conversely, reversible dynamic covalent bonds have higher bond energy than reversible non-covalent bonds. Robust covalent bonds can endow self-healing PEs with excellent mechanical strength [75], [78], [79]. Boroxine/boronic ester, which is a reversible covalent bond derived from dehydration of boric acid with diol, has been successfully applied to prepare self-healing PEs [80], [81], [82], [83]. Xue et al. [84] developed a PE (P2K-diGMPA) with favorable self-healing property, which is cross-linked by highly reversible boronic esters. P2K-diGMPA could self-heal at 30 °C and the healed P2K-diGMPA could hang 20 g weight. Ionic conductivity of P2K-diGMPA was 3.4 × 10−5 S cm−1. Li et al. [85] synthesized a PE (P-diB3O3) via the photopolymerization of poly(ethylene glycol) diacrylate (PEGDA) and diPBA-ED2000, and then dehydration to obtain boroxine structure. Dynamic boroxine bonds endow P-diB3O3 with good self-healing properties. P-diB3O3 could self-heal at 60 °C and the healed P-diB3O3 could hang 20 g weight. The ionic conductivity of P-diB3O3 was 1.11 × 10−5 S cm−1 at 30 °C. Until now, although self-healing PEs have been reported to have self-healing ability, self-healing speed is slow and ionic conductivity (∼10−5 S cm−1) of self-healing PEs at RT is unsatisfactory. Self-healing PEs are commonly based on a sole dynamic bond.
https://doi.org/10.1016/j.cej.2022.136083_p1_5 | Herein, we developed a self-healing PE (IBshPE) cross-linked by two kinds of synergetic dynamic bonds. IBshPE was prepared via the reaction of 2-formylphenylboronic acid (2-FBA) and poly(ethylene glycol) diamine (NH2-PEG-NH2). The Schiff-base reaction of aldehyde groups of 2-FBA and amine groups of NH2-PEG-NH2 generates dynamic imine bond. And then dehydration of phenylboronic acids of 2-FBA results in boroxine structure. The imine bond linked to benzene ring is a highly dynamic covalent bond and can undergo quick bond exchange reactions [63], [86], [87]. Boroxine is also a highly reversible covalent bond. In IBshPE, the nitrogen atom of imine can coordinate with the boron atom of boroxine, which can lower the acidity of the phenylboronic acid, facilitate the formation of boroxine and accelerate the balance between boroxines and boronic acids [80], [83]. In IBshPE, boroxines bonds with B-N coordination and imine bonds can synchronously undergo fast bond exchange reactions, enabling rapid self-healing of IBshPE. Hence, IBshPE shows fast self-healing speed and can rapidly heal the damage within 4 h. Furthermore, IBshPE possesses the highest ionic conductivity (5.08 × 10−3 S cm−1 at 30 °C) among the reported self-healing PEs. The LiFePO4 (LFP) battery with IBshPE exhibits excellent cycle performance and notable resistance to growth of Li dendrites. More importantly, IBshPE is capable of self-repairing external or internal damage in the battery, restoring the performance of the battery even in the case of electrolyte breakage, thus effectively enhancing the safety of the battery.
https://doi.org/10.1016/j.cej.2022.136083_p2_3 | 2-Formylphenylboronic acid (2-FBA, Macklin), poly(ethylene glycol) diamine (NH2-PEG-NH2, 1000 g mol−1, Aladdin), 1,3,5-Tris(p-formylphenyl)benzene (Aladdin), N,N-dimethylformamide (DMF, Aladdin), methanol (Macklin) and ethanol (Aladdin) were used as-purchased. Fluoroethylene carbonate (FEC), ethylene carbonate (EC), battery-grade lithium hexafluorophosphate (LiPF6), lithium difluoro(oxalato)borate (LiDFOB), lithium bis(fluorosulfonyl)imide (LiFSI) and LE (1 M LiPF6 in EC/DEC) were obtained from DodoChem and used as-purchased.
https://doi.org/10.1016/j.cej.2022.136083_p2_5 | NH2-PEG-NH2 (1.0 mmol) and 2-FBA (2.0 mmol) were dissolved in ethanol (2.0 mL). Then the solution was added to a square mold and heated at 80 °C for 24 h. Whereafter, it was dried under high vacuum at 100 °C for 24 h to remove residual ethanol and water to get the dried membranes. Finally, IBshPE was obtained by soaking the dried membranes in 0.02 M LiPF6 + 0.3 M LiDFOB + 0.8 M LiFSI in FEC/EC (30:70 vol).
https://doi.org/10.1016/j.cej.2022.136083_p2_7 | Thermo Scientific Nicolet iS5 was used to record the FTIR spectra. Zeiss Sigma500 was used to observe scanning electron microscopy (SEM). NETZSCH DSC 200 F3 was used to obtain differential scanning calorimetry (DSC). NETZSCH STA2500 was used to measure thermogravimetric analysis (TGA). The Thermo Scientific ESCALab 250Xi was used to record X-ray photoelectron spectroscopy (XPS).
https://doi.org/10.1016/j.cej.2022.136083_p2_9 | IBshPE was cut into two pieces and then reattached to study the self-healing process of IBshPE in a glovebox and in the air respectively. The healed IBshPE was prepared by cutting original IBshPE into two pieces and reattaching for 4 h at RT.
https://doi.org/10.1016/j.cej.2022.136083_p2_11 | Electrochemical impedance spectroscopy (EIS) was employed to measure the ionic conductivity of original IBshPE and the healed IBshPE from 30 °C to 90 °C. The IBshPE was clamped in two symmetric stainless-steel sheets in coin cells and bio-logic SP-240 was used to measure the EIS of the cell. The calculation formula of ionic conductivity is as follows: (1) where R is the bulk resistance of IBshPE, l and A are the thickness and area of IBshPE respectively.
https://doi.org/10.1016/j.cej.2022.136083_p2_12 | Bruce and Vincent method was employed to measure the lithium-ion transference number (LITN) [88] at 40 °C. 10 mV potential was applied to symmetric Li/IBshPE/Li cell to perform chronoamperometry (CA). Steady state current (IS) and initial current (I0) was obtained from CA. EIS was used to determine the steady-state interface resistance (RS) and initial interface resistance (R0) before and after polarization. The calculation formula of LITN is as follows [88]: (2)
https://doi.org/10.1016/j.cej.2022.136083_p2_17 | LFP, super P and PVDF (8:1:1 wt) in NMP were well blended to prepare the slurry. Then the slurry was cast on an aluminum foil, which was later dried under high vacuum at 80 °C for 24 h. The obtained cathode was cut into circular pieces with a diameter of 12 mm. LFP/IBshPE/Li cells were fabricated by placing IBshPE between a LFP cathode and a Li chip and then sealing in a CR2032 coin cell. LANHE CT2001A was employed to carry out charging/discharging test at 30 °C.
https://doi.org/10.1016/j.cej.2022.136083_p3_3 | Synthesis route of IBshPE is shown in Fig. 1a. At RT, aldehyde groups of 2-FBA and amine groups of NH2-PEG-NH2 carried out Schiff-base reaction, and FBA-PEG with imine bond was synthesized. Then, FBA-PEG was heated to 100 °C until the solvent was completely removed. During the high-temperature dehydration process, phenylboronic acid of 2-FBA was gradually dehydrated and resulted in boroxine structure, generating IBshPE cross-linked by synergetic dynamic imine bond and boroxine bond. The imine bond linked to benzene ring is a highly dynamic covalent bond and can undergo quick bond exchange reaction. Boroxine is also a highly reversible covalent bond. In IBshPE, boron atoms of boroxine bonds act as Lewis acids and nitrogen atoms of imine bonds act as Lewis bases. Hence, the nitrogen atoms of imine bonds can coordinate with the boron atoms of boroxine bonds. B-N interaction can lower the acidity of the phenylboronic acid, facilitate the formation of boroxine and accelerate the balance between boroxines and boronic acids [80], [83]. Therefore, boroxine bonds with B-N coordination and imine bonds can synchronously undergo rapid bond exchange reactions, enabling rapid self-healing of IBshPE as shown in Fig. 1b. Download : Download high-res image (337KB)Download : Download full-size image Fig. 1. (a) Synthesis route of IBshPE and self-healing mechanism of synergetic dynamic imine bond and boroxine bond. (b) Schematic diagram of self-healing mechanism of IBshPE.
https://doi.org/10.1016/j.cej.2022.136083_p3_4 | As shown in Fig. 2a, IBshPE membrane is transparent, flexible and can be bent without cracking. The chemical structures of IBshPE, 2-FBA and NH2-PEG-NH2 were characterized by FTIR (Fig. 2b). In the FTIR spectrum of 2-FBA, the characteristic peaks at 3330 cm−1 and 1714 cm−1 belong to the stretching vibrations of OH and CO, respectively. The peak at 3364 cm−1 corresponds to the NH stretching vibration in the spectrum of NH2-PEG-NH2. In the spectrum of IBshPE, the peaks corresponding to OH, NH and CO groups disappear, while the new peak belonging to the CN stretching vibration appears at 1639 cm−1. At the same time, the characteristic peaks of boroxine bonds appear at 693 cm−1 and 763 cm−1, indicating the successful formation of IBshPE cross-linked by synergetic dynamic imine bond and boroxine bond. Download : Download high-res image (185KB)Download : Download full-size image Fig. 2. (a) Digital images of IBshPE. (b) FTIR spectra of NH2-PEG-NH2, 2-FBA and IBshPE.
https://doi.org/10.1016/j.cej.2022.136083_p3_5 | Thermal stability is an important parameter to evaluate the application value of PEs. PEs with good thermal stability can effectively enhance the safety of the batteries. The 5% weight-loss temperature of IBshPE is 302 °C as shown in Fig. S1, demonstrating good thermal stability of IBshPE. Glass transition temperature of IBshPE is −39.6 °C as shown in differential scanning calorimetry (DSC) (Fig. S2).
https://doi.org/10.1016/j.cej.2022.136083_p3_7 | Self-healing performance of IBshPE was evaluated as shown in Fig. 3a. In the glove box, IBshPE was cut into two pieces and then they were brought into contact. After 5 min, IBshPE could support its own weight. With the increase of time, the gap gradually disappeared. After 4 h, the healed IBshPE can hold up to 100 g weight. Download : Download high-res image (375KB)Download : Download full-size image Fig. 3. (a) Self-healing process of IBshPE in the glove box at RT. (b) Stress–strain curves of original IBshPE and healed IBshPE. (c) Stress–strain curves of original Boroxine-shPE and healed Boroxine-shPE. (d) Stress–strain curves of original Imine-shPE and healed Imine-shPE.
https://doi.org/10.1016/j.cej.2022.136083_p3_9 | σoriginal and σhealed are the tensile strength (σ) of the original IBshPE and healed IBshPE, respectively. As shown in Fig. 3b, stress–strain curves of healed IBshPE and original IBshPE can almost overlap. Self-healing efficiency of IBshPE reached 97% after 4 h healing. Both original IBshPE and healed IBshPE possess high elongations at break of 1650% and 702% respectively, indicating during stretching boroxine bonds with B-N coordination and imine bonds can synchronously undergo rapid bond exchange reaction to deform IBshPE. The tensile strength of the original IBshPE was 0.29 MPa, while the strength of the healed IBshPE was 0.28 MPa, showing excellent mechanical recovery property. IBshPE with excellent self-healing ability can effectively enhance the dependability of LMB.
https://doi.org/10.1016/j.cej.2022.136083_p3_10 | In order to demonstrate synergetic effect of dynamic imine bond and boroxine bond, self-healing PE with only boroxine bond (Boroxine-shPE) and self-healing PE with only imine bond (Imine-shPE) were prepared and their self-healing efficiency was measured, which possess identical backbone structure as IBshPE. Boroxine-shPE was synthesized by reducing the CN double bond of IBshPE to CN bond (Fig. S4). CN bond isn`t dynamic bond. Hence, in BshPE boroxine bond is the sole dynamic bond. Imine-shPE was prepared by the Schiff-base reaction of NH2-PEG-NH2 and 1,3,5-tris(p-formylphenyl)benzene (Fig. S5). Imine-shPE contains only dynamic imine bond. Self-healing efficiency of Boroxine-shPE is 88% (Fig. 3c) and self-healing efficiency of Imine-shPE is 82% (Fig. 3d) after 4 h healing. Self-healing efficiency of IBshPE (97%) is significantly higher than that of Boroxine-shPE (88%) and Imine-shPE (82%), indicating synergetic dynamic imine bond and boroxine bond can undergo faster self-healing than individual dynamic boroxine bond or individual imine bond.
https://doi.org/10.1016/j.cej.2022.136083_p3_12 | Ionic conductivity is one of the most important parameters for PE and the ionic conductivity of original IBshPE and healed IBshPE was measured by EIS. Ionic conductivity of original IBshPE reaches 5.08 × 10−3 S cm−1 at 30 °C (Fig. 4a), which is the highest among the reported self-healing PEs as summarized in Table S1. Ionic conductivity of original IBshPE increases to 1.28 × 10−2 S cm−1 at 90 °C. The healed IBshPE exhibits an ionic conductivity of 4.93 × 10−3 S cm−1 at 30 °C. Ionic conductivity curves of original IBshPE and healed IBshPE can almost overlap in Fig. 4a, indicating that the ion-conducting channels could be repaired from the damage after self-healing. Ionic conductivity of original IBshPE and healed IBshPE follow Arrhenius behavior (Fig. 4b). Activation energies are 13.8 and 13.7 kJ mol−1 for original IBshPE and healed IBshPE, respectively. Download : Download high-res image (267KB)Download : Download full-size image Fig. 4. (a) Ionic conductivity of original IBshPE and healed IBshPE at different temperatures and (b) corresponding Arrhenius fitting. (c) CA of Li/original IBshPE/Li cell and Nyquist plots (the inset) before/after CA. (d) Linear sweep voltammetry of original IBshPE.
https://doi.org/10.1016/j.cej.2022.136083_p3_13 | LITN is also a crucial parameter for PEs. LITN of IBshPE was measured using the method proposed by Bruce and Vincent. As shown in Fig. 4c, the current decreases initially and later remains stable under static potential polarization in CA. After polarization, the interface resistance increases slightly. LITN of IBshPE was calculated to be 0.32.
https://doi.org/10.1016/j.cej.2022.136083_p3_14 | Electrochemical stability window (ESW) of PEs dominatly determine charge/discharge voltage range of the batteries. A wide ESW is required to achieve high-performance LMBs. The ESW of IBshPE was measured by LSV. As shown in Fig. 4d, LSV curve of IBshPE exhibits a stable current platform until 4.5 V, indicating a wide ESW of 4.5 V.
https://doi.org/10.1016/j.cej.2022.136083_p3_15 | The interface between electrolyte and electrode influences rate capability, capacity, stability, internal resistance and reliability of LMB. Stabilizing interface between electrolyte and electrode is critical. The interface stability of Li/IBshPE was investigated by lithium plating/stripping cycling of symmetric Li/IBshPE/Li cells at 0.5 mA cm−2 (Fig. 5a). The Li/IBshPE/Li cell cycles steadily over 1300 h, exhibiting stable and low over-potential. As a comparison, over-potential of Li/LE/Li cells increases sharply after cycling 250 h under the same conditions. At 450 h, the voltage suddenly dropped due to dendrite-induced short circuit. Violent voltage fluctuation was observed after 500h. Download : Download high-res image (262KB)Download : Download full-size image Fig. 5. (a) Galvanostatic cycle curves of symmetrical Li/LE/Li and Li/IBshPE/Li cells at 0.5 mA cm−2. SEM images of lithium anode of Li/IBshPE/Li cell (b) and Li/LE/Li cell (c) after cycling.
https://doi.org/10.1016/j.cej.2022.136083_p3_16 | Surface morphology of the Li metal anode after cycle is imaged by SEM. The surface of the Li metal anode stripped from symmetric Li/IBshPE/Li cells is smooth and dense (Fig. 5b), while the surface of the lithium anode stripped from Li/LE/Li cells is covered with lithium dendrites, particulate matter and pores (Fig. 5c). These results indicate poor interface compatibility of LE with lithium anode, resulting in lithium dendrites. These results also prove that IBshPE can effectively inhibit the generation of lithium dendrite and has stable interface compatibility with lithium anode.
https://doi.org/10.1016/j.cej.2022.136083_p3_17 | The composition of the SEI on lithium anode was measured by XPS to further demonstrate the interfacial stability of IBshPE after 50 cycles of lithium plating/stripping. Two characteristic peaks in F 1s spectrum belong to LiF (684.9 eV) and P-F (685.6 eV) as shown in Fig. 6a, respectively. The proportion of LiF (72%) of lithium anode of Li/IBshPE/Li cells is significantly higher than that (66%) of lithium anode of Li/LE/Li cells (calculated by peak area), indicating IBshPE facilitates the formation of LiF-rich SEI. LiF is reported to be a key component of SEI, enabling uniform deposition and dissolution of lithium and playing a significant role in suppression of lithium dendrite growth. LiF has low diffusion energy and high surface energy and for lithium ions, which promotes the diffusion of lithium-ions on the surface of lithium anode and uniform deposition of lithium [89]. SEI of lithium anode from Li/LE/Li cells principally consist of CC, CO, CO, Li2CO3 and P-F (Fig. 6b), which derive from reaction between LE and lithium anode. Download : Download high-res image (227KB)Download : Download full-size image Fig. 6. XPS spectra of lithium anode of Li/Li symmetric cell assembled with IBshPE and LE after 50 cycles: (a) F 1s spectra and (b) C 1s spectra.
https://doi.org/10.1016/j.cej.2022.136083_p3_19 | LFP/IBshPE/Li cells were fabricated with original IBshPE and healed IBshPE respectively to investigate the electrochemical properties of IBshPE in LMBs. IBshPE membranes were used as both electrolytes and separators in LFP/IBshPE/Li cells. As shown in Fig. 7a, at 0.1C rate the specific discharge capacity of LFP/original IBshPE/Li cell is 156.6 mAh g−1, reaching 92.1% of the theoretical capacity of LFP (170 mAh g−1). And under 0.2, 0.5, 1, 2 and 5C rate, it can reach stable specific discharge capacity of 154.0, 147.4, 140.2, 130.5 and 79.6 mAh g−1, respectively. Furthermore, when the rate is reset to 0.1C, discharge capacity recovers to its original value, demonstrating excellent and highly reversible rate capability. As shown in Fig. 7b, LFP/original IBshPE/Li cell exhibits low overpotential at all rates. Overpotential at 0.2C is 0.067 V, demonstrating a very low internal impedance of the cell. Download : Download high-res image (332KB)Download : Download full-size image Fig. 7. (a) Rate capability of LFP/original IBshPE/Li cell. (b) Charging/discharging curves of LFP/original IBshPE/Li cell. (c) Cycle performance of of LFP/original IBshPE/Li cell and of LFP/healed IBshPE/Li cell at 1C rate.
https://doi.org/10.1016/j.cej.2022.136083_p3_20 | Fig. 7c shows cycle performance of LFP/original IBshPE/Li cell and LFP/healed IBshPE/Li cell at 1C rate at 30 °C. After 80 cycles, specific discharge capacity of LFP/original IBshPE/Li cell still retains at 137.4 mAh g−1, which is 98.6 % of the initial value. The Coulomb efficiency is up to 99.9 %. It is important to note that LFP/original IBshPE/Li cell was charged/discharged at 1C rate at 30 °C. While most of the reported self-healing polymer electrolytes can only enable batteries to charge/discharge at high temperature (60 °C) at low rate (0.1C) as summarized in Table S1. Excellent cycling performance of LFP/original IBshPE/Li cell is attributed to wide ESW of IBshPE, the inhibition of Li dendrite growth by IBshPE and the excellent compatibility between IBshPE and lithium metal anode.
https://doi.org/10.1016/j.cej.2022.136083_p3_21 | Specific discharge capacity of LFP/healed IBshPE/Li cell at first cycle is 144.7 mAh g−1, slightly higher than that of LFP/original IBshPE/Li cell. After 40 cycles, LFP/healed IBshPE/Li cell exhibits a specific discharge capacity of 142.6 mAh g−1 (capacity retention rate: 98.5%). In all, the cell performance of healed IBshPE is almost same as that of original IBshPE, indicating that the healed IBshPE is able to effectively recover its property after damaged and has no negative impact on the battery performance.
https://doi.org/10.1016/j.cej.2022.136083_p4_2 | A self-healing polymer electrolyte IBshPE cross-linked by synergetic dynamic imine bond and boroxine bond was prepared via the cross-linking reaction of 2-FBA and NH2-PEG-NH2. Owing to fast bond exchange reactions of imine bonds and boroxine bonds with B-N coordination, IBshPE can undergo rapid self-healing at RT. IBshPE can heal the damage within 4 h and the self-healing efficiency of IBshPE reaches 97%. The healed IBshPE has nearly the same mechanical properties and ionic conductivity as the original IBshPE. IBshPE possesses the highest ionic conductivity (5.08 × 10−3 S cm−1 at 30 °C) among the reported self-healing PEs. IBshPE can efficiently inhibit growth of Li dendrite owing to the construction of robust LiF-rich SEI. LiFePO4/Li cells with IBshPE exhibit excellent cycle performance (capacity retention of 98.6% after 80 cycles) and good rate capability (2C-rate specific capacity 130.5 mAh g−12C-rate ). More importantly, IBshPE is capable of self-repairing damage in the LiFePO4/Li cells and restoring the performance of the cells, thus effectively enhancing the reliability and safety of the battery. This research provides a reference for the development of self-healing and high-performance PEs for LMBs.
https://doi.org/10.1016/j.ceja.2021.100163_p1_2 | The ever-growing market demand for energy storage systems in electric vehicles, smart grid, and portable devices has led to great acceleration in the consumption of rechargeable lithium-ion batteries (LIBs) [1], [2], [3], [4], [5], [6], [7], [8], [9], [10], [11]. Because of the envisaged expansion of LIBs, lithium demand is expected to grow further in the near future, up to 900 ktons per year by 2025, which is three times higher than 2018 [12], [13], [14]. At the most optimistic supply scenario, the current production capacity of lithium from the rock, clay, and brine resources could not meet the future demand for LIBs in 2023. The future crisis of lithium supply can only be prevented through recycling spent LIBs [15], [16], [17]. Lithium iron phosphate (LiFePO4) batteries were first reported in 1996 [18] and have been considered to be an excellent choice for electric vehicles or stationary energy storage owing to their superiorities of high specific energy, low cost, excellent thermal safety, and long lifespan [19], [20], [21], [22], [23]. It was reported that the sales volume of LiFePO4 batteries reached 10.8 G Wh in 2015 [24]. With the mass consumption of LiFePO4, 9400 tons of scrap LiFePO4 batteries in China alone by 2021 will be produced [25], [26], [27], [28], [29], [30]. The lithium recovery from spent LiFePO4 batteries is expected to prevent resource depletion and environmental pollution.
https://doi.org/10.1016/j.ceja.2021.100163_p1_3 | So far, numerous reports focusing on the lithium recycling from spent LiFePO4 batteries have been published [31], [32], [33], [34], [35], [36], [37], [38], [39], [40], [41], [42]. The acid-leaching process is one of the most conventional methods for the lithium recovery, in which the acid could destroy the LiFePO4 lattice, forming a solution containing Li+ and Fe2+ ions. These ions could be subsequently recovered by chemical precipitation with NaOH and Na2CO3 [31], [32], [33], [34], [35], [36]. Owing to excessive use of acids and high-amount output of salt-containing wastewater, however, this acid-leaching for lithium recovery is still infeasible in practical applications. The introduction of H2O2 has been proven to reduce the usage of acids [35,36], but the cost is still high. In addition to the conventional acid-leaching methods, the oxidant (Na2S2O8) has been proposed to extract lithium selectively from scrapped LiFePO4 batteries [37]. Nevertheless, the secondary pollution and high price of the oxidant are often inevitable, thus limiting its industrial application.
https://doi.org/10.1016/j.ceja.2021.100163_p1_4 | Electrolysis-based strategies have been intensively developed to extract lithium because of the low energy consumption, simple equipment, and environmentally friendliness [41], [42], [43], [44], [45]. Based on the electrolysis method for lithium recovery from seawater, only Li+ ions can pass through the solid-state Li-conducting electrolyte (e.g., Li1.5Al0.5Ge1.5P3O12 and Li6.75La3Al0.25Zr2O12), enabling excellent selectivity towards Li+ ions that were eventually reduced to lithium metal on the cathode surface [43], [44], [45]. Meanwhile, the oxygen (or/and chlorine) evolution reactions occurred on the anode. Li et al. [41] proposed the anionic membrane slurry electrolysis to achieve the selective recovery of Li+ ions from the scrapped LiFePO4 material. However, additional precipitation and separation processes were needed for getting the high-quality lithium salt. Yu et al. [42] reported a novel electrochemical approach based on a redox-targeting process of LiFePO4 to remove lithium selectively. Despite the leaching efficiency for lithium up to 99.8%, the extra synthesis process made the operation more complicated. A new strategy which could recover lithium with high efficiency and excellent selectivity from the scrapped batteries while ensuring considerable environmental, technical, and economic benefits would undoubtedly have market prospects and wide industrial appeal. Utilizing solar energy to power LIBs for the extra electric energy saving has long been a research focus [46], [47], [48], [49]. For instance, Li et al. [46] proposed a photo-assisted chargeable LIB comprising a LiFePO4 cathode, a lithium anode and a TiO2 photoelectrode coupled with a redox shuttle of I–/I3– to reduce the charging voltage. Yu and co-workers [47] designed a Li-iodide solar flow battery, using a dye-sensitized TiO2 photoelectrode via the linkage of an I3–/I– based catholyte for the conversion and storage of solar energy. Recently, Paolella et al. [48] reported the direct photo-oxidation process of LiFePO4 nanocrystals in the presence of N719 dye during the photo-charging process. More rencently, Lv et al. [49] successfully demonstrated that semiconducting metal-organic polymer nanosheets composed of cobalt-tetramino-benzoquinone served as a bifunctional catalyst to facilitate the kinetics of cathode reactions under visible light.
https://doi.org/10.1016/j.ceja.2021.100163_p1_5 | Inspired by prior pioneering studies on electrolysis and light-assisted energy saving, here we demonstrate a novel solar-assisted flow-through electrolysis method based on a photoelectrode with redox shuttles for lithium metal recovery from spent LiFePO4 batteries. Under illumination, electric energy saving of 20.37% for lithium metal recovery could be realized owing to the generated photovoltage on the TiO2 photoelectrode for compensating the electrolysis potential. During the solar-assisted electrolysis process, metallic lithium could be instantaneously deposited on the copper foil avoiding secondary pollution. Moreover, the consumption of the I– solution is minimal via a close-loop flow-through regeneration reaction. It is worth noting that 38.37 μg of lithium metal per hour could be achieved with the energy consumption as low as 12.90 Wh g–1. This strategy was further confirmed for lithium capture from industrial spent LiFePO4 powders with a leaching efficiency of 97.64%. The present unprecedented solar-assisted system is simple and has the minimized usage of chemicals, which is promising for industrial scale-up of lithium metal recovery from spent LiFePO4 batteries.
https://doi.org/10.1016/j.ceja.2021.100163_p2_3 | LiI, propylene carbonate (PC), and LiClO4 were purchased from Shanghai Aladdin Bio-Chem Technology Co., LTD while TiO2 was obtained from Meryer Chemical Technology Co., Ltd (Shanghai, China). LiFePO4 was obtained from Shanghai Macklin Biochemical Co., Ltd. The copper foil was supplied by Sinopharm Chemical Reagent Co., Ltd. (Shanghai, China). The commercial Li1.5Al0.5Ge1.5P3O12 (LAGP) powders were purchased from Guangdong Canrd New Energy Technology Co., Ltd. The cathode material of spent LiFePO4 batteries was supplied by Guangzhou Anbai Metal Material Co., Ltd. (Guangzhou, China). The X-ray diffraction (XRD) pattern confirmed the LiFePO4 phase in the cathode powder (see Supporting Information for details, Fig. S1). The lithium content of the received materials was determined by inductively coupled plasma-atomic emission spectroscopy (ICP-AES, ICP-5000) after digestion in the aqua regia solution (HNO3:HCl = 1:3, v/v).
https://doi.org/10.1016/j.ceja.2021.100163_p2_5 | 2.2.1. Preparation of LAGP membranes 800 mg of commercial LAGP powders were placed in a 25 mm diameter stainless-steel mold and pressed to form a pellet. Then, the pellet was covered by additional mother powder and sintered under air at 900 °C for 6 h in a muffle furnace to form the LAGP membrane.
https://doi.org/10.1016/j.ceja.2021.100163_p2_6 | 2.2.2. Preparation of TiO2 photoelectrodes TiO2 powders (0.2 g) were dispersed into 10 mL of ultrapure water under vigorous stirring for 24 h. The dispersion was dropped onto a cleaned fluorine-doped tin oxide (FTO) glass substrate.
https://doi.org/10.1016/j.ceja.2021.100163_p2_8 | The crystal structure of the products was characterized by XRD using a Bruker D8 Advance diffractometer with Cu-Kα (λ = 1.5406 Å) radiation. Ultraviolet-visible (UV-vis) absorption spectra were collected using a Shimadzu UV-2550 spectrophotometer. X-ray photoelectron spectra (XPS) were recorded on a Kratos standard and monochromatic source (Al Kα) operated at 15 kV and 10 mA. The electrolysis experiments were carried out on a CHI 660C electrochemical workstation with a three-electrode system using a copper foil as the reference and counter electrodes, and TiO2 on FTO as the working electrode. After the solar-assisted flow-through electrolysis process, the copper foil cathode was rapidly transferred into water. In this process, gas was immediately generated and the metallic gray color simultaneously faded (Eq. 1). The concentration of Li+ ions could be measured by ICP-AES to further obtain the mass of deposited lithium metal on the cathode. A PLX-SXE300 Xe-lamp (Beijing Perfectlight Technology Co., Ltd., China) was used as the light source. (1)
https://doi.org/10.1016/j.ceja.2021.100163_p2_10 | The schematic illustration of the solar-assisted flow-through electrolysis system for is shown in Fig. 1a. It was constructed with the cathode chamber, LAGP membrane, anode chamber, and chemical reaction tank. In the cathode chamber, a copper foil was used as the cathode that was partially (1 × 1 cm) immersed in the organic electrolyte containing 0.5 mol L–1 LiClO4 in PC. The head space of the compartment was filled with Ar, and a silica gel stopper was used to seal the glass tube. The TiO2 photoanode (1 × 1 cm) was immersed in the anolyte of 0.5 mol L–1 LiI. Download : Download high-res image (416KB)Download : Download full-size image Fig. 1. (a) Schematic illustration and (b) energy diagram of the solar-assisted flow-through electrolysis system for lithium metal recovery.
https://doi.org/10.1016/j.ceja.2021.100163_p2_11 | Under illumination, an oxidation reaction occurred on the photoelectrode firstly, where I– was oxidized to I3– by photoexcited holes on the TiO2 electrode (Eq. 2 and 3). The aqueous solution containing I3– was transferred to the chemical reaction tank by a peristaltic pump (yw21-sp25, YW Fluid), where I3– could be in turn reduced back to I– together with the chemical conversion from LiFePO4 to Li+ and FePO4 (Eq. 4). Therefore, the recycle of the anolyte and lithium leaching with subsequent filtration processes was eventually realized. When a constant current was applied to the electrolysis-based device, Li+ ions in the anolyte would move to the catholyte through the LAGP membrane driven by the electric field. Meanwhile, the photoexcited electrons on the TiO2 electrode were transported to the cathode through the external circuit, and reduced the Li+ ions to metallic lithium that was deposited on the copper foil (Eq. 5). The lithium recovery process can be described as the following equations: (2) (3) (4) (5)
https://doi.org/10.1016/j.ceja.2021.100163_p2_12 | As presented in Fig. 1b, the driving voltage for lithium metal recovery under illumination equals to the energy difference between the redox potential of the Li+/Li couple and the quasi-Fermi level of the electrons, which is close to the conduction band (CB), in the TiO2 photoelectrode. Since the potential of the TiO2 CB is more negative than the FePO4/LiFePO4 redox potential, the driving voltage under illumination is expected to be lower than that of the electrode without illumination.
https://doi.org/10.1016/j.ceja.2021.100163_p2_13 | After the solar-assisted flow-through electrolysis process, the cathode of the copper foil was washed with PC for several times to remove the residual catholyte and rapidly transferred into water. It could be observed that the metallic gray color immediately faded and the gas was immediately simultaneously generated. The concentration of Li+ ions in the solution was determined by ICP-AES to further obtain the mass of deposited lithium metal on the cathode.
https://doi.org/10.1016/j.ceja.2021.100163_p2_14 | The energy consumption W (Wh g–1) for lithium recovery can be calculated as follows: (6) where m (g) is the mass of the deposited metallic lithium, I (A) is the current applied between the two electrodes, V (V) is the potential during the electrolysis-based process, and t (s) is the electrolysis time.
https://doi.org/10.1016/j.ceja.2021.100163_p2_16 | The leaching efficiency of lithium XLi is calculated by Eq. 8: (8) where m´ (g) is the mass of lithium in the spent LiFePO4 material, while m (g) is the mass of deposited metallic lithium on the cathode surface during the solar-assisted flow-through electrolysis process.
https://doi.org/10.1016/j.ceja.2021.100163_p3_2 | A suitable redox shuttle is crucial to the solar-assisted flow-through electrolysis system for lithium recovery. In this work, the redox shuttle of I–/I3– was selected, which has been proved in previous reports on dye-sensitized solar cells and Li-I batteries [46,47,[50], [51], [52]]. Firstly, I– in the anolyte should be oxidized to I3– with the assistance of the photoexcited holes on the TiO2 photoelectrode. The aqueous solution containing 0.5 mol L–1 I– ions integrated with a TiO2 photoelectrode was illuminated for 1 h, and was further analyzed by the UV-Vis spectra. As shown in Fig. S2, two typical peaks at 288 and 350 nm (characteristic of I3–) were identified [46], indicating the feasibility of the oxidation of I– to I3– by the TiO2 photoelectrode under solar-light illumination. Meanwhile, it is required for the redox mediators with a higher oxidation potential to delithiate LiFePO4. The chemical delithiation reaction of LiFePO4 was explored by XRD and XPS in detail (Fig. 2). Fig. 2a shows the XRD pattern for the product after immersion of LiFePO4 particles in the aqueous solution of excess I3– for 20 min. It was found that the crystal phase of LiFePO4 evolved to that of FePO4 (Fig. 2a), suggesting that the I3– ions could oxidize LiFePO4 into FePO4, and Li+ ions were simultaneously extracted. The valence status of the products was further confirmed by XPS analyses (Fig. 2b). Evidently, the Fe 2p peak shifted to a slightly higher binding energy (Fe 2p3/2: from 709.8 to 711.4 eV; Fe 2p1/2: from 723.0 to 725.0 eV), which is assigned to the oxidation of Fe2+ to Fe3+ [37,48,53,54]. Therefore, it is demonstrated that the I–/I3– ions are the effective redox shuttle in the solar-assisted flow-through electrolysis system, and the present design is feasible to lithium recovery.
https://doi.org/10.1016/j.ceja.2021.100163_p3_4 | As shown in Fig. 3a, it is noticeable that the solar-assisted lithium recovery system delivered a voltage of ∼3.49 V at a current density of 150 μA cm–2 under light illumination. In contrast, a driving voltage of ∼4.34 V is indispensable to promote the reactions without light illumination. Namely, the solar-assisted system achieved a voltage reduction of 0.85 V. The energy consumption for lithium extraction under light illumination is determined to be 12.90 Wh g–1, which is much lower than 16.20 Wh g–1 for the process without light illumination (Fig. 3b). The energy saving of the solar-assisted device reaches 20.37% (3.30 / 16.20 × 100%). Consequently, the photovoltage generated on the TiO2 photoelectrode compensated the electrolysis potential. Benefitting from the photochemical process, the energy consumption for lithium metal recovery was greatly lowered, which also outperformed the previous reports (Table S1) [43], [44], [45].
https://doi.org/10.1016/j.ceja.2021.100163_p3_6 | Fig. 4 displays the light-response of the potential-time profile. When the illumination was switched from "on" to "off", the operation voltage increased to 4.34 V immediately, and this phenomenon was repeatable. Such a rapid photo-response behavior further confirms the availability of our proposed route to the solar-assisted lithium recovery system.
https://doi.org/10.1016/j.ceja.2021.100163_p3_8 | The stability of the solid-state electrolyte (LAGP membrane) towards the catholyte and anolyte should be taken into concentration. The long-term stability of the LAGP membrane contacting the catholyte and anolyte was investigated. The XRD patterns of the LAGP membranes after immersion in the catholyte or anolyte for one month reveal that the phase change was hardly detectable (Fig. S3). Hence, the LAGP membrane is electrolyte-durable, ensuring the long lifetime of the solar-assisted flow-through electrolysis system for lithium metal recovery. As shown in Video 1, the LAGP membrane placed between the cathode and anode chambers is capable of separating the organic electrolyte from the aqueous one. The in-process lithium recovery by the solar-assisted electrolysis system is recorded in Video 2. The SEM images shown in Fig. 5a and 5b display the morphology of the Cu foil before and after the electrolysis process. Compared with the pure Cu foil, the surface of the substrate after a one-hour electrolysis process becomes rough. A large number of island-like structures could be observed. As determined by XPS (Fig. 5c and 5d), the product collected from the solar-assisted flow-through electrolysis process for 1 h displayed an evident peak at ∼55.1 eV, which is characteristic of Li 1s. Considering that the concentration of I3– ions in the anode chamber may influence the process, the concentration of I3– ions with different operation time were monitored (Fig. S4). The experimental results indicate that with the extension of the operating time, the concentration of I3– ions broadly keeps constant, suggesting that the electrolysis system exhibits satisfactory stability.
https://doi.org/10.1016/j.ceja.2021.100163_p3_10 | The influence of energy consumption of lithium extraction and current efficiency of the solar-assisted flow-through electrolytic cell has been further investigated. The key factors including applied current density, concentration of Li+ ions in cathode chamber and I– ions in the anode chamber, and flow rate were optimized. As shown in Fig. 6a, different current magnitudes (50, 100, 150, 200, 250 and 300 μA cm–2) were applied to the system, and the potentials were approximately 2.91, 3.10, 3.49, 4.21, 4.66, and 5.12 V, respectively. Under a certain current magnitude, the voltages between the two electrodes remain basically unchanged with prolonging the electrolysis time, displaying a satisfactory stability of the present solar-assisted flow-through electrolysis system. A comparison of the lithium extraction energy consumption and current efficiency at various current densities is displayed in Fig. 6b. At current densities of 50–300 μA cm–2, the energy consumption ranges from 11.77 to 22.97 Wh g–1 with corresponding current efficiencies in the range from 87.04% to 97.41%. These results imply that side reactions during the lithium recovery processes were well suppressed. The optimal current density is evaluated to be 150 μA cm–2, and the cell is able to produce 37.83 μg of metallic lithium per 1 h on the current collector of the copper foil. If the current density was enhanced to 250 or 300 μA cm–2, the current efficiency declined obviously, possibly resulting from bigger polarization and detrimental side reactions like the reduction of PC at a high current density [44,55].
https://doi.org/10.1016/j.ceja.2021.100163_p3_12 | The dependence of the electrolyte concentration on the energy consumption was also investigated. As shown in Fig. 7a, the energy consumption decreased (while the current efficiency increased) if the LiClO4 concentration of the cathode chamber was improved from 0.1 to 0.5 mol L–1. The increase in the concentration of Li+ ions in the electrolyte may bring about the change of ionic activity and conditional electrode potential, thus altering energy barriers for lithium uptake. With further increasing the concentration of LiClO4, however, the energy consumption and the current efficiency remained almost unchanged. The same trend could also be observed by varying the concentration of LiI in the anode chamber (Fig. 7b). Considering the resources and energy saving, both the electrolytes of LiClO4 and LiI were optimized at 0.5 mol L–1 in this work.
https://doi.org/10.1016/j.ceja.2021.100163_p3_14 | The flow rate of the anolyte is another important factor to the lithium recovery system. It is seen that the energy consumption decreased gradually with the flow rate increased up to 20 mL min–1 (Fig. 8). The flow rate of 20 mL min–1 could facilitate greatly the transfer of formed I3– from the anolyte to the chemical reaction tank. However, the TiO2 film on the FTO surface may be easily destroyed by an extremely high-rate flow of the anolyte causing intensive impact. Therefore, the optimal flow rate of 20 mL min–1 was selected for the recovery process.
https://doi.org/10.1016/j.ceja.2021.100163_p3_16 | Under the optimized experimental condition, the time-dependent experiments were further conducted. As shown in Fig. 9, the dosage of lithium uptake is lineally increased with the operation time from 1 to 5 h. The yielded metallic lithium could reach 208.22 μg during the solar-assisted flow-through electrolysis process for 5 h. The color of the copper foil evolved evidently to gray (inset of Fig. 9), suggesting the typical surface coverage of lithium.
https://doi.org/10.1016/j.ceja.2021.100163_p3_18 | The feasibility of the as-designed solar-assisted flow-through cell for lithium recovery from the spent LiFePO4 material was explored. The structural evolution of the product was monitored by XRD. It was observed that the diffraction peaks for LiFePO4 were gradually weakened, but those for FePO4 intensified evidently (Fig. 10). Through the treatment by the solar-assisted flow-through electrolysis system, the lithium was successfully extracted from LiFePO4 that is evidenced by the transformation to FePO4. After 480 h treatment, the mass of enriched lithium was 19.41 mg, and the lithium-leaching efficiency from spent LiFePO4 could reach as high as 97.64% (based on the ICP-AES analysis by dissolving the samples in the aqua regia solution and diluting them into a suitable concentration for measurements).
https://doi.org/10.1016/j.ceja.2021.100163_p3_20 | Considering the limited feasibility of a small current density in the practical application, a current density of 3 mA cm–2 was applied to the solar-assisted flow-through electrolysis device for lithium recovery from the spent LiFePO4 material (Fig. S5). The yielded metallic lithium could reach 598.90 μg per hour. The lithium removal rate is almost fifteen times higher than that at 150 μA cm–2. After 36 h treatment, 90.85% of the lithium was recovered. Therefore, large current density can be applied for practical application of lithium metal recovery.
https://doi.org/10.1016/j.ceja.2021.100163_p3_21 | Furthermore, the source of deposited metallic lithium was investigated. The details are described in Supplementary Material. Experimental results shown in Table S2 suggest that the mass of lithium in the anolyte and catholyte is almost the same before and after the electrolysis process. Moreover, the change of the mass of lithium in LiFePO4 is nearly equal to that of the deposited lithium metal. These results confirm that the deposited lithium metal comes from LiFePO4.
https://doi.org/10.1016/j.ceja.2021.100163_p3_22 | A comparison of the lithium leaching efficiency from spent LiFePO4 materials with various extraction methods is summarized in Table 1. In terms of the efficiency of lithium extraction, the current solar-assisted flow-through electrolysis strategy with a redox shuttle for lithium recovery from spent LiFePO4 batteries is comparable with (or better than) the previous reports [34], [35], [36], [37], [38], [39], [40], [41], [42]. It is worth noting that there exist the impressive advantages of our as-designed solar-assisted electrolysis system over the conventional chemical oxidation leaching and acid-leaching methods: (1) the consumption of the I– solution is minimal via a close-loop regeneration reaction; (2) metallic lithium could be instantaneously deposited on the copper foil avoiding secondary pollution. Furthermore, featuring the extremely low energy consumption, this intriguing system with a minimized chemical usage and a simplified process is expected to find practical uses for lithium recovery from spent LiFePO4 batteries.
https://doi.org/10.1016/j.ceja.2021.100163_p4_2 | A unique solar-assisted flow-through electrolysis system with a redox shuttle for lithium recovery from spent LiFePO4 batteries has been successfully developed. This work provides a new strategy toward lithium metal recovery with extremely low energy consumption and minimized secondary pollution. During the solar-assisted lithium recovery process with the assistance of TiO2 photoelectrode, the practical driving voltage of the electrolytic cell was lower than the potential without illumination, resulting in electric energy saving of 20.37%. 38.37 μg of lithium metal could be achieved at the energy consumption as low as 12.90 Wh g–1. Notably, lithium uptake from industrial spent LiFePO4 powders achieves a recycling efficiency of 97.64%. When a large current density of 3 mA cm–2 was applied to the solar-assisted flow-through electrolysis device, the lithium removal rate could be improved. This works paves a new avenue toward lithium metal recovery from scrap LiFePO4 batteries. Based on appropriate redox shuttles, it is envisioned that the present system may be extended to the lithium recovery from other electrode materials (e.g., LiCoO2 and LiMn2O4), thus realizing environmentally friendly, sustainable, and facile recovery of disposal of spent LIBs.
https://doi.org/10.1016/j.ceramint.2007.09.037_p1_2 | The development of energy storage devices with a high energy density and a high power density is devoted for use as power sources of electric and hybrid vehicles. Lithium-ion batteries [1] have been applied in many portable electronic devices because of a high energy density. Lithium-ion batteries with a high energy density are required for an improvement of high-rate performance in order to use high power devices as power sources of electric and hybrid vehicles. Besides long cycle life, environmental safety and low cost are required. Lithium iron phosphate (LiFePO4) is a promising candidate as a cathode material for lithium-ion batteries [2]. The olivine-based structure of LiFePO4 consists of polyoxyanionic framework containing LiO6 octahedra, FeO6 octahedra and PO4 tetrahedra [3]. LiFePO4 has a high theoretical capacity of 170 mA h g−1 and a long cycle life [4]. A flat potential plateau is observed when the insertion/extraction of lithium proceeds via a two-phase of LiFePO4/FePO4. Moreover, LiFePO4 is nontoxic and inexpensive material. However, discharge capacities of LiFePO4 at high current densities decrease by a low lithium diffusion constant (approximately 10−14 to 10−16 cm2 s−1) [5] and a low electronic conductivity in the LiFePO4 (approximately 10−9 to 10−10 S cm−1) [6]. A low lithium diffusion constant and a low electronic conductivity in electrodes lead to capacity losses due to lithium diffusion limitations and ohmic drops. Many studies have been conducted in order to eliminate lithium diffusion limitations in LiFePO4 by reducing particle size or enhance electronic conductivities by coating LiFePO4 with conductive carbon. Yang et al. reported a hydrothermal synthesis method of LiFePO4, and the hydrothermally synthesized LiFePO4 showed a discharge capacity of 100 mA h g−1 at a low current density [7]. The particle size of LiFePO4 synthesized by hydrothermal reactions was smaller than that of LiFePO4 synthesized by solid-state reactions. Yamada et al. reported that LiFePO4 with small particle size synthesized by a solid state reaction sintering at 550 °C showed a large discharge capacity of 162 mA h g−1 at a low current density [8]. Reducing particle size leads to a reduction of a lithium diffusion distance. Therefore, lithium diffusion limitations are eliminated by reducing particle size. They also analyzed the oxidation state of Fe with Mössbauer spectroscopy and indicated that the oxidation state of Fe was Fe2+ in the most part of the LiFePO4. Preventing the formation of Fe3+ in LiFePO4 contributes to achieve a high lithium intercalation charge/discharge capacity. Chen et al. reported that LiFePO4 particle coated with a carbon synthesized by sintering with sugar showed a large capacity of 125 mA h g−1 at a high current density of 850 mA g−1 [9]. The electronic conductivity in electrodes was enhanced by coating LiFePO4 with conductive carbon. The enhanced electronic conductivity contributed to the high discharge capacity at the high current density. Kudo et al. reported sufficient high-rate charge/discharge performances for V2O5/carbon composites, prepared by mixing V2O5 sol and carbon powders followed by heat treatment [10]. Thin V2O5 layers on carbon particles can lead to high discharge capacities at sufficient high current densities for the following reason. The formation of such a homogeneous composite contributes to a reduction of lithium diffusion distance and an increase of a specific surface area as is the case with reducing particle size and an enhancement of an electronic conductivity in electrodes.
https://doi.org/10.1016/j.ceramint.2007.09.037_p1_3 | Kimura et al. reported that a homogeneous LiFePO4/carbon composite based on the microstructure of the composite suggested by Kudo et al. [10] showed high-rate charge/discharge properties, synthesized from an aqueous solution mixed with carbon powders by hydrothermal reactions followed by annealing [11]. Discharge capacities of the LiFePO4/carbon composite were 90 mA h g−1 at a high current density of 1000 mA g−1. However, the discharge capacity of the LiFePO4/carbon composite was 120 mA h g−1 at a low current density, and Fe3+ contents as impurities produced through oxidation of Fe2+ by oxygen dissolved in the aqueous solution would exist in LiFePO4. Preventing the oxidation to Fe3+ is required in a synthesis of a homogeneous LiFePO4/carbon composite in order to achieve high capacities and high-rate properties.
https://doi.org/10.1016/j.ceramint.2007.09.037_p1_4 | In this work, hydrothermal reactions of LiFePO4 precursor mixed with carbon powders under nitrogen atmosphere were conducted in order to synthesize a homogeneous LiFePO4/carbon composite without oxidation of Fe2+ by oxygen dissolved in an aqueous solution and to achieve a high-rate lithium intercalation/deintercalation properties. The detailed structure and lithium intercalation properties of the LiFePO4/carbon composite were evaluated.
https://doi.org/10.1016/j.ceramint.2007.09.037_p2_2 | LiFePO4/carbon composites were synthesized by hydrothermal reactions [11] under nitrogen atmosphere. FeSO4·7H2O (Wako Chemicals), H3PO4 (Wako Chemicals), and LiOH·H2O (High Purity Chemicals) with molar ratio 1.0:1.0:3.0 were dissolved in deionized water under nitrogen atmosphere. Polyethylene glycol (Wako Chemicals) was added to the solution by a half volume of the mixture solution in order to obtain fine particles [7]. Acetylene black (Denki Kagaku Kogyo) was added to the solution and dioxane (Kanto Chemical) as a surfactant between the aqueous solution and carbon particles was added by a same volume of the mixture solution. The carbon was added by the same weight as that of LiFePO4 to be yielded. A homogeneous dispersion obtained by stirring for 24 h and the nitrogen gas were put into Teflon crucible, and the sealed Teflon crucible was set in pressure-resistant container. Hydrothermal reactions were performed for 3 h at 150 °C under nitrogen atmosphere, and obtained LiFePO4/carbon composites were annealed under 1% hydrogen–99% argon atmosphere for 1 h at 500 °C. The crystal structure of the LiFePO4/carbon composites was evaluated by X-ray diffraction methods using Cu Kα radiation (Bruker AXS, D8 diffractometer). The X-ray diffraction data were corrected in the angle interval from 15° to 55° (2θ) at steps of 0.02° (2θ). The local structure of the LiFePO4/carbon composites was characterized by diffuse reflectance Fourier transform infrared spectroscopy (Shimadzu, IR Prestage-21). The particle sizes of the LiFePO4/carbon composites were observed by scanning electron microscopy (Hitachi, S-4500). The specific surface areas of the LiFePO4/carbon composites were evaluated by nitrogen adsorption–desorption measurements (Micromeritics, TriStar3000). The weight ratio of carbon in the LiFePO4/carbon composites was evaluated by thermogravimetry (Rigaku, TG8120).
https://doi.org/10.1016/j.ceramint.2007.09.037_p2_3 | The electrodes for electrochemical measurements were fabricated by pressing the mixture of the LiFePO4/carbon composites with 10 wt.% Teflon binder (Du Pont) onto Nickel mesh. The mass loading of LiFePO4 in the electrodes was approximately 1 × 10−2 g cm−2. The thickness of the electrodes was approximately 0.3 mm. Electrochemical measurements were performed using a three-electrode cell with a counter electrode and a reference electrode of lithium metal. An electrolyte was 1 M LiClO4 in propylene carbonate (Kishida Chemical). The cells were assembled in an argon-filled glove box at room temperature. Cyclic voltammetry measurements were carried out at a sweep rate of 0.1 mV s−1, and galvanostatic charge and discharge measurements were carried out in a current density range of 30–2000 mA g−1. All measurements were performed in the voltage range of 2.7–4.3 V with potentiostat/galvanostat (Hokuto Denko, HAG-5001) at room temperature.
https://doi.org/10.1016/j.ceramint.2007.09.037_p3_2 | Fig. 1 shows the X-ray diffraction (XRD) patterns for the LiFePO4/carbon composites. The figure also shows the position and the relative intensity of peaks for LiFePO4 (JCPDS, No. 40-1499). The XRD pattern of the LiFePO4/carbon composites included broad peak originated from carbon around 26°. All sharp peaks of the LiFePO4/carbon composites were indexed to LiFePO4. Therefore, no impurities in the LiFePO4/carbon composites were detected by X-ray diffraction measurements.
https://doi.org/10.1016/j.ceramint.2007.09.037_p3_4 | The impurity nano-sized phases can be detected by Fourier transform infrared spectra [12]. Fig. 2 shows the Fourier transform infrared spectra for the LiFePO4/carbon composites, acetylene black and LiFePO4. The intramolecular vibrations of the (PO4)3− appear in the wavenumber range of 372–1139 cm−1 [13]. Symmetric and antisymmetric O–P–O bending modes exist in the range of 372–647 cm−1. Symmetric and antisymmetric P–O stretching modes exist in the range of 945–1139 cm−1 [13]. In Fig. 2, these bending and stretching modes in the LiFePO4/carbon composites and LiFePO4 were observed. Additional peaks in the LiFePO4/carbon composites compared with the peaks in LiFePO4 were not observed. Therefore, no inclusions as impurities were detected by Fourier transform infrared spectra in the LiFePO4/carbon composites.
https://doi.org/10.1016/j.ceramint.2007.09.037_p3_6 | Fig. 3 shows the scanning electron microscopic images for (a) the LiFePO4/carbon composites and (b) acetylene black using as carbon sources. The particle size of the LiFePO4/carbon composites was less than 100 nm. The particle size of acetylene black was approximately 50 nm, and this particle size of acetylene black was smaller than that of the LiFePO4/carbon composites. Then, the LiFePO4/carbon composites are expected to have a microstructure where each carbon particles with a size of approximately 50 nm would be covered with thin LiFePO4 layer or buried in LiFePO4 aggregates, as reported previously [11].
https://doi.org/10.1016/j.ceramint.2007.09.037_p3_8 | The Brunauer–Emmett–Teller (B.E.T.) surface area of the LiFePO4/carbon composites was 39 m2 g−1 measured by nitrogen adsorption–desorption measurements. A specific surface area of the LiFePO4/carbon composites estimated in the ideal state in which carbon with a diameter of 50 nm was uniformly coated with LiFePO4 is 40 m2 g−1. The estimated surface area was nearly equal to the measured B.E.T. surface area. These results of scanning electron microscopic images and B.E.T. surface area indicated that the LiFePO4/carbon composites were constructed with carbon particles covered with a thin LiFePO4 layer. A thickness of the LiFePO4 layer denoted a lithium diffusion distance for the LiFePO4/carbon composites, and the layer thickness could be estimated to be a few nanometer.
https://doi.org/10.1016/j.ceramint.2007.09.037_p3_9 | The weight ratio of carbon in the LiFePO4/carbon composites was evaluated by using thermogravimetry. Fig. 4 shows the thermogravimetric curves for the LiFePO4/carbon composites and LiFePO4. The amount of weight change in the LiFePO4/carbon composites and LiFePO4 was evaluated by heating in air at 800 °C. The difference of weight change in the LiFePO4/carbon composites and LiFePO4 denoted the mass of carbon content in the composites as the carbon in the composites was burned off by heating in air at 800 °C. The mass of LiFePO4 increased approximately 3% by an oxidation of Fe2+ in LiFePO4. The carbon in the LiFePO4/carbon composites was burned off at 600 °C, and the total mass of the composites decreased by 52%. As a result, the carbon weight ratio in the LiFePO4/carbon composites was 52 wt.% as against a total mass of the composites.
https://doi.org/10.1016/j.ceramint.2007.09.037_p3_11 | Fig. 5 shows the discharge curves for the LiFePO4/carbon composites in a current density range of 30–2000 mA g−1. Current densities and discharge capacities were normalized to the mass of LiFePO4. A discharge capacity for the LiFePO4/carbon composites was 133 mA h g−1 at a low current density of 30 mA g−1 and a flat discharge potential plateau was observed around 3.4 V. Discharge capacities for the LiFePO4/carbon composites decreased with increasing current density, however significant capacity losses were not observed. Discharge capacities for the LiFePO4/carbon composites were 125 mA h g−1 at a current density of 100 mA g−1, 116 mA h g−1 at 300 mA g−1, 113 mA h g−1 at 1000 mA g−1 and 113 mA h g−1 at 2000 mA g−1, respectively. In a current density range of 30–1000 mA g−1, flat discharge potential plateaus were observed around 3.4 V, and the discharge capacity at the high current density was approximately 85% of that at the low current density in the LiFePO4/carbon composites. The flat discharge potential plateaus around 3.4 V in a current density range of 30–1000 mA g−1 indicates that the LiFePO4/carbon composites has a high electronic conductivity and a low lithium diffusion distance in the electrodes. The homogeneous microstructure of the LiFePO4/carbon composites led to an increase in an electronic conductivity by close contact of LiFePO4/carbon interface and a reduction of a lithium diffusion distance in the LiFePO4 layer with a few nanometer thickness as shown above. The discharge capacity at the highest current density of 2000 mA g−1, 85% of that at a low current density of 30 mA g−1, is a quite high value for LiFePO4 cathodes. Then, high-rate lithium intercalation/deintercalation performances for the LiFePO4/carbon composites were achieved. On the other hand, a volumetric capacity for the LiFePO4/carbon composites was approximately 50 mA h cm−3. The small volumetric capacity is due to a high carbon content, which is necessary for preparing such homogeneous LiFePO4/carbon composites. Improvement of composite microstructure such as use of smaller carbon particles with a low content will enable an increase in volumetric capacity.
https://doi.org/10.1016/j.ceramint.2007.09.037_p4_2 | LiFePO4/carbon composites were synthesized by hydrothermal reactions under nitrogen atmosphere and their electrochemical properties were investigated. The particle size of the LiFePO4/carbon composites was less than 100 nm. The LiFePO4/carbon composites were constructed with carbon particles covered with a thin LiFePO4 layer. At a high current density of 1000 mA g−1, the LiFePO4/carbon composites showed a high discharge capacity of 113 mA h g−1, and the flat discharge potential plateau was observed around 3.4 V. The discharge capacity at the high current density was approximately 85% of that at the low current density in the LiFePO4/carbon composites. The homogeneous microstructure of the LiFePO4/carbon composites led to an increase in an electronic conductivity by close contact of LiFePO4/carbon interface and a reduction of a lithium diffusion distance in LiFePO4 layer with a few nanometer thickness. Therefore, high-rate lithium intercalation/deintercalation performances for the LiFePO4/carbon composites were achieved.
https://doi.org/10.1016/j.ceramint.2012.10.154_p1_2 | Lithium iron phosphate (LFP) is an attractive choice as cathode material in lithium rechargeable battery. The dominant factors of this material are low price and good safety, compared with conventional cathode materials popularly used in portable electronics applications (e.g. LiCoO2) [1]. Although it has several merits, LFP suffers from its poor electric and ionic conductivities [2], [3]. Various strategies have been adopted to overcome the demerits such as decreasing the size of the particles, making an electron conductive carbon layer, making a Li+ conductive impurity phase and doping with various guest ions [4]. It has been proved that decreasing particle sizes and providing conductive carbon coating are beneficial for enhancing the electrochemical property in LFP [5]. However, there are controversial results about the effect of doping by guest element [5]. The electrochemical features of LiFePO4 are strongly influenced by the presence of impurity phases that may be formed during preparation, depending on the synthesis routes [1]. Some of impurities benefit the electrochemical performance while some may deteriorate the performance seriously. Some of them, like FexP, Li4P2O7 and Li3PO4 even improve the electrochemical performances which are intrinsically related to Li+ mobility and electron transport [6]. As previously reported, Li4P2O7 and Li3PO4 impurity phases could have benefits for fast charging and discharging by providing a guest ion-conductive surface [7], [8], [9].
https://doi.org/10.1016/j.ceramint.2012.10.154_p1_3 | It is well known that variations in the stoichiometric proportions of the Li content lead to drastic improvements in the conducting behavior of olivine phase materials [10]. Axmann et al. [11] prepared a series of samples by a wet-chemical synthesis with deviation from stoichiometry (a few mol% of Li deficiency or excess in the precursor) and found that excess of lithium only resulted in a Li3PO4 impurity phase that was inactive but did not poison the electrochemical performance. In contrast, Kim et al. [10] reported Li3PO4 impurity phase dramatically enhance the conducting properties in the materials. An electronic conductivity, six to seven orders of magnitude higher than the pure LiFePO4, was observed [10]. Kang and Ceder [7] recently discovered that non-stoichiometry of the reactants in preparation of LiFePO4 resulted in Li4P2O7 phase which drastically increase the electrochemical property. Besides off-stoichiometry and sintering condition, it was observed that the mode of starting material influence material property [12]. From the reviews above, a new strategy has been taken in this study by incorporating impurity phases such as Li4P2O7, Li3PO4 and FexP to the LiFePO4/C composite. A mixture of pre-synthesized iron phosphate and iron pyrophosphate was utilized as a starting material with lithium carbonate and glucose in this study.
https://doi.org/10.1016/j.ceramint.2012.10.154_p2_3 | A mixture of FePO4 and a condensed phosphate product Fe4(P2O7)3 was synthesized by the temperature controlled precipitation method. This powder mixture was used as a starting material (Fe precursor) for LiFePO4/C composite preparation. H3PO4 (85%) solution was gradually added to appropriate molar amount of FeCl3 solution and stirred for 1 h. The solution was subsequently aged at 90 °C in a water bath until the precipitate appeared. The white colored precipitates were then isolated by filtration, and washed with distilled water and isopropyl alcohol. After washing precipitates (FePO4·xH2O), the drying process is carried out at 100 °C for 6 h. In addition, lithium carbonate was pre-milled using a high energy nano-mill to compensate size and shape differences.
https://doi.org/10.1016/j.ceramint.2012.10.154_p2_5 | LiFePO4/C composites (0.5 and 1 wt% excess Li) were synthesized by a solid state reaction process using pre-milled Li2CO3 and pre-synthesized amorphous powders of Fe precursor. Appropriate amount of precursors and glucose (8 wt%) were weighed and ball-milled with a ZrO2 media in ethanol for 24 h. The mixture is then dried up at 80 °C for 4 h. The dried powders were then sintered at 700 °C for 4 h under N2 atmosphere preventing the oxidation of Fe2+ and coating the surface of LiFePO4 particles with carbon.
https://doi.org/10.1016/j.ceramint.2012.10.154_p2_7 | X-ray diffraction (XRD, Rigaku, D/MAX-2500 H) analysis with Cu Kα radiation was used to identify the crystalline phases of prepared materials. Preliminary study revealed that precipitates are of mostly amorphous state. FePO4 phase information and Fe4(P2O7)3 phase formation were confirmed by observing crystal structure of heat treated (in air at 600–700 °C for 3 h) amorphous powders by XRD. The quantity of Fe4(P2O7)3 phase was 13%, calculated from XRD data. In order to observe microstructures, e-SEM (FEI, Quanta-400) was employed.
https://doi.org/10.1016/j.ceramint.2012.10.154_p2_9 | For electrochemical property assessment, the cathode was prepared by uniformly coating a mixture of prepared LiFePO4/C, carbon black (Super P, 10 wt%), and PVDF binder onto an aluminum foil sheet with NMP as a solvent. Then, the cathode film was dried under vacuum at 120 °C for 10 h. Electrochemical properties were measured for coin cells (CR2016) which were assembled in a glove box under Ar atmosphere. The electrolyte was 1 M LiPF6 in a mixture of ethylene carbonate (EC) and dimethyl carbonate (DMC) (1:1 volume). The cells were galvanostatically charged and discharged at a voltage range of 2.0–4.2 V against the Li anode in a WONATECH (WBCS-3000) battery testing system at room temperature.
https://doi.org/10.1016/j.ceramint.2012.10.154_p3_2 | The XRD patterns of the Li1.005FePO4 (abbreviated as E1) and Li1.01FePO4 (abbreviated as E2) prepared from FePO4·xH2O powders including iron pyrophosphate are shown in Fig. 1. For both XRD patterns, LiFePO4 with Li pyrophosphate impurities as well as Li3PO4 is detected and do not exhibit peaks of FexP. Besides, an unexpected Fe2P2O7 phase appears intensively.
https://doi.org/10.1016/j.ceramint.2012.10.154_p3_4 | Fig. 2 shows the SEM morphology of LiFePO4/C composites (E1 and E2) after sintering at 700 °C. The particles of both composites are well dispersed without any apparent agglomerates. The typical size of these particles is in the range of 200–300 nm.
https://doi.org/10.1016/j.ceramint.2012.10.154_p3_6 | Electrochemical performance was investigated to examine the effect of impurity in LiFePO4 on Li insertion/extraction behavior. Fig. 3 shows the charge/discharge profiles at 0.1 C of both samples. It is demonstrated that the capacity enhances with increasing Li content. The composite cathode material for sample E2 has a first cycle charge capacity of 154 mAh g−1 followed by a discharge capacity of 150 mAh g−1, which is nearly 88% of the theoretical capacity (170 mAh g−1) [2]. Fe2P2O7 impurity phase was responsible for capacity decline according to one of the previous investigation by Daheron and MacNeil [13].
https://doi.org/10.1016/j.ceramint.2012.10.154_p3_8 | Thus, the improved electrochemical performances of sample E2 could be attributed to the presence of Li4P2O7 and Li3PO4 phases. These may be credited to the increase of ionic conductivity in the material.
https://doi.org/10.1016/j.ceramint.2012.10.154_p3_10 | Another important feature for battery applications is cycling stability. Rate capability studies were performed for E2 samples as presented in Fig. 4. Different current densities from 0.1 to 1 C were performed at room temperature. It is found that the prepared sample exhibits good cycling stability and high reversible capacity. At current of 0.2 C, 0.5 C and 1.0 C, the composite cathode materials have initial discharge specific capacity of 147, 142 and 136 mAh g−1, respectively, demonstrating that the synthesized composite can endure high rate charge and discharge during test. The discharge curves of the 1st, 50th and 100th cycles for composite electrode of E2 sample at 1 C are shown in Fig. 5. Cycling capability of sample E2 within the first 100 cycles is superior, with less than 3% of discharge capacity loss between the 1st and the 100th cycle at 1 C rate. Capacity attenuation is negligible on this cycling test.
https://doi.org/10.1016/j.ceramint.2012.10.154_p3_15 | The rate performance exceeds those of the previously reported phase of pure LiFePO4/C composites with doping [14], [15], [16], [17], [18], [19], as shown in Table 1. This is presumably due to the conductive Li pyrophosphate impurity phase. There is no doubt that single phase olivine LiFePO4 is optimum condition for superior performance as a cathode material in Li ion battery [20], this investigation reveals that formation of conductive impurity phase like Li4P2O7 and Li3PO4 in LiFePO4 is more beneficial than doping by transition elements such as Mn, Co, Cr and Cu regardless of unexpected Fe2P2O7 phase incorporated instead of conductive FexP.
https://doi.org/10.1016/j.ceramint.2012.10.154_p4_2 | A new route for synthesizing lithium iron phosphates with conductive impurity phases and its effect on the subsequent properties of LiFePO4/C have been investigated comprehensively in this study. The LiFePO4/C composite prepared from FePO4 mixture with 13% Fe4(P2O7)3 and 1% excess lithium results in a discharge capacity of 150 mAh g−1 which is 88% of its theoretical capacity. It reveals that formation of conductive impurity phases like Li4P2O7 and Li3PO4 with LiFePO4/C composite is more favorable than doping transition elements into LiFePO4/C. High columbic efficiency indicates good reversibility of the prepared composite. The prepared composite including the impurities such as Li4P2O7, Fe2P2O7 and Li3PO4 showed good rate capability and capacity retention over cycling in this study.
https://doi.org/10.1016/j.ceramint.2013.07.043_p1_2 | Rechargeable Li-ion batteries are considered as an attractive power source for a variety of applications including cellular phones, notebook computers, camcorders and even electric vehicles. Although LiCoO2 is currently the most widely applied cathode material in commercial lithium-ion batteries owing to its decent electrochemical properties and convenience of preparation, it is not free from disadvantages of low practical capacity, high cost, toxicity and inferior safety features [1], [2]. In recent years, NASICON or olivine-type materials built from MO6 octahedron (where M is Fe, Co, Mn, Ni, V or Ti) and strongly covalent bonded tetrahedral polyanions (XO4n−, where X is P, W, S or Mo), have been investigated as cathodes with significant structural stability [3], [4], [5], [6]. Among these, LiFePO4 remains a promising candidate due to its high theoretical capacity (170 mA h g−1) [2], low cost [7], [8], environmental benignity [9], good cycle life properties [10], [11], [12], [13], [14], [15], excellent thermal stability [16], [17], and an approximately flat voltage plateau around 3.4–3.5 V versus lithium. Despite its merits, LiFePO4 suffers from rate-limiting characteristics of low electronic conductivity (≤10−9 S cm−1) [18] and lithium ion diffusivity that hinders the practical application of this olivine as Li-ion battery cathodes. Consequently, tremendous efforts are aimed at minimizing the intrinsic disadvantages and improving the electrochemical properties of LiFePO4 using various strategies such as reducing particle sizes [19], [20], aliovalent cation substitution [18], particle morphology tailoring [21], [22], [23] and developing composites or performing particle coatings with conductive materials [24], [25], [26], [27], [28], [29].
https://doi.org/10.1016/j.ceramint.2013.07.043_p1_3 | Carbon coating on particle surfaces as well as designing carbon-contained composites has been recognized as one of the most effective way to improve the rate capabilities in LiFePO4. Hsu et al. reported that nanosized LiFePO4/carbon composites (noted hereafter as LFP/C) were successfully synthesized by a sol–gel method using citric acid as a chelating agent and a carbon source [25]. The reversible capacities for the LFP/C cathode obtained were 148 and 125 mA h g−1 at C-rates of 0.025 and 0.1C respectively. Dominko et al. investigated the dependency of varying carbon content on carbon layer thickness formed on the LFP/C nanoparticles via a sol–gel technique by controlling the amount of Hydroxyethylcellulose (HEC) used as a carbon source during synthesis [26]. This study reported that LFP/C with 3.2 wt% carbon content and 1–2 nm thick carbon coating displayed a reversible capacity of about 116 mA h g−1 at 5C rate. Nien et al. used a co-precipitation method utilizing a polymer precursor (polystyrene) to develop an LFP/C cathode that demonstrated less than 110 mA h g−1 of capacity under 0.5C rate condition [27]. Contrary to solution synthetic routes, the conventional solid-state reaction permits the opportunity for multi-step heat treatments to not only eliminate organic materials but also serves as a prospective approach to introduce carbon sources such as sucrose, glucose or polymer precursors that can directly contribute to surface conducting layers on the formed crystalline particles. Since the approach of forming surface coatings is relatively easier than that followed in solution methods, the strategy to produce high-power performance LFP/C composites by simple solid-state reactions without any complicated separation procedures remains significant.
https://doi.org/10.1016/j.ceramint.2013.07.043_p1_4 | In this work, we demonstrate an effective method to control the thickness of an in-situ surface carbon layer formed on the LFP/C composites via a modified solid-state reaction method. The high temperature reaction uses iron citrate, which acts as a dual source of iron as well as carbon, as one of the starting materials. The main focus on this work has been to study the effect of heat treatment on the residual carbon content and the carbon coating layer formed on the prepared particles. In addition, the present study also investigates the influence of the heating process on particle formation by a coherent understanding obtained from thermo-gravimetric, elemental, morphological and electrochemical analyses.
https://doi.org/10.1016/j.ceramint.2013.07.043_p2_3 | LFP/C composites were prepared by the solid state reaction method using lithium carbonate (Li2CO3, 98% Daejung), iron (III) citrate hydrated (FeC6H5O7·xH2O, 98% Aldrich) and ammonium dihydrogen phosphate (NH4H2PO4, 99% Junsei) as the starting materials. In brief, 0.01 mol Li2CO3, 0.02 mol iron citrate, and 0.02 mol NH4H2PO4 corresponding to 0.02 mol of LiFePO4 was thoroughly milled in an acetone medium using the conventional ball milling apparatus with a rotation speed of about 120 rpm for 24 h. The resultant material was divided into three parts, which were pre-heated at three different temperatures, viz. 200, 300 and 400 °C for 3 h in air. Subsequently, all the heated samples were ground again and then annealed at 700 °C for 6 h under argon (Ar) atmosphere and the final products are marked as LFP/C-200, LFP/C-300 and LFP/C-400 respectively.
https://doi.org/10.1016/j.ceramint.2013.07.043_p2_5 | The thermal decomposition behavior of the annealed samples was examined with a thermo-gravimetric analyzer (TGA) (TA instruments SDT Q-600) at a scanning rate of 5 °C min−1 from room temperature to 800 °C under air flow of 100 mL min−1. The structure and morphology of the prepared powders were identified by X-ray diffraction (XRD) using a Shimadzu X-ray diffractometer with Cu Kα radiation (λ=1.5406 Å), field-emission scanning electron microscopy (FE-SEM, S-4700 Hitachi) and high-resolution transmission electron microscopy (HR-TEM, Philips Tecnai F20 at 200 kV). The obtained powders were ultrasonically dispersed in ethanol, dropped onto TEM grids and allowed to evaporate residual solvent in air at room temperature before obtaining TEM images. Elemental analysis was carried out using a Flash-2000 Thermo Fisher model to determine the practical amount of carbon in the annealed LFP/C composites.
https://doi.org/10.1016/j.ceramint.2013.07.043_p2_7 | The working electrode was prepared by mixing the active material with 10 wt% of Ketjen black as a conductive reagent and 15 wt% of polytetrafluoroethylene (PTFE) as a binder. The mixture was pressed onto a stainless steel mesh and vacuum dried at 120 °C for 12 h to eliminate residual moisture. A 2032 coin-type cell was fabricated using the lithium metal as a counter electrode, separated by a polymer membrane (Celgard 2400) and subsequently stored for 12 h in a glove box before the electrochemical measurements. The electrolyte employed was a solution of 1 M LiPF6 in a mixture of ethylene carbonate/dimethyl carbonate (EC/DMC) with 1:1 volume ratio. The galvanostatic tests were carried out with a programmable battery tester (NAGANO, BTS-2400H) at a constant current of 28.9 mA g−1 (=0.17 C) and C-rate performances were evaluated at different currents by cycling them for three times at each rate in the potential range of 2.5–4.2 V versus lithium.
https://doi.org/10.1016/j.ceramint.2013.07.043_p3_3 | Thermo-gravimetric and differential thermal analysis (TG/DTA) were used to determine the reaction temperatures for the synthesis of the LFP/C composites. The TG/DTA curves observed under air atmosphere for the ball-milled mixture of starting precursors namely, Li2CO3, FeC6H5O7·xH2O and NH4H2PO4 are displayed in Fig. 1(a). There are several stages of weight loss regions in the TG plot that are reflected as corresponding endothermic and exothermic peaks in the DTA plot. The first domain is attributed to the release of physically absorbed water at temperatures below 200 °C. The second temperature domain ranging from 200 to 450 °C shows continuous and steep weight loss and may be ascribed to the decomposition of carbonate and organo-phosphonates. Hence, temperatures of 200, 300, and 400 °C were selected for pre-heat treatments to determine control over the lasting residual carbon content. Finally, the third region indicating significant weight loss displays a strong exothermic peak at 490 °C, which may be ascribed to the decomposition of the remaining reactants and the crystallization of LiFePO4 [25], [30], [31]. At temperatures above 800 °C, no obvious exothermic/endothermic reaction or weight-loss appears thereby indicating the completion of the entire reaction. Therefore, final or a second-step heat treatment at temperatures of 700 °C was identified to obtain LFP/C composites with high crystallinity. Download : Download full-size image Fig. 1. (a) TG/DTA curves for precursor (the mixture of Li2CO3, FeC6H5O7·xH2O and NH4H2PO4) after ball-milling in air atmosphere, (b) TG curves for the LFP/C-200, LFP/C-300 and LFP/C-400 composites formed by initial pre-heating at 200, 300 and 400 °C, respectively in air atmosphere and subsequent calcination at 700 °C in Argon atmosphere compared with that of pure LiFePO4.
https://doi.org/10.1016/j.ceramint.2013.07.043_p3_4 | The carbon contents in the LFP/C composites were estimated by comparative analysis of the TG curves of the LFP/C-200, LFP/C-300 and LFP/C-400 composites and that of pure LiFePO4. The difference between the final points observed in the TG plots of the LFP/C composites and pure LiFePO4 may correspond to the carbon content in the composites assuming that the residual carbon in the composites is burned off by heating in air at 800 °C. It can be easily interpreted from the TG plot of pure LiFePO4 in Fig. 1(b) that a weight gain of approximately 4.6 wt%, which is obtained by extrapolation of this curve, is comparable to the theoretical value of 4–5 wt% afforded by the complete oxidation of Fe2+ to Fe3+ [31], [32]. The estimated residual carbon in the case of LFP/C-200 with respect to that of pure LiFePO4 was the highest (12.4 wt%), as shown in the plot of Fig. 1(b). In addition, the weight difference of LFP/C-300 is relatively lower, viz. 6.05 wt% when compared to that for LFP/C-200. However, the weight loss difference calculated by comparing the TG plot of LFP/C-400 and pure LiFePO4 is only 1.07%, suggesting that the level of carbon formation is the lowest among that for the prepared composites. Schematic figures are also given in the TG plot with respect to the carbon coating tendency on the particles. The results of the elemental analysis performed to determine the carbon contents in the samples are summarized in Table 1. The calculated percentages of carbon in the annealed composites, viz., LFP/C-200, LFP/C-300 and LFP/C-400 composites are 9.206, 3.176 and 0.838 wt%, respectively. As anticipated, the highest percentage of carbon is observed in the LFP/C-200 composite, which might be due to the incomplete decomposition of the organo–metallic complex. The value of carbon contents obtained from elemental analysis indicated a similar tendency to that of the TG data. Hence, the anticipation of carbon contents from TG analysis may tend to be quite reasonable (detailed discussion in the TEM part). Table 1. Lattice parameters, unit cell volume values, and carbon contents from elemental analysis of LFP/C-200, LFP/C-300 and LFP/C-400 composites. Sample name a (Å) b (Å) c (Å) Cell volume (Å3) Carbon content (wt%) LFP/C-200 10.3333 6.0103 4.6912 291.3546 9.206 LFP/C-300 10.3300 6.0073 4.6895 291.0087 3.176 LFP/C-400 10.3280 6.0129 4.6919 291.3770 0.838
https://doi.org/10.1016/j.ceramint.2013.07.043_p3_5 | Fig. 2 shows the X-Ray diffraction patterns of the LFP/C-200, LFP/C-300 and LFP/C-400 composites. The XRD peaks of all of the composites demonstrate the formation of highly crystalline LiFePO4 phase with an ordered olivine structure indexed to the orthorhombic Pnma space group devoid of any detectable impurity phases. The lattice parameters for the LFP/C composites are given in Table 1 and the values of results are very close to the standard data (a=10.334 Å, b=6.010 Å, and c=4.693 Å) given by JCPDS 83-2092 [33]. The surface morphologies of the LFP/C-200, LFP/C-300 and LFP/C-400 composites were characterized by FE-SEM and the results are shown in Fig. 3(a)–(c). The SEM images of all the composites are similar and the particles appear to have sub-micrometer or micrometer sizes with irregular shapes and severe agglomeration. The LiFePO4 particle-sizes are observed to range between 1 and 2 μm. Prosini et al. [34] reported that particle size decreases as the amount of carbon increases by impeding the diffusion during heat-treatment. It is well known that tailoring the particle morphology in solid state synthesis is quite complicated because of the high heating temperatures, which results in irregular particle morphology and unexpected aggregation. Download : Download full-size image Fig. 2. XRD patterns of (a) LFP/C-200, (b) LFP/C-300 and (c) LFP/C-400 composites prepared by a two-step solid state reaction. Download : Download full-size image Fig. 3. FE-SEM images of (a) LFP/C-200, (b) LFP/C-300 and (c) LFP/C-400 composites with different carbon contents and corresponding HR-TEM images showing the carbon covered particles in the (d) LFP/C-200, (e) LFP/C-300 and (f) LFP/C-400 composites and indicating the formation of the carbon layer.
https://doi.org/10.1016/j.ceramint.2013.07.043_p3_6 | In order to observe carbon formations in the prepared composites, HR-TEM investigations were performed and the results are shown in Fig. 3(d)–(f). Carbon distribution on the LiFePO4 particle surface was observed to be specific for each of these samples. As anticipated, the TEM picture of LFP/C-200, in Fig. 3(d), distinctly shows large amount of carbon formation around the particles. The dark gray region shows the LiFePO4 particles while the light gray region shows the carbon on the surface. The observation of large carbon formation may be attributed to the apparently lesser decomposition of organic matters that originated from the low pre-calcination temperature of 200 °C. The HR-TEM image of the LFP/C-300 sample shown in Fig. 3(e) clearly reveals that the carbon layer on the surface of the LiFePO4 particles has a thickness of about 7 nm and thereby indicates that this appropriate carbon formation can make positive contribution to its electrochemical properties. This claim is coincident with the finding by Dominko et al. that the presence of surface conductive coating layers of thickness less than 10 nm significantly influenced the electrode performance of LFP [26]. Further, Cho et al. also identified that uniform carbon coating layer with thickness as low as 4–8 nm facilitated a proper passivation layer for redox reaction and ultimately contributed to improved electrochemical characteristics in LFP [35]. On the other hand, it appears that the carbon coating is not distinguishable in LFP/C-400, as observed in Fig. 3(f). It is also possible that the low carbon content may be insufficient to facilitate a surface coating that is spread over the entire particle surface. According to Wang`s results, such a disconnected carbon network can lead to electronic inter-particle connections, but does not block the direct contact between the active particles and the penetrated electrolyte [36].
https://doi.org/10.1016/j.ceramint.2013.07.043_p3_8 | The electrochemical performances for the samples as cathodes in lithium test cells were examined by conducting charge–discharge tests. Fig. 4 shows the initial charge and discharge profiles of the LFP/C-200, LFP/C-300 and LFP/C-400 composites in the voltage range of 2.5–4.2 V at a current density of 28.9 mA g−1 corresponding to 0.17 C. The resultant specific capacities were calculated based on solely for the mass of pure LiFePO4. The first discharge capacities of LFP/C-200, LFP/C-300 and LFP/C-400 are 154, 160 and 131 mA h g−1, respectively, corresponding to 91%, 94% and 77% of theoretical capacity values (170 mA h g−1). A flat discharge profile was observed over a wide potential range at 3.4 V, indicating the two-phase nature of the lithium extraction and insertion reactions between LiFePO4 and FePO4 [2]. It is interesting to notice that the optimized pre-heating temperature to form a carbon layer of sufficient thickness on the LiFePO4 particle is 300 °C based on the aforementioned results of various analyses. The uniformed coating layer may facilitate an enhancement in the contact between the conducting additive and active materials. Further, the nanoscale thickness of the coating may also not hinder the diffusion of Li-ions through the particle surface. The aforesaid reasons may thus contribute to the better electrochemical performance of the LFP/C-300 sample. On the other hand, the lower value of the discharge capacity of the LFP/C-200 and LFP/C-400 composites could be related to their relatively thick carbon coatings and larger particle size with less carbon coating, respectively. Download : Download full-size image Fig. 4. The first charge and discharge profiles for the LFP/C-200, LFP/C-300 and LFP/C-400 composites at a current density of 28.9 mA g−1 (0.17 C) in the voltage range of 2.5–4.2 V.
https://doi.org/10.1016/j.ceramint.2013.07.043_p3_9 | Fig. 5 shows the rate performances of the LFP/C-200, LFP/C-300 and LFP/C-400 composite cathodes at 0.17–11 C rates cycled three times at each rate. Among these, the LFP/C-300 composite displayed a longer plateau and the best rate performances of 101 mA h g−1 even at current densities as high as 11 C, possibly due to the uniform carbon coating layer of 7 nm thickness, which appears to be sufficient for the supply of electrons to the electrochemically active sites at the particle surface. However, the LFP/C-200 composite showed a fairly low discharge capacity of 88 mA h g−1 at the same current rate of 11 C. It is assumed that as the carbon coating becomes thicker, the pores become less permeable to the electrolyte solution [26]. Of course, if the penetration of the electrolyte into the pore system is partially hindered, the surface area available for the lithium ion intercalation/de-intercalation process is consequently lower, which corresponds to a lower specific capacity under a given high rate condition. Further, a thick carbon surface coating may hinder lithium penetration through the particle and lead to lower capacities. Hence the LFP/C-200 cathode may have shown apparently lower electrochemical performance than that displayed by the LFP/C-300 cathode. In comparison to carbon-coated LiFePO4 reported in literature, the values of 160 m Ah g−1 displayed by the LFP/C-300 cathode at C/10 and 0.35C rates are still competitive [26], [37], [38], [39], [40], [41]. Furthermore, the capacity retention of LFP/C-300 cathode under high current densities is quite outstanding, probably due to the moderate carbon content that may tend to improve the electronic conductivity and lithium ion diffusivity. On the other hand, the LFP/C-400 composite showed poorer rate capability than the LFP/C-200 and LFP/C-300 composites at rates of up to 11 C probably due to the absence of carbon coating or due to insufficient carbon for uniform surface coating on LFP particles. Download : Download full-size image Fig. 5. The C-rate performances of the LFP/C-200, LFP/C-300 and LFP/C-400 composites at different current densities starting from 0.17 C to 11 C.
https://doi.org/10.1016/j.ceramint.2013.07.043_p4_2 | LiFePO4/C composites with different amount of carbon contents were successfully synthesized by a modified two step solid-state reaction without adding any extra carbon source during synthesis. During the preparation of the composites, the initial-step temperatures were chosen between 200 and 400 °C whereas the second step annealing was performed at a common moderated temperature of 700 °C. The present study investigated the effects of pre-heating temperature on the electrochemical behavior of the LFP/C composites. The results showed that controlling the pre-heating temperature influences the generation of in-situ carbon layer thickness and hence improving the performance of the LiFePO4/C cathodes. It is also observed that the thickness and content of the carbon coating can be controlled by choosing the appropriate pre-heat calcination temperature. Increasing the pre-heating temperature leads to a decrease in the carbon content. The amounts of carbon were investigated by elemental analysis and found to be 9.206 wt%, 3.176 wt% and 0.838 wt% for the LiFePO4/carbon composites calcined at 700 °C after pre-heating at 200 °C, 300 °C and 400 °C respectively. The carbon in the LiFePO4/C composites is obtained from the citrate anion which is used as a precursor and a carbon source during the solid-state reaction process. The carbon can suppress the growth of the LiFePO4 particles during the annealing process and enhance the electronic conductivity of the composites. The XRD results showed that the materials had an olivine structure (space group: Pnma) and complete crystallization without any impurities. The TEM images also confirmed the carbon coating on the surface of the LiFePO4 particles. Among the prepared composites, the sample pre-heated at 300 °C showed better electrochemical performance. When employed as a cathode in a lithium test cell, LFP/C-300 cathode delivered an initial discharge capacity of 160 mA h g−1 at a current density of 28.9 mA g−1(0.17 C). Even at a high current density of 11 C, this composite still presents a discharge capacity of 101 mA h g−1 in the voltage range of 2.5–4.2 V versus Li/Li+ at room temperature. These improved electrochemical performances can be attributed to the uniform carbon coating of 7 nm thickness which may facilitate an enhancement in electronic conduction and also promote lithium ion diffusion. This comparative study reveals the necessity of forming a conductive coating along with particle size reduction for improving the electrochemical properties of LiFePO4 at high C-rates.
https://doi.org/10.1016/j.ceramint.2013.08.137_p1_2 | The theoretical performance of a lithium ion battery is determined by the used electrochemically active and inactive materials. However, this potential will not fully be exploited if the processing of these materials is performed inadequately [1], [2], [3], [4], [5], [6], [7], [8]. One of the most critical processing steps in ensuring a cell with high performance and reliability is the manufacturing of the electrodes. In this step, the active materials are deposited on metal foils as porous layers with a typical thickness range of 50–100 µm, for example by doctor blade, comma bar or slot die coating [9]. The coating process must result in layers with very homogenous thickness and density distribution as any inhomogeneity in the layer might result in undesired local aging of the electrode [10].
https://doi.org/10.1016/j.ceramint.2013.08.137_p1_3 | The most important prerequisite for a controlled coating process is the preparation of homogeneous and stable dispersions of the active materials and supporting inactive components. Basic slurry compositions for cathodes consist of the active material, carbon black (CB) as a conductive agent and polyvinylidene difluoride (PVDF) as a binder. The solvent must have the potential to dissolve PVDF, for which reason N-methyl-2-pyrrolidone (NMP) is used typically. For most cathode materials, like LiMn2O4 (LMO) or the varieties of Li(Ni,Mn,Co)O2 (NMC), mean particle sizes in the range of 5–10 µm are preferred. Such large particles allow higher solids contents in the electrode layer facilitating a higher energy density. Furthermore, the lower specific surface area of large particles reduces the amount of interaction with the electrolyte – which plays an important role in the degradation of a cell. A different situation exists for lithium iron phosphate LiFePO4 (LFP), which is usually prepared as submicron powder. Submicron sized particles are desirable as the electronic conductivity and the diffusion coefficient of the lithium ions are very low for this material [11]. Even smaller primary particle sizes below 100 nm are typical for CB conductive additives. However, the as-delivered powders contain large agglomerates, which require an efficient de-agglomeration step before or during the mixing of the slurry [12]. Despite this broad range of particle sizes from the nano to the micron scale, it is necessary to prepare a homogeneous dispersion for all components. Additionally, it must be stable over a storage time of a few hours as this period can arise from the dwell time of a slurry in storage tanks and feed pipes of the mixing and coating units.
https://doi.org/10.1016/j.ceramint.2013.08.137_p1_4 | The term stability can be understood in various interpretations. Commonly, stability is defined as the ability of a dispersion to withstand mass or phase segregation, allowing the conservation of a homogeneous particle distribution over a long period of time after the mixing step. Segregation can be caused by sedimentation, coagulation or Ostwald ripening. For colloidal battery slurries, the main problems arise from sedimentation of large active materials or agglomeration of small active and inactive particles.
https://doi.org/10.1016/j.ceramint.2013.08.137_p1_5 | Resistance to agglomeration or sedimentation may result either from repulsive particle interactions or from attractive forces creating a three dimensional interconnected network. In the first case, a repulsive electrostatic or steric potential energy barrier prevents discrete particles from forming larger agglomerates (Fig. 1a) [13]. However, this condition can suppress sedimentation only for very small particles, where the Brownian motion dominates over gravity allowing these particles to float in the liquid. A lot of active battery materials are in principle too large to be prevented from settling, even if they are stabilized as individual particles.
https://doi.org/10.1016/j.ceramint.2013.08.137_p1_7 | The term stable is usually relative as it also refers to a state with sufficiently low rate of coagulation or sedimentation. Another way to achieve stability is therefore a reduction of the mobility of the particles in the dispersion. This can be simply realized by increasing the viscosity of a slurry, e.g. by addition of thickening agents (Fig. 1b) [14]. A higher viscosity decreases the kinetic energy of the particles and prevents them from overcoming repulsive energy barriers, and according to Stokes law, reduces the sedimentation speed of the particles. However, the requirements of a coating process involve a castable formulation, therefore limiting the applicable viscosity range. Under these preconditions, an efficient depression of sedimentation effects cannot be achieved by a plain viscosity rise, especially for large particles.
https://doi.org/10.1016/j.ceramint.2013.08.137_p1_8 | More successful is an approach based on the formation of a weakly coagulated state. In this case, a cohesive, non-touching network is built by individual particles (Fig. 1c), which is voluminous enough to span the container [15], [16]. Strong attractive interactions promote flocculation of particles and irreversible destabilization of the dispersion, whereas in a weakly coagulated system the particles form metastable, secondary bond based structures, which hold these particles at distance. Suited systems provide sufficient attraction to stabilize the particle network against gravitational effects like sedimentation of discrete particles. Also, they must have enough load capacity to prevent the particle network from consolidating by its own weight, but can be fluidized even at low shear rates and facilitate reformation on cessation of the flow.
https://doi.org/10.1016/j.ceramint.2013.08.137_p1_9 | Characteristic for weakly coagulated dispersions is the formation of a gel system with a mild yield point and extensive shear thinning behavior at relatively low solids loading (volume fraction Φ⪡0.6) [16]. The transformation from an aggregated particle network to a liquid-like system is caused by a gradual disruption of links between the particles. Therefore, it does not take place at a defined shear stress but in a broad transition zone.
https://doi.org/10.1016/j.ceramint.2013.08.137_p1_10 | In this study, we compare the colloidal stability of various NMP based cathode slurries by means of rheological testing. NMC or LFP active materials and carbon black were used as particulates to cover a broad range of particle sizes from the nano to the micron range. Two commercial PVDF grades, which are specifically recommended for application in lithium ion batteries, were chosen as polymeric binders and compared with emphasis on their influence on the rheology of the pastes.
https://doi.org/10.1016/j.ceramint.2013.08.137_p2_2 | Slurries for the manufacturing of cathode coatings were prepared by mixing active cathode materials and CB powder with PVDF resins in NMP without further additives. LiFePO4 (SC/P2, Süd-Chemie AG, Germany) with a median of 130 nm, measured by electroacoustic spectrometry (DT1200, Dispersion Technology, USA) and a BET specific surface of 16 m2/g (measured by Flowsorb II 2300, Micromeritics, USA) was chosen as an example for a nanoscaled cathode material. The micron size is represented by a Li(Ni1/3Mn1/3Co1/3)O2 (NM-3100, Toda America, USA) with a mean particle size of 8.9 µm and a BET surface of 0.4 m2/g. Densities of the powders were measured by a helium pycnometer (Pycnomatic ATC, Porotec, Germany) with an outcome of 3.46 g/cm3 for LFP and 4.63 g/cm3 for NMC.
https://doi.org/10.1016/j.ceramint.2013.08.137_p2_3 | Emulsion precipitated PVDF binders (KYNAR 761 and KYNAR HSV 900, Arkema Inc., France) were used. Both types represent homopolymers with different molecular weights (KYNAR 761: 370.000–450.000 g/mol, KYNAR HSV 900: 900.000–1.300.000 g/mol). As a conductive additive, carbon black (Super C65, Timcal Ltd., Switzerland) with a BET surface of 62 m2/g and a mean TEM particle size of 35 nm was used [17].
https://doi.org/10.1016/j.ceramint.2013.08.137_p2_4 | First of all, the binder was dissolved in NMP (Sigma Aldrich, Germany) at ambient temperature. The mixtures, consisting of powders and binder stock solution, were adjusted with additional NMP to a solid loading of 20 or 30 vol% and a binder content of 5 or 10 wt% (relative to the weight of the dried active material). Carbon black content was adjusted to 4 wt% (also dry weight base of active material). The active material was usually added after dispersing the carbon black. Additionally, a sample of NMC and carbon black were blended in a high speed dry mixer (Hosokawa Micron Nobilta NOB-130, Japan) at 2800 RPM for 10 min before being dispersed in the binder solution. Wet mixing was performed in a vacuum equipped dissolver (VMA Getzmann, Germany) with a maximum speed of 2000 RPM for 30 min.
https://doi.org/10.1016/j.ceramint.2013.08.137_p2_5 | Sedimentation effects can hardly be detected in the black colored and nontransparent cathode slurries on a short-time level by optical means. Therefore rheological tests are preferred for characterization as these investigations not only provide information about the flowability of a dispersion, but also concern the segregation stability by looking at the response of a resting system under the impact of low forces. Rheological tests were carried out using steady state flow, amplitude and frequency sweep tests. A rheometer (MCR 300, Paar Physica, Austria) with a plate–plate geometry (PP50, gap 1 mm) at a temperature of 25 °C was used for the tests. Measurements were performed immediately after finishing the mixing process, beginning with steady state flow and followed by the oscillation tests. Prior to all measurement runs, the inserted samples were exposed to a two-minute equilibrium period which ensures the correct temperature of the samples and an acceptable level of the residual normal force. Before starting the oscillation tests, the idle time of the residual slurry during the steady state tests was compensated by an additional rotation step within the rheometer (1 min at 50 1/s).
https://doi.org/10.1016/j.ceramint.2013.08.137_p2_6 | Steady state flow tests were used for the detection of viscosity and shear thinning behavior. For the determination of yield points, strain against shear stress curves were analyzed. However, steady state flow tests provide sufficient information only for purely viscous systems, but an addition of binder changes the rheological behavior to viscoelastic. In this case more detailed information about the dispersion will be obtained by dynamic oscillatory shear measurements [18]. Amplitude sweeps provide information about the product stability, e.g. the strength of the aggregated state. Time dependent response of the dispersion structure to deformations can be obtained by frequency sweeps, ranging from gradual load (low frequency) up to impact (high frequency). This gives an indication of the structure stability for a length of time, e.g. the idle consistence, segregation characteristic, transport stability and longtime storage behavior of dispersions.
https://doi.org/10.1016/j.ceramint.2013.08.137_p2_7 | A measure of the elastic strength of a dispersion is the cohesive energy Ecoh, which represents the work required to maintain the spatial particle distribution [19]. Ecoh can be obtained from the strain γcrit at the end of the linear-viscoelastic region and the magnitude of G′ in the linear-viscoelastic region by the following equation: ½ It should be noted that there is typically no quantitative correlation between the flow curve yield stress and the dynamic yield stress [20]. However, both can be used for the quantitative evaluation of dispersions as they reflect the response of the physical structure to mechanical impact.
https://doi.org/10.1016/j.ceramint.2013.08.137_p3_2 | Flow curves of freshly prepared slurries with 20 vol% LFP powder and different PVDF binder additives are depicted in Fig. 2. Shear rates in the used doctor-blade coating device are smaller than 100 1/s. Therefore, a shear rate of 50 1/s was defined as a reference value to compare the viscosities of different slurries. For the addition of 5 wt% 761 or HSV binder a viscosity of 1.0 Pa s or 10.8 Pa s was measured, respectively. While the lower viscosity value roughly marks the lower end of the processing range, the higher value stands for the maximum feasible viscosity of the used coating device. With 10 wt% 761 a viscosity of 3.6 Pa s is measured, which is well within the processing window of the used coating device.
https://doi.org/10.1016/j.ceramint.2013.08.137_p3_4 | All LFP slurries show shear thinning behavior and, more or less, the existence of a yield point. This can be deduced from the extended vertical branch in the low shear rate section of the flow curves. The formation of a yield point becomes more evident in the profile of the strain against shear stress curves with double logarithmic scaling (deformation curves), where it normally appears as an inflection point separating the ranges of elastically deformation and plastic flow. However, due to the viscoelastic nature of the investigated slurries, no sharp kink, but a broad transition zone can be seen in Fig. 3. The start of this transition zone will be usually declared as the yield point. For the LFP slurries, an increasing yield point is resulting at higher viscosity.
https://doi.org/10.1016/j.ceramint.2013.08.137_p3_6 | Using the coarse NMC powder, the slurries exhibit a much lower viscosity at the same solid content of 20 vol% (Fig. 4) compared to the fine LFP powder. For example, after addition of 5 wt% HSV binder only 1.9 Pa s is received at a shear rate of 50 1/s. The NMC slurries reveal no indication of a yield point and only a slight shear thinning behavior. After increasing the NMC content up to 30 vol%, a distinct viscosity rise takes place, but flow curves (Fig. 4) or deformation curves (Fig. 5) still show no indication of a yield point. This is also affirmed by oscillatory shear measurements. For amplitude sweeps (Fig. 6) as well as for frequency sweeps (Fig. 7), the loss modulus G" dominates over the storage modulus G′. This behavior is typical for fluid type systems which do not reveal a yield point.
https://doi.org/10.1016/j.ceramint.2013.08.137_p3_11 | The properties of NMC slurries drastically change after an addition of 4 wt% CB. Firstly, the viscosity increases, e.g. from 1.9 Pa s to 6.2 Pa s for the slurry with 20 vol% NMC and 5 wt% HSV (Fig. 8). The CB containing slurries also exhibit shear thinning and a distinct yield point. The existence of a yield point can be recognized in the deformation curves (Fig. 9) and in the oscillatory curves. In case of amplitude sweeps the storage modulus G′ dominates in the low shear range (with a crossover at approximately 10% strain) (Fig. 10) and in frequency sweeps over the whole frequency range (Fig. 11), which is characteristic for a gel type system. The relevance of CB for the formation of the gel structure is also depicted in Fig. 12a and b, at a slurry containing 20 vol% NMC and 4 wt% CB, but no PVDF. Even without the binder, the oscillation measurements show the typical pattern of a gel.
https://doi.org/10.1016/j.ceramint.2013.08.137_p3_17 | However, if CB is not intermixed to the binder solution as an individual component but dry blended with NMC powder in a high speed mixer at first, gel formation is not observed. In this case the flow behavior is liquid-like and the resulting viscosity is nearly identical to that of the NMC dispersion without CB (Fig. 8, Fig. 9, Fig. 10, Fig. 11).
https://doi.org/10.1016/j.ceramint.2013.08.137_p4_2 | Comparing slurries with identical volume content of solids and identical binder mass fraction but without CB reveals that the dispersions with LFP powder form a gel type structure while NMC dispersions are exhibiting a fluid type behavior. It has to be taken into account that the absolute binder content for the NMC slurry is higher due to the higher density of this active material. Nevertheless, this difference persists even at high viscosities. The reason seems to be the distinct difference in the particle size of the active materials which is nearly seventy times larger for the NMC. A variation in the chemical nature of the particle surface might also be an explanation. However, this seems not to be the case, as further experiments with a larger, micron sized LFP (not presented here) also exhibit a fluid type behavior.
https://doi.org/10.1016/j.ceramint.2013.08.137_p4_3 | The hypothetical contour length of an unbranched PVDF macro molecule in stretched configuration can be estimated from the size of the orthorhombic unit cell in the c-direction (0.462 nm [21]). For a homopolymer PVDF (–CH2CF2–) with a molecular weight of 400.000 g/mol an approximate chain length of 2.9 µm and 7.2 µm for 1.000.000 g/mol can be calculated, respectively. However, in solution the polymer chains should not exist in stretched configuration but form a random coil structure whose dimensions also depend on its interaction with the solvent. As NMP is a good solvent for PVDF the macromolecules will expand in this solvent. Lutringer and Weill determined the z-average radius of gyration of various PVDF samples in NMP by light-scattering experiments [22]. Exemplary results were 44.1±5.0 nm and 74.2±6.0 nm for molecular weights of (310±10)×10–3 g/mol and (702±20)×10–3 g/mol respectively. The radius of gyration is defined as the quadratic mean distance of the collection of monomers from their common center of gravity. It is smaller than the hydrodynamic radius but allows an estimation of the molecular size as the majority of the monomers is located within a spherical shell with the radius of gyration. From these results it can be derived that in solution the characteristic diameters of the used PVDF molecules are set in the range of 100–200 nm, i.e. roughly at the size of the LFP powder, but larger than the carbon black particles and significantly smaller than the NMC particles.
https://doi.org/10.1016/j.ceramint.2013.08.137_p4_4 | A change in the configuration of the PVDF occurs when the molecule gets into contact with a solid interface. Parts of the polymer chain can adsorb at the surface of the particles forming so-called trains, while other parts extend into the solvent as loops or tails [24]. This process is fairly complicated as it involves polymer/surface interaction, polymer/solvent interaction and the configuration of the polymer chain. However, it can be expected that at low adsorption energy extended loops or tails are favored, whereas at high adsorption energy, long trains and short loops or tails predominate, leading to a more flattened conformation.
https://doi.org/10.1016/j.ceramint.2013.08.137_p4_5 | An absorbed PVDF polymer layer prevents direct contact of particle surfaces and has therefore the potential to stabilize a suspension against agglomeration. However, extended polymers can also interact with other particles or another adsorbed polymer layers. Especially, when segments of one polymer chain adsorb on different particles aggregation takes place by bridging flocculation. On large particles with a high number of interacting sites a more flat configuration of the binder molecule is probable. This arrangement decreases the probability of interaction with other particles. Small particles, on the other hand, provide less adsorption sites for a single binder molecule. In this case, the polymer chains tend to protrude from the surface. If this leads to the entanglement of polymer chains or bridging of two or more particles, a gelled network is formed.
https://doi.org/10.1016/j.ceramint.2013.08.137_p4_6 | If the binder molecules are considerably smaller than the particles, also a significant portion of the binder can deposit at locations where the distance to the next particle gets so large that bridging becomes unlikely. In that case the molecules become inactive as they do not play a role for the formation of an attractive network.
https://doi.org/10.1016/j.ceramint.2013.08.137_p4_7 | It is known from PVDF/LiCoO2 composites that they exhibit only poor binder/particle interfacial adhesion [23]. Due to the related chemical surface, this should also be valid for NMC. In combination with the reduced number of bonds due to the lower number of particles, the overall attractive interaction in the NMC particle network is reduced in such a way that structural breakdown is induced even at low shear stresses, not allowing the formation of a stable gel.
https://doi.org/10.1016/j.ceramint.2013.08.137_p4_8 | These arguments provide explanations for the improved stability of submicron LFP particles in contrast to the much larger NMC particles in a pure binder solution. However, slurries containing micron sized NMC particles also have the capability to form a coagulated structure by the addition of nanoscaled CB particles. CB can be electrostatically stabilized in NMP without additional dispersants as these particles are charged by counterions from dissociating surface groups [25]. For NMC, on the other hand, the attractive van-der-Waals forces seem to dominate as dispersions without stabilizing agents were found to show intense flocculation tendency. It is known that dispersions with mixtures of attractive microparticles and repulsive nanoparticles with a high size ratio form a colloidal gel at high and low nanoparticle content, respectively, while at intermediate nanoparticle volume fractions a stable colloidal fluid can exist [26]. Gel formation can also be observed in the oscillation measurement results for NMC/CB mixtures. However, without binder these gels are not very robust; they do not support their own weight and settle quickly. For adequate gel strength, the addition of polymer binders is required. The influence of a binder on the elastic strength of a gel is also depicted by a large increase of the cohesive energy Ecoh (Table 1). It is noticeable that the high molecular weight binder (HSV) produces a lower gel strength produces a lower corresponding yield point (Fig. 9), despite an increased slurry viscosity. An explanation might be a time dependent buildup of the cohesive network which is retarded for binders with extended molecular chains.
https://doi.org/10.1016/j.ceramint.2013.08.137_p4_10 | One reason for the stabilizing effect of the binders used here might be the affinity of CB nanoparticles to PVDF. In SEM micrographs of dried electrodes it can be typically observed that CB is not homogeneously distributed on the surface of the cathode material (Fig. 13). Rather, binder and CB form a film which provides an interconnecting conductive network and simultaneously links the NMC particles together. This is also consistent with the results of Zheng et al. [27], where the PDVF consuming effect of carbon nanoparticles was depicted. It is probable that this type of interaction already exists in the suspension state. The consequence would be that a homogeneous distribution of CB is disrupted in the slurry by the PVDF binder as a fraction of the nanoparticles is already trapped in the polymer matrix. Gel formation would then mainly be supported by the interaction of the nanoparticles with the entangled polymer chains.
https://doi.org/10.1016/j.ceramint.2013.08.137_p4_12 | The influence of carbon black nanoparticles on the stability of NMC slurries becomes similarly visible by premixing the particulate components in a high-speed dry mixer. By this process, the carbon black particles are firmly bound as deposits on the surface of the NMC particles (Fig. 14), where they even withstand the subsequent slurry mixing step. This immobilization has severe consequences on the rheology as the resulting slurries become incapable of building a percolation structure. The flow behavior is nearly identical to slurries without CB, i.e. no yield point exists and the NMC particles are not stabilized against segregation.
https://doi.org/10.1016/j.ceramint.2013.08.137_p5_2 | Binder and carbon black are essential components of electrodes for lithium ion batteries. The main function of the binder is the improvement of the mechanical strength and the adhesion of the electrode on the current collector. Carbon black is added to increase the electrical conductivity of the electrode. However, both additives also play an important role during slurry preparation and electrode processing. One vital aspect is the stabilization of slurries against segregation, mostly against sedimentation of the particles. Instead of stabilizing the colloids against any form of aggregation, it is more beneficial to promote weak coagulation of these dispersions. Weak attractive forces can stabilize homogeneous particle systems by the development of a gel network, which immobilizes the particles. However, the strength of attraction must be adjusted properly in order to withstand gravity, but also to prevent the formation of a robust network which does not allow complete fluidization for the electrode coating process.
https://doi.org/10.1016/j.ceramint.2013.08.137_p5_3 | In the case of the nanoscaled LFP powder, the addition of a PVDF binder with sufficient long chain length was found to cause gel formation in NMP by bridging flocculation. The micron sized NMC particles in association with the comparably small binder molecules did not allow a creation of a stable polymer gel structure. Here, the addition of nanosized carbon black was necessary to provide attraction between the NMC particles by formation of a particulate gel. However, the PVDF binder also became important, as only the combination of polymer and particulate additives provided sufficient gel strength to stabilize the large NMC particles against rapid sedimentation.
https://doi.org/10.1016/j.ceramint.2013.08.137_p5_4 | It should be noted, that additives, like binder or carbon black, are chosen and optimized predominantly for their impact on the electrochemical properties of the electrode. It is a fortunate coincidence, that frequently used battery compositions also have a beneficial influence on the colloidal stability of the slurries. The supplementary relevance of these components for slurry processing is thus often overlooked. However, since a stabilizing effect cannot be expected for all compositions, it is of advantage to know more about these relationships.
https://doi.org/10.1016/j.ceramint.2013.09.102_p1_2 | Lithium-ion batteries are regarded as the most advanced energy storage systems, which have been widely used in electric vehicles (EVs), hybrid electric vehicles (HEVs), dispersed energy storage systems, and so on. Since the olivine-type lithium iron phosphate (LiFePO4) was reported by Padhi et al. in 1997 [1], it has received much attention as a promising storage compound for cathodes in lithium-ion batteries due to LiFePO4 has high theoretical specific capacity (about 170 mAh g−1), low costs, environmental friendliness and safety [2], [3], [4]. In addition, LiFePO4 presents good cycle stability owning to its structural similarity in the charged and discharged states [5].
https://doi.org/10.1016/j.ceramint.2013.09.102_p1_3 | However, LiFePO4 shows poor electronic conductivity and low lithium ion diffusivity, which are an obstacle when applied in high power batteries [1], [6]. In order to overcome these problems, all kinds of methods have been proposed including carbon-coating on LiFePO4 surface [7], [8], [9], [10], cation doping [11], [12], [13], [14], [15] and particle size minimization [16], [17], [18]. Wherein, the carbon-coating and particles size minimization can improve the electrochemical performances of LiFePO4 due to the increasing electronic conductivity and shortening diffusion length of lithium ions, respectively, however, the carbon addition and small particles size will reduce tap density and energy density [19]. Recently, some new methods have been explored to enhance electrochemical performances of LiFePO4, such as oxide coated or modified LiFePO4/C composites. Li et al. [20] proposed that SiO2 coated LiFePO4/C effectively enhanced the cycling capacity and reduced capacity fading at high temperature and alleviated the cell impedance. Liu et al. reported that the electrochemical lithium-ion deintercalation–intercalation processes of CeO2 modified LiFePO4 electrodes were improved compared to the pristine LiFePO4 electrode [21]. CuO and carbon co-coated LiFePO4 was reported by Cui et al. [22], the study found that the co-coating reduced the capacity fading and the interfacial resistances and the polarization of the cathode. Jin et al. reported that V2O3 modified LiFePO4/C materials exhibited improved electrochemical performance both in rate capability and low-temperature behavior, and the presence of V2O3 improved the apparent lithium ion diffusion coefficient of LiFePO4/C [23].
https://doi.org/10.1016/j.ceramint.2013.09.102_p1_4 | After review on the existing literatures, it can be found that oxide coating or modifying can improve the electrochemical performances of LiFePO4 in cycling capacity, capacity fading, cell impedance, polarization and apparent lithium ion diffusion coefficient, and so on. But, most of oxides are electrochemical inactive metal oxide or semiconductor oxide with lower electronic conductivities in these literatures. In this paper, we have attempted to synthesize MoO2 and carbon co-coated LiFePO4 cathode materials by a combined technique of solid state synthesis and the sol–gel method. MoO2 possesses high electrical conductivity [24], therefore, it is interesting to investigate the influence of MoO2 and carbon co-coating on the electrochemical performance of LiFePO4 cathode materials.
https://doi.org/10.1016/j.ceramint.2013.09.102_p2_3 | LiFePO4 cathode materials were prepared by solid phase synthesis process. The starting materials were ammonium dihydrogen phosphate (NH4H2PO4, A.R.), iron oxalate dehydrate (FeC2O4·2H2O, A.R.), and lithium carbonate (Li2CO3, A.R.). Firstly, all the starting materials were dispersed into ethanol and then ball milled for 4 h. The mixture was initially dried at 80 °C, hand grinded with an agate mortar, and treated at 350 °C for 6 h, then calcined at 700 °C for 24 h in a tube furnace under flow purified N2 atmosphere with the heating rate of 5 °C min−1. After the tube furnace is cooled to room temperature, LiFePO4 was obtained and was defined as sample F, it was used as a raw material for MoO2 and carbon co-coated LiFePO4 cathode materials. The MoO2 and carbon co-coated LiFePO4 cathode materials were synthesized by a sol–gel method. Firstly, ammonium molybdate ((NH4)6Mo7O24·4H2O, A.R.) and citric acid (C6H8O7·H2O, A.R., 10 wt% of sample F mass) were dissolved into distilled water, then added LiFePO4 (sample F). Then the slurry was stirred for 1 h and dried at 80 °C. Finally, the dried precursors were treated at 350 °C for 3 h then was heated to 600 °C for 6 h in a purified N2 gas flow and the MoO2 and carbon co-coated LiFePO4 cathode materials (MoO2 content is 0 wt%, 1 wt%, 3 wt%, 5 wt% and 10 wt%) were obtained. The obtained products were defined as sample A, B, C, D and E, respectively.
https://doi.org/10.1016/j.ceramint.2013.09.102_p2_5 | Structural analysis was carried out using X-ray diffraction (XRD, X`Pert PRO, CuKα radiation) and Raman spectroscopy (Raman, InVia, wavelength is 514.5 nm). The morphology and microstructure of the MoO2 and carbon co-coated LiFePO4 cathode materials were observed with a scanning electron microscope (SEM, FEI Quanta 200F) and a transmission electron microscope (TEM, JEM-2100).
https://doi.org/10.1016/j.ceramint.2013.09.102_p2_6 | Coin cells of the 2430 configuration were assembled in an argon-filled glove box. The cathode was prepared by mixing 80 wt% MoO2 and carbon co-coated LiFePO4 powder with 10 wt% conductive carbon black and 10 wt% polyvinylidene fluoride (PVDF) in a n-methyl-2-pyrrolidone (NMP) solution, which was then coated onto aluminum foil current collector and dried at 115 °C for 12 h in a vacuum drying oven. Lithium metal was used as the anode and a 1 M solution of LiPF6 in EC: DEC (1:1, v/v) was used as the electrolyte with a microporous polypropylene sheet (Celgard 2320) as the separator. The cells were charged and discharged galvanostatically between 2.5 V and 4.2 V (vs. Li/Li+) using a battery test system (LAND CT2001A). The cyclic voltammetry (CV) curves were obtained between the ranges of 2.5–4.2 V on an electrochemical work station (CHI 660E).
https://doi.org/10.1016/j.ceramint.2013.09.102_p3_3 | Fig. 1 shows the X-ray diffraction patterns (XRD) of MoO2 and carbon co-coated LiFePO4 cathode materials. It can be seen that the main phase in these samples is orthorhombic LiFePO4 with a space group of Pmna, and there is no evidence of diffraction peaks for MoO2 and carbon due to their amorphous structure and/or low content in samples A, B, C and D. With the content of MoO2 increasing, the diffraction peaks of MoO2 are detected in sample E. The formation of MoO2 must be from the decomposition of (NH4)6Mo7O24·4H2O and the carbothermal reduction from Mo6+ to Mo4+. Because the sensitivity of XRD analysis is finite, MoO2 is likely present in samples B, C and D. In addition, no impurities such as Fe2P, Li3PO4 and others are observed. All diffraction peaks are narrow, indicating that the LiFePO4 grains are high crystallinity. Download : Download full-size image Fig. 1. XRD patterns of the MoO2 and carbon co-coated LiFePO4 cathode materials.
https://doi.org/10.1016/j.ceramint.2013.09.102_p3_4 | The carbon structure is closely related to the graphitization degree. In order to study the conductive carbon structure of the MoO2 and carbon co-coated LiFePO4 cathode materials, the Raman spectra test was carried out. Fig. 2 shows the Raman spectra of the samples A, B and D, respectively. All Raman spectra consist of two broad bands at 1350 and 1600 cm−1, which can be ascribed to the characteristic Raman spectra of carbon coated layer. The bands at 1600 cm−1 mainly correspond to graphitized structured carbon of G band, while that at 1350 cm−1 corresponds to disordered structured carbon of D band [25], [26]. The graphitized carbon contains sp2 hybrid bonding, which is positively correlated with the electronic conductivity of carbon, and the disordered carbon mainly corresponds to sp3 hybrid bonding. According to Doeff et al. [25], [27], [28] and Jin et al. [23] reports, the Raman spectra contain four overlapping absorption bands in range of 1100–1800 cm−1. In order to get better results, the Raman spectra were processed by four Gaussian bands fitting. Those bands are located at 1220, 1350, 1510 and 1595 cm−1, respectively. The bands at 1350 and 1595 cm−1 can be assigned to sp2-type structure, and the others to sp3-type. The integrated intensity ratios of sp2/sp3 of MoO2 and carbon co-coated LiFePO4 cathode materials (sample A, B, C, D and E) are 1.03, 1.13, 1.27, 1.52 and 1.53, respectively (Fig. 2(d)), it indicates that the graphitization degree of carbon increases with the MoO2 content, and the carbon with higher graphitization degree can lead to the enhancement of electronic conductivity of LiFePO4 cathode materials. Download : Download full-size image Fig. 2. Raman spectrum of sample A (a), sample B (b), sample D (c) (the dotted lines are from a Gaussian numerical simulation), and the relationship of vs. MoO2 content (d).
https://doi.org/10.1016/j.ceramint.2013.09.102_p3_5 | Fig. 3 shows the SEM and TEM images of sample A (Fig. 3(a)) and sample D (Fig. 3(b) and (c)). The SEM micrographs show that the particle size of samples A and D has very little difference, and sample D appears an aggregation to some extent. From comparison of samples A and D (Fig. 3(a) and (b)), we can find that the surface of sample D is rougher than sample A due to MoO2 coating on the surface of LiFePO4 particles. To further determine the existence of MoO2 in cathode materials, sample D was analyzed by TEM (Fig. 3(c)). It can be seen that MoO2 and carbon coat on the surface of LiFePO4 particles and fill the interspaces between LiFePO4 particles. The diameter of a LiFePO4 grain is less than 1 μm, being consistent with the result of the SEM analysis (Fig. 3(b)). To further observe the structure of the MoO2 and carbon layer, we magnify the selected square area in Fig. 3(c). In the well-crystallized area, the gaps between every two parallel stripes are measured to be 0.34 nm, which corresponds to the interplanar distance of (−1 1 1) planes of MoO2 crystals. Meanwhile, there are many partially crystallized structure and disordered structure which are partly graphitized carbon. Hence, the surface of LiFePO4 particles is actually coated by MoO2 and carbon. Download : Download full-size image Fig. 3. SEM images of sample A (a) and sample D (b), and TEM image of sample D (c).
https://doi.org/10.1016/j.ceramint.2013.09.102_p3_7 | Fig. 4 shows the charge–discharge curves at 0.1 C at room temperature for all samples. All the samples exhibit flat voltage plateaus around 3.5 V, which is the main characteristic of the two-phase reaction of the lithium extraction and insertion between LiFePO4 and FePO4 [29].The discharge specific capacities of samples (A, B, C, D and E) are 142.8, 145.2, 149.6, 153.2 and 148.5 mAh g−1, respectively. Among them, the sample A has the least discharge specific capacity, and with increasing MoO2 content, the samples B, C, D and E show higher specific capacity. In the synthesis process of MoO2 and carbon co-coated LiFePO4 cathode materials, Mo6+ is reduced to Mo4+ by carbon as reductant, so, the carbon content of cathode materials is decreasing with MoO2 content increasing. It indicates that the increase MoO2 in cathode materials can improve specific capacity because MoO2 possesses much higher electrical conductivity. The sample D shows the highest discharge specific capacity of 153.2 mAh g−1, and it is higher than CuO and carbon coated LiFePO4/C composites [22] and V2O3 modified LiFePO4/C composites [23]. However, the discharge specific capacity decreases when the amount of MoO2 is too much, which is the case for sample E containing 10 wt% MoO2. The reason is that MoO2 is inactive material, and too much inactive material will decrease specific capacity of cathode materials. Fig. 5 shows the charge–discharge curves of samples at 0.1 C at a low temperature of 0 °C. Compared with the room temperature performance, the voltage profiles vary a lot. Among five samples, sample D exhibits the highest discharge specific capacity (107.6 mAh g−1) and the least polarization. Meanwhile, the sample A shows a rather poor performance with a low discharge specific capacity of 85.4 mAh g−1 and a larger polarization. Download : Download full-size image Fig. 4. Charge–discharge curves of the MoO2 and carbon co-coated LiFePO4 cathode materials at room temperature at 0.1 C. Download : Download full-size image Fig. 5. Charge–discharge curves of the MoO2 and carbon co-coated LiFePO4 cathode materials at 0 °C at 0.1 C.
https://doi.org/10.1016/j.ceramint.2013.09.102_p3_9 | In order to study the apparent lithium ion diffusion coefficient in the MoO2 and carbon co-coated LiFePO4 cathode materials, the cyclic voltammetry (CV) was carried out at room temperature. Fig. 6(a) shows the CV of sample D in the voltage range of 2.5–4.2 V at scanning rates of 0.1, 0.2, 0.5 and 1.0 mV s−1. It is obvious that the intensity and area of redox peaks increase with the scanning rate. Fig. 6(b) shows the relationship between the peak current and the scanning rate and it is found that the peak current has linear relationship with the square root of the scanning rate. So, the apparent lithium ion diffusion coefficient can be derived according to following Eq. : (1) where, ipc is the peak current (A), n is the charge-transfer number (one), F is the Faraday constant (96485.33 C mol−1). R is the ideal gas constant (8.314 J mol−1 K−1). T is the experimental temperature (298.15 K). CLi+ is the concentration of Li-ion in the cathode (0.0228 mol cm−3). v is the scanning rate (V s−1). A is the contact area between LiFePO4 and electrolyte (here A approximates the surface area of electrode, 1.54 cm2) and is the apparent lithium ion diffusion coefficients (cm2 s−1) [23], [30]. Download : Download full-size image Fig. 6. Cyclic voltammetry of sample D in the voltage range of 2.5–4.2 V at scanning rates of 0.1, 0.2, 0.5 and 1.0 mV s−1 (a) and the relationship of peak current and the square root of the scanning rate (b).
https://doi.org/10.1016/j.ceramint.2013.09.102_p3_10 | Fig. 7(a) shows the CV of sample A, B, C, D and E in the voltage range of 2.5–4.2 V at scanning rates of 0.1 mV s−1 and the peak currents of samples are 0.6628, 0.6897, 1.1593, 1.2291 and 0.9375 mA respectively, during charge, and 0.5660, 0.5671, 0.9209, 0.9976 and 0.7330 mA, respectively, during discharge. We can use these data to calculate the apparent lithium ion diffusion coefficient of samples by Eq. (1). The variation of the apparent lithium ion diffusion coefficient in the charge and discharge process is shown in Fig. 7(b). The values of the apparent lithium ion diffusion coefficient vary from 4.92×10−11 to 1.69×10−10 cm2 s−1 during charge and from 3.59×10−11 to 1.12×10−10 cm2 s−1 during discharge depending on the MoO2 content. Sample D gives the highest value of 1.69×10−10 cm2 s−1 during charge and 1.11×10−10 cm2 s−1 during discharge, and they are higher than CeO2 modified LiFePO4/C composites [21] and V2O3 modified LiFePO4/C composites [23] and ZnO incorporated LiFePO4 cathode materials [31]. It is found that the apparent lithium ion diffusion coefficient in the charge process is slightly larger than in the discharge process, it is clarified that the discharge process in LiFePO4 is slower than the charge process. Meanwhile, it is found that the apparent lithium ion diffusion coefficient in both charge and discharge process increases with MoO2 content, besides it takes a maximum x=5 wt%. So, the existence of MoO2 can improve the ionic conduction in LiFePO4 in both charge and discharge processes. It is also possible to explain the experimental facts about the improved electrochemical performance of the MoO2 and carbon co-coated LiFePO4 cathode materials from the viewpoint of the ionic conduction, which was shown in Fig. 4, Fig. 5. Download : Download full-size image Fig. 7. Cyclic voltammetry of the MoO2 and carbon co-coated LiFePO4 cathode materials at a constant scanning rate of 0.1 mV s−1 (a) and the relationship of apparent lithium ion diffusion coefficient and MoO2 content (b).
https://doi.org/10.1016/j.ceramint.2013.09.102_p4_2 | To improve the electrical conductivity and lithium ion diffusivity of LiFePO4 cathode materials, the MoO2 and carbon co-coated LiFePO4 cathode materials were synthesized by a combined technique of solid state synthesis and sol–gel methods. The existence of MoO2 as a conductive oxide improves the electronic conductivity of LiFePO4 cathode materials and decreases polarization of electrode. Meanwhile, the presence of MoO2 increases the graphitization degree of carbon to improve the electronic conductivity of LiFePO4 cathode materials. Charge–discharge and cyclic voltammetry tests show that the existence of MoO2 improves electrochemical performance of LiFePO4 cathode materials in specific capability and low-temperature behavior. Meanwhile, the existence of MoO2 affects the ionic diffusion during both the charge and discharge processes. The apparent lithium ion diffusion coefficient increases with MoO2 content and maximizes around the MoO2 content of x=5 wt%. So, the existence of MoO2 enhances both electronic and ionic conductivities.
https://doi.org/10.1016/j.ceramint.2013.10.055_p1_2 | The continuous increasing demand for cheaper and nontoxic rechargeable lithium ion batteries has forced researchers to find new active materials with higher performance [1]. Among these materials, Fe-based materials, which are benefited from their rare-metal-free property, have attracted extensive interest due to the low cost and environmental benignity [2], [3]. In Fe-based materials, olivine-type LiFePO4 has a relatively large theoretical specific capacity of 170 mAh g−1 based on a two-phase reaction with discharge plateau voltage of around 3.45 V versus Li/Li+ [4]. However, the practical specific capacity of it is quite low due to the poor kinetics of lithium intercalation/deintercalation processes [5]. And, the electronic conductivity can be effectively improved by carbon coating and supervalent cation doping for LiFePO4 [6]. As a matter of fact, FePO4 is usually utilized as the raw material to fabricate LiFePO4 to get excellent electrochemical performance [3], [7], [8], [9], [10]. By comparison with Fe2+ salt, Fe3+ salt as the raw material is low-cost and free from oxidation. In addition, some bivalent iron starting materials, such as FeC2O4·2H2O and Fe(CH3COO)2, are not only expensive but also toxic [11].
https://doi.org/10.1016/j.ceramint.2013.10.055_p1_3 | Up to now, the synthesis of FePO4 with narrow size distribution, abundant porous structure and large specific surface area, which will benefit the next synthetic step of LiFePO4, has become hot area [12]. Several methods have been reported to synthesis FePO4 particles, such as surfactant templating [12], [13], [14], fluoride route [15], biological template [16], [17], homogeneous precipitation [18], hydrothermal method [19] and co-precipitation. Among these synthesis methods, surfactant templating, fluoride route and biologic template can get nanoplates, mesostructure or hollow microsphere. While expanding surface area and reducing particles scale is useful to shorten the lithium-ion transport distances and enhance ionic diffusion rate, these three methods have a problem to remove addition agent completely. Hydrothermal method, which is limited by container size, is unfit for industrialization production. Final, compare with homogeneous precipitation method, the co-precipitation method is much more easy and feasible, with only involving aqueous solutions.
https://doi.org/10.1016/j.ceramint.2013.10.055_p1_4 | In this paper, we reported the synthesis of amorphous iron phosphate particles through a facile co-precipitation route with details. Compared to the traditional co-precipitation method, the way presented here gave a low energy needed method to synthesis of FePO4 with narrow size distribution, abundant porous structure and large specific surface area which was suitable for large scale projects. Amorphous hydrated iron (III) phosphate was synthesized by a coordinate precipitation method from equimolecular Fe(NO3)3 and (NH4)2HPO4 solutions with using NH3·H2O to adjust pH value at a elevated temperature. Then, the as-synthesized FePO4·xH2O and anhydrous FePO4 which has been sintered at 600 °C were used as precursor to fabricate LiFePO4/C composites. As-synthesized FePO4·xH2O, anhydrous FePO4 after sintered at 720 °C, and LiFePO4/C were characterized by XRD and SEM. The electrochemical behavior was studied by cyclic voltammetry, electrochemical impedance spectroscopy and electrochemical capacity measurement. The LiFePO4/C fabricated from as-synthesized FePO4 delivered discharge capacities of 163, 147, 133, 115, 97, 91, and 89 mAh g−1 at rates of 0.1C, 0.2C, 0.5C, 1C, 2C, 3C and 4C with satisfactory capacity retention.
https://doi.org/10.1016/j.ceramint.2013.10.055_p2_3 | Fe(NO3)3 (0.1 mol L−1) and (NH4)2HPO4 (0.1 mol L−1) solutions in a stoichiometric ratio were added together slowly and then stirred for 1 h. The concentrated NH3·H2O solution was added into the solution dropwise to adjust the pH value in the range of 2–5. And the temperature was kept at 60 °C to suppress the formation of Fe(OH)3. Immediately, pale yellow precipitate was formed. The precipitates were kept in contact with the mother liquor for 30 min with stirring. Then the sample was collected by filtration, washed several times with deionized water, and dried at 100 °C under vacuum for 4 h (Fig. 1). For comparison, the concentration of Fe(NO3)3 and (NH4)2HPO4 solutions was changed from 0.1 mol/L to 1 mol/L, and the steps were repeated. Download : Download full-size image Fig. 1. Schematic illustration of preparation processes.
https://doi.org/10.1016/j.ceramint.2013.10.055_p2_4 | Since the structural transformation from amorphous to α-quartz FePO4 occurred at about 610–700 °C [12], [14], part of the product was heated to 720 °C with a ramping rate of 10 °C min−1 and then was calcined at 720 °C in air for 2 h to get crystalline FePO4 sample, while part of the product was heated to 600 °C and kept sintering in air for 4 h to get amorphous precursor.
https://doi.org/10.1016/j.ceramint.2013.10.055_p2_6 | In order to investigate which precursor is more suitable for fabricating LiFePO4, both as-synthesized FePO4·xH2O and anhydrous FePO4 after sintered at 600 °C for 4 h were used as precursors to fabricate LiFePO4/C composites. Precursors were mixed with stoichiometric amount of Li2CO3 and an appropriate quality of glucose as carbon source for 3 h by a planetary ball mill (300 rpm). Then the mixture was dried in an oven at 80 °C for 12 h. Finally, after grinding and homogenization, the mixture was transferred to tube furnace and annealed at 720 °C for 12 h under nitrogen flow. The obtained LiFePO4/C derived from as-synthesized FePO4·xH2O was referred to as LFP-A, while the LiFePO4/C prepared from anhydrous FePO4 precursor as LFP-B (Table 1). In order to determine the carbon content, a certain amount of LiFePO4/C composite was weighted, then dissolved it in 1:1 (vol%) HCl. After several minutes LiFePO4 will be fully dissolved, in this case, the weight of the carbon in the sample can be determined. Table 1. Parameters of preparation LiFePO4/C. Sample Concentration of solution (mol/L) Processing temperature (°C) LFP-A0.1 0.1 80 LFP-B0.1 0.1 600 LFP-A1 1 80 LFP-B1 1 600
https://doi.org/10.1016/j.ceramint.2013.10.055_p2_8 | The phase purity and crystalline structure of as-synthesized FePO4·xH2O, anhydrous FePO4 after sintered at the 720 °C temperature with the purpose to get crystalline sample, and LiFePO4/C samples were characterized by XRD (DX 2700, Fangyuan DanDong) using CuKα radiation. The powder morphology and microstructures were observed by a TESCAN VEGA3-LM scanning electron microscope (SEM). The electrochemical performances of LiFePO4/C composites were investigated using a CR2025 coin-type cell. The cathode electrodes were fabricated by pasting slurries of LiFePO4/C (80 wt%), carbon black (10 wt%) and polyvinylidenefluride (PVDF, 10 wt%) dissolved in N-methyl-pyrrolidinone (NMP) on Al foil strips. The prepared electrode was finally dried under vacuum at 100 °C for 10 h. The electrolyte was a solution of 1 M LiPF6 dissolved in the mixture solution of ethylene carbonate (EC) and dimethyl carbonate (DMC) with volume ratio of 1:1. A microporous polypropylene sheet (Celgard 2400, Celgard Inc., USA) was used as the separator. The cells were assembled in a dry glove box filled with pure argon. All the cells were allowed to age for 24 h before electrochemical evaluation. The charge–discharge tests were conducted on a battery test system (C2001A, LAND, China) with cut-off voltages of 2.5 V and 4.2 V (versus Li+/Li) at different current rates at room temperature. The cyclic voltammetry (CV) curves were measured at 0.1 mV s−1 within the range of 2.5–4.2 V using Zahner IM6e Electrochemical Workstation (ZAHNER-elektrik GmbH & Co. Germany). To estimate the internal resistance of the coin-cells, the electrochemical impedance spectrum (EIS) was studied by using the same electrochemical workstation, the excitation voltage applied to the cells was 5 mV and the frequency range was between 100 kHz and 10 mHz.
https://doi.org/10.1016/j.ceramint.2013.10.055_p3_3 | The weight loss of 24.3% (1 M) corresponds to 2.68 molecules water per formula unit, while the weight loss for FePO4·xH2O (0.1 M) was 23.7%, corresponding to 2.63 molecules water per formula unit. This suggests the general formula is almost FePO4·2H2O. And the weight of the carbon in the sample was about 6 wt%.
https://doi.org/10.1016/j.ceramint.2013.10.055_p3_4 | In order to further evaluate the property of the samples, tap density measurement was carried out. Tap density of various samples is shown in Table 2. Obviously, the tap density of anhydrous FePO4 was much higher than FePO4·xH2O, but it did not influence the tap density of LiFePO4/C, in which the data of LEP-A0.1 was 1.20 g cm−3, while LEP-B0.1 and LEP-A1 was 0.90 g cm−3 and 0.91 g cm−3, LEP-B1 was 0.81 g cm−3. Table 2. Tap density of LiFePO4/C samples and precursors. Sample Tap density (g cm−3) Tap density of precursor (g cm−3) LFP-A0.1 1.20 0.37 LFP-B0.1 0.90 0.60 LFP-A1 0.91 0.48 LFP-B1 0.81 0.76
https://doi.org/10.1016/j.ceramint.2013.10.055_p3_5 | As-synthesized iron phosphate samples (both 1 M and 0.1 M) after sintering at 720 °C for 2 h were characterized by XRD. The XRD patterns (Fig. 2) demonstrate that all the diffraction peaks of the FePO4 match well with the pure FePO4 rodolicoite phase (PDF Card no. 04-010-9184). And the XRD patterns of four series of LiFePO4/C composite are shown in Fig. 3. As seen, the olivine LiFePO4 (PDF Card no. 97-015-4117) with orthorhombic Pnma space group is the only crystalline phase in the samples, and there do not have any big difference between the four series, except for the crystallinity of sample LFP-A1 and LFP-B0.1 was little higher than others. Download : Download full-size image Fig. 2. XRD patterns of FePO4 under different conditions. Download : Download full-size image Fig. 3. XRD patterns of LiFePO4/C composites synthesized from different precursors.
https://doi.org/10.1016/j.ceramint.2013.10.055_p3_6 | The morphologies of the samples were examined with scanning electron microscopy (SEM). Fig. 4a shows the SEM image of LFP-A0.1, while Fig. 4b is for the sample LFP-A1. In Fig. 4a, the particle sizes were found to be in the range of 0.2–25 μm approximately with a size distribution quite poor. Then in Fig. 4b, the SEM photograph of LFP-A1 reveals a roughly average particle dimension of 1 μm. Importantly, it is easy to notice that LFP-A1 led to a progressive appearance with a uniform distribution. Obviously, the difference between two samples came from the unlike concentration of solution. At last, the general spherical morphology can be observed in both samples. Download : Download full-size image Fig. 4. a: SEM image of LFP-A0.1 sample. b: SEM image of LFP-A1 sample.
https://doi.org/10.1016/j.ceramint.2013.10.055_p3_9 | Fig. 5 shows the curves of cyclic voltammetry of four series after 20 charge/discharge cycles. All of the curves were speculate and well-shaped. By comparing the deviation of anodic peak and cathodic peak with each other, it is clearly that LFP-A1 shows the best reversibility and minimum polarization with the deviation 0.336 V at scanning rate of 0.5 mV s−1 (0.226 V at 0.1 mV s−1). Download : Download full-size image Fig. 5. Cyclic voltammogram of four series, scanning rate: 0.5 mV s−1, voltage range: 2.5–4.2 V.
https://doi.org/10.1016/j.ceramint.2013.10.055_p3_10 | Then, EIS experiments were carried out at equilibrium state on coin cells after 20 cycles (Fig. 6a). The impedance behavior included one semicircle followed by linear part. On the basis of curve shape, the equivalent circuit model of impedance spectra was set to include an electrolyte resistance (Re), a charge transfer resistance (Rct) after that, and a series circuit consist of a double layer and passivation film capacitance (Qct) and a warburg impedance (Zw) in parallel with Rct (as Fig. 6b). Again, LFP-A1 has the smallest semidiameter, presents that electrochemical polarization of LFP-A1 is the smallest one in these four series. By the means of fitting and simulation, the numerical values of Re, Rct, Qct and Zw for four series were obtained, part of these values are listed in Table 3. It is clear to see that the Rct of LFP-A1 was lower than others, simultaneously, the i0 of LFP-A1 was the largest one, which means LFP-A1 got the best electrochemical performance. Download : Download full-size image Fig. 6. a: EIS of four series, frequency: 105–0.1 Hz for LEP-A1, LEP-A0.1, LEP-B0.1, 105–0.01 Hz for LEP-B1; b: the equivalent circuit diagram of impedance spectra. Table 3. Part of values obtained from fitting of EIS. Sample Re (Ω) Rct (Ω) i0 (10−4 A) LFP-A0.1 3.6 577 4.37 LFP-B0.1 3.3 841 3.00 LFP-A1 5.2 509 4.96 LFP-B1 3.6 1392 1.81
https://doi.org/10.1016/j.ceramint.2013.10.055_p3_11 | Electrochemical capacity measurement was carried out in the potential range of 4.2–2.5 V at different rates from 4C to 0.1C. In Fig. 7, the initial charge/discharge curves of the four series at 2C were shown. The first charge capacity of LFP-A1, LFP-B0.1, LFP-A0.1, LFP-B1 is about 101 mAh g−1, 82 mAh g−1, 69 mAh g−1, 58 mAh g−1, and the first discharge capacity is 97 mAh g−1, 70 mAh g−1, 52 mAh g−1, 44 mAh g−1 in descending order at a relatively high rate of 2C. It was clear that LFP-A1 exhibits the best electrochemical performance, and LFP-B0.1 ranks only second to LFP-A1. Download : Download full-size image Fig. 7. Initial charge/discharge curves of the four series at 2C.
https://doi.org/10.1016/j.ceramint.2013.10.055_p3_12 | The charge/discharge curves of LFP-A1 at rates of 1C, 0.5C, 0.2C and 0.1C were shown in Fig. 8a. It can deliver the discharge capacity of 114.7 mAh g−1, 133.0 mAh g−1, 147.3 mAh g−1, 162.5 mAh g−1 at rates of 1C, 0.5C, 0.2C and 0.1C, respectively. The cycle of LFP-A1 at the rate of 0.1C is shown with the charge capacity of 163.0 mAh g−1 and the discharge capacity of 162.3 mAh g−1, which is very close to the theoretical capacity. And the lithium is extracted from LiFePO4 along a flat potential at 3.44 V versus Li and inserted into FePO4 along a flat potential at 3.41 V versus Li. During the discharge step, the cathode was able to accommodate about 90% of the total capacity before the voltage drops below 3.30 V and then fell sharply. Then, the charge/discharge curves of LFP-B.1 at rates of 1C, 0.5C, 0.2C and 0.1C were shown in Fig. 8b. It can deliver the discharge capacity of 102.3 mAh g−1, 120.0 mAh g−1, 123.0 mAh g−1 and 127.0 mAh g−1 at rates of 1C, 0.5C, 0.2C and 0.1C, respectively. Compared with LFP-A1, LFP-B0.1 always had a lower capacity at the same rate. Download : Download full-size image Fig. 8. a: Charge/discharge curves of LFP-A1 sample at rates of C, 0.5C, 0.2C and 0.1C. b: Charge/discharge curves of LFP-B0.1 sample at rates of C, 0.5C, 0.2C and 0.1C.
https://doi.org/10.1016/j.ceramint.2013.10.055_p3_13 | To study further, the charge/discharge curves of LFP-A1 at rates of 4C, 3C and 2C were shown in Fig. 9a. It can deliver the discharge capacity of 88.5 mAh g−1, 91.3 mAh g−1 and 97.2 mAh g−1 at rates of 4C, 3C and 2C, respectively. Then, the cycle performance of LFP-A1 was presented in Fig. 9b. It delivered an initial discharge capacity of 87.5 mAh g−1 and a capacity of 91.6 mAh g−1 at the 3th cycle. And the discharge capacity kept on rising to 108.5 mAh g−1 at 105th cycle, then kept on decaying to 99.1 mAh g−1 at 180th cycle. The improved capacity can be related to the slow penetration of electrolyte through the microstructure in the LiFePO4/C particles [20] and the generation and enlargement of crack as the cycle number increasing. Download : Download full-size image Fig. 9. a: Charge/discharge curves of LFP-A1 sample at rates of 4C, 3C and 2C. b: Charge/discharge capacity upon cycling of LFP-A1 sample.
https://doi.org/10.1016/j.ceramint.2013.10.055_p4_2 | In this paper, the co-precipitation method has been used to prepare FePO4·xH2O to fabricate cathode material LiFePO4/C composites. In summary, the LiFePO4/C sample LFP-A1 synthesized from FePO4·xH2O which was obtained from solution of 1 mol/L and only dried at 80 °C, has the best electrochemical performance. It can deliver discharge capacities of 162.5 mAh g−1, 147.3 mAh g−1, 133.0 mAh g−1, 114.7 mAh g−1, 97.2 mAh g−1, 91.3 mAh g−1 and 88.5 mAh g−1 at rates of 0.1C, 0.2C, 0.5C, 1C, 2C, 3C and 4C, respectively, with satisfactory capacity retention.
https://doi.org/10.1016/j.ceramint.2013.10.059_p1_2 | Because of their high energy density, rechargeable Li-ion batteries have been considered as one of the most promising energy storage systems in hybrid electric vehicles (HEVs), plug-in hybrid electric vehicles (PHEVs), and full electric vehicles (EVs) among the currently available energy storage technologies [1], [2]. Safety and cost are two critical issues and have prevented lithium-ion batteries from being used for power battery. Consequently, a strong research effort has been focused on developing cheaper, safer, more stable, higher energy, and higher power cathode material to replace the conventional LiCoO2. Lithium iron phosphate (LiFePO4), proposed by Padhi et al. [3] in 1997 as a new class of cathode materials, has the potential to enable the production of power batteries, which is becoming a reality. LiFePO4 is an excellent candidate for EV and HEV applications, because it has several advantages over conventional cathodes, such as lower cost, improved safety performance, lower toxicity, and an extremely flat charge–discharge profile at reasonably high potential (3.45 V, versus Li/Li+) [4], [5]. However, LiFePO4 suffers from both poor electronic and ionic conducting properties [6], [7]. Therefore, LiFePO4 powders must either be nano-scaled [8], [9] or be modified by doping or coating [10], [11], [12], [13], [14]. Generally, the research methods for cathode materials usually include experimental and theoretical techniques. The experimental technique, which is mainly focused on the synthesis–structure–property relation, has certain disadvantages, since it is time or labor consuming and not very efficient due to numerous possible chemistries. However, the introduction of first-principles calculation, which allows us to predict the properties of materials by solving the basic equations of quantum mechanics and statistical mechanics [15], will make it possible to understand the properties of materials prior to synthesis. Liu et al. [16] have calculated the activation energy for Li diffusion in olivine-type LiFePO4 and FePO4. Shi et al. [17] proposed two possible mechanisms to explain the enhanced conduction of LiFePO4. Ouyang et al. [18] pointed out that Li+ will diffuse along b axis of LiFePO4 based on first-principles predictions. According to the cleavage energies, Shi et al. [19] have reported that the (010) surface of LiFePO4 is more stable than (001) and (100) surfaces. These theoretical investigations have provided us some useful insights into the physical and chemical properties of materials at a microscopic level. As the structure–performance relationship of a cathode material is rather important for subsequent material modification and design, it is the aim of the present work to characterize the impact of Li+ extraction on the stabilities, electrochemical properties, and bonding properties of LiFePO4 compound from first-principles calculation.
https://doi.org/10.1016/j.ceramint.2013.10.059_p2_2 | The present calculations were performed within the density functional theory framework [20] implemented in the CASTEP package [21]. The exchange–correlation energies were treated by the Perdew–Wang functional in the Generalized Gradient Approximation form (GGA-PW91) [22]. To deal with the strong-correlated system, a Hubbard U parameter was introduced. The plane-wave energy cutoff used in the calculation was 380.0 eV, and the sampling over Brillouin Zone (BZ) was treated by a (2×4×5) Monkhorst–Pack mesh. This set of parameters guarantees that the total energy of the system can be accurately evaluated, and the energy convergence is within 5.0×10−7 eV atom−1.
https://doi.org/10.1016/j.ceramint.2013.10.059_p2_3 | The calculation model of olivine-type LiFePO4 is shown in Fig. 1. Its space group is Pmna, and the conventional cell contains four formula units. O ions are located in a slightly distorted, hexagonal close-packed sites. Li and Fe ions are located in octahedral 4a and 4c sites respectively, while P ions are located in tetrahedral sites. Each FeO6 octahedron is linked with other two FeO6 octahedrons through a common vertex in the b–c plane, forming zigzag chains. Each PO4 tetrahedron shares a common edge with one FeO6 octahedron and connects two FeO6 octahedrons through common vertexes. Li ions form one dimensional chain along the [010] direction of the host structure. In consideration of the magnetic nature of Fe ions, spin polarization was introduced in the calculations. Furthermore, Broyden–Fletcher–Goldfarb–Shanno (BFGS) algorithm [23] was applied to optimize the geometries of LixFePO4. The optimization process was repeated until the average force on the atoms was less than 0.05 eV Å−1 and the energy change less than 5.0×10−6 eV·atom−1. The optimized lattice constants along a, b, and c axes were determined to be 10.34, 6.03, and 4.73 Å for LiFePO4 and 9.95, 5.99, and 4.90 Å for FePO4.
https://doi.org/10.1016/j.ceramint.2013.10.059_p3_2 | The atomic populations of LixFePO4(x=0,1) compounds are given in Table 1 and Fig. 2. After Li+ intercalation, additional electrons would transfer from the anode to the cathode material through the external circuit to retain the electronic neutrality condition. By comparison of the charge variations, it can be identified the electric behaviors of the materials. According to Table 1, it can be seen that the charge of lithium is +1.02 e, which indicates that Li is a pure ion. Furthermore, along with the intercalation of Li+, the electrons mentioned above are found to be distributed mainly on the FeO6 octahedrons, leading to the reductions of Fe and O ions. Usually in experiments, it is believed that the valance of oxygen in LixFePO4 is constant (2−) and kept unchanged during the charging and discharging processes. However, the host structure of the electrode materials often contains covalent bonds, and determination of the ownership of the electrons that localized at the covalent bonds is a rather delicate task. According to the molecular orbital (MO) theory, the overlap populations can be divided in term of the contributions of atomic orbitals to the occupied bonding states. This is the reason why the charges of oxygen can be changed during the Li+ intercalation. It should be noted that the partition scheme of electrons not only affects the calculated atomic charges but also the magnetic properties, as discussed later.
https://doi.org/10.1016/j.ceramint.2013.10.059_p3_5 | The data listed in Table 1 also showed that the charges of oxygen is different, i.e.−0.93 e and−0.94 e in FePO4 vs−1.00 e and−1.07 e in LiFePO4. Due to different chemical environments, the oxygen ions are divided into two classes. The first one (OI, OII) is triple coordinated and consists of the shared edge of FeO6 octahedron and PO4 tetrahedron, while the later one (OIII, OIV) is double coordinated and is shared vertex of FeO6 octahedron and PO4 tetrahedron, as showed in Fig. 2. Similarly, the covalent bonds between P and O ions are also expected, and this behavior results in the charge variations of P species (Δe=0.13 e) during Li+ intercalation. Although the partition of electrons at covalent bonds can slightly alter the atomic charges of ions, the Mülliken charge of Fe is greatly reduced (Δe=0.48 e) during the discharging process. Fe sites can still be regarded as the active redox center. The charge-discharge capacity of LiFePO4 is based on the reaction, , which is consistent with experimental results [24], [25].
https://doi.org/10.1016/j.ceramint.2013.10.059_p3_6 | To further analyze the effect of Li+ intercalation on the bonding characteristics of systems and deduce the experimental valence for Fe ions, further computations are performed. Fig. 3 shows the total density of states (TDOSs) of FePO4. A gap of about 1.24 eV is observed between the occupied valence states and the unoccupied conduction states. This result suggested that the electrical conductivity of FePO4 is poor. It should be noted that the strong correlation effects in transition mental oxides are very important, since they significantly affect the electronic properties of the systems. To reveal the effect, we have calculated the PDOSs diagrams without DFT+U correction, and the result showed that 3d states of Fe are more delocalized, and the band gap for FePO4 is reduced to 0.83 eV. Furthermore, to further examine the atomic interactions in detail, the TDOSs were decomposed according to the contributions of each species, and the results were depicted in Fig. 4. For phosphorus, P3s and P3p states are spread over several energy intervals, i.e. [−21.1 eV,−17.5 eV], [−8.9 eV,−0.39 eV], and [6.48 eV, 15.0 eV], respectively. This feature indicated P3s and P3p states will take sp3 hybridization, and the highly delocalized nature further implied the formations of certain chemical bonds around phosphorus sphere. For oxygen, it can be found that O2s and O2p states not only overlap strongly with P3s and P3p ones below Fermi energy (0.0 eV), but they also have considerable contributions to the main DOSs peak of P3s and P3p states located above the Fermi energy. Such a resonant nature identified the existent of P3s,3p–O2s and P3s,3p–O2p covalent bonds in the compound. Furthermore, it should be emphasized that the DOSs position of P ions with respect to that of O ions is important for the electrochemical performance of the material. It is well known that the open-circuit voltage (Voc=(μA−μC)/e) depends on the electrochemical potentials of the anode (μA) and cathode (μC) materials. However, for the anode materials, their chemical potentials are usually a little bit smaller than that of metal lithium (upper limit). In order to improve Voc, the only left choice is to reduce μC according to specific needs. It has been reported that the chemical potential of cathode is pinned by the top of the anion-p bands of the compound [26], that is to say the top of the O2p bands at the present case. As the main DOSs peak of P3s and P3p states in FePO4 is located at higher energy position than the O2p states, the electron transfer from phosphorus to oxygen (see Table 1) thus allows the O2p states to shift leftward, leading to the decrease of μC. Therefore, in comparison to other simple metal oxide cathode materials, the introduction of counter cation (P) will be helpful for improving the open-circuits voltage of the batteries (versus Li/Li+).
https://doi.org/10.1016/j.ceramint.2013.10.059_p3_9 | Despite of P3s and P3p states, the electronic structures of the transition metal ions can also affect the position of the O2p band. For iron, the PDOS is divided into two spin channels. At the interval of [−9.0, 0.0 eV], the contributions from Fe4s and Fe4p states are almost negligible, while the resonance between Fe3d and O2p states is very obvious. The result indicated that the interaction between Fe4s,4p and O2p states is rather weak, while valid covalent bond is formed between Fe3d and O2p states. Fig. 4 further suggested that the PDOS position of Fe3d states is located between the O2p and P3s,3p ones. This feature is also very important, because the change of d band electrons of the transition metal will make the modulations of the top of O2p bands and therefore the electrochemical potential of the cathode material possible. According to our estimations, when Fe is fully substituted by Co and Ni ions within the same symmetry group, the intercalation voltage (versus Li+/Li) increases by about 0.70 and 1.23 V respectively. And the experimental results clearly showed that the voltages (versus Li/Li+) for LiFePO4, LiCoPO4, and LiNiPO4 are 3.5, 4.8, and 5.1 V, respectively [27]. Both of our theoretical and the reported experimental results demonstrated that the variation of d band electrons of the transition metal does play an important role in determining the voltage of a battery. Supposing that the doping effects, bonding characteristics of a system, and the volume changes upon de/lithiation were known according to the quantum chemistry computations, predictions on the capacity, thermal stability, and cycling performance of doped compounds would become available. The relevant theoretical elucidations thus provide us some useful insights into the design of novel LiFePO4-based cathode materials.
https://doi.org/10.1016/j.ceramint.2013.10.059_p3_10 | As can be noted form Fig. 4, the α and β spins of Fe are no longer equivalent, and their offset leads to the occurrence of magnetism. According to the Pauli principle and the Hund`s rule, the transition metal ions in the octahedral field have two possible spin configurations, i.e. high and low spin ones. Which one is more stable depends on the energies of systems. Our computation confirmed that the high spin arrangement is 0.189 eV per formula unit (18.24 kJ mol−1) lower in energy than the low spin one, being consistent with the experimental observation [28]. Moreover, the PDOS in Fig. 4 also confirmed that α spin channel of Fe is fully filled, while the β spin channel of Fe is almost empty except of few contributions to O2p states. To deduce the valence of Fe in FePO4, we have calculated the magnetic moments of all ions, as given in Table 2.
https://doi.org/10.1016/j.ceramint.2013.10.059_p3_12 | The results showed that the magnetism of FePO4 is mainly originated form Fe ions, while the magnetic moments of other ions are very small. The value for Fe is calculated to be 4.04 μb, which is highly coincident with the experiment value (4.15 μb) [28]. However, it should be noted that iron in FePO4 is in the +3 oxidation state with a d5 spin configuration (t2g3eg2) [29], and a theoretical value of 5 μb is expected. Both of our theoretical and the reported experimental values underestimate the value by over 17%. The discrepancy may be originated from two aspects. The first one may be due to the incomplete extraction of lithium from LiFePO4 during the experimental characterization. The second one may be result from the partition problem of electrons in covalent compounds as discussed above. Because of the orbital overlaps between different ions, O and P would obtain some small magnetic moments, which are usually neglected in experiments. If these small contributions are taking into consideration, the total magnetic moment of system becomes 4.96 μb, being well consistent with the expected theoretical value.
https://doi.org/10.1016/j.ceramint.2013.10.059_p3_13 | After lithium intercalation, the filling of electrons on the host framework will change the electronic structures and bonding characteristics of the compound. As shown in Fig. 5, a newly formed occupied state appeared at about−0.10 eV, and the PDOS depicted in Fig. 6 further confirmed that this spin-down state belongs to the t2g symmetry. The separation of this particular t2g state from other two t2g states leads to a large band gap (~2.53 eV). For the simulation result without DFT+U correction, the band gap is underestimated to a very large extent, and the relevant value is only about 0.22 eV, which suggested that the strong correlation effect must be explicitly included in the calculations to generate a reasonable result. Furthermore, without DFT+U correction, the calculated total energies of systems are also inaccurate, leading to an underestimated intercalation voltage. In LiFePO4 compound, the calculated magnetic moments for Fe and the whole system are 3.70 and 4.00 μb respectively, being consistent with the value for high spin Fe2+ ion (t2g4eg2) [30], [31]. On the basis of the above results, it can be anticipated that partially occupied spin-down t2g band is possible during the discharging process, and this feature may lead to a slight increase of DOS at the Fermi energy and therefore the conductivity of the material. However, once LiFePO4 is formed, the conductance of the system will become even poor. As the conductivity is related to the electronic structure of the system and the d bands of Fe ions in LixFePO4 are dominant near the Fermi energy, it can be expected to improve the intrinsic conductance of LiFePO4-based materials by replacing partial Fe ions with other transition metals. Similar d band structure not only makes the doping feasible but also results in analogous bonding characteristics, while the change of d band electrons may provide us a useful method for modulating the DOS and carrier concentration at the Fermi energy. Such a strategy seems very simple but effective. For example, when lithium extracted from LiCoPO4 to form CoPO4, Co will change from d7 (t2g5eg2) to d6 (t2g4eg2) configuration. Partially filled t2g states are helpful for increasing the density of states at the Fermi energy, and the carrier concentration near Fermi energy may also be enhanced, which is the reason for the significant improvement of conductivity in LiCoxFe1−xPO4 compounds. This comment can be compared with the reported experimental results [32], [33]. Similar to FePO4, the results from Fig. 6 also confirmed the covalent bonds between P3s,3p and O2s,2p orbitals and bonds between Fe3d and O2p ones. Lithium exists mainly in form of ion in LiFePO4 compound, and this existence status of Li is the same as other spinel compounds like LiMn2O4 [34].
https://doi.org/10.1016/j.ceramint.2013.10.059_p3_16 | As the cycling performance of batteries is related to the structural stability of materials, to reveal the effect of chemical bonds we have calculated the electron density differences (EDD) and bond orders. Fig. 7 shows the EDD diagram for LiFePO4. Due to the formation of covalent bonds, the electron distribution is changed. The positive (in blue) or negative (in red) region indicates where the electron density is enriched or depleted respectively. The result showed that the electron density around the oxygen ions significantly increases, while the electron density around the phosphorus and iron ions obviously decreases. It can be concluded that oxygen with negative charge is anion, while phosphorus and iron with positive charge are cations. Moreover, the electron density difference around P ions showed typical sp3 characteristics, while those around O and Fe ions displayed explicit p and d orbital characteristics. The results again confirmed that O2p states can effectively overlap with the orbitals of P and Fe ions and then form covalent bonds. To quantitatively illustrate the bond strength, Table 3 gives the bond populations, which are used to assess the covalent or ionic nature of a bond. It should be noted that a value of zero indicates a perfectly ionic bond, while values greater than zero indicate increasing levels of covalency [35].
https://doi.org/10.1016/j.ceramint.2013.10.059_p3_19 | As can be noted from the table, the P–O bonds (0.60 and 0.66) in LiFePO4 compound are very strong, while the Fe–O bonds are relative weaker (0.12–0.28) in comparison. Such covalent bonds are of particularly importance for the excellent thermal stability of LiFePO4, since the stronger the covalent bonds the more energy will be released due to the formation of bonds [36]. When lithium is extracted from LiFePO4, the bond strength becomes even larger, suggesting that FePO4 compound is also very stable. The very stable two-ends structures during charge and discharge processes indicated that the reversibility of the electrochemical reaction is rather good, leading to excellent cycling performance of batteries. Although the calculations above have confirmed the substitution effect on the intercalation voltage of system, it should be pointed out that the substitution of Fe by other transition metals may also affect the bonding properties of the materials. According to the crystal field theory, the d bands of transition metals (TM) in TMO6 octahedrons usually exhibit non-bonding or anti-bonding characteristics. Therefore, it can be expected that the substitution of Fe by early 3d/4d transition metals will lead to stronger TM-O bonds but weaker P–O bonds, while the substitution of Fe by late 3d/4d metals may show an opposite trend. However, as the bonding capability of oxygen is determinate and the P-O bonds are rather strong, LiMxFe1−xPO4 compounds can still retain excellent thermal stabilities. However, the data in Table 3 also suggested an interesting trend that the covalent bonds show anisotropic properties. It can be expected that the weakest chemical bonds in the compounds under external stress/strain would cleave preferentially, leading to the dislocation and mechanical instability of the compound. As proposed by Maxisch [37], the elastic anisotropy of the materials, which is usually related to the microscopic bonding of systems, can lead to the formation of cracks and dislocations within the compounds, leading to the capacity fading of LixFePO4. To reveal the mechanical stabilities and their connections to the microscopic bonding of LixMPO4 electrode materials, urgent investigations are still needed in the future.
https://doi.org/10.1016/j.ceramint.2013.10.059_p4_2 | The electronic structures, bonding characteristics, structural stabilities, and electrochemical performances of LiFePO4 positive electrode material for lithium ion battery were investigated relying on density functional theory (DFT). When electrons transfer to the positive electrode from external circuit, most of them are filled in the Fe ions. The charges of oxygen are slightly changed during the intercalation of Li+. P3s and P3p states will take sp3 hybridization, and they overlap with O2p orbits effectively. The introduction of counter cations (P) and the variation of d band electrons of the transition metal are two rather important factors for determining the voltage of a battery. The variation in d band electrons also plays an important role to modulate the DOS and carrier concentration at the Fermi energy, which may be helpful for increasing the conductivity of the compounds. The Fe–O and P–O covalent bonds are of particularly importance to the excellent thermal stability of FePO4 and LiFePO4, well explaining the excellent cycling performance of the cathode.
https://doi.org/10.1016/j.ceramint.2013.10.059_p4_3 | Using first-principles method to elucidate the microscopic process of lithium intercalation is rather important. The demonstrated achievements in revealing the relationship between the structures and properties during this dynamic process can provide us some important theoretical supports for subsequent experimental synthesis. These capabilities may also establish a valuable tool in the design of new electrode materials for lithium ion battery application.
https://doi.org/10.1016/j.ceramint.2013.12.025_p1_2 | In the past decade, Lithium-ion rechargeable batteries have been developed as energy storage devices and backup power systems. As one of the most promising cathode-active materials for the next-generation lithium-ion batteries, LiFePO4 composites have attracted a great deal of attention, owing to its various advantages such as inexpensive of raw materials, nontoxic properties, high theoretical capacity of 170 mAh g−1 and environmental benefits [1], [2], [3].
https://doi.org/10.1016/j.ceramint.2013.12.025_p1_3 | Unfortunately, LiFePO4 has two major disadvantages: poor electronic conductivity [4], [5] and slow diffusion of lithium ions. The two main obstacles prevent its practical applications in large cells. In order to enhance the electronic conductivity of the material, coating LiFePO4 with electronic conductive materials and reducing particle size have been used. Many researchers have proved that carbon coating is one of the most effective ways to enhance the electronic transport of LiFePO4 [6], [7], [8], [9], [10], [11]. In addition, doping with ions such as Mg2+, Cu2+, Al3+, Yb3+, Mn2+ and F− [12], [13], [14], [15], [16], [17], can also improve the conductivity of the material. Moreover, there are some other new methods being used to reduce the particle size of LiFePO4 [18], [19], [20], [21].
https://doi.org/10.1016/j.ceramint.2013.12.025_p1_4 | In the previous reported methods, ball milling was used to grind the precursors [18], [22], [23], [24], form the precursor [25] or grind the as-prepared LiFePO4 [19], [26], [27]. The introduction of ball milling in them had some effects on obtaining small and homogeneous LiFePO4 particles, but it also complicated the synthetic process and prolonged the synthetic time. For example, in the solid state methods, the synthesis process usually included in several step, such as ball milling, drying, decomposition, pelletizing and sintering [28]. In this paper, a new method of high-temperature high-energy ball milling (HTHEBM) was used to synthesize small and carbon-coated LiFePO4 particles. The method was from of the patent of high-energy high-temperature ball milling equipment [29]. It was modified the conventional mechanical ball milling equipment by adding a controllable heating device. So, high-energy ball milling and high-temperature heating simultaneously occurred in the HTHEBM synthesis process. High-energy ball milling played an important role in obtaining fine and homogeneous particles of the composites for milling larger particles into smaller particles in a shorter synthesis time, especially, in a shorter sintering step. Furthermore, high-energy ball milling generated a lot of heat by transforming mechanical energy into thermal energy, and then transferred the heat to the reactive materials that increased the activated energy of the chemical react materials. Hence, the HTHEBM method not only dramatically decreased the sintering temperature but also greatly shortened the sintering time. In our previous work, BaMoO4:Eu3+ [30] and YAl3(BO3)4: Eu3+ [31] were successfully synthesized through this method. By this method, the preparation of LiFePO4 composites was carried out at 350 °C for 1 h then sintered at 600 °C for 9 h. The sintering temperature was much lower than some methods, such as the sol–gel method, supercritical hydrothermal method and a rheological phase method [14], [21], [32], [33] and the sintering time was shorter than some methods such as the solid–liquid reaction milling method, the spray pyrolysis method and the high temperature solid state method [25], [26], [34]. Furthermore, the whole synthesis process was accomplished in a same HTHEBM furnace which simplified the manufacturing process and saved productive time. For enhancing the electrical conductivity properties of LiFePO4 composites, glucose, sucrose, citric acid and active carbon were used as reducing agents and carbon sources, respectively.
https://doi.org/10.1016/j.ceramint.2013.12.025_p2_2 | The LiFePO4/C composites were prepared by the HTHEBM method with the starting materials of LiH2PO4 and Fe2O3. Glucose, sucrose, citric acid and active carbon were used as reducing agents and carbon sources, respectively. LiH2PO4, Fe2O3 and one of the reducing agents were mixed in a stoichiometric molar ratio. The weight of carbon source was 5 mass% of the raw materials, adding as the conducting enhancer. The mixtures and several corundum spheres with different diameters (0.5, 1 and 2 cm) were put into a stainless steel container in the HTHEBM furnace. And the synthesis process was accomplished in the HTHEBM furnace that simplified the production steps and saved the production time, which were beneficial to large-scale industrial production.
https://doi.org/10.1016/j.ceramint.2013.12.025_p2_3 | The synthesis LiFePO4/C process of HTHEBM method involved two steps. The first step aimed at preparing the precursors at 350 °C for 1 h. The second step was carried out at 600 °C for 9 h so as to form the crystalline phase LiFePO4/C. To avoid oxidation, the preparation of LiFePO4/C composites was conducted under N2 atmosphere. In the whole synthesis process, the ball-to-power weight ratio was fixed at 12:1, the rotating speed was 1200 rpm and the flow rate of N2 gas was 1 ml min−1. Fig. 1 shows the flowchart for the preparation of LiFePO4/C samples by the HTHEBM method with different carbon sources.
https://doi.org/10.1016/j.ceramint.2013.12.025_p2_5 | The crystalline phase of the synthesized LiFePO4/C composites was identified by X-ray diffraction (XRD, RINT2000), using CuKα radiation (λ=0.152 nm). The particle microstructure and morphology of the composites were investigated by scanning electron microscopy (SEM, XL-30FEG) and transmission electron microscopy (TEM, JEOLJEM). The specific surface area of LiFePO4/C particles was determined by specific surface area analysis instrument (BET, 3H-2000BET-A). The content of residual carbon in the samples was determined by an elemental analyzer (Elementar Vario Micro Cube). The carbon structure on the surface of the LiFePO4 was analyzed by an integrated Raman microscope system (JOBIN-YVON-HR800).
https://doi.org/10.1016/j.ceramint.2013.12.025_p2_6 | The prepared active material, carbon black and polyvinylidene fluoride (PVDF) binder were mixed to slurry with 1-methyl-2-pyrrolidinone (NMP) by the weight ratio of 80:10:10. The slurry was then coated uniformly onto a thin Al foil and subsequently dried for 9 h at 120 °C in a vacuum oven. The dried Al foil was punched into circular discs with a diameter of 20.00 mm as the cathode for the CR2025 coin-type cell, while lithium metal serving as anode, then the electrochemical cell was assembled in an argon-filled glove box. The electrochemical properties of the cell were measured by electrochemical workstation CHI600 (Chenhua, Shanghai) and Land-CT2001A (Land, Wuhan) at room temperature.
https://doi.org/10.1016/j.ceramint.2013.12.025_p3_3 | In this paper, carbon source in the LiFePO4/C composites synthesis process had three functions. The first function was the reducing agent for Fe3+ into Fe2+, which could reduce the cost of raw materials. The second function was to restrain the growth of the LiFePO4 particles [35]. And the last one was electronic conductive material to enhance the electronic conductive of the composites. All the functions had the important influence on the composites` properties. The strong relationship between the carbon source and the properties of LiFePO4/C composite was researched in detail.
https://doi.org/10.1016/j.ceramint.2013.12.025_p3_4 | In order to study the different carbon sources affected on the crystalline phase of the synthesized LiFePO4/C composites, the X-ray diffraction (XRD) patterns of the LiFePO4/C powders synthesized with glucose, sucrose, citric acid and active carbon are shown in Fig. 2. It can be seen that all the XRD patterns showed no significant difference and all main peaks were confirmed to the single phase of LiFePO4 (JCPDS no. 40-1499). The diffraction peaks are sharp and no apparent diffraction peaks from impurities. It indicates that Fe3+ ions were completely reduced into Fe2+ ions through the HTHEBM process, the residual carbon in the LiFePO4 composites was amorphous and with no influence on the crystallinity of the synthetic material. That is to say, all the carbon sources selected were suitable for synthesizing pure LiFePO4/C composites via the HTHEBM method. Whereas, the diffraction peaks of LiFePO4 synthesized with glucose are sharper and the full width at half maximum of peaks are narrower than the others, suggesting the better crystallinity and smaller crystal size. The residual carbon consents of the samples synthesized by citric acid, sucrose, glucose and active carbon were 1.2, 1.5, 2.1 and 2.5 mass%, respectively. Download : Download full-size image Fig. 2. XRD patterns of LiFePO4/C synthesized by the HTHEBM method with different carbon sources.
https://doi.org/10.1016/j.ceramint.2013.12.025_p3_5 | To understand the formation process of the different degree crystallinity of LiFePO4/C synthesized with different carbon sources, a possible formation mechanism was proposed. In the HTHEBM method, high-energy ball milling increased the number of activated molecules, leading to a violently oxidation-reduction reaction between Fe2O3 and cracking carbon came from the organic carbon sources cracking, which induced LiFePO4 production. This reaction was an exothermic reaction [25], [36]; hence, a large amount of reaction heat was released in a very short time which could promote the crystallinity of LiFePO4. But as for active carbon, owing to its low density, a large proportion of active carbon was floating in the HTHEBM container because of the strong ball milling, resulting in an inhomogeneous mixing of the raw reactants, a slow synthesis rate and a slow heat release. Therefore, the reaction heat did not promote the crystallinity of the sample. On the other hand, as for the LiFePO4/C composites synthesized with organic carbon sources, the LiFePO4/glucose possessed a higher crystallinity and a smaller particle size maybe owe to the least amount of heat consumed [37] for its pyrolysis and the maximum amount of pyrolysis carbon was left in the sample.
https://doi.org/10.1016/j.ceramint.2013.12.025_p3_6 | SEM images of the LiFePO4/C samples synthesized by the HTHEBM method with different carbon sources are shown in Fig. 3. From the images, it is obviously that the samples synthesized with citric acid and active carbon had the larger particle size and more obvious agglomeration. The sample synthesized with sucrose presented some big particles and some small ones with inhomogeneous particle sizes. And the sample synthesized with glucose had smaller particles in fairly large part with the particle sizes ranging from 0.2 to 1.5 μm and bigger particles in quite small part. The smaller particles could shorten the transport path of Li+ ions, increase the specific area of LiFePO4 composites and expand the contact area between Li+ ions and electrolyte solution, so using glucose as carbon source could improve the capacity of LiFePO4. Download : Download full-size image Fig. 3. SEM images of LiFePO4/C synthesized by the HTHEBM method with different carbon sources (a) citric acid, (b) sucrose, (c) glucose and (d) active carbon.
https://doi.org/10.1016/j.ceramint.2013.12.025_p3_7 | Some researchers [34], [26] had reported that specific surface area had a dramatically influence on the electrochemical properties of LiFePO4 and the composites with higher specific surface area showed a better electrochemical performance. Reducing the particle size could enhance the specific area of composites. In the HTHEBM method, ball milling could grind larger particles into smaller ones and the carbon source could prevent the growth of the particles, therefore, adding carbon source in the HTHEBM process was helpful to obtain LiFePO4 with higher specific surface area. In this paper, the affect of different carbon sources on the specific surface area was discussed. The specific surface areas were 21.2, 34.3, 71.3 and 18.5 m2 g−1, which were achieved by addition of citric acid, sucrose, glucose and active carbon as the carbon sources, respectively. The results demonstrate that using glucose in HTHEBM process was advantageous to acquire smaller LiFePO4/C particles with high specific surface area. The reason for this can be explained by Fig. 4. Fig. 4 shows the TEM images of the samples synthesized with different carbon sources. The coating carbon on the surface of the LiFePO4 synthesized by organic carbon sources came from the pyrolysis of the organic carbon sources at high temperature. At the same time of LiFePO4 synthesis, the pyrolysis carbon formed an in-situ carbon-coating on the surface of the LiFePO4 particles. It can be observed that the residual citric acid and active carbon existed among the LiFePO4 particles and not coated on the surface of the particles, so the growth of the particles was not hindered, they grew bigger. From the TEM image of the sample synthesized with sucrose, it can be found that only a small part of LiFePO4 particles were coated with sucrose, and a large part of sucrose occurred among them, meaning sucrose only had a little effect on preventing the particle growth. As for the carbon source of glucose, it had formed a thin and uniform carbon-coated on the LiFePO4 particles, and the higher content of residual carbon slowed down the growth of the particles, consequently, using glucose in HTHEBM process was beneficial to obtain smaller LiFePO4 particles with high specific surface area. The phenomenon may be due to the carbon from organic carbon sources pyrolysis formed a better carbon-coating layer than which formed by active carbon, which consistent with the previous reported [38]. Furthermore, the carbon network synthesized by glucose pyrolysis leads to a good electronic inter-particle contact which can enhance the electronic conductivity of LiFePO4/glucose. Download : Download full-size image Fig. 4. TEM images of LiFePO4/C synthesized the HTHEBM method with different carbon sources (a) citric acid, (b) sucrose, (c) glucose and (d) active carbon.
https://doi.org/10.1016/j.ceramint.2013.12.025_p3_8 | The degree of graphitization of the residual carbon is one of important factors affected the electrochemical performance of LiFePO4/C [7], [27], Raman spectra was used to characterize the structure of residual carbon in LiFePO4 samples. Fig. 5 shows the Raman spectra with two broad bands at 1350 and 1593 cm−1 which are attributed to the disorder/defect band (D-band) and graphitic band (G-band), revealing that the carbon in the samples was amorphous [39] which corresponding to the XRD patterns. The previous reported papers had pointed out that the coating carbon with lower ID/IG ratios was superior to those with higher ID/IG ratios [40]. However, there are not many changes in the intensity ratios of ID/IG as well as their shapes for the different samples, indicating the degree of graphitization of residual carbon are nearly similar in LiFePO4/C composites synthesized by the HTHEBM method with different carbon sources. It had been reported that the sintering temperature [41] and sintering time [42] could influence the ratio of ID/IG. In this work, maybe due to the same ball milling temperature and ball milling time in the sintering steps applied, the structure of the residual carbon in the LiFePO4/C samples is very semblable. Download : Download full-size image Fig. 5. Raman spectra of LiFePO4/C synthesized by the HTHEBM method with different carbon sources (a) glucose, (b) sucrose, (c) citric acid and (d) active carbon.
https://doi.org/10.1016/j.ceramint.2013.12.025_p3_10 | Carbon sources were important factors to affect the electrochemical performance of LiFePO4/C, and they were used to improve the electronic conductivity of the composites [43]. Fig.6 shows the relationship between the different carbon sources and the charge/discharge profiles of the composites at 0.1 C. In Fig. 6, an obvious increase of discharge capacities appeared with the variance of carbon sources. The LiFePO4/C composites prepared by glucose had the maximal initial discharge capacity of 150.3 mA h g−1, the discharge capacity was bigger than other carbon-coating LiFePO4/C composites synthesized by other methods [27], [35], [42]. The enhanced discharge capacity of LiFePO4/C samples may be performed with smaller particles. Padhi et al. [44] had proved that the large particles could cause the loss of the capacity in the long route of the lithium ion diffusion and much higher polarization, for this, LiFePO4/glucose presented a bigger capacity and a much smaller polarization loss. On the other hand, the residual carbon existing among the LiFePO4 particles served as the electronic conductive materials and the complete crystallization were both very great to increase the discharge capacity of the cell. Meanwhile, the cycling performance of the cells was investigated up to 20 cycles at the charge/discharge rate of 0.1 C, and the results were given in Fig. 7. Just as the inference we had before, the LiFePO4/C prepared with glucose exhibited the best long-term cycling stability; the retention rate of its initial discharge capacity was 98.5% after the 20 circles. While the LiFePO4/C prepared with active carbon showed the lowest capacity of 20 mA h g−1 after just 15 circles. Download : Download full-size image Fig. 6. Charge–discharge curves of LiFePO4/C synthesized by the HTHEBM method with different carbon sources. Download : Download full-size image Fig. 7. Cycle performance of LiFePO4/C synthesized by the HTHEBM method with different carbon sources.
https://doi.org/10.1016/j.ceramint.2013.12.025_p3_11 | The electrochemical impedance spectra (EIS) measurement of the samples was performed with the LiFePO4/C electrodes. Fig. 8 shows the typical Nyquist plots for the samples. At the high frequency region, the impedance on the Z` represents the ohmic resistance-the resistance of the electrode and electrolyte. At the medium high frequency, the semicircle impedance represents the migration of Li+ ions at the interface of the electrode/electrolyte. Based on the results from the Fig. 8, the LiFePO4/C composites prepared with glucose exhibited the minimum charge-transfer resistance while the sample prepared with active carbon showed the maximum. The lowest charge-transfer of the LiFePO4/C sample could be attributed to three reasons, first, small particles shortened the path of Li+ diffusion, second, the glucose coating uniform on the LiFePO4 particles surface promoted charge-transfer reaction in electrodes, and the last, the residual carbon formed carbon nets among the particles increased the electrical conductivity of LiFePO4 particles. To sum up, all results proved that the LiFePO4/glucose with good electrochemical performances could be successfully prepared at 600 °C for 9 h by HTHEBM method which possessed a relatively low sintering temperature, a simple synthesis process and a short synthetic cycle. Download : Download full-size image Fig. 8. EIS spectra of LiFePO4/C synthesized by the HTHEBM method with different carbon sources.
https://doi.org/10.1016/j.ceramint.2013.12.025_p4_2 | LiFePO4/C composites were successfully prepared by the high-temperature high-energy ball milling (HTHEBM) method at 600 °C for 9 h. Glucose coating increased the specific surface area of the LiFePO4 composites and improved the electrical conductivity of it. The composites showed the best properties with 1 μm mean particle sizes, 71.3 m2 g−1 specific surface area, and 150.3 m Ah g−1 discharge capacity at 0.1 C. After the 20th cycle test, the discharge capacity fade slight with a retention ratio of 98.5% to the initial capacity.
https://doi.org/10.1016/j.ceramint.2014.01.054_p1_2 | Lithium-ion batteries are the preferred energy storage devices for portable electronics and will have an important role in large-scale applications, such as electric vehicles and grid-scale storage. However, high cost, safety hazards, and chemical instability prohibit its extensive application. An alternative cathode material, LiFePO4 [1], solves these problems, but has a kinetic problems involving poor electronic conductivity (~10−8–10−10 S cm−1) and slow Li+ ion diffusion (~10−18 cm2 s−1) through the LiFePO4 and FePO4 interfaces.
https://doi.org/10.1016/j.ceramint.2014.01.054_p1_3 | Tremendous efforts have been devoted to improve the electrochemical properties of the pristine LiFePO4 cathode. Doping a slight amount of supervalent alien ions has been widely used as an effective method to increase the intrinsic electronic conductivity of LiFePO4, such as Na+ [2], Mg2+ [3], Ni2+ [4], Mn4+ [5], Nd3+ [6], Gd3+ [7], Cr3+ [8], Co2+ [9], Mo6+ [10], V5+ [11], [12], F− [13], Cl− [14], which could effectively stabilize the crystal structure and improve the transportation of electrons and probably Li+ [15], [16]. Besides, the addition of conductive materials such as carbon [17], [18], [19], Ag [20] and Cu [21] are adopted to improve the apparent electronic conductivity. Among the conductive materials, carbon coating seemed to be a very promising and effective method. Carbon can control particle growth during the synthesis process and enhance electronic conductivity, therefore higher capacity and better rate capacity can be obtained [22], [23]. Up to the present, a variety of carbon sources with diverse structure have been introduced into LiFePO4 particles, such assucrose, glucose, citric acid, acetylene black, carbon nanotubes and graphene, and the influence they have on the electrochemical properties has been compared. In a word, no matter what the carbon source is, inorganic or organic, it can well boost the electronic conductivity both.
https://doi.org/10.1016/j.ceramint.2014.01.054_p1_4 | Moreover, various studies reveal that the Li-ion battery performance is also greatly affected by the particle size and morphology of the product, which is strongly dependent on the preparation process. Recently, Freeze-drying [24], a new and simple method has been widely used in preparing cathode materials. The main advantage of this route is the homogeneous precursor after freeze-drying, thus providing the possibility to achieve higher homogeneity and smaller particle size of the final product.Moreover, microwave heating [25], [26] as a novel method has been developed to synthesize cathode materials for Li-ion batteries for its uniform and rapid heating with several minutes. Owing to the rapid preparation, a product with small and uniformly distributed particle size can easily be obtained.
https://doi.org/10.1016/j.ceramint.2014.01.054_p1_5 | Up to now, the carbon-coated LiFePO4 prepared using both the organics and inorganics are relatively less. Thus, we choose the PEG-4000 (organic) and Super p (inorganic) as the carbon sources, and want to know whether these two kinds of carbon sources have a positive influence on the performances of pristine LiFePO4. In this paper, carbon-coated LiFePO4 was synthesized via a freeze-drying route and followed by microwave heating using PEG-4000 (organic) and Super p (inorganic) as carbon sources. During the synthesis process, PEG-4000 and Super p are not only supplying a reductive atmosphere to avoid the oxidation of Fe2+ to Fe3+, but also providing a network of carbon to prevent the growth of LiFePO4 particles and enhance the electronic conductivity. The physical and electrochemical properties of the as-prepared LiFePO4/C composite are investigated.
https://doi.org/10.1016/j.ceramint.2014.01.054_p2_2 | LiOH·H2O, FeC2O4·2H2O, NH4H2PO4 and PEG-4000 were used as the raw materials. All chemicals used in our work were analytical grade. Firstly, the FeC2O4·2H2O was dissolved in PEG-4000 solution, and then added the solution of LiOH and NH4H2PO4 according to the proportion of Li:Fe:PO4=1:1:1. The mixture solution was stirred at room temperature for 6 h. After that, an appropriate quantity of Super p was added (stirred, 12 h). And then the mixture was transferred into a refrigerator and chilled until the solution was transformed fully into an ice cake. Finally, the obtained ice cake was freeze-dried at −15 °C for 24 h, and then at −5 °C for 12 h. The precursor was pressed into a pellet and then put inside a crucible which was filled with granular activated carbon. The crucible was put into a microwave oven (700 W). After 4 min of microwave irradiation, carbon-coated LiFePO4 was obtained. The overall synthesis process for LFP/C composite was schematically illustrated in Fig. 1. And for comparison, the pristine LiFePO4 sample was synthesized by the same process.
https://doi.org/10.1016/j.ceramint.2014.01.054_p2_4 | The cathode was prepared by mixing the active materials, Super p and PVDF in a weight ratio of 90:5:5 in NMP solvent to form a homogeneous slurry, then the mixed slurry was spread uniformly on a thin aluminum foil, and dried in vacuum at 120 °C for 12 h. The cells were assembled with the cathode as prepared, lithium metal as anode and Celgard 2300 film as separator. The electrolyte implemented was 1 M LiPF6 in a mixture of ethylene carbonate and dimethyl carbonate (1:1, volume).
https://doi.org/10.1016/j.ceramint.2014.01.054_p2_5 | The phase structures of the powders were analyzed by XRD (Philips, PW1700) with Cu Kα radiation (λ=1.5406 Å). The particle morphology was observed using SEM (Philips XL 300) equipped with an energy dispersive spectrometer (EDS), which was used to analyze the elemental composition. The nanoscale microstructure of the particles was examined by TEM (JEM-2010, JEOL). The coin-type cells were charged and discharged between 2.5 and 4.2 V at different currents on the electrochemical test instrument (CT2001A, Wuhan Land Electronic Co. Ltd., China) at room temperature (25 °C). The CV curves for the above test cells were recorded in a potential range of 2.5–4.2 V at a scanning rate of 0.1 mV s−1. EIS was performed in the frequency range from 0.01 Hz to 100 kHz by the electrochemical workstation (Shanghai Chenhua Instrument Co. Ltd., China).
https://doi.org/10.1016/j.ceramint.2014.01.054_p3_2 | Fig. 2 shows the XRD patterns of the pristine LiFePO4 (abbreviated as LFP) and carbon-coated LiFePO4 (abbreviated as LFP/C) samples. The results reveal that all diffraction patterns of the pristine and carbon-coated LFP can be indexed to the ordered orthorhombic olivine crystal structure (space group: Pnma), which are consistent with the previous reports [3], [12]. Furthermore, the curve of the carbon-coated material exhibits a leftward shift in the axis of 2θ compared with the pristine one, indicating an influence on the lattice parameters. The lattice parameters are calculated and summarized in Table. 1. From Table. 1, it can be seen that the carbon coating increases the lattice parameters of a, b and c, and enlarges the total volume of the lattice. So the XRD peaks corresponding to LFP/C shifted to low angles. The result is consistent with that of carbon-coated LiFePO4 material [25]. Besides, we also notice that no carbon related diffraction peak of LFP/C is detected due to its amorphous phase and low content. In a word, a pure phase of olivine structured LFP/C was successfully synthesized via a freeze-drying route and followed by microwave heating, and its sharp diffraction peaks of patterns predict a good electrochemical performance of the sample.
https://doi.org/10.1016/j.ceramint.2014.01.054_p3_5 | The SEM images of LFP and LFP/C samples are shown in Fig. 3. It can be observed that a particle size of about 0.6 µm on an average can be seen for LFP sample (Fig. 3(a)), while the carbon-coated sample have a smaller particle size and narrower particle size distribution (Fig. 3(b)).This fact indicates that the carbon from PEG-4000 and Super p plays an important role in reducing particle size by inhibiting the growth of LFP during the sintering process. That is to say, the carbon can inhibit the particle growth during the sintering process. Besides this function, the added carbon can also prevent the oxidation of Fe2+ happening. The smaller particle size is what we expected because the fine particle size can shorten the path of Li+ ion diffusion and improve the diffusion velocity of Li+ ion [27]. Therefore, it improves the electrochemical properties of the cathode material.
https://doi.org/10.1016/j.ceramint.2014.01.054_p3_7 | In order to observe the carbon morphology in the LFP/C powder closely, TEM image is applied and the result is shown in Fig. 4. According to the TEM picture, two kinds of particles identified as crystalline LiFePO4 and amorphous carbon are clearly distinguished. It is well known that the network structure of carbon can improve the electronic conductivity of the sample, thus resulting in the enhancement of electrochemical properties [28]. In addition, EDS test is also performed as shown in the inset. The results reveal that the particles of LFP/C include Fe, O and P elements, and the characteristic peak of C element is found as expected in the energy range of 0–0.5 keV. The Li element cannot be detectedbecause of the detection limit of EDS.
https://doi.org/10.1016/j.ceramint.2014.01.054_p3_9 | According to the above analyses, we speculate that the carbon-coated LFP would exhibit excellent electrochemical properties. Fig. 5 shows the initial charge–discharge curves and cycling performance of LFP and LFP/C samples at a rate of 0.1 C between 2.5 and 4.2 V. As shown in Fig. 5(a), both samples have similar charge and discharge curves. It can be found from the profile that the discharge capacity of the LFP sample is 116.3 mAh g−1 with a plateau of 3.4 V at room temperature. However, the LFP/C composite exhibits significantly better electrochemical properties with a specific capacity of 157.8 mAh g−1, which is higher than the result at low rate of the LFP/C obtained with freeze-drying technology [24]. This result implies that the enhanced discharge capacity of LFP/C is caused by the coating of LFP with carbon. The cycling performance of the samples is shown in Fig. 5(b). It is apparent that the cycling performance of LFP/C is obviously better than that of LFP. Besides, the LFP/C sample displays good cycling performance compared with that of carbon-coated LFP reported in the literature [24], [25]. After 200 cycles, the discharge capacity of LFP/C composite remains 149.1 mAh g−1. On the contrary, the LFP has a larger capacity fading that it decreases by 39.3% after 200 cycles. As to the reason, it is known that the electronic conductivity of pristine LFP is very low (reported as 10−9–10−10 S cm−1), thus causing poor utilization of LFP cathode material.
https://doi.org/10.1016/j.ceramint.2014.01.054_p3_11 | Fig. 6 shows the rate performance of LFP/C at 0.5 C, 1.0 C, 2.0 C and 5.0 C. It can be seen from Fig. 6(a) that a initial discharge capacity of 143.2 mAh g−1 is obtained at 0.5 C, this value is decreased to 137.5 mAh g−1 and 123.7 mAh g−1 at 1.0 C and 2.0 C, respectively, higher than those of LFP/C electrode [24]. Even at a higher rate of 5.0 C, the initial discharge capacity is still 101.6 mAh g−1. Besides, the charge voltage increases and the discharge voltage decreases, and the voltage platform becomes narrow with the increasing current density. The LFP/C cathode shows a good cycling performance at various charge–discharge currents (shown in Fig. 6(b)). At a rate of 0.5 C, the discharge capacity is 137.2 mAh g−1 after 50 cycles, retaining approximately 95.8% of the initial capacity, and after 50 cycles, the fading rate of the discharge capacity is 9.1%, 13.4%, 23.6% at 1.0 C, 2.0 C and 5.0 C, respectively. The promising electrochemical performance should be attributed to the enhanced electronic conductivity and quick Li+ ion diffusion of the material as a result of carbon coating.
https://doi.org/10.1016/j.ceramint.2014.01.054_p3_13 | To investigate the effect of carbon coating, cyclic voltammagrams (CV) analysis was carried out at a scanning rate of 0.1 mV s−1 between the voltage limit of 2.5 and 4.2 V (Li/Li+). It can be observed from Fig. 7 that both the pristine and carbon-coated LFP samples exhibit a pair of redox peaks that correspond to Li+ ions insertion/extraction process in cathode materials. The CV of pristine LFP sample shows 2 clear oxidation/reduction peaks at approximately 3.68 and 3.21 V, while the oxidation/reduction peaks of carbon-coated LFP appear at 3.66 and 3.24 V, respectively. It can be expected from the results that LFP/C can be improved in the kinetics of Li+ ion during intercalation/de-intercalation in comparison with LFP sample.
https://doi.org/10.1016/j.ceramint.2014.01.054_p3_15 | To further understand the electrochemical behavior of carbon-coated LFP, an electrochemical impedance spectrum (EIS) was performed. Fig. 8 shows the EIS profiles of the pristine and carbon-coated LFP cathodes after the 1st and the 200th cycle. As can be seen, all the impedance spectra consist a semicircle at high frequency and a linear tail at low frequency. The semicircle at high frequency region is attributed to the charge transfer resistance (Rct) [29], and the line in low frequency is attributed to the Li+ ion diffusion in solid phase. It is obvious that the charge transfer resistance (Rct) of carbon-coated LFP is much smaller than that of the pristine LFP. Furthermore, the Rct increases significantly from 252.1 Ω at the 1st cycle to 445.3 Ω at the 200th cycle for the pristine LFP, whereas the Rct of carbon-coated LFP increases only from 147.6 Ω at the 1st cycle to 212.8 Ω at the 200th cycle. This implies that carbon coating modification has effectively enhanced the Li+ ion diffusion and restrained the increasing of the Rct during the cycles. Thus, it can be confirmed that carbon coating modification in LFP is beneficial to the kinetic behaviors during charge/discharge process.
https://doi.org/10.1016/j.ceramint.2014.01.054_p4_2 | Carbon-coated LiFePO4/C cathode has been successfully synthesized via a freeze-drying route and followed by microwave heating with PEG-4000 and Super p. XRD results demonstrate the olivine phase structure of the sample, and sharper diffraction peaks indicate a better crystallinity of LiFePO4/C. Images of SEM and TEM show that carbon is coated around the surface of the particles and dispersed between LiFePO4 particles, which could prevent LiFePO4 particles from the direct contact with electrolyte solution. Compared with the pristine LiFePO4, the as-prepared LiFePO4/C composite has a higher discharge capacity, better rate capability and cycling ability. The excellent electrochemical properties should be attributed to the enhanced electronic conductivity and increased lithium-ion diffusion of the material due to the carbon coating. The LiFePO4/C composite synthesized with PEG-4000 and Super p reported here shows higher potential as cathode materials for rechargeable lithium-ion batteries.
https://doi.org/10.1016/j.ceramint.2014.04.164_p1_2 | Lithium-ion battery has gained popularity in the portable electronics market and is under development for electric vehicles, hybrid electric vehicles, and plug-in hybrid electric vehicles (PHEVs) [1] because of its high energy density and low self-discharge rate. However, the low power density and defective charge/discharge rate performance of lithium-ion battery limits its use in high rate charge/discharge applications [2]. An electric double layer capacitor can form an electric double layer capacitance interface for energy storage depending on polarized electrode and electrolyte. The formation of an electric double layer capacitance interface leads to high power density and excellent rate performance, but the energy density is relatively low.
https://doi.org/10.1016/j.ceramint.2014.04.164_p1_3 | Numerous recent studies have attempted to overcome the drawbacks of single storage component and develop a new kind of high-energy storage device by combining two energy storage mechanisms [3]. At present, two ways of combining two energy storage devices are available, namely, the “outside” and “inside” combinations. In the outside combination, two monomers are combined by a power management system into an energy storage component to achieve larger capacity and power [4]. However, this method has many shortcomings such as having too-large bulk, low specific power, and complex system management and control [5]. In the inside combination, lithium-ion extraction/insertion energy storage and electric double layer capacitance energy storage mechanism are realized in the same electrode, thus ensuring monomer consistency and reduced system management complexity. The presence of lithium-ion extraction/insertion energy storage and electric double layer capacitance energy storage mechanism in the same electrode is an example of inside combination.
https://doi.org/10.1016/j.ceramint.2014.04.164_p1_4 | Current studies on lithium-ion extraction/insertion energy storage and electric double layer capacitance energy storage mechanism in the same electrode are primarily oriented towards the combination of lithium-inserted compounds and activated carbon (AC). In charge and discharge processes, lithium-inserted compounds can function as lithium-ion extraction/insertion energy storage, whereas AC can be the electric double layer capacitance energy storage because of its high specific surface area and electrochemical stability. When the battery is charging, lithium ion can be extracted from the lattice of the cathode made up of lithium-inserted compounds that are spontaneously inserted into the lattice of the anode material through electrolyte. AC on the cathode surface forms an electric double layer as a result of charge adsorption and solvation ion reconstruction. When the battery is discharging, the lithium ion can extract from the anode material spontaneously and insert into the lattice of the cathode of lithium-inserted compounds through the electrolyte, and the charge gathered around the bipolar surface will produce displacement current because of the reconstruction [6].
https://doi.org/10.1016/j.ceramint.2014.04.164_p1_5 | Hu et al. [7] prepared LiFePO4 with AC (LAC) and direct-mixed LAC (DMLAC) composite cathode materials with different LiFePO4 contents. Hybrid battery-capacitors LAC/Li4Ti5O12 and DMLAC/Li4Ti5O12 with a Li4Ti5O12 anode were subsequently assembled. The overall electrochemical performance of the hybrid battery capacitors was best when the content of LiFePO4 in the composite cathode materials ranged from 11.8 wt% to 28.5 wt%. In addition, the hybrid battery-capacitor devices showed good life cycle performance at high rates. The capacity loss of the DMLAC/Li4Ti5O12 hybrid battery-capacitor device at 4 C was not more than 4.8% after 1000 cycles, and did not exceed 9.6% after 2000 cycles at 8 C. Omar et al. [8] investigated the performance of various lithium-ion chemistries used in PHEVs and compared them with several other rechargeable energy storage system technology, such as lead-acid, nickel-metal hydride, and electrical double layer capacitors. The nickel manganese cobalt oxide cathode stands out with high energy density up to 160 Wh/kg, compared with 70 Wh/kg to 10 Wh/kg for lithium iron phosphate cathode, as well as 90 and 71 Wh/kg for lithium nickel cobalt aluminum cathode and lithium titanate oxide anode battery cells, respectively. The values are considerably higher than those of lead-acid (23 Wh/kg to 28 Wh/kg) and nickel-metal hydride (44 Wh/kg to 53 Wh/kg) battery technologies. Hu et al. [5], [9] used LAC as the cathode material, and Li4Ti5O12 as the anode material to form the LAC/Li4Ti5O12 system. The hybrid battery-capacitor LAC/Li4Ti5O12 has the advantage of having the high-rate capability of a hybrid capacitor AC/Li4Ti5O12 and the high battery capacity of LiFePO4/Li4Ti5O12. The hybrid battery-capacitor LAC/Li4Ti5O12 is an energy storage device in which the capacitor and secondary battery coexist in one cell system.
https://doi.org/10.1016/j.ceramint.2014.04.164_p1_6 | Few studies have reported on the LiFePO4@C compound with biomorphic porous carbon (BPC), which has highly ordered macroporous structures, controlled specific area, and excellent electric double layer energy storage properties [10], [11].
https://doi.org/10.1016/j.ceramint.2014.04.164_p1_7 | In the present paper, the inside combination compound of LiFePO4@C/C composites was prepared through a modified in-situ restriction polymerization method, using BPC as matrix [12]. The effect of BPC content on the composition, microstructure, and electrochemical performance of LiFePO4@C/C composites was studied by controlling the BPC content. Interesting results were obtained that are discussed in the succeeding sections.
https://doi.org/10.1016/j.ceramint.2014.04.164_p2_3 | The BPC was self-made and smashed into small particles with a size of 50±10 μm and a specific area of 771.6 m2 g−1 [12]. Subsequently, BPC particles were dried at 80 °C until a constant weight was reached. Lithium acetate (CH3COOLi·2H2O), ferric chloride (FeCl3·6H2O), ammonium dihydrogen phosphate (NH4H2PO4), aniline (ANI, C6H5NH2), ascorbic acid (C6H8O6), and ethanol (CH3CH2OH) were used in the experiment. All reagents are of analytical grade. Deionized water was used as main solvent. Ferric chloride, ANI, and ascorbic acid were obtained from the Chinese Medicine Group Chemical Reagent Co., Ltd. Lithium acetate was obtained from Tianjin Kermel Chemical Reagent Co., Ltd. Ammonium dihydrogen phosphate was obtained from Guangdong Taishan Chemical Plant Co., Ltd., and ethanol was obtained from Changsha Antaeus Fine Chemical Industrial Co., Ltd.
https://doi.org/10.1016/j.ceramint.2014.04.164_p2_5 | Ferric chloride aqueous solution was dropped into ammonium dihydrogen phosphate and ANI mixture aqueous solution at a rate of 10 ml h−1 under rapid stirring to produce FePO4@PANI. BPC particles with a mass fraction of 0 wt%, 5 wt%, 10 wt%, 15 wt%, and 20 wt% (the fraction was relative to the weight of the obtained LiFePO4) were subsequently added into the mixture under rapid stirring. The FePO4@PANI/C material was obtained when the mixture was stirred for 10 h at room temperature [12]. The obtained powder was centrifuged and washed thrice with deionized water and dried at 80 °C until a constant weight was obtained.
https://doi.org/10.1016/j.ceramint.2014.04.164_p2_7 | An appropriate content of FePO4@PANI/C powder was added into the lithium ethanol solution. The solution was stirred for 2 h, and then ascorbic acid was added into the suspension. The mixture was stirred for 8 h at 60 °C. The final precipitates were centrifuged and washed thrice with deionized water and ethanol until a neutral pH was obtained. The precipitate was then dried at 80 °C until a constant weight was obtained. Finally, the precursor was sintered at 700 °C for 3 h to obtain LiFePO4@C/C composites [12]. The samples were labeled as A-0, A-5, A-10, A-15, and A-20, according to the BPC addition.
https://doi.org/10.1016/j.ceramint.2014.04.164_p2_13 | The electrochemical measurement was performed with the CR2025 button cell. The cathode electrode was created using the following procedures. LiFePO4@C/C active material was mixed with acetylene black as conducting agent, and polyvinylidene fluoride as binder in a weight ratio of 80:10:10. After blending in N-methyl pyrrolidone, the mixed slurry was spread uniformly on an aluminum foil and dried in vacuum for 12 h at 120 °C. With the lithium metal anode as anode, a Celgard2400 microporous membrane as separator, and 1 mol/L LiPF6 in ethylene carbonate–dimethyl carbonate (1:1 in volume) as electrolyte, the cell was assembled in a nitrogen-filled (RH<3%) glove box. The charge/discharge characteristics and cycle voltammetry test were examined using a LAND battery program control cell tester (LAND CT2001) between 2.5 and 4.0 V, with a theoretical current of 170 mAh/g and various rates (vs. Li/Li+) at room temperature. The electrochemical impedance spectroscopy (EIS) was performed on CHI660C electrochemical station (CH Instruments, Inc., Shanghai, China) with a voltage between 2.5 and 4.1 V at a scanning rate of 0.1 mV/s. The EISs were potentiostatically measured at the open circuit voltage (OCV) of the cell with an alternating current oscillation of 5 mV amplitude over the frequencies in the range 105 Hz to 10−2 Hz. Stable OCV was obtained by cycling the cell at a constant charge/discharge rate to the desired value and subsequently leaving the cell at open circuit for 10 min. The collected EISs were fitted using Zviw 2.0 software (Scribner Associates Company).
https://doi.org/10.1016/j.ceramint.2014.04.164_p3_3 | TEM images of LiFePO4@C nanoparticles (sample A-0) are shown in Fig. 1. Each primary crystallite is completely coated by a carbon layer to form a core–shell structure, where the carbon shell is derived from the carbonization of polyaniline (PANI) [12]. The particle sizes range from 58.6 nm to 80.1 nm (Fig. 1a). The particles are connected to each other by the carbon shell to form a local network that helps improve the electrical conductive properties of LiFePO4 [13]. The HRTEM image shown in Fig. 1b shows that the inner LiFePO4 material (black) is uniformly coated with a carbon layer (gray) with a thickness of approximately 2 nm. Download : Download full-size image Fig. 1. TEM (a) and HRTEM (b) images of LiFePO4@C nanoparticles.
https://doi.org/10.1016/j.ceramint.2014.04.164_p3_4 | SEM images of LiFePO4@C particles existing in the BPC are shown in Fig. 2. The network pores of BPC are almost completely filled by LiFePO4@C particles, which helps improve specific capacity and electrical properties of the material (Fig. 2a) [13]. Two types of LiFePO4@C particles exist on the wall surface of BPC (Fig. 2b). One type is grown from the active point of BPC surface and labeled as A with a particle size of approximately 60 nm [14], whereas another type is deposited from the solution and labeled as B with a particle size of approximately 200 nm to 500 nm [13]. Download : Download full-size image Fig. 2. SEM images of LiFePO4@C particles growing on the wall surface of BPC and EDS spectra of particles A and B.
https://doi.org/10.1016/j.ceramint.2014.04.164_p3_5 | According to the previous research works [13], [14], in a simple precipitation process, particle formation begins with the nucleation, growth, and then coalescence of micro-particles in solution. In this experiment, two different nucleation sites exist, one appears in solution, and another exists on the active point of BPC surface. For the nucleus formed in solution, ions can deposit and then grow on the surface of it; subsequently, micro-particles in solution can also coalesce with each other. It means that two processes work and produce the big particles of approximately 200 nm to 500 nm (type B). As for the nucleus formed on the active point of BPC surface, only half-surface of the nucleus is exposed to the solution, and therefore the opportunity of ions deposited on its surface is noticeably reduced; also the micro-particles formed on the active point of BPC surface are stabled and cannot coalesce with each other. As a result, tiny particles of approximately 60 nm are obtained on the surface of BPC (type A).
https://doi.org/10.1016/j.ceramint.2014.04.164_p3_6 | The EDS spectra of particles A and B are shown in Fig. 2c. The molar ratio of Fe:P:O for both types of particles is nearly 1:1:4 and is very close to the composition of LiFePO4 (Fig. 2b). Particles A and B were obviously LiFePO4@C [12].
https://doi.org/10.1016/j.ceramint.2014.04.164_p3_7 | The XRD patterns of LiFePO4@C/C composites are shown in Fig. 3. An olivine orthorhombic structure for both samples (LiFePO4@C and LiFePO4@C/C composites) is presented, as opposed to the standard diffraction peak pattern (space group Pmnb (62), JCPDS #40-1499, Fig. 3). In addition, unexpected Li3PO4, Fe2P2O7 phases (labeled as “A” and “B”) are observed in LiFePO4@C/C composites, these are derived from the decomposition of LiFePO4, similar to the results of Yoon et al. [15]. The peaks of Li3PO4 and Fe2P2O7 phases are too weak to change the main crystal structure of LiFePO4. No carbon peak is detected in LiFePO4@C, suggesting that the carbon shell from PANI was weak. Combined with the TEM images, the possible reason may be that the carbon shell is amorphous [14]. In addition, a weak diffraction peak of BPC is tested in LiFePO4@C/C (labeled as “C”). The weak diffraction peak indicates that the carbon from BPC was amorphous [16]. Download : Download full-size image Fig. 3. XRD patterns of standard LiFePO4, LiFePO4@C, and LiFePO4@C/C composites.
https://doi.org/10.1016/j.ceramint.2014.04.164_p3_8 | In addition, lattice constants of LiFePO4 in LiFePO4@C and LiFePO4@C/C are calculated (listed in Table 1) and the negligible change is observed for the two samples. In addition, all data obtained are extremely closed to Zhao et al.׳s result [17], which also indicate that the olivine orthorhombic structure for both samples is obtained. Table 1. Structure parameters of LiFePO4 in LiFePO4@C and LiFePO4@C/C composites. Sample Cell parameters A (Å) b (Å) c (Å) Volume (Å3) Space group LiFePO4@C 6.002 10.332 4.693 291.025 Pnmb LiFePO4@C/C 6.005 10.333 4.693 291.199 Pnmb Standard LiFePO4 6.008 10.334 4.693 291.392 Pnmb
https://doi.org/10.1016/j.ceramint.2014.04.164_p3_10 | The electrical conductivity values of LiFePO4@C/C composites are listed in Table 2. The values indicates that the addition of BPC has a significant effect on the improvement of electrical conductivity of LiFePO4@C/C composites, and the value of sample A-15 and sample A-20 is close to each other. Table 2. Data of volume fraction, electrical conductivity and in-factor I of LiFePO4@C/C composites. Samples A-0 A-5 A-10 A-15 A-20 BPC σ (S cm−1) 2.59×10−6 5.56×10−4 1.15×10−3 4.50×10−2 5.76×10−2 0.38 VC 0 0.39 0.58 0.69 0.76 1.00 VLFP@C 1.00 0.60 0.42 0.31 0.24 0 I – 0.93 1.10 0.67 0.74 – ρBPC=0.288 g cm−3 [16] ρLFP=3.577 g cm−3 (theoretical value).
https://doi.org/10.1016/j.ceramint.2014.04.164_p3_11 | Carbon material mainly acts as a conductor in LiFePO4/C composites and improves electrical conductivity [13]. A local conductive network produced by carbon shell in core–shell structure LiFePO4@C in composites can better improve the electrical properties of LiFePO4 (Fig. 1a), compared with that in Masquelie׳s result [18]. With the increase of BPC content, a thoroughly electrical conductive network produced by BPC in composites is formed slowly. When the BPC content is sufficient to form the thoroughly conductive network (content of BPC equals to 15% in this study), further increase in the BPC content will have a little effect on the improvement of electrical conductivity of the composites, which can explain why the electrical conductivity of samples A-15 and A-20 is close to each other.
https://doi.org/10.1016/j.ceramint.2014.04.164_p3_12 | In this study, a series of schematic models (Fig. 4) is used to describe the form process of the two kinds of electrical conductive networks in the composites (local network formed by carbon shell in LiFePO4@C and thoroughly network formed by BPC in LiFePO4@C/C). Download : Download full-size image Fig. 4. Schematic models describing the formation of double electrical conductive network in composites.
https://doi.org/10.1016/j.ceramint.2014.04.164_p3_13 | Current study on electrical conductivity and the mechanism of composites are focused on multi-phase composites, in which one phase works as the matrix, and the remaining phase is distributed evenly. If only one phase involves an electrical conductive material, then the conductivity is mainly affected by the content of the conductive phase, the key is the formation of percolation network [19]. If the electrical conductive phase exceeds one, improved mixing rules can be applied to investigate the effect of electrical properties and volume fraction of every conductive phase on the electrical properties of the composites [20]. However, reports on the double electrical network structure cathode composites are few.
https://doi.org/10.1016/j.ceramint.2014.04.164_p3_14 | In this study, the improved mixing rules are used to explore the influence of BPC addition on double electrical networks and the combination of LiFePO4@C nanoparticles and BPC. All calculations assume that LiFePO4@C nanoparticles work as a matrix, and that BPC is uniformly distributed within the matrix. Given the low content of impurity Li3PO4 and Fe2P2O7, the author ignores the effect of impurity content on the electrical properties of the composites [15]. Eq. (1) is used in the following form [20]: (1)
https://doi.org/10.1016/j.ceramint.2014.04.164_p3_15 | In the equation, σC represents the electrical conductivity of composites, VC represents the volume fraction of BPC, σC represents the electrical conductivity of BPC, VLFP@C represents the volume fraction of LiFPO4@C, σLFP@C represents the electrical conductivity of LiFPO4@C, and I represents the in-factor of stack density of composites during electrical property test and the combination of LiFPO4@C and BPC. The results are presented in Table 2.
https://doi.org/10.1016/j.ceramint.2014.04.164_p3_16 | Table 2 shows the value of I, which initially increases and then decreases with the increase in BPC content in composites. BPC has low density and large size (compared with that of LiFePO4). BPC addition can reduce the stack density and increase the porosity of composites. This characteristic has a negative influence on the electrical properties of composites, but the excellent electrical property of BPC has a positive influence on the electrical properties of composites. Furthermore, an increase in BPC content in the composites results in more LiFePO4@C particles held in the pores of BPC, which improves the combination of LiFePO4@C particles with BPC and results in an increase in electrical properties. The effects that increase electrical properties and the quantitative relationship between compositions and electrical properties of composites will be studied in future studies.
https://doi.org/10.1016/j.ceramint.2014.04.164_p3_18 | The initial charge/discharge curves of LiFePO4@C/C composites at 0.1 C rate are shown in Fig. 5. The capacity of the composites decreased gradually with increasing BPC content (Fig. 5). According to the literature [21], porous carbon can play the role of electric double layer energy storage during charge/discharge cycles, thus increasing the charge/discharge capacity of the composites to some extent. However, this phenomenon is not observed in the current experiment probably because the specific surface area of the BPC we used is relatively small [11], and the storage capacitance of the electric double layer may not be sufficient to offset the capacity loss caused by the reduction of LiFePO4@C content. In addition, at the end of the charging/discharging platform, the increasing and decreasing trends gradually change with increasing BPC content, which indicates that the proportion of electric double layer energy storage increases with increasing BPC content [22]. Download : Download full-size image Fig. 5. Initial charge/discharge curves of LiFePO4@C/C composites at 0.1 C rate.
https://doi.org/10.1016/j.ceramint.2014.04.164_p3_19 | The initial charge/discharge platform curves of LiFePO4@C/C composites at 0.1 C rate are shown in Fig. 6. The platform voltage difference decreases with increasing BPC content, which shows that the increase in BPC content in composites can decrease polarization rate [12]. Download : Download full-size image Fig. 6. Platform of initial charge/discharge curves of LiFePO4@C/C composites at 0.1 C rate.
https://doi.org/10.1016/j.ceramint.2014.04.164_p3_20 | The charge/discharge curves of LiFePO4@C/C composites at various charge rates are shown in Fig. 7. The charge/discharge capacity decreases with increasing charge current rate for all samples, and this trend is more readily observed in sample A-0 compared with other samples. Download : Download full-size image Fig. 7. Charge/ Discharge performance of LiFePO4@C/C composites at various charge rates. (a) Charge curve and (b) discharge curve.
https://doi.org/10.1016/j.ceramint.2014.04.164_p3_21 | The charge/discharge capacity of LiFePO4 closely corresponds to the lithium-ion extraction/insertion energy storage itself and depends on the migrated number of lithium-ion per mole during the charge/discharge process.
https://doi.org/10.1016/j.ceramint.2014.04.164_p3_22 | For sample A-0 (LiFePO4@C), larger charge/discharge capacity results in a faster rate of capacity reduction with increasing current rate, which indicates that the migrated lithium-ion number of LiFePO4@C nanoparticles decreases quickly during high current charging/discharge process and results in a rapid decrease in lithium-ion extraction/insertion energy storage, as indicated by the low electrical conductivity of LiFePO4@C nanoparticles and the low lithium-ion migration rate of LiFePO4 [18]. Given that the BPC content increases, the charge/discharge capacity reduction rate of composites slowly decrease. When charging/discharge current rate equals 10 C, the charge/discharge capacity is 114.2/110.5 mA h g−1 for sample A-5 and 103.7/95.4 mA h g−1 for sample A-0, these data appear to be slightly higher compared to that of Chen et al.‘s results [23].
https://doi.org/10.1016/j.ceramint.2014.04.164_p3_23 | The results may have been determined by the electric double layer energy storage created by BPC addition during the charge/discharge process [21]. The electric double layer energy storage helps to release the current loaded rate and result in a slow decrease of the migrated lithium-ion number of LiFePO4@C nanoparticles during charging/discharge process, which in turn slows down the capacity decrease rate. The synergy effect of electric double layer energy storage produced by BPC and lithium-ion extraction/insertion energy storage by LiFePO4 reduces the charge/discharge capacity reduction rate of composites.
https://doi.org/10.1016/j.ceramint.2014.04.164_p3_24 | Fig. 8 shows the electrochemical cycling behavior of LiFePO4@C/C composites at 1 C. All samples have good cycling capabilities and sample A-5 owns the best performance with a discharge capacity of 124 mA h g−1 after 50 cycles and the capacity retention rate of it is higher than 95%. Download : Download full-size image Fig. 8. Electrochemical cycling behavior of LiFePO4@C/C composites at 1 C.
https://doi.org/10.1016/j.ceramint.2014.04.164_p3_26 | The cyclic voltammetry curves of LiFePO4@C/C composites and BPC matrix with a scan rate of 0.1 mV s−1 are illustrated in Fig. 9. Compared with the curves in Fig. 9a and b, LiFePO4@C (sample A-0) exhibits a sharp redox peak during cycling, which indicates that a redox reaction happened, and that the lithium extraction/insertion is a single reversible energy storage mechanism. The ratio between cathodic (ipc) and anodic (ipa) peak currents is approximately equal to one, which indicates that the sample has a good reversibility during the redox reaction process. The cathodic (Epc) and anodic (Epa) peak voltages are approximately 3.35 and 3.49 V, respectively. The potential difference between Epc and Epa is approximately 0.14 V, which is consistent with the initial charge/discharge curves of LiFePO4@C/C composites at 0.1 C rate, as shown in Fig. 5. Download : Download full-size image Fig. 9. Cyclic voltammetry spectroscopy of LiFePO4@C/C composites and BPC matrix with a scan rate of 0.1 mV s−1. (a) LiFePO4@C/C and (b) BPC matrix.
https://doi.org/10.1016/j.ceramint.2014.04.164_p3_27 | As shown in Fig. 9a, the obvious redox peak is observed with the increase in BPC content, but the peak broadens and the height of the peak is gradually reduced. The curve of sample A-20 is similar to that of BPC as shown in Fig. 9b. The larger proportion of electric double layer capacitance effect results in an approximately rectangular shape for the cyclic voltammetry curve of BPC [24]. The broadening peak of the samples A-5, A-10, A-15, and A-20 shown in Fig. 9a indicates that the samples produce an electric double layer capacitance effect in charging and discharging process, and that the effect of the electric double layer capacitance increases with increased amount of BPC [10].
https://doi.org/10.1016/j.ceramint.2014.04.164_p3_29 | The EIS of LiFePO4@C/C composites is shown in Fig. 10. A simplified equivalent circuit model (Fig. 11) is constructed to analyze the impedance spectra in Fig. 10. The EIS of the composites consists of a semicircle at high frequency and an inclined line of nearly 45 °C at low frequency (Fig. 10). The semicircle shows the charge transfer resistance (Rct in Fig. 11), double-layer capacitance, and the intercept in the high frequency region of the Z′ real axis corresponding to ohmic resistance (Rs in Fig. 11), which represents the resistance of the electrolyte and electrode material. The inclined line of 45 °C to the real axis in low frequency region represents the Warburg impedance (Zw in Fig. 10) of long-range lithium-ion diffusion in the LiFePO4 particles [25], [26], [27]. The constant phase element (CPE in Fig. 11) represents the double layer capacitance used in Fig. 9. Zviw2.0 software is used to fit the curves shown in Fig. 10. Download : Download full-size image Fig. 10. EIS of LiFePO4@C and LiFePO4@C/C composites. Download : Download full-size image Fig. 11. Equivalent circuit used for fitting the experimental EIS data.
https://doi.org/10.1016/j.ceramint.2014.04.164_p3_30 | The parameters in the equivalent circuit are calculated and listed in Table 3. From the table, we can see that value of Rs does not change, but that of Rct decreases dramatically as the BPC content increases. The charge transfer resistance of LiFePO4@C is 86.72 Ω, whereas that of sample A-20 is only 37.58 Ω. A small Rct is beneficial to the kinetic behavior in the course of charge/discharge process and result in better electrochemical performance of the active materials. Table 3. Electrode kinetic parameters obtained from equivalent circuit fitting of experimental data of LiFePO4@C/C composites. Samples Rs (Ω) Rct (Ω) i0 (mA) A-0 1.95 86.72 0.30 A-5 1.78 72.64 0.35 A-10 1.54 53.63 0.54 A-15 1.32 40.25 0.67 A-20 1.46 37.58 0.70
https://doi.org/10.1016/j.ceramint.2014.04.164_p3_31 | The exchange current density is a parameter that indicates the reversibility of the electrode. A high exchange current density value indicates a small resistance of the electrode reaction, thus making the charge/discharge process easier.
https://doi.org/10.1016/j.ceramint.2014.04.164_p3_32 | The exchange current density (i0) of the composites is calculated from the following equation [28], [29], [30]: (2) where n represents the number of electron transferred per molecule during the intercalation, and is 1 for LiFePO4@C, R represents the gas constant (8.314 J K−1 mol−1), T represents the absolute degree (K), and F represents the Faraday Constant (9.64×104 C/mol).
https://doi.org/10.1016/j.ceramint.2014.04.164_p3_33 | All calculated results are listed in Table 3, which shows that with increase in the BPC content, the value of i0 increases from 0.30 mA (sample A-0) to 0.70 mA (sample A-20). Therefore, BPC addition can reduce the resistance of the electrode reaction and facilitate the charge/discharge process.
https://doi.org/10.1016/j.ceramint.2014.04.164_p4_2 | In the present study, the effect of BPC content on the composition, microstructure, and electrochemical performance of LiFePO4@C/C composites was examined by controlling the BPC content. The following conclusions could be drawn. (1) Network pores of BPC were almost completely filled by LiFePO4@C nanoparticles, which were formed by a crystalline LiFePO4 core with size ranging from 58.6 nm to 80.1 nm and a carbon shell with a thickness of approximately 2 nm. (2) Two kinds of LiFePO4@C nanoparticles existed on the wall surface of BPC. One was grown from the active point of BPC and had a particle size of approximately 60 nm, whereas another was probably deposited from the solution and had a particle size approximately 200 nm to 500 nm. (3) Double electrical conductive network (local network formed by carbon shell in LiFePO4@C and network formed by BPC in LiFePO4@C/C) formed in the composites improved the electrical properties of samples from 2.59×10−6 S cm−1(A-0) to 5.76×10−2 S cm−1(A-20). In addition, a series of schematic models were used to describe the formation process of the electrical conductive network. The improved mixture rule was also used to discuss the electrical conductive mechanism of LiFePO4@C/C composites. (4) Synergy effect of electric double layer energy storage produced by BPC and lithium-ion extraction/insertion energy storage by LiFePO4 reduced the charge/discharge capacity reduction rate of the composites, and a charge/discharge capacity of 114.2/110.5 mA h g−1 for sample A-5 at 10 C was obtained. (5) BPC can have a dramatic advantage on the reduction of the interfacial resistance, and can increase the exchange current density. The former was converted from 86.72 Ω (sample A-0) to 37.58 Ω (sample A-20) and the latter converted 0.30 mA (sample A-0) to 0.70 mA (sample A-20), both changes were beneficial to kinetic behavior and facilitated the charge/discharge process.
https://doi.org/10.1016/j.ceramint.2014.05.008_p1_2 | A new type of rechargeable lithium ion (Li-ion) battery with an aqueous electrolyte has been developed to reduce the fabrication cost, enhance safety, and produce an environmentally benign device compared with Li-ion batteries having organic electrolytes [1], [2], [3], [4]. A study on the electrochemical performance of lithium iron phosphate (LiFePO4) as the cathode in Li-ion batteries has shown considerably higher capabilities in aqueous electrolytes than in non-aqueous electrolytes with the same Li-ion concentration [5]. The high conductivity of aqueous solutions causes this high rate capability.
https://doi.org/10.1016/j.ceramint.2014.05.008_p1_3 | Attempts have been made to improve the rate capabilities and capacity retentions of electrode materials in an aqueous electrolyte using full carbon coating technology [6], [7]. He et al. [8] showed in cyclic voltammetry (CV) analysis that the carbon shell protects the olivine particles and suppresses the capacity fade. Moreover, an improved capacity retention of the carbon-coated material has also been conveyed, amounting to 92–95% after 80 cycles in an aqueous solution equilibrated with air [9]. Thus, the carbon layer significantly enhances the electrochemical behavior of the cathode materials in aqueous solutions. Meanwhile, the good electrochemical performance of lithium cobalt oxide (LiCoO2) in an aqueous electrolyte has also been investigated using a simple three-electrode cell with a reversible counter electrode [10]. Li0.5Mn2O4 was used as the counter electrode in a 5 M LiNO3 solution. The results have shown that this cell system has excellent cycling behavior because the electrode can undergo a reversible reaction at a high current rate (20 C) and maintain good capacity retention, approximately 90 mA h g−1.
https://doi.org/10.1016/j.ceramint.2014.05.008_p1_4 | From one point of view, a fundamental goal of the electrochemical characterization of these systems is using the counter electrode as a reversible source of lithium ions [11]. During electrochemical reactions, any changes in the chemical and physical properties of the electrolyte, such as the generation of undesired species or pH variations, must be avoided. With these properties, the working electrode can achieve stable electrochemical behavior in many cycles. However, particular studies on the suitable reversible counter electrode are still limited. Moreover, oxygen (O2) has been proven to be an efficient oxidizing agent that can be used to produce electrochemical energy for metal-air batteries, such as zinc-air batteries, aluminum-air batteries, and Li-air batteries [12], [13], [14]. Inexhaustible O2 from the air can be directly reduced using an air electrode to deliver capacity. Furthermore, the product of O2 reduction is solubilized in the aqueous solution [15].
https://doi.org/10.1016/j.ceramint.2014.05.008_p1_5 | In this study, an air–electrode was used as the counter electrode; LiFePO4/C was prepared via the sol–gel method. The electrochemical performance of the LiFePO4/C vs. an air–electrode system in a 5 M LiNO3 solution was measured using CV and charge–discharge characteristics. Morphological and structural studies were implemented to verify the findings.
https://doi.org/10.1016/j.ceramint.2014.05.008_p2_3 | LiFePO4/C was synthesized using the sol–gel preparation method, in which iron oxalate dehydrate (FeC2O4·H2O, 99.0%, Aldrich), ammonium dihydrogen phosphate (NH4H2PO4, ≥98.0%, Sigma Aldrich), and lithium hydroxide monohydrate (LiOH·H2O, 97.0%, Aldrich) were used as reactants. The stoichiometric amounts of the reactants were dissolved in deionized water, and citric acid (99.5%, Sigma Aldrich) was added as the complexing agent for the gel. The solutions were sonicated for 30 min using an ultrasonic processor (Qsonica, 80 amp), followed by heating at 80 °C under vigorous stirring until a viscous gel was formed. The as-formed gel was sintered at 500 °C for 4 h under flowing argon gas. Afterward, the decomposed precursors were further sintered at 700 °C for 10 h under a flowing gas mixture (10% H2 in Argon).
https://doi.org/10.1016/j.ceramint.2014.05.008_p2_5 | The structure of the as-prepared LiFePO4/C was identified using the X-ray diffraction technique (XRD, Bruker Advanced X-ray Solutions D9) in the 2θ range from 10 to 90° with monochromatized Cu Kα radiation (λ=1.5406 Å). The Reitveld refinement was performed on the X-ray diffraction patterns using PAN analytical X’pert High Score Plus software to obtain the parameters of the crystal structure. The crystallite size was calculated using the Scherrer formula, and the broadening of the major diffraction XRD peaks was measured.
https://doi.org/10.1016/j.ceramint.2014.05.008_p2_6 | Furthermore, the morphology of the synthesized powder was investigated with a field emission scanning electron microscope (FESEM, Zeiss SupraTM, 35VP) and a high-resolution transmission electron microscope (HRTEM, FEI Tecnai G2 at 200 keV). The composition of the carbon coating of the LiFePO4 particle was characterized using an energy dispersive X-ray (EDX) spectrometer, in conjunction with the FESEM.
https://doi.org/10.1016/j.ceramint.2014.05.008_p2_8 | The working LiFePO4/C electrode was prepared by mixing the LiFePO4/C powder, acetylene black (Timcal), and a polyvinylidene fluoride (Fluka) binding agent in a weight ratio of 80:10:10. All of the reagents were analytical grade. The mixture was pressed onto a 316 stainless steel mesh that acted as the current collector and was then dried at 80 °C overnight. The typical active material mass loading was 20 mg cm−2.
https://doi.org/10.1016/j.ceramint.2014.05.008_p2_9 | A standard three-electrode system was used for the CV and charge–discharge curves of the LiFePO4/C electrode in an aqueous environment (Fig. 1). All measurements in the 5 M LiNO3 aqueous electrolytes were taken in a Perspex case similar to the case used in a previous study [16]. The air–electrode (MEET, Korea) had an active area of 16 cm2 and was composed of nickel foam coated with a mixture of MnO2, carbon, and a polytetrafluoroethylene binder. The reference electrode was a saturated calomel electrode (SCE, E=0.242 V vs. a standard hydrogen electrode, SHE). For convenience, all of the potentials were reported with respect to SCE. Download : Download full-size image Fig. 1. Schematic of LiFePO4/C in the three electrode system, with the air–electrode as counter electrode.
https://doi.org/10.1016/j.ceramint.2014.05.008_p2_10 | Electrochemical characterization was performed using a WonATech cell cycler at 25 °C. The potentials of the electrode for CV were conducted in the voltage range from −0.8 to 1.0 V vs. SCE at a scan rate of 1.0 mV s−1. The galvanostatic charge–discharge measurements within the voltage range from 0.7 to −0.7 V (vs. SCE) were carried out at various current densities. For comparison, the same charge–discharge measurement was carried out using the three-electrode system with platinum (Pt) as the counter electrode.
https://doi.org/10.1016/j.ceramint.2014.05.008_p3_3 | The LiFePO4/C sample synthesized at 700 °C was indexed to an orthorhombic crystal structure (triphylite, space group Pnma) by a standard LiFePO4 (ICSD 98-005-9147) (Fig. 2). The mean crystallite size was calculated from the widths of the major diffraction peaks (1 0 1), (1 1 1), (2 1 1), and (3 1 1) using Scherrer׳s Equation. The mean crystallite size of the LiFePO4/C sample is approximately 48 nm. No obvious peaks corresponding to carbon are found in the XRD pattern, as the carbon in the sample is not crystallized. Some additional peaks (marked red, corresponding to the crystalline impurity phase) are also observed in the XRD pattern at 2θ=40.28, 47.28, and 54.10°. These peaks match with Barringerite (Fe2P, ICSD 98-001-6923), which correspond to the strongest (1 1 1), (1 2 0), and (0 3 0) planes, respectively. Download : Download full-size image Fig. 2. XRD pattern of the LiFePO4/C synthesized at 700 °C. (For interpretation of the references to color in this figure legend, the reader is referred to the web version of this article.)
https://doi.org/10.1016/j.ceramint.2014.05.008_p3_4 | Quantitative XRD analysis was performed to further confirm the LiFePO4/C sample. The matching between the diffracted and reference patterns is shown in Table 1, using the R weight profile (Rwp) and the goodness of fit (GOF) values determined with the XRD Rietveld analysis of the LiFePO4/C samples. The LiFePO4/C sample has lattice parameters a=10.32 Å, b=6.00 Å, c=4.69 Å, and V=290.31 Å3. The Rwp and GOF values correspond to the calculated patterns, with a good fit compared to the fit of the diffracted pattern. The calculated Rwp and GOF values are 1.75 and 0.89, respectively. Hence, these Rietveld analysis results are acceptable because the Rwp and GOF values are less than 10 and 2, respectively. In addition, the refinement parameters agree with an existing report on LiFePO4/C particles [17]. Table 1. Quantitative analysis of LiFePO4/C using the Rietvield refinement method. Peak profile R expected (error factor) R profile (reliability factor, Rp) R Weight profile (Rwp) Goodness of fit (GOF) 1.86 1.10 1.75 0.89
https://doi.org/10.1016/j.ceramint.2014.05.008_p3_5 | Further quantitative analysis of the LiFePO4/C sample also reveals the formation of Fe2P (8.7%), with the main phase being LiFePO4 (91.3%). During the sintering process, the LiFePO4/C electrode is exposed to a highly reductive atmosphere and the Fe may be reduced to below +2, inducing the formation of Fe2P [18]. But, the presence of Fe2P in LiFePO4 enhances the electronic conductivity and improves the electrochemical performance of the composite because Fe2P is electronically conductive [19].
https://doi.org/10.1016/j.ceramint.2014.05.008_p3_7 | The typical morphology of the LiFePO4/C prepared through this sol gel method has a porous structure, with a pore size distribution between 2 and 100 nm (Fig. 3a). However, a small particle size distribution of approximately 50 to 200 nm was also detected. The HRTEM images observed the mesostructure of LiFePO4/C with a pore size distribution between 2 and 100 nm (in the meso- and macropore ranges) (Fig. 3b). Meanwhile, nanoparticle sized LiFePO4/C was observed in a selected region connected with numerous and continuous carbon layers (Fig. 3c). Download : Download full-size image Fig. 3. (a) FESEM, (b)–(d) HRTEM, and (e) EDX spectra of the LiFePO4/C synthesized at 700 °C.
https://doi.org/10.1016/j.ceramint.2014.05.008_p3_8 | Further resolution of the images revealed that the carbon was fully deposited on the [1 0 1] planes of the orthorhombic LiFePO4/C, with 4.29 Å d-spacing in the form of a few nanometers-thick (~3.5 nm) layer of carbon (Fig. 3d). The elemental analysis of the LiFePO4/C synthesized at 700 °C was further performed using EDX (Fig. 3e). The relative intensities of iron, phosphate, oxygen, and carbon show that the amount of carbon coated on LiFePO4 is approximately 16.21 wt% (Table 2). Table 2. Quantitative analysis of LiFePO4/C using EDX. Element (wt%) (at%) C K 16.21 32.87 O K 19.46 29.62 P K 27.00 21.23 Fe K 37.33 16.28
https://doi.org/10.1016/j.ceramint.2014.05.008_p3_9 | The porous structure of the LiFePO4/C material is produced during the calcination process by the decomposition of citric acid to gaseous carbon dioxide and carbon monoxide (CO2 and CO), leaving a carbon residue on the particles. This porous structure increases the contact surface area between the particle and the electrolyte, as well as improving the electrochemical performance of the Li-ion battery. Furthermore, carbon increases the intrinsic conductivity of LiFePO4 because this element provides good electronic contact between the particles.
https://doi.org/10.1016/j.ceramint.2014.05.008_p3_10 | Subsequently, the FESEM and HRTEM images of LiFePO4/C showed that the porous structure and nanoparticulates formed the intimate carbon contact observed with the sol gel method. The decomposition of citric acid during the calcination process forms a carbon layer around the particle and carbon in a granular form, separated from the particles. This morphology is unexpected because no similar structure has been previously reported. These different morphologies may be due to the reaction parameters, including the selection of the precursor, heat treatment, and ratio of the chelating agent, which influenced the formation of the obtained powder [20], [21].
https://doi.org/10.1016/j.ceramint.2014.05.008_p3_11 | In addition to these reasons, the different morphologies of the prepared LiFePO4/C are attributed to the composition of the gel. The morphology using different ions (other than citrate) creates nanoparticles rather micro- or nanoporous materials [22]. At this stage, the precursor mix (lithium oxalate, lithium hydroxide, and ammonium dihydrogen phosphate) clearly produces a porous structure with the presence of the LiFePO4/C nanoparticle.
https://doi.org/10.1016/j.ceramint.2014.05.008_p3_13 | 3.3.1. Electrochemical performance of the LiFePO4/C-air electrode A pair of redox peaks was observed from the CV curve of the as-prepared LiFePO4/C in the 5 M LiNO3 aqueous solution at 1.0 mV s−1, indicating a well-defined step in the electrochemical process of the oxidation and reduction of LiFePO4/C (Fig. 4). The reduction and oxidation peaks were detected at −0.19 and 0.65 V vs. SCE, respectively. These ranges are considered safe potential windows within which no electrolyte decomposition occurs. In addition, the anodic and cathodic current peaks remain constant even after three cycles. Download : Download full-size image Fig. 4. Cyclic voltammogram of LiFePO4/C at a scan rate 1.0 mV s−1 for three cycles. Lithium intercalation and deintercalation in an aqueous electrolyte must be within the potential ranges of −0.342 to 0.058 V and 0.458 to 0.658 V vs. SCE, respectively [23]. Therefore, the redox peaks in the present study are consistent with the intercalation and deintercalation of Li+ into/from the host. As a result, the symmetrical peak profile indicates good cycle reversibility of LiFePO4/C in the battery system. Hence, the selected range of potentials for the subsequent CV analysis was between 1.0 and −0.8 V for efficient battery operation within the electrolyte stability window. Based on CV, LiFePO4/C is stabilized in the cell device, with a good overlap between the anodic and the cathodic peaks for the three cycles. The reversibility of the reduction and oxidation of LiFePO4/C in the LiNO3 electrolyte demonstrates that the air electrode is successfully applied as a counter electrode. During the charge process, the O2 from the air diffuses into the porous catalytic air electrode, and LiFePO4/C simultaneously oxidizes to form Li+ ions. The electrochemical reactions involved are presented as follows: (1) Positive: 2LiFePO4→2Li1−xFePO4+xLi++2e− (2) Negative: 1/2O2+H2O+2e−→2OH− (3) Complete reaction: 2LiFePO4+1/2O2+H2O→2Li1−xFePO4+xLi++2OH− Given Eq. (3), the O2 reduction product dissolves in the aqueous solution instead of acting as an obstacle in the porous air electrode. The atmospheric oxygen and water are consumed during the charge, and excess OH− ions are generated until all of the Li+ is completely extracted from the FePO4 host. The slightly changes of the pH due to the presence of OH− ions may not have a large effect on the electrochemical performance of the LiFePO4/C electrode because the electrode can be used over the broader pH range of 7 to 14, as reported by Luo et al. [1]. The initial discharge capacities of the as-prepared LiFePO4/C-air electrode system using the different current densities 0.1, 0.5, 2.0, and 5.0 C are 102, 93, 84, and 70 mA h g−1, respectively (Fig. 5a). Flat plateaus for the charge and discharge curve are observed around −0.3 V vs. SCE. The plateau voltage and specific reversible capacity decreases as the current density increases. This result can be due to several factors, including the existence of excess potentials from the electrochemical reactions and the internal resistance [24]. Download : Download full-size image Fig. 5. (a) Typical charge-discharge curves and (b) cycling behavior of the LiFePO4/C vs. air–electrode in the LiNO3 solution. The cycling behaviors of the LiFePO4/C-air electrode at the specific discharge capacity of LiFePO4/C increases for the first few cycles at slow charge and discharge (0.5 and 2.0 C), and becomes stable when no fading capacity is detected after 30 cycles (Fig. 5b). The cell also shows good cycling behavior at a higher current density (5.0 C), with a slow drop of capacity (11%) achieved for continuous cycles. However, the coulombic efficiency is nearly 100% for each cycle. This result is consistent with the previous research findings by Rho et al. [19], where Fe2P displays considerable hardness, along with a high conductivity. The electronically conductive Fe2P surface can only be activated and fully utilized after the creation of paths for lithium migration. Therefore, some additional energy may be required for the intercalation of the Li+ ions through the compact layer within the first few cycles of the charge and discharge process. As a consequence, an increase in the capacities is notable for the initial cycle at low current density. This finding supports the existence of Fe2P on LiFePO4/C, based on the XRD result. Meanwhile, the cycling behavior of the LiFePO4/C-air electrode at the current density of 2.0 C shows the good cyclability of LiFePO4/C in the aqueous solution. This behavior is favorable and comparable with the study conducted by Vujkovic et al. [9], where the achieved mean capacity amounted to only 66 mA h g−1 at the same rate. Subsequently, a higher capacity loss of 37% has been reported for only 10 cycles of charge and discharge at 5.0 C current density for LiFePO4/C-Pt in a Li2SO4 aqueous solution [8]. Hence, the morphology and the presence of the carbon layer enhance the electrochemical behavior of the cathode materials in aqueous solutions, as previously discussed. On the contrary, choosing a suitable counter electrode can also improve the capacity stability of LiFePO4/C in an aqueous electrolyte.
https://doi.org/10.1016/j.ceramint.2014.05.008_p3_14 | 3.3.2. Comparison of the electrochemical performance of LiFePO4/C with a Pt counter electrode To further confirm the effect of the counter electrode on the electrochemical behavior of the cathode material in the aqueous Li-ion battery, a control sample with the Pt electrode is subjected to a similar electrochemical measurement. The charge and discharge curves of LiFePO4/C at 0.5 C in three electrode systems with different counter electrodes showed a typical pattern for the first cycle (Fig. 6). Both charge and discharge curves provide near initial specific discharge capacities, approximately 88 and 84 mA h g−1 for LiFePO4/C with the air and Pt electrodes, respectively. Download : Download full-size image Fig. 6. Typical charge–discharge of the (a) LiFePO4/C vs. air–electrode and (b) LiFePO4/C vs. Pt at 0.5 C for the 1st cycle. This result shows that the Pt and air–electrodes act as the counter electrode. However, the potential difference between the charge and discharge voltage plateaus for the LiFePO4/C vs. air–electrode is smaller than the LiFePO4/C vs. Pt electrode. Hence, the excellent electrochemical reversibility of the LiFePO4/C vs. air–electrode battery system is confirmed. Furthermore, an inclusive study has been carried out on the cycling behavior and Coulombic efficiency for the first 50 cycles. The specific capacity of the LiFePO4/C vs. air–electrode remains to be 88 mA h g−1, with a slight fluctuation in capacity for 30 cycles, and slowly reducing for the continuous cycles, corresponding to a capacity loss of 8% after 50 cycles (Fig. 7a). By contrast, the fast fading of the capacity of the LiFePO4/C vs. Pt electrode is clearly observed as the discharge capacity drops from 84 mA h g−1 to 46 mA h g−1, with a capacity loss of approximately 45% for 50 cycles (Fig. 7b). Download : Download full-size image Fig. 7. Cycling behavior of the (a) LiFePO4/C vs. air–electrode and (b) LiFePO4/C vs. Pt-electrode at 0.5 C for 50 cycles. Both systems show clear LiFePO4/C capacity loss in the 5 M LiNO3. However, better LiFePO4/C cycling behavior with the air electrode system is observed. The capacity fading behavior of LiFePO4/C in the aqueous electrolyte has many factors [1], [25]. For example, the irreversible decrease of the Fe2+ ions in the aqueous electrolyte can cause the LiFePO4/C capacity loss for continuous cycles. More recently, Fe dissolution in an aqueous electrolyte has been reported to have an increment of 6 to 9% Fe(III) after immersion in pure water for 24 h [26]. The presence of metal ions in the solution may initiate the precipitation of an oxide compound. Hence, Fe(OH)2 or iron oxide, such as hematite (Fe2O3) and magnetite (Fe3O4), is reduced after losing a water molecule. In addition, the dissolved O2 and OH− ions in the aqueous electrolyte also affects the capacity of the cathode material upon cycling [8]. However, given that both systems in this study are operated in an open environment, the choice of the counter electrode that acts as the reversible source is the main factor of the cycling stability of LiFePO4/C in the aqueous solution. Based on Eq. (3), Li+, which deintercalates from the host of LiFePO4, will bond with OH− (reduction products of O2) to form LiOH, which is soluble in an aqueous environment. Given that Li+ is already bonded with OH−, the number of Li ions remains constant. By contrast, for the LiFePO4/C-Pt electrode, the hydrogen evolution reaction tends to take place on the Pt electrode as follows: (4) Positive: 2LiFePO4→2Li1−xFePO4+xLi++2e− (5) Negative: 2H2O+2e−→H2+2OH− (6) Complete reaction: 2LiFePO4+2H2O→2Li1−xFePO4+xLi++H2↑+2OH− A similar reduction product is formed as the OH− ions are produced during the reduction of water. However, this reaction also changes the chemical properties of the electrolyte as the aqueous solution continuously degrades during hydrogen evolution, which may be the reason for the instability of the cycling behavior of the LiFePO4/C vs. Pt electrode system. Essentially, the use of the air electrode as a counter electrode improves the cycling behavior of LiFePO4/C in an aqueous environment. Instead of using other counter electrodes (for experiments in a water based solution) that are not fully reversible, such as stainless steel and Pt foil, the use of a reversible counter electrode is preferable. However, further investigation on the capacity loss is underway.
https://doi.org/10.1016/j.ceramint.2014.05.008_p4_2 | A LiFePO4/C electrode material was successfully synthesized using the sol–gel method. LiFePO4/C showed an orthorhombic crystal structure, with a small presence of Fe2P. A porous networked structure with LiFePO4/C nanoparticles was surrounded by a carbon layer that forms from the decomposition of the citric acid surfactant during the calcination process. The electrochemical performance of LiFePO4/C showed good specific capacity, high rate capability, and improved capacity retention during cycling in the aqueous environment, with air as the counter electrode. Finally, the counter electrode influenced the cycling stability of the material in the aqueous electrolyte because the cycling behavior of LiFePO4/C becomes stable when paired with the air–electrode but not with the Pt electrode.
https://doi.org/10.1016/j.ceramint.2014.07.043_p1_2 | Lithium iron phosphate (LiFePO4) is a key cathode material for use in large-scale lithium-ion batteries (LIBs), due to its intrinsic structural and chemical stabilities that lead to safe and long cycle life batteries [1], [2]. Nevertheless, LiFePO4 has mainly two obstacles inherent to the practical applications: slow kinetics of lithium-ion diffusion coefficient (10−14 to 10−16 cm2 s−1) [3] and poor electronic conductivity (10−9 s cm−1) [4]. To improve these inconvenient properties, the particle size reduction to nano-scale dimension and the conductive coating on their surface have been proposed, respectively. For LiFePO4 with olivine-type crystal structure, Li+ ions move in the 1D channels along the b axis. Therefore, the reduction of particle size is effective way to shorten the diffusion length of Li+ ions [5], [6], [7]. On the other hand, the coating of LiFePO4 surface with conductive materials, mainly used a carbon, can improve the poor electronic conductivity of the particle [8], [9], [10].
https://doi.org/10.1016/j.ceramint.2014.07.043_p1_3 | However, the reduction of particle size and the addition of carbon to improve the electrochemical performances lead to another problem: decreasing packing density of electrode [11]. This issue is related to an energy density of LIBs. One of the breakthroughs for this undesirable problem is to prepare granulated particle. For example, the granule consisted of small particles which was covered with a carbon has been prepared by two-step heating [12]. The preparation of the dense LiFePO4/C composite using a spark-plasma-sintering technique has been also reported [13]. Recently, it has been shown that the composite synthesized from two kinds of iron precursors which consisted of nano-sized and micro-sized particles exhibited less vacancy than that synthesized from single iron precursor of micro-sized particle [14]. According to these particle designs, ideal LiFePO4 particle as cathode for LIBs is considered to the composite granule consisting of the nano-sized particles which are coated with a carbon. In addition, it is desirable to possess the internal pores in the granule to encourage the penetration of electrolyte.
https://doi.org/10.1016/j.ceramint.2014.07.043_p1_4 | Although LiFePO4 is mainly synthesized by solid-state reaction of Li2CO3, Fe(II) precursors and ammonium phosphates, the reaction conditions at high temperature for long time and the coarsening of primary particle are disadvantages typically found in this method. Compared with the solid-state reaction, the solution reactions including hydrothermal [15], [16], sol–gel [6], [17] and co-precipitation [7], [18] methods are well-known for the preparation of nano-sized LiFePO4 powder. However, most of the solid-state reaction and the solution reactions including subsequent calcination step should control the atmosphere by flowing inert or slightly reductive gases to prevent the oxidation from Fe(II) to Fe(III). In addition, the surface coating on the synthesized LiFePO4 with a carbon and the subsequent granulation process are required to prepare the aimed LiFePO4/C composite granule. Therefore, ultimate synthetic method for LiFePO4/C composite granule is a direct formation from raw materials under ambient atmosphere.
https://doi.org/10.1016/j.ceramint.2014.07.043_p1_5 | A possible approach to form LiFePO4/C composite granule is a mechanical process using an attrition-type milling apparatus. The one-step mechanical synthesis of the perovskite-type oxides has been reported in previous studies [19], [20]. More recently, LiCoO2 [21] and LiMnPO4 [22] granules as cathode materials for LIBs have been synthesized by one-step mechanical process under ambient conditions. This mechanical process can also prepare the inter-dispersed composite particles [23]. Hence, we propose a direct formation of LiFePO4/C composite granule by mechanical process using attrition-type mill as schematically represented in Fig. 1. By applying mechanical forces to starting materials including carbon, the nano-sized LiFePO4/C composite particles are formed and they undergo the granulation step at once. The objective of the present work is to gain LiFePO4/C composite granule under ambient conditions.
https://doi.org/10.1016/j.ceramint.2014.07.043_p2_2 | Mechanical synthesis of LiFePO4/C by using attrition-type mill was conducted under ambient atmosphere. The detailed milling apparatus has been presented elsewhere [20]. As starting materials, Li2CO3, FeC2O4·2H2O and NH4H2PO4 were purchased from Sigma-Aldrich and ketjen black (Sw=840 m2 g−1, ECP600JD, LION) was used as conductive carbon. The addition of carbon is also effective to improve the flowability of their powders [24]. These starting materials were weighed to be 30 g of LiFePO4/C (LiFePO4:C=95:5 wt%). Then, these powders were put into the chamber of attrition-type mill, and the pre-mixing was conducted at a rotation speed of 2000 rpm for a rotor. After the pre-mixing of the starting materials, the rotation speed was gradually increased and the mechanical synthesis was carried out below 4500 rpm for 10–20 min, where the electric power loaded to the rotor was controlled at 1.5 kW and 3 kW. The temperature on the outside wall of the chamber was monitored with a thermocouple during the synthesis.
https://doi.org/10.1016/j.ceramint.2014.07.043_p2_3 | The crystalline phases were identified by powder X-ray diffraction (XRD, D2 PHASER, Bruker) using Cu Kα-radiation at 30 kV–10 mA. The microstructure was observed via scanning electron microscope (SEM, JSM-6010LA, JEOL) and transmission electron microscope (TEM, JEM2010, JEOL). Specific surface area (Sw) of the powder was measured by nitrogen adsorption (ASAP2010, micromeritics) at −196 °C and calculated by the BET method in the relative pressure range of 0.12–0.20. The equivalent BET diameter (dBET) was calculated from the following equation: dBET=6/(ρ×Sw), where ρ is a theoretical density.
https://doi.org/10.1016/j.ceramint.2014.07.043_p2_4 | Electrochemical performance of the synthesized LiFePO4/C was tested using CR2032 coin-type cells assembled with Li metal as an anode. The cathode slurry was prepared by mixing of LiFePO4/C (80 wt%), acetylene black carbon (15 wt%) and polyvinylidene fluoride (5 wt%) and dissolving the mixture into N-methylpyrrolidone. The obtained slurry was coated onto Al foil and pressed after drying under vacuum. The electrolyte was 1 M LiPF6 dissolved in a mixture of ethylene carbonate and diethyl carbonate with a volume ratio of 1:1. The galvanostatic charge and discharge tests were performed on a VMP3 system (Bio-Logic) at room temperature. The cells were cycled in the voltage range of 2.5–4 V at a constant current density of 17 mA g−1 (0.1C rate).
https://doi.org/10.1016/j.ceramint.2014.07.043_p3_2 | Fig. 2 shows the XRD patterns of the products obtained by the each treatment condition. The effect of treatment conditions on the mechanical synthesis of LiFePO4 was examined from two points of view: (1) with or without addition of carbon, (2) electric power of 1.5 kW or 3 kW. Fig. 2(a) and (b) shows the products obtained by mechanical synthesis at 1.5 kW for 20 min. In spite of the presence or absence of carbon, LiFePO4 was formed by the mechanical treatment under ambient atmosphere. Synthesis of LiFePO4 usually requires inert or reductive gases to prevent the iron oxidation. Therefore, our method has a great advantage of the synthesis under ambient atmosphere. The effect of carbon addition appeared in the formation of by-product phase. In the case of the mechanical treatment without carbon (Fig. 2(a)), Li3Fe2(PO4)3 and Fe2P2O7 were detected as by-products. The oxidation state of iron in Li3Fe2(PO4)3 is trivalent, so that iron oxidation takes place during the mechanical treatment without carbon. On the other hand, by adding the carbon, the formation of trivalent iron compound was suppressed (Fig. 2(b)), though trace amount of Li3PO4 was detected. The carbon addition on the mechanical treatment exerted an important role in the prevention of iron oxidation as well as the improvement of conductivity and powder flowability. Fig. 2(c) shows the product obtained by mechanical treatment with carbon at 3 kW for 10 min. By increasing the electric power, LiFePO4 was obtained as a single phase in a shorter time.
https://doi.org/10.1016/j.ceramint.2014.07.043_p3_4 | From XRD results, the synthesis of LiFePO4 by mechanical process was achieved under ambient atmosphere. Moreover, this process was conducted without external heating. According to the thermal analysis equipped with a mass spectroscope for the same starting precursors, calcination temperature of around 700 °C was necessary to form LiFePO4 by solid-state reaction [25]. During the mechanical synthesis, the instantaneous frictional heat is generated in the powder layer between rotor and chamber wall. The temperature of the chamber wall reached around 300 °C after the synthesis. The formation of LiFePO4 occurs by this local reaction site between particles. In addition, it is considered that LiFePO4 formed at the particle surface is peeled off by the mechanical forces such as shearing and compressing ones, and the fresh surface is exposed. It has been also reported that some carbon sources act as the reducing agent of Fe(III) precursor in the synthesis of LiFePO4 by the high-temperature high-energy ball milling process [26]. By adding the carbon, the slightly reducing atmosphere would be generated on the local reactive site to suppress the iron oxidation.
https://doi.org/10.1016/j.ceramint.2014.07.043_p3_5 | Fig. 3 shows the SEM and TEM images of the LiFePO4 particles synthesized with carbon at 1.5 kW. The overall SEM image indicated the particles and its granule ranging from several micrometers to tens of micrometers (Fig. 3(a)). The magnified image showed that the particles consist of a number of small particles with irregular shapes (Fig. 3(b)). Moreover, the particle surface was relatively smooth. The TEM images revealed that each LiFePO4 particle is also composed of the nano-sized primary particles and the amorphous carbon exists on the surface of their primary particles (Fig. 3(c) and (d)). Therefore, the products prepared by mechanical process in this study were LiFePO4/C composite granule with hierarchical structure. The SEM images of the LiFePO4/C composite granule synthesized at 3 kW are shown in Fig. 4. Compared with the particles obtained at 1.5 kW (Fig. 3(a)), the particle morphology was a little round shape (Fig. 4(a)). In addition, the granule obtained at 3 kW was bigger than that obtained at 1.5 kW. The nanoparticles were observed at the granule surface (Fig. 4(b)). It is considered that granulation of the particles after synthesis was promoted by high electric power. The Sw values of the LiFePO4/C composite granule were about 25 m2 g−1 in both products at 1.5 kW and 3 kW. The dBET size which was calculated as a LiFePO4 single phase was about 70 nm. This was in agreement with the TEM observation (Fig. 3(c)). From these results, it can be concluded that LiFePO4/C composite granule consisting of the nano-sized particles was prepared by one-step mechanical process.
https://doi.org/10.1016/j.ceramint.2014.07.043_p3_8 | We have tested the initial performance of the cells prepared from the synthesized LiFePO4/C composite granule. Fig. 5 shows the charge–discharge curves of the LiFePO4/C composite granule tested at 0.1 C rate. The measurements were conducted in a constant current-constant voltage mode. The discharge capacities of the LiFePO4/C composites synthesized at 1.5 kW and 3 kW were 70 and 84 mA h g−1, respectively. The difference between charge and discharge voltages was relatively small. This indicates that the inner resistance of the cathode is decreased by carbon incorporated in the LiFePO4 particles. However, the resultant discharge capacity was insufficient compared with an actual capacity of LiFePO4. The one of this reason is considered to a low conductivity at the granule surface. We confirmed the state of carbon on LiFePO4 by Raman spectroscopy (Supporting information). The prominent broad bands at 1332 and 1603 cm−1 that can be assigned to the D and G bands of carbon, respectively, were recorded. The ratio of D/G integrated peak intensities was relatively high (≈2). Doeff et al. [27] pointed out that the higher utilization of LiFePO4 is associated with a residual carbon possessing the lower D/G ratios, which exhibits better electrochemical performances. Therefore, the low electrochemical performances of the products may be due to the state of carbon on LiFePO4.
https://doi.org/10.1016/j.ceramint.2014.07.043_p3_10 | Hence, the additional carbon coating on the synthesized LiFePO4/C composite granule was conducted using the same attrition-type mill. The LiFePO4/C composite granule synthesized at 3 kW for 10 min (90 wt%) and the ketjen black carbon (10 wt%) were put into the chamber, and these powders were mixed at 0.6 kW for 1 h. The discharge capacity of the resultant carbon-coated LiFePO4/C composite granule increased to 103 mA h g−1. Thus, the additional surface coating on the LiFePO4/C composite granule with carbon was necessary in this work.
https://doi.org/10.1016/j.ceramint.2014.07.043_p3_11 | The control of the granule structure (e.g., size of the primary particle and the granule, porosity, or percolation) is important to further improvement of the electrochemical performances. However, the mechanical process described in this study has an advantage in that it enables the synthesis of LiFePO4/C composite granule under ambient atmosphere without external heating. We are currently investigating the better synthetic conditions of LiFePO4/C composite granule for mechanical process to improve the electrochemical performances.
https://doi.org/10.1016/j.ceramint.2014.07.043_p4_2 | In this paper, LiFePO4/C composite granule has been prepared by one-step mechanical process under ambient atmosphere without external heating. LiFePO4 was directly synthesized from starting materials. It was found that the carbon added as conductive material suppresses the formation of Fe(III) compounds. The SEM and TEM observations revealed that the obtained LiFePO4/C composite granule consisted of the nano-sized primary particles. In addition, carbon nanoparticle existed on the surface of their primary particles. The initial performances of the cells prepared from the synthesized LiFePO4/C composite granule showed the insufficient discharge capacities. However, the discharge capacity was improved by additional surface coating of composite granule with carbon. The structure control of the LiFePO4/C composite granule by mechanical process is needed for further improvement of the electrochemical performances.
https://doi.org/10.1016/j.ceramint.2014.07.106_p1_2 | In recent years, rechargeable lithium-ion batteries with high energy density, long cycle life and environmental benign have been considered as potential power sources for portable electronic devices and hybrid electric vehicles [1], [2], [3]. However, cost, lifetime and safety prohibit its extensive application [4], [5]. Among the various cathode materials for lithium-ion batteries, olivine-type structured LiFePO4 [6], [7], [8], [9] has been extensively studied as the most promising cathode material, owing to its high theoretical specific capacity (170 mAh g−1), low cost, good safety and acceptable environmental characteristics. However, the pristine LiFePO4 has a kinetic problems involving poor electronic conductivity (~10−8 to 10−10 S cm−1) and slow Li+ ion diffusion (~10−18 cm2 s−1) through the LiFePO4 and FePO4 interfaces [6], [10]. Recently, tremendous efforts have been made to overcome the obstacles by doping with some elements (such as Mg2+ [11], Zn2+ [12], Ni2+ [13], Cl− [14], etc.), which are widely applied and systemically studied. For example, Wen et al. [15] investigated the doping effects of V on the structure and properties of LiFe0.9V0.1PO4. It is revealed that about 3.2 wt% V atoms substituted for some Fe atoms can improve the cathode property. Carbon coating [16], [17], [18] is another effective method to improve the electrochemical performance of LiFePO4. However, thin carbon layer arising from low carbon content can hardly form an effective continuous carbon network that bridges the particles to enhance the electrical contact [19], [20]. Therefore, the high-rate LiFePO4 cathode modification still remains a great challenge for future automotive batteries.
https://doi.org/10.1016/j.ceramint.2014.07.106_p1_3 | Compared to traditional carbon, graphene nanosheet (GNS) has received great interest due to its exceptional characteristics including high surface area as well as strong electronic, mechanical, thermal, and chemical properties in various fields such as materials science, physics, chemistry and biotechnology [21], [22], [23]. Particularly, graphene nanosheet has been demonstrated as truly effective conductive additive for lithium-ion batteries [24], [25]. LiFePO4 samples tend to have a better rate capability and excellent cyclability when graphene is added to them. Most of LiFePO4/G materials show only a slight capacity fade (3% in 30 cycles at 0.1 C [26], 3% in 300 cycles at 5 C [27], 5% in 1000 cycles at 20 C (10 C charge current) [28]). This indicates that almost all LiFePO4 remains electrochemically active during the cycling process presumably due to the improved electronic conductivity. Lately, graphene modified LiFePO4 as cathode material has been successfully synthesized via solid-state reaction [29], the spray-drying technique [28], the hydrothermal process [30], the co-precipitation method [31] and the mechanically mixing method [32]. For the solid-state reaction, it needs higher temperatures and longer reaction times to enhance the diffusion process and generate a well-ordered structure. Hydrothermal process is an efficient and mild method for preparing ultrafine LiFePO4 particles. It spends less time and consumes lower energy. However, it is difficult for the hydrothermal synthesis to precisely control the chemical composition of as-prepared materials. Still, there is a need for a manufacturing process that produces electrochemically active material at a low cost. Therefore, it is remains a challenge to develop an easy and general approach for the synthesis of graphene modified LiFePO4/C for high-rate lithium-ion batteries.
https://doi.org/10.1016/j.ceramint.2014.07.106_p1_4 | Herein, we report a simple and rapid method for synthesizing graphene modified LiFePO4/C nanocomposite via a microwave heating route for the first time. As a convenient and rapid heating source, microwave irradiation [33] has been used to prepare cathode materials for its uniform and rapid heating with several minutes. Owing to the rapid preparation, a product with small and uniformly distributed particle size can easily be obtained. By treating the precursor and graphene oxide in a commercial microwave oven, LiFePO4/C and reduced graphene oxide materials could be readily obtained within several minutes. The obtained product is able to deliver high rate capacity and good cycling performance. The excellent electrochemical performance of the sample thus offers a rapid way to synthesize graphene-based cathode materials for high rate and long life lithium-ion batteries.
https://doi.org/10.1016/j.ceramint.2014.07.106_p2_2 | The nanosized graphene modified LiFePO4/C composite was synthesized by using a microwave heating route. Li2CO3, FeC2O4·2H2O, NH4H2PO4, citric acid and graphene oxide were used as the raw materials. All chemicals used in our work were analytical grade. The precursor was prepared by mixing stoichiometric amounts of Li2CO3, FeC2O4·2H2O, NH4H2PO4, citric acid (15 wt% of the obtained LiFePO4) and graphene oxide (3 wt% of the obtained LiFePO4) in ethanol medium under high energy ball milling for 5 h. Then the mixture was dried in an oven at 60 °C for 12 h. After drying, the mixture was pressed into a pellet and put inside a crucible in which granular activated carbon was used as the microwave absorber. The microwave heating lasted 5 min in a microwave oven (the rated power output is 700 W). During the process, the activated carbon provided a reductive atmosphere, this could avoid the oxidation of Fe2+ and promote the reduction of graphene oxide. The overall preparation procedure of the sample is schematically illustrated in Fig. 1. For comparison, the LiFePO4/C (citric acid: 15 wt% of the obtained LiFePO4) sample without graphene was also synthesized by the same route.
https://doi.org/10.1016/j.ceramint.2014.07.106_p2_4 | The cathode was prepared by mixing the active materials, super p and PVDF in a weight ratio of 90:5:5 in NMP solvent to form a homogeneous slurry, then the mixed slurry was spread uniformly on a thin aluminum foil, and dried in vacuum at 120 °C for 12 h. All electrodes were cut into disks with a diameter of 1.4 cm and the average mass loading of active material was about 3.5 mg cm−2. The cells were assembled with the cathode as prepared, lithium metal as anode and Celgard 2300 film as separator. The electrolyte implemented was 1 M LiPF6 in a mixture of ethylene carbonate and dimethyl carbonate (1:1, volume).
https://doi.org/10.1016/j.ceramint.2014.07.106_p2_5 | The phase structures of the powders were analyzed by XRD (Phillips, PW1700) with Cu Kα radiation (λ=1.5406 Å). The morphologies of the powders were observed using SEM (Philips XL 300). The nanoscale microstructure of graphene modified LiFePO4/C was examined by TEM (JEM-2010, JEOL). Raman spectra of graphene modified LiFePO4/C was recorded on a Raman spectrometer using laser excitation energy of 633 nm. The FTIR spectra were recorded from KBr pellets using a Nicolet 6700 spectrometer. The coin-type cells were charged and discharged between 2.5 and 4.2 V (vs. Li+/Li) at different currents on the electrochemical test instrument (CT2001A, Wuhan Land Electronic Co. Ltd., China) at room temperature. Electrochemical impedance spectroscopy (EIS) experiments were performed on a CHI 660 electrochemistry workstation.
https://doi.org/10.1016/j.ceramint.2014.07.106_p3_2 | The XRD patterns of LiFePO4/C and LiFePO4/(C+graphene) nanocomposites are shown in Fig. 2. All the patterns exhibit single phase of LiFePO4 with an ordered olivine structure indexed to the orthorhombic Pnma space group (JCPDS 83-2092). All of these are consistent well with the previously reported results [26], [29], [31]. The diffraction peaks of graphene modified LiFePO4/C are strong and narrow, indicating high crystallinity of the as-synthesized sample. From the XRD results, it can be seen that there is no evidence of diffraction peaks for the carbon and graphene due to their low content and amorphous form. The added graphene does not destroy the lattice structure of LiFePO4/C, but enhance the intensity of the diffraction peaks. The results reveal that the microwave heating route can synthesize LiFePO4 with high crystallinity and purity, which are key factors for excellent performance cathode materials.
https://doi.org/10.1016/j.ceramint.2014.07.106_p3_4 | The morphological features of the as-synthesized samples are characterized by SEM or TEM. As shown in Fig. 3(a), it can be observed that most of the LiFePO4/C particles are distributed in the range of 100–200 nm. As to the reason, it is known that the carbon plays an important role in controlling the growth of LiFePO4 particle. That is to say, the carbon can inhibit the particle growth during the sintering process. Therefore, the carbon coated LiFePO4 has a small particle size and narrow particle size distribution. The SEM image (Fig. 3(b)) reveals that the LiFePO4/C nanoparticles is covered with graphene sheets, which can form an effective 3D conducting network to improve the surface electronic conductivity of the composites and ensure a good electric connection between the active material. Besides, the particle size of graphene modified LiFePO4/C is still smaller than that of LiFePO4/C. It is believed that the graphene distributed between the LiFePO4/C particles can partly prevent the aggregation of the particles [27], which is beneficial for the electrochemical performance. It can be seen from Fig. 4 that lots of LiFePO4/C particles are embedded in the graphene sheets with favorable dispersion and thus the carbon and graphene can form a conductive network. This highly efficient and stable conducting network can effectively improve the surface electronic conductivity of the composite and ensure a good electric connection between the LiFePO4 active particles.
https://doi.org/10.1016/j.ceramint.2014.07.106_p3_7 | No obvious peaks corresponding to carbon and graphene are observed in the XRD patterns possibly due to their low content and amorphous form. To detect the surface components of LiFePO4/(C+graphene), Raman spectroscopy analysis was employed.
https://doi.org/10.1016/j.ceramint.2014.07.106_p3_8 | The Raman spectra (Fig. 5) of LiFePO4/(C+graphene) generally include three peaks at about 1319 cm−1, 1580 cm−1 and 2671 cm−1, which are assigned to D, G and 2D bands of carbon and graphene, respectively. In the Raman spectrum, the D peak usually corresponds with the K-point phonons of A1g symmetry while the G peak is related to the E2g phonons of Csp2 atoms [34], and their relative intensity gives the clue to the ordered and/or disordered crystal structures of graphene. The intensity ratio of D-band to G-band (ID/IG) is 1.34, approximately similar to that of literatures reported [35], [36]. In addition, the intensity of the characteristic peak of the D band is slightly stronger than that of the G bond, indicating the existence of graphene in the as-synthesized sample. It is known that the 2D-band of Raman spectra of carbon materials is highly sensitive to stacking of graphene sheets [37] and it relates to the second order of zone boundary phonons [38]. The 2D-band peak position of ~2671 cm−1 and the intensity ratio of 2D-band to G-band (I2D/IG) of around 0.28 represent about three graphene layers in our sample, which very well agree with the earlier reports [39], [40].
https://doi.org/10.1016/j.ceramint.2014.07.106_p3_10 | The phase purity of pristine and graphene modified LiFePO4/C was further analyzed by FTIR. The FTIR spectra measured on the KBr-diluted pellets is presented in Fig. 6. It can be seen that the graphene modified LiFePO4/C sample is similar to LiFePO4/C which contains five FTIR spectra peaks of (PO4)3−. For graphene modified LiFePO4/C, the absorption bands centered at 636, 970, 1055, 1095 and 1138 cm−1 correspond to the symmetric and asymmetric modes of (PO4)3− groups. In the lower wave number region, the absorptions at 471, 501, 550 and 577 cm−1 are attributed to the symmetric and asymmetric bending modes of P–O bonds [41]. In addition, the absorption at 1570 cm−1 can be assigned to the stretching vibration of the aromatic ring C=C bonds in graphene.
https://doi.org/10.1016/j.ceramint.2014.07.106_p3_12 | Based on the structure and morphology analysis, we speculate that the graphene sheets could greatly enhance the rate capacity and cycling performance of LiFePO4/C. Fig. 7(a–b) shows the initial charge/discharge profiles of LiFePO4/C and graphene modified LiFePO4/C at different rates in the voltage range of 2.5–4.2 V. As shown in Fig. 7(a), LiFePO4/C electrode delivers an initial discharge capacity of 146.5 mAh g−1 at a low rate of 0.1 C. When the current density is increased to 5.0 C, the discharge capacity is significantly decreased (60.7 mAh g−1), and the voltage plateau shrank greatly. It can be seen from Fig. 7(b) that the initial discharge capacity of graphene modified LiFePO4/C is 157.8 mAh g−1 at 0.1 C (larger than that of LiFePO4/C sample); this value is lowered to 155.3, 143.7, 133.1 and 116.6 mAh g−1 at 0.2, 0.5, 1.0 and 2.0 C, respectively. Even at a higher rate of 5.0 C, the specific discharge capacity is still 94.6 mAh g−1. In addition, the voltage profiles show a narrow gap between charge and discharge, indicating very low polarization during the process of Li+ extraction/insertion. The cycle performances of the as-prepared samples at different rates illustrated in Fig. 8 reveal that the graphene modified sample is absolutely superior to the LiFePO4/C in the specific capacity and cyclic stability. The detailed results are summarized in Table 1. The comparison indicated that the added graphene could effectively improve the capability, which is similar to the reported work [29].
https://doi.org/10.1016/j.ceramint.2014.07.106_p3_16 | EIS is used to further analyze the effect of graphene sheets on the electrode reaction impedance. The impedance spectra of LiFePO4/C and LiFePO4/(C+graphene) electrodes are compared in Fig. 9. An equivalent circuit model (inset) is constructed to analyze the impedance spectra. It can be observed that EIS is composed of two partially overlapped circles at high frequency region and a straight line at low frequency region. The semicircle at high frequency region is attributed to the charge transfer resistance (Rct) [42], and the line in low frequency is attributed to the Li+ ion diffusion in solid phase. As expected, the Rct of LiFePO4/C electrode obviously decreases in the charge/discharge process after the addition of graphene sheets. The Rct for LiFePO4/C and LiFePO4/(C+graphene) electrode reaction is 117 Ω and 65 Ω, respectively. This small Rct will benefit to overcome the restriction of kinetics in the charge/discharge process and improve the cycling performance of the sample. Thus, it can be confirmed that the addition of appropriate graphene is beneficial to the electrochemical properties of LiFePO4/C electrode material.
https://doi.org/10.1016/j.ceramint.2014.07.106_p4_2 | In summary, we report a simple and rapid method for synthesizing graphene modified LiFePO4/C nanocomposite. During the microwave heating treatment, the reduction of graphene oxide and the solid-state reaction of LiFePO4/C occurred at the same time. The carbon and graphene can form a conductive network. Thus, the LiFePO4/(C+graphene) sample exhibits a high initial discharge capacity of 157.8 mAh g−1 at 0.1 C and 94.7 mAh g−1 at 5.0 C, as well as an excellent cycling stability. Based on the results, we believe that this simple and rapid preparation could provide a promising route for the production of graphene-based cathode materials for rechargeable lithium-ion batteries.
https://doi.org/10.1016/j.ceramint.2014.08.120_p1_2 | Since LiFePO4 was introduced to the cathode family by Padhi et al. in 1997, LiFePO4 [1] and its derivatives are potential cathode materials for lithium secondary batteries, because of their low cost and non-toxicity and their remarkable safety properties compared with LiCoO2 [2], [3], [4], [5]. Also, LiFePO4 cathode materials have a high theoretical capacity of 170 mAh/g, and environmentally benign constituents [6]. Therefore, there has been considerable interest in developing olivine LiFePO4 as a cathode material for high power, large scale applications such as electric vehicle. However, the key issue with LiFePO4 is poor electronic conductivity (~10−9 S/cm) and ionic conductivity (~10−11 S/cm) [7], [8], [39]. In order to solve these problems, much effort has been made by several research groups. For example, electrical contact to LiFePO4 can be improved by the carbon coatings [9], [10], and the intrinsic electronic conductivity can be increased by the super-valence ion doping of the Li-site, and the mean free path is decreased by reducing the particle size [11], [12].
https://doi.org/10.1016/j.ceramint.2014.08.120_p1_3 | For above-mentioned reasons, tremendous interest currently focuses on the research and development of nanostructured ion batteries. Nanostructured electrodes could improve the rate capability and insertion kinetics [13], [27], [28], [29]. It is widely believed that high surface area of cathode or anode materials could decrease solid-state diffusion path length [14], [15], [16], [17]. But, there still remains a problem of tap density. Low tap density is what causes low energy density.
https://doi.org/10.1016/j.ceramint.2014.08.120_p1_4 | In this work, spherical LiFePO4/C powder and LiFePO4/C nanofibers cathode materials were blended to improve their energy density and rate capability. The blend of spherical LiFePO4/C with the LiFePO4/C nanofibers material may be a good solution to improve the rate capability by network effect and high tap density (shown in Fig. 1, Fig. 3) of nanofibers [27], [28], [29]. Furthermore, both components have the same crystal structure and similar electrochemical capacities at the same cut-off voltage. Here, we first report the electrochemistry properties of composites by the blended spherical LiFePO4/C and LiFePO4/C nanofibers.
https://doi.org/10.1016/j.ceramint.2014.08.120_p2_3 | Spherical LiFePO4/C powder by hydrothermal method was obtained from Hanwha chemical. The electrospinning solution was prepared from polyvinylpyrrolidone [PVP], deionized water, methanol [CH3OH], nitric acid [HNO3], lithium nitrate [LiNO3], iron(II) nitrate nonahydrate [Fe(NO3)3·9H2O], manganese nitrate tetrahydrate [Mn(NO3)2·4H2O], and ammonium dihydrogen phosphate [NH4H2PO4] [17]. The mixture was stirred vigorously at room temperature for 24 h. Here, PVP was used as the carbon source and viscosity control agent for electrospinning.
https://doi.org/10.1016/j.ceramint.2014.08.120_p2_5 | The prepared solution was placed in a plastic capillary. The distance between the capillary and collector was 15 cm, and the applied voltage was 10–20 kV. The nanofibers were deposited on the collector, which was dried at 100 °C in a vacuum for 24 h. The dried fibers were calcined at 500 °C for 10 h in nitrogen to eliminate the organic residues. The product was recalcined at 800 °C in a nitrogen atmosphere. In heat-treatment process, the polymer is easily converted into amorphous carbon by heating under a reduction or in an inert atmosphere [17].
https://doi.org/10.1016/j.ceramint.2014.08.120_p2_7 | The blending sample of spherical LiFePO4/C and LiFePO4/C nanofibers were mixed by solid-state mixing for 1 h. The composition of blending composites is nanofibers 10 wt% and spherical LiFePO4/C powder 90 wt%. We additionally prepared another type blending composite by a MINI TEST PRESS 10 hot press machine (TOYOSEIKI) for binding of spherical LiFePO4/C and LiFePO4/C nanofibers and this blending composite hot-pressed at 200 °C for 10 min.
https://doi.org/10.1016/j.ceramint.2014.08.120_p2_9 | X-ray diffraction patterns (XRD) for the cathodes were obtained using a Siemens D-5000 diffractometer (Bruker) in the 2θ range of 10–70° with CuKα radiation (λ=1.5406 Å). The morphology of the obtained fibers was observed with a JSM-6700 field emission scanning electron microscope (JEOL) and Quanta 300 environment scanning electron microscope (FEI). For electrochemical testing, 80% blended cathode material, 10% super-P carbon black (Aldrich), N-methyl-2-pyrrolidone, and 10% PVdF (Kureha KF100) binder were added in a crucible. After one hour of grinding, the viscous slurry was coated on aluminum foil using a doctor blade to make a film with uniform thickness. The film was then dried at 120 °C for 12 h in a vacuum oven. After drying, the film was pressed by cold pressing machine. The pressure was 35 kgf/cm2. The CR2032 type coin cell was assembled in an argon filled glove box using the above cathode film, lithium, a porous polyethylene film, and a 1 M LiPF6 solution in a 1:1 volume ratio of ethylene carbonate (EC)/diethyl carbonate (DEC). The lithium metal foil was used as both the counter and the reference electrode. Charge–discharge experiments were performed using a PEBC0501 (P&E Solution) in the voltage range of 2.5–4.2 V. Electrochemical impedance spectroscopy (No. A09047, IVIUM) was carried out at room temperature. The frequency was varied from 0.1 MHz to 0.01 Hz with alternating-current signal amplitude of 10 mV. Nyquist plots (Z′ versus –Z″) were collected and analyzed using Zplot and Zview software.
https://doi.org/10.1016/j.ceramint.2014.08.120_p3_2 | Fig. 1 illustrates a model image of the blending material consisting of a spherical LiFePO4/C, and the nanofibers of LiFePO4/C. The “point to point” contacts (shown in Fig. 2a) on the interface leads to lower electrons transfer efficiency among interconnected particles, which has limited the high-rate performance of LiFePO4/C. Hence, network structure constructed by one dimensional (1D) (carbon nanotube) [31], 2D (graphene) [32], [33], [34] and 3D (porous structure of carbon) [32], [35], [36], [37], [38] nanomaterials was favored recently for good interconnection (1D or 2D contacts) among adjacent LiFePO4 particles, which can form continuous conductive paths of the network (shown in Fig. 2b) and enhance the electrical conductivity of LiFePO4/C composites. Then, we expected to improve the electrochemical performance by high tap density and network effect of nanofibers [27], [28], [29].
https://doi.org/10.1016/j.ceramint.2014.08.120_p3_4 | Fig. 3 shows the XRD profile of LiFePO4/C nanofibers and LiFePO4/C powder. The XRD patterns of all prepared LiFePO4/C nanofibers and powder show orthorhombic structure (space group: Pnma, 62). Typically, the LiFePO4 obtained by the heating process of the sol–gel method includes other phases such as Fe2O3 or Fe2P [18], [19]. In this work, however, pure LiFePO4/C nanofibers were obtained by using the electrospinning method from sol–gel method, as can be deduced from the XRD pattern. The lattice parameters of the hydrothermal powder were a=6.0099 Å, b=10.3288 Å, c=4.6922 Å and a cell volume of 291.27 Å3. The LiFePO4/C nanofibers had unit cell parameters of a=6.0072 Å, b=10.3317 Å, c=4.6907 Å and a cell volume of 291.12 Å3 (Table 1). The obtained lattice parameter value of spherical LiFePO4/C and LiFePO4/C nanofibers in this study are in good agreement with the reported value [15], [20].
https://doi.org/10.1016/j.ceramint.2014.08.120_p3_7 | Fig. 4 shows FE-SEM images of LiFePO4/C nanofibers via electrospinning method and LiFePO4/C powder by hydrothermal. As shown in Fig. 4a, the nanofibers had been calcined at 500 °C in nitrogen to eliminate the organic residues before re-calcined at 800 °C for 10 h. They exhibit a continuous fibrous morphology with relatively uniform diameter ranging from approximately 100 nm to 500 nm, with a small amount of nanofibers <100 nm. Fig. 4b illustrates FE-SEM image of LiFePO4/C powder. LiFePO4/C powder consists of agglomerated nanoparticles. For LiFePO4/C powder, the primary particle diameter ranges from 80 to 150 nm. But secondary particle size is very irregular.
https://doi.org/10.1016/j.ceramint.2014.08.120_p3_9 | Since the morphology and particle size of LiFePO4/C cathodes have great influence on their electrochemical performance, FE-SEM analyses of electrospun LiFePO4/C nanofibers and hydrothermal LiFePO4/C powder composite were carried out, and results are shown in Fig. 5. Both composite samples well mixed and nanofibers located in the gap of LiFePO4/C powder. 1D conductive network would increase the conductive interconnection between the adjacent LiFePO4 particles, and form more conductive paths for electrons, which can improve the electrons transfer efficiency and benefit the electrical conductivity of LiFePO4/C. The results of FE-SEM analysis suggest good electrochemical properties can be achieved by network effect and high tap density by solid-state blending of different size components in LiFePO4/C. Fig. 5e–h shows the blended composite by hot-press machine, but we cannot investigate a difference in the morphology point of view compared with simple blending composite.
https://doi.org/10.1016/j.ceramint.2014.08.120_p3_11 | Fig. 6 shows the initial charge–discharge curves of the LiFePO4/C composite in the range of 2.5–4.2 V at 0.1 C (17 mAg). All the charge–discharge profiles of the olivine structure materials have a potential plateau at approximately 3.45 V, which matches with the typical olivine structured of LiFePO4. The initial discharge capacity of LiFePO4/C nanofibers was 121 mAh/g. Here, the low capacity of LiFePO4/C nanofibers is related to the high carbon contents (Supporting Information, Fig. S1). Both the composites (b) and (c), flat voltage plateaus can be observed between 3.38–3.47 V and 3.39–3.47 V, while pristine powders (a) prepared from hydrothermal method show higher polarization and less flat plateaus between 3.35and 3.52 V. This phenomenon is directly related to the tap density and network structure by nanofibers in the composite. However, there is no specific difference between blending composite (b) and hot-pressed blending composite (c).
https://doi.org/10.1016/j.ceramint.2014.08.120_p3_13 | Fig. 7 represents the capacity retention of LiFePO4/C composite at a current density of 0.1 C. It is seen that all three cathodes show good cyclability. Instead of capacity fading, a slight increase in capacity can be observed after several cycles for all three cathodes, which may be attributed to slow electrolyte penetration into the electrode or the crack formation on the amorphous carbon layer during cycling that increases surface area of fibers and improves electrode–electrolyte interaction [21], [22]. From Fig. 6, Fig. 7, it is also seen that LiFePO4/C composite prepared from solid-state blending has higher capacities than those LiFePO4/C powder. Additionally, the nanofibers of LiFePO4/C showed 95% of the initial discharge capacity after 25 cycles (Supporting Information, Fig. S2).
https://doi.org/10.1016/j.ceramint.2014.08.120_p3_15 | To provide more information for the improved electrochemical property, alternating current (AC) impedance measurements are conducted on LiFePO4/C electrodes. The Nyquist plots consist of a semicircle and a straight line in the high- and low-frequency range. The high-frequency semicircle is ascribed to the interfacial charge-transfer impedance of electrochemical reaction and the straight line to the ion diffusion-controlled Warburg resistance [23], [24], [25], [26]. When compared with the blending composite of LiFePO4/C and pristine LiFePO4/C powder, the blending composite observed lower resistance value by network structure. Results in Fig. 8 suggest that the enhanced electrochemical properties from the reduced interfacial resistance between the cathode and electrolyte due to high reactivity, and form more conductive path for electron by nanofibers. Also, hot-pressed blending composite (c) has the lowest resistance, but this result needs further investigation in the future work.
https://doi.org/10.1016/j.ceramint.2014.08.120_p3_17 | The test cells are operated at constant current density (0.1, 0.2, 0.5, 1.0, 2.0 and 5 C) between 2.5 V and 4.2 V versus Li. The rate capabilities are presented in Fig. 9. With the charge and discharge rate increased from 0.1 to 5.0 C. The difficult solid-state diffusion of Li+ was considered as a vital factor for the limitation in rate capability. The nanofibers used to form the conductive path of Li+ in the solid state [30], [31]. For comparison, LiFePO4/C powder was prepared by hydrothermal method. It exhibited a lower specific capacity at same current density comparing with LiFePO4/C composite. Here, we found a new phenomenon. Blending composite (b) show the highest capacity until 2 C. However, since then the hot-pressed blending composite (c) has excellent capacity in 5 C than (a) and (b) samples. Whereas, blending composite (b) was lowest capacity in 5 C. These results assumed that high current density causes the collapse of network structure. Therefore hot-press treatment is a proper way for high rate capability and binding of network structure.
https://doi.org/10.1016/j.ceramint.2014.08.120_p3_19 | After five cycles in 5 C, the surface between the spherical particles and nanofibers became rough and obvious defects appeared on the surface (Fig. 10a and b), whereas the hot-pressed blending composite exhibited a stable surface (Fig. 10c and d).
https://doi.org/10.1016/j.ceramint.2014.08.120_p3_21 | Fig. 11 shows the differential capacity (dQ/dV) versus voltage profiles of LiFePO4/C samples. The dQ/dV studies were carried out at 2.5–4.2 V at first cycles. The LiFePO4/C powder by hydrothermal method (a) illustrated cathodic peaks 3.51 V and anodic peaks 3.36 V. Blending composite (b) show cathodic peaks at 3.46 V and anodic peaks 3.39 V. Hot-pressed blending composite (c) show cathodic peaks at 3.45 V and anodic peaks at 3.40 V. The LiFePO4/C powder electrode (a) has the highest overpotential between the anodic and cathodic peaks compared with the composite electrode, suggesting that the diffusion and migration of Li+ cations are slower in the LiFePO4/C powder electrode (a) than in the nanostructured LiFePO4/C composite electrode. The hot-pressed blending composite (c) has the lowest overpotential between the anodic and cathodic peaks. As a result, it is determined that strong physical binding causes the current stability.
https://doi.org/10.1016/j.ceramint.2014.08.120_p4_2 | The composite of LiFePO4/C samples was prepared by the solid-state blending. The nanofibers located in the gap of hydrothermal particles, it comprises conductive paths. Additionally we investigate another type composite by hot-press treatment, but we cannot find a difference from the morphology and capacity in low current density point of view compare with simple blending composite. However the hot-pressed blending composite has highest capacity in 5 C than powder and simple blending composite samples. These results assumed that high current density causes the collapse of network structure. Therefore hot-press treatment is a proper way for high rate capability and binding of network structure.
https://doi.org/10.1016/j.ceramint.2014.10.108_p1_2 | Nowadays, rechargeable lithium-ion batteries are considered as one of the most advanced energy storage systems, and they will play an important role in large-scale applications. However, high cost, safety hazards and chemical instability prohibit their extensive applications. Among the various cathode materials used in lithium-ion batteries, lithium iron phosphate (LiFePO4) has attracted great interest because of its low cost, environmental friendliness, long cycling life and high theoretical capacity (170 mA h g−1) [1], [2], [3]. Nevertheless, the electrochemical performance of pristine LiFePO4 still needs to be further modified. The low capacity of LiFePO4 is due to the relatively poor electronic conductivity (~10−8–10−10 S cm−1) and low diffusion rate of Li+ ions (~10−18 cm2 s−1) within the structure, which limit the amount of Li ions that can be extracted and hence inhibit the further commercial development of this material [4].
https://doi.org/10.1016/j.ceramint.2014.10.108_p1_3 | In recent years, many efforts have been made to eliminate these defects. Carbon coating [5], [6], [7], [8], [9], [10] has been adopted to improve the electronic conductivity of LiFePO4 particles, due to the dispersed carbon could act as contact bridges and nucleation sites for the formation of LiFePO4 crystals. However, this method could only increase the apparent electronic conductivity of the material. In a departure from the previous approach, an efficient method is to dope metal ion, which can increase the intrinsic electronic conductivity of LiFePO4 particles. For example, the doping at Fe-site namely LiFe1−xMxPO4 (M=Ni, Co, Ti, Al, etc.), can effectively stabilize the crystal structure and also improve the transportation of electrons and probably Li ions [11], [12]. Supervalent cations (e.g. Mn4+ and Pt4+) doping at Fe-site of LiFePO4 can evidently improve the electrochemical performance; this is attributed to the improvement of electronic conductivity and Li+ diffusion coefficient caused by vacancy or electron compensation [13], [14]. In order to further improve the electrochemical performance of LiFePO4 cathode material, the introduction of a second dopant has been proposed and a synergistic effect of the cation co-doping or co-substitution has been evidenced in the literature. Ding and Zhang [15] studied the effects of Mg and Co co-substitution on the electrochemical performance of LiFePO4 cathode material. The co-doped sample showed a specific capacity of 147.2 mA h g−1 at 0.1 C and 133.3 mA h g−1 at 1.0 C. Shu et al. reported that the electrochemical performance of LiFePO4 could be significantly improved by co-doping Ni and Mn at Fe site [16].
https://doi.org/10.1016/j.ceramint.2014.10.108_p1_4 | In the present work, sodium and vanadium co-doped LiFePO4/C cathode materials have been firstly synthesized via a conventional solid-state reaction route. The effects of co-doping on the structure, morphology and electrochemical performance of LiFePO4/C are studied and discussed in detail. We demonstrate that the electrochemical activity of LiFePO4/C could be significantly enhanced by sodium and vanadium co-doping.
https://doi.org/10.1016/j.ceramint.2014.10.108_p2_2 | Sodium and vanadium co-doped LiFePO4/C cathode materials were synthesized via a conventional solid-state reaction. The raw materials used in this method were Li2CO3, FeC2O4· F2O, NH4H2PO4, NaNO3, NH4VO3 and citric acid. All chemicals used in our work were analytical grade. The Li1−xNaxFe1−xVxPO4/C (x=0.01, 0.03, 0.05) were synthesized as follows: the stoichiometric amounts of the raw materials (Li:Na:Fe:V:P=1−x:x:1−x:x:1) were mixed in ethanol and ball-milled for 5 h. Then the mixture was dried in an oven at 60 °C for 12 h. After drying, the mixture was calcined under N2 atmosphere at 350 °C for 6 h. The yielded precursor powder was reground for 3 h. Finally, the precursor was subsequently calcined at 700 °C for 12 h under N2 atmosphere. For comparison, the pristine LiFePO4/C sample was also synthesized by the same route.
https://doi.org/10.1016/j.ceramint.2014.10.108_p2_3 | The crystalline phases of the pristine and co-doped LiFePO4/C samples were analyzed by XRD (Phillips, PW1700) with Cu Kα radiation (λ=1.5406 Å). The particle morphology was observed using SEM (Philips XL 300). The nanoscale microstructure of co-doped sample was examined by TEM (JEM-2010, JEOL).
https://doi.org/10.1016/j.ceramint.2014.10.108_p2_4 | Electrochemical measurements were carried out with CR2032 coin cells. The cathode was prepared by mixing the active materials, C-black and PVDF in a weight ratio of 85:10:5 in NMP solvent to form a homogeneous slurry, then the mixed slurry was spread uniformly on a thin aluminum foil, and dried in vacuum at 120 °C for 12 h. The cells were assembled with the cathode as prepared, lithium metal as anode and Celgard 2300 film as separator. The electrolyte implemented was 1 M LiPF6 in a mixture of ethylene carbonate and dimethyl carbonate (1:1, volume). The cells were assembled in an argon-filled glove box. Charge/discharge test was performed between 2.5 and 4.2 V with a land CT2001 tester (Wuhan Land Electronic Co. Ltd., China) with different current densities (0.1–5 C). The rate was calculated according to the theoretical specific capacity of 170 mA h g−1. EIS was performed on an electrochemical working station (PARSTAT 2273, Princeton Applied Research, US) with the frequency range from 0.01 Hz to 100 kHz.
https://doi.org/10.1016/j.ceramint.2014.10.108_p3_2 | XRD patterns of the pristine and co-doped LiFePO4/C composites are shown in Fig. 1. It can be seen that the crystal phases of all the samples are to be an ordered olivine structure indexed to the orthorhombic Pnma space group (JCPDS 83-2092) which are consistent with the previous reports [17], [18]. No typical diffraction peaks of carbon, sodium and vanadium are found, indicating that carbon exists in amorphous form, and sodium and vanadium occupy Li and Fe sites in LiFePO4/C or have been dissolved into LiFePO4/C to form a solid solution. The sodium doping increases the lattice parameters of a, b and c because the ionic radius of Na+ (0.097 nm) is much larger than that of Li+ (0.068 nm) despite radius of V3+ (0.074 nm) is the same as that of Fe2+ (0.074 nm). Details of the structural parameters of LiFePO4/C and Li0.97Na0.03Fe0.97V0.03PO4/C derived from XRD data are summarized in Table 1. The volume of the unit cell of Li0.97Na0.03Fe0.97V0.03PO4/C is slightly larger than that of the pristine LiFePO4/C, thus it can provide more space for Li ions intercalation and de-intercalation.
https://doi.org/10.1016/j.ceramint.2014.10.108_p3_5 | Fig. 2 shows the SEM images of the pristine and co-doped LiFePO4/C samples. As can be seen from Fig. 2(a–d), no significant difference is observed in materials morphology for the as-synthesized samples, but the sodium and vanadium co-doped samples show a little small particle size. It is possible that the addition of sodium and vanadium can inhibit the particle growth during the sintering process. The smaller particle size is what we expected because the fine particle size can shorten the path of Li+ ion diffusion and improve the diffusion velocity of Li ions [19]. Thus, it can enhance the electrochemical performance of the cathode material.
https://doi.org/10.1016/j.ceramint.2014.10.108_p3_7 | TEM investigation is conducted to clearly examine the morphology of the residual carbon and the primary particle size, which is illustrated in Fig. 3. It can be seen that the Li0.97Na0.03Fe0.97V0.03PO4 particles are coated with a thin film. The inset in Fig. 3 exhibits the selected area diffraction patterns for the particle boundary, which indicates that the film is an amorphous carbon. This carbon film can effectively improve the surface electronic conductivity of the composite and ensure a good electric connection between the particles. It is also shown that the primary particle size of the composite is about 500 nm and the thickness of the carbon layer is about several nanometers on the surface of co-doped LiFePO4 particles. This highly efficient and stable conducting carbon network could explain the electrical continuity between the co-doped LiFePO4 particles, thus leading to the enhancement of electrochemical performance. Besides, the coated carbon also acts as a stabilizing buffer layer that prevent further unwanted reactions on higher cycling by reducing the contact areas between cathode material and electrolyte.
https://doi.org/10.1016/j.ceramint.2014.10.108_p3_9 | Fig. 4 shows the initial charge and discharge curves at 0.1 C for the pristine and co-doped LiFePO4/C samples in the potential range of 2.5–4.2 V at 25 °C. It is found that the discharge capacity of LiFePO4/C is greatly improved by sodium and vanadium co-doping. The initial discharge capacities of Li1−xNaxFe1−xVxPO4/C (x=0, 0.01, 0.03 and 0.05) samples increase gradually with the increase of sodium and vanadium co-doping amount until the x up to 0.03, and then decrease. Especially, the Li0.97Na0.03Fe0.97V0.03PO4/C sample shows the highest capacity among all the co-doped samples. The specific discharge capacities for Li1−xNaxFe1−xVxPO4/C samples with x=0.01, 0.03 and 0.05 are 145.9, 156.5, 141.2 mA h g−1, respectively, which are all higher than that of the pristine LiFePO4/C (134.1 mA h g−1).
https://doi.org/10.1016/j.ceramint.2014.10.108_p3_11 | The cycle performance of the pristine and co-doped samples at 0.1 C rate (25 °C) are given in Fig. 5. It can be seen that the capacity fading of the sodium and vanadium co-doped samples is slower than that of the pristine LiFePO4/C; that is to say, the co-doped samples show a better cycle stability at 0.1 C. It should be noted that the Li0.97Na0.03Fe0.97V0.03PO4/C exhibits the best discharge capacity and the highest capacity retention rate of 97.6% in whole 50 cycles, which are attributed to the improvement of electronic conductivity as well as the electrochemical reversibility.
https://doi.org/10.1016/j.ceramint.2014.10.108_p3_13 | Fig. 6 shows the rate performance of LiFePO4/C and Li0.97Na0.03Fe0.97V0.03PO4/C samples at different rates (25 °C). It can be seen that the co-doped LiFePO4/C sample shows smaller polarization, higher rate capacity and better cyclability than the pristine LiFePO4/C with the increase of current density. As shown in Fig. 6(a), the discharge capacities of the pristine LiFePO4/C are 124.6 mA h g−1, 109.8 mA h g−1, 95.2 mA h g−1 and 62.9 mA h g−1, at 0.5 C, 1.0 C, 2.0 C and 5.0 C rate, respectively. However, the initial discharge capacity of Li0.97Na0.03Fe0.97V0.03PO4/C (Fig. 6(b)) is 149.0 mA h g−1 at 0.5 C, which is higher than that of LiFePO4/C; and this value is lowered to 136.3 mA h g−1, 125.5 mA h g−1 and 111.8 mA h g−1 at 1.0 C, 2.0 C and 5.0 C, respectively. The cycling profiles of the two samples at different rates are exhibited in Fig. 6(c). At each current density, the capacity fading of the co-doped sample is slower than that of the pristine sample. The detailed retention ratios of discharge capacities obtained from Fig. 6(c) are summarized in Table 2.
https://doi.org/10.1016/j.ceramint.2014.10.108_p3_16 | It is obvious that the samples doped with appropriate amount of sodium and vanadium can exhibit better electrochemical performance at room temperature (25 °C). To further consider the practical usage of co-doped LiFePO4/C, the electrochemical performance of the composite is studied at low temperature (−20 °C) and the results are presented in Fig. 7. It reveals that the initial discharge capacity of Li0.97Na0.03Fe0.97V0.03PO4/C can still reach 76.7 mA h g−1 at 1.0 C rate, which is higher than that of pristine LiFePO4/C (52.5 mA h g−1). From the cycling profiles, we can see that the capacity of pristine sample decreases largely while lowering the temperature. This phenomenon indicates that a poor electrochemical performance at low temperature. Nevertheless, the co-doped sample shows a capacity of 70.5 mA h g−1 after 100 cycles, retaining approximately 92% of the initial discharge capacity, indicating that sodium and vanadium co-doping have a positive effect on the electrochemical performance of LiFePO4/C at low temperature.
https://doi.org/10.1016/j.ceramint.2014.10.108_p3_18 | EIS was carried out to investigate the influence of sodium and vanadium co-doping on the electrode reaction impedance. Fig. 8 shows the equivalent circuit (shown in the inset) and Nyquist plots of the pristine and co-doped LiFePO4/C cathode materials. It can be observed that all of the curves contain a semicircle in the high frequency region and a straight line in the low frequency region. An intercept at the Zre axis in the high frequency corresponds to the ohmic resistance (Rs), which represents the resistance of the electrolyte and electrode. The semicircle in the middle frequency range indicates the charge transfer resistance (Rct) [20]. The inclined line in the low frequency range represents the Warburg impedance (Zw), which is associated with Li ions diffusion in LiFePO4 particles. As expected, the Rct of LiFePO4/C electrode obviously decreases in the charge/discharge process after sodium and vanadium co-doping. The charge transfer resistance is related to complex reaction process of charge transfer between the electrolyte and the active materials [21], [22]. The smaller resistance indicates that Li ions and electron transfer are more feasible on the electrode, which may be attributed to the decreasing electric resistance of the composite material measured by four-point probe method [23]. The results indicate that the impedance of electrochemical reaction is improved by sodium and vanadium co-doping, consistent well with their electrochemical performance.
https://doi.org/10.1016/j.ceramint.2014.10.108_p4_2 | In this study, sodium and vanadium co-doped LiFePO4/C cathode materials with uniformly distributed particles have been synthesized via a simple solid-state reaction route. The microstructure and electrochemical performance of the as-synthesized samples are systematically studied by XRD, SEM, TEM, charge/discharge tests and EIS measurements. Compared with the pristine LiFePO4/C, the sodium and vanadium co-doped LiFePO4/C samples exhibit higher capacity and better conductivity. The enhanced performance is correlated to the substitution of sodium and vanadium at Li and Fe sites. The sodium and vanadium co-doping can enhance the structural stability of LiFePO4/C, modify the particle morphology, and increase the electronic conductivity and Li+ ion diffusion velocity of LiFePO4/C. Thus, we can conclude that sodium and vanadium doping at Li and Fe sites is an effective way for optimizing the excellent electrochemical performance of LiFePO4/C cathode material for lithium-ion batteries.
https://doi.org/10.1016/j.ceramint.2014.11.075_p1_2 | Among the candidates for cathode materials of lithium ion batteries, olivine-type structured LiFePO4 (LFP) is considered to be one of the most promising cathode materials for the next generation high-power lithium ion batteries due to its low cost, high safety, acceptable environmental characteristics and a competitive theoretical capacity (170 mAhg−1) [1], [2], [3]. However, the poor electronic conductivity and low lithium ion diffusion are still the main obstacles to its applications [4], [5]. In order to ameliorate these drawbacks, many treatments have been devoted, such as cation doping [6], [7], [8], [9], [10] and carbon coating [11], [12], [13]. These modifications are effective to improving the electric conductivity and ionic diffusion coefficient of LFP. However, carbon coating will result in power density decrease, besides, the carbon coating itself usually does not form a complete coating network on the LFP particles [14], [15], which lead to the enhancement of the rate capability and cycle stability is usually limited at room temperature.
https://doi.org/10.1016/j.ceramint.2014.11.075_p1_3 | Recently, some studies have showed that coating the surface of LFP with highly conductive layer is an effective way in improving the electrochemical performances of LFP cathode material. For instance, highly conductive Sr0.85Ce0.15CoO3-δ and La0.6Sr0.4CoO3-δ materials were used to modify LFP with low content of carbon, and its electrochemical performances were significantly improved by the co-coating of carbon and the highly conductive material, especially at high rates [16], [17]. Liu et al. [18] have revealed that the surface modification of LFP/C with nanosized TiN demonstrates obviously enhanced electronic conductivity and improved rate capability. Consequently, the combination of different coating materials would be an ideal coating layer for pristine LFP material.
https://doi.org/10.1016/j.ceramint.2014.11.075_p1_4 | In this work, the superconducting NbC was used for the first time to modify LiFePO4/C (LFP/C) and the samples were successfully synthesized through a conventional solid-state route. The effect of NbC on the structure, morphology and electrochemical performance of LFP/C at room temperature (25 °C) was studied in detail. The results demonstrate that the electrochemical performance of LFP/C can be significantly improved by the conductive NbC.
https://doi.org/10.1016/j.ceramint.2014.11.075_p2_2 | NbC-modified LFP/C (NbC-LFP/C) cathode materials were synthesized through a conventional solid-state route (a two-step calcining process), using Li2CO3 (AR, 99%), FeC2O4∙2H2O (AR, 99.99%), NH4H2PO4 (AR, 99%), citric acid and NbC as the raw materials. The particle size of NbC is about 20 nm on average, and there is no impurities existed in the powders. The molar ratio of Li:Fe:P was 1.02:1:1. Excess amount of Li2CO3 was used to compensate the volatilization of lithium source during sintering process. The mixture (Li2CO3, FeC2O4∙2H2O, NH4H2PO4, citric acid) in the ethanol was ball-milled for 6 h and heated at 350 °C for 8 h under N2 atmosphere to decompose the carbonate, oxalate and ammonium, and then the sample was cooled to room temperature. After preheating, the precursor was mixed with appropriate amount of NbC powder and ground for 3 h with ethanol. Finally, the mixture was put in a furnace with a flowing N2 atmosphere and heated at 700 °C for 12 h to get the product. The LFP/C sample was also synthesized for comparison through the same method. The LFP/C samples modifed with 0 wt%, 1 wt%, 2 wt% and 4 wt% of NbC powder were named as NbC-0, NbC-1, NbC-2 and NbC-4, respectively.
https://doi.org/10.1016/j.ceramint.2014.11.075_p2_3 | The crystal structure of as-prepared samples were analyzed by XRD (Philips, PW1700) with Cu Kα radiation (λ=1.5406 Å). SEM (XL 30 ESEM-FEG, FEI Company) with an X-ray energy dispersive spectroscopy (EDS) was used to characterize the morphology of LFP/C and NbC-LFP/C samples.
https://doi.org/10.1016/j.ceramint.2014.11.075_p2_4 | Electrochemical measurements were carried out with CR2032 coin cells. The cathode was prepared by mixing 85 wt% active material with 10 wt% conductive carbon black and 5 wt% poly (vinylidene fluoride) in a N-methyl-2-pyrrolidone (NMP) solvent, which was then applied onto an etched aluminum foil current collector and dried at 120 °C for 12 h in an oven. The weight loading of active material was about 4.5 mg cm−2. Lithium metal was used as anode and Celgard 2300 film was used as separator. The electrolyte implemented was 1 M LiPF6 in a mixture of ethylene carbonate and dimethyl carbonate (1:1, volume). The cells were finally assembled in a glove box filled with argon gas. Charge/discharge tests were performed between 2.5 and 4.2 V with a land CT2001 tester (Wuhan Land Electronic Co. Ltd., China). CV and EIS tests were performed with a CHI 650b electrochemical work station. The CV curves for the above test cells were recorded in a potential range of 2.5–4.5 V at a scanning rate of 0.1 mV s−1. EIS experiments were performed with the frequency range from 0.01 Hz to 100 kHz. All the electrochemical measurements were carried out at room temperature (25 °C).
https://doi.org/10.1016/j.ceramint.2014.11.075_p3_2 | In order to investigate the influence of the added NbC on the structure of LFP/C, XRD is performed on the pristine and NbC-modified LFP/C cathode materials, as shown in Fig. 1. The results demonstrate that all diffraction patterns of NbC-0 and NbC-2 samples can be identified as LFP with an ordered olivine structure indexed to orthorhombic Pnmb (JCPDS card number: 81–1173), which is well consistent with the previous report [18]. The content of the residual carbon is 4.2 wt% in NbC-2 product by element analysis, and the carbon should be amorphous since no other peaks attributed to crystalline carbon can be detected in the XRD patterns. Besides, no related diffraction peaks corresponding to NbC are observed due to its low content. In conclusion, the presence of carbon and NbC has no influence on the structure of LFP.
https://doi.org/10.1016/j.ceramint.2014.11.075_p3_4 | Fig. 2 presents the surface morphology examined by SEM for the pristine and NbC-modified LFP/C samples, respectively. It can be seen that the particles of all the samples are uniform and particle size is about 0.3 µm on average. Carbon contents of the samples were measured by elemental analyzer. The results show that the amounts of the residual carbon in NbC-0, NbC-1, NbC-2 and NbC-4 are all about 4.2 wt.%. In addition, there is no obvious difference on the morphology between LFP/C and NbC-LFP/C which implies that the added NbC has little effect on the morphology of LFP/C particles. To confirm the presence of NbC on the LFP/C particles, the EDS test is performed and the result is shown in Fig. 2(c) (inset). The EDS element map clearly reveal that the Nb element contained in the composite is uniformly distributed on the surface of LFP particles.
https://doi.org/10.1016/j.ceramint.2014.11.075_p3_6 | The initial charge/discharge curves of LFP/C and NbC-LFP/C samples at 0.1 C in the potential range of 2.5–4.2 V are shown in Fig. 3. All the samples exhibit flat voltage plateaus around 3.5 V, which is the main characteristic of the two-phase reaction of the lithium extraction and insertion between LiFePO4 and FePO4 [19], [20]. The specific discharge capacities for NbC-1, NbC-2 and NbC-4 are 151.7, 155.2 and 153.3 mAhg−1, respectively, which are all higher than that of NbC-0 (149 mAhg−1). The results reveal that the enhanced discharge capacity of the pristine sample is caused by the added superconducting NbC. Among the obtained samples, the NbC-2 exhibits the best performance in specific capacity and the least polarization. On the contrary, the NbC-0 shows a lowest capacity and a largest polarization.
https://doi.org/10.1016/j.ceramint.2014.11.075_p3_8 | When the current rate increases, the difference between the NbC-0 and NbC-2 becomes remarkable, as shown in Fig. 4. The discharge capacities of NbC-0 decreases much faster than that of NbC-2. At a current density of 10.0 C, a higher capacity of 79.5 mAhg−1 is tested on the NbC-2, while it is only 34.6 mAhg−1 for NbC-0. In addition, it can be seen that the NbC-2 sample shows smaller polarization than NbC-0 with the increase of current density. The cycling profiles of the two samples at different rates are exhibited in Fig. 5. It is clear to see that the NbC-2 exhibits better capacity retention than NbC-0 at each current density. The detailed retention ratios of discharge capacity obtained from Fig. 5 are summarized in Table 1. The above evidence demonstrates that the rate performance of NbC-2 is much superior to that of NbC-0 sample. The added NbC can effectively prevent the fatigue of the core particles and maintain the stability of the crystal structure of LFP/C on cycling, similar to TiN coating [18]. Superconducting NbC and carbon coating form a conductive network connecting LFP particles, and consequently the electronic conductivity of LFP is improved and a good rate performance is achieved.
https://doi.org/10.1016/j.ceramint.2014.11.075_p3_12 | Fig. 6 shows the CV curves of NbC-0 and NbC-2 samples. It can be seen that each of the curves has one pair of redox peaks which correspond to the electrochemical intercalation/de-intercalation reactions of Li+ ions. For the NbC-2 sample, an oxidation peak is located at 3.63 V and the corresponding reduction peak at 3.22 V. The separation between the anodic and cathodic peaks is 0.41 V, which is lower than that of NbC-0. It is obvious that the peak currents of NbC-2 are much higher than these of NbC-0. The sharp oxidation and reduction peaks demonstrate that strong Li+ intercalation and de-intercalation reactions occur for the electrode [21]. Thus, the NbC-2 sample shows an enhancement of electrochemical performance.
https://doi.org/10.1016/j.ceramint.2014.11.075_p3_14 | EIS is further carried out to study the electrochemical kinetics of pristine and NbC-modified LFP/C composite. Fig. 7 shows the equivalent circuit (inset) and Nyquist plots of the materials. The Nyquist plots are composed of a semi-circle in the high frequency region and a sloping line in the low frequency region. The small intercept at high frequency corresponded to the ohmic resistance (Rs), which represented the resistance of the electrolyte and electrode. The semicircle in the middle frequency range indicated the charge transfer resistance (Rct) [22]. The sloping line corresponds to the diffusion of Li+ in the electrode bulk, namely the Warburg impedance (Zw). It is obvious from Fig. 7 that the Rct of NbC-modified LFP/C is much smaller than that of pristine sample, revealing that the added superconducting NbC can increase the charge transfer reaction activity and thus decrease the Rct of pristine sample. Among the NbC-modified samples, the NbC-2 shows the smallest Rct of 73 Ω. The small resistance indicates that Li+ ion and electron transfer are more feasible on the electrode, which may be attributed to the decreasing electric resistance of the composite material measured by four-pointprobe method [23]. This explains why the electrochemical performance of the pristine LFP/C is improved by NbC.
https://doi.org/10.1016/j.ceramint.2014.11.075_p4_2 | Surface modification of LFP/C is successfully done by the added conductive NbC. The NbC particles are incorporated in the carbon coating structure uniformly without destroying the crystal structure of LFP. Compared with LFP/C, the NbC(2 wt%)-modified LFP/C sample exhibits higher discharge capacity retention of 98.5% at 0.5 C and 80.8% at 10.0 C after 20 cycles. Furthermore, improved initial discharge capacity of 79.5 mAhg−1 at 10.0 C is obtained. The excellent rate capability and cycle stability can be attributed to the superconducting NbC, which results in a good electric contact among particles and lower charge transfer resistance. Therefore, surface modification with superconducting NbC is a promising approach to improve the rate capability and cycling performance of LFP/C cathode material.
https://doi.org/10.1016/j.ceramint.2014.12.096_p1_2 | Rechargeable lithium-ion batteries are the most promising candidates for electric vehicles (EVs), hybrid electric vehicles (HEVs) [1], and power tools because of their high energy and power densities. The cathode material is a crucial factor in the performance and safety of Li-ion batteries [2], [3] and Li-ion hybrid capacitor [4].
https://doi.org/10.1016/j.ceramint.2014.12.096_p1_3 | Since Padhi [5], [6] first proposed olivine-structured LiFePO4 cathode material for Li-ion batteries, the substantial research has been conducted and developmental interest generated because of its remarkable advantages, such as the high theoretical capacity of 170 mAh g−1, low toxicity, low cost, long cycle life, and good safety [7], [8]. However, pristine LiFePO4 has the disadvantage of poor performance at a high C rate because of its low electrical conductivity and lithium-ion diffusion coefficient. It has been proven that reducing the particle size [9], effectively coating carbon on the surface of particles [10], and doping cations into the structure of LiFePO4 [11] are effective ways to improve the electronic conductivity and lithium-ion diffusion coefficient of cathode materials. Recently, various routes such as sol–gel preparation [12], [13], co-precipitation [14], pressure-pulsed chemical vapor infiltration technique [15], and hydrothermal reaction [16], [17], [18] have been proposed to prepare the nano-sized LiFePO4 powders.
https://doi.org/10.1016/j.ceramint.2014.12.096_p1_4 | Carbon coating has been investigated extensively using various organic precursors or different coating approaches to improve the total electric conductivity of LiFePO4. Chen [19] synthesized LiFePO4 (containing 3.5 wt% carbon) with a high capacity of 160 mAh g−1 at a 0.1 C rate, which is close to the theoretical capacity; it showed a high capacity of 120 mAh g−1 at a 5 C rate. However, carbon cannot raise the intrinsic electron or ionic conductivity of LiFePO4. Therefore, cation doping, such as Al3+ [11], Co2+ [12], [16], [20], Ni2+ [20], [21], [22], Cr3+ [23], [24], Ti4+ [25], [26], V5+ [27], [28], and Mg2+ [11], [29] has been investigated to modify the electrochemical properties of LiFePO4. Lu [21] and Zhang [22] proposed that nickel doping improved the electrochemical performance of LiFePO4 because of the stabilization of the covalent of P–O bonds and reduced the particle size of LiFePO4. Ma [27] and Sun [30] reported that the electric conductivity and lithium-ion diffusion kinetics of V-doping of LiFePO4 were improved, and enhanced the capacity and cyclic stability of the LiFePO4 cathode. However, a single-phase V-doped LiFePO4 is not easily prepared; it always contains Li3V2(PO4)3 in the second phase.
https://doi.org/10.1016/j.ceramint.2014.12.096_p1_5 | In this study, nano-particle nickel- and/or vanadium-doped LiFePO4 powders with narrow particle size distribution were prepared using the hydrothermal process. The effects of nickel and vanadium doping on the structure, lithium-ion diffusion coefficient, and electrochemical performance of LiFePO4 were thoroughly investigated.
https://doi.org/10.1016/j.ceramint.2014.12.096_p2_3 | LiFe0.95V0.05−xNixPO4 was prepared by the hydrothermal route [31] from LiOH·H2O (98%, Alfa Aesar), FeSO4·7H2O (99%, Sigma-Aldrich), H3PO4 (99%, Sigma-Aldrich), NH4H2PO4 (98.9%, J.T. Baker), V2O5 (99.5%, Alfa Aesar), NiNO3·6H2O (98%, Alfa Aesar), and ascorbic acid (C6H8O6, 99%, Alfa Aesar). LiOH·H2O was first dissolved into deionized water, and then H3PO4, NH4H2PO4, and V2O5 were added into the solution and stirred for 10 min until the material was dissolved completely. FeSO4·7H2O and ascorbic acid was added into this solution and stirred for 30 min in argon atmosphere. The pH of the solution was adjusted to 7 by ammonia.
https://doi.org/10.1016/j.ceramint.2014.12.096_p2_4 | A 100 mL solution was introduced to the Teflon reactor (inner volume: 200 mL), and then the reactor was sealed in a stainless steel autoclave and heated at 170 °C for 12 h. After being cooled to room temperature, the obtained precipitates were collected by centrifugation, and washed several times in deionized water. The samples were dried in 100 °C for 12 h in a vacuum oven, and then calcined at 700 °C for 3 h in an Ar atmosphere. The calcined powders were ball-milled with zirconium balls for 3 days and dried in a 90 °C for 8 h. For the carbon-coated materials, the powders were mixed with ascorbic acid as a carbon sources in a molar ratio of 5:1 for 1 day, and they were dried under 90 °C for 8 h in a vacuum oven and calcined at 700 °C for 3 h in an Ar atmosphere. The undoped, V-doped, Ni-doped, and (V, Ni) co-doped samples were prepared using the same procedure. Seven samples were prepared in this study: (a) LiFePO4; (b) LiFe0.95Ni0.05PO4; (c) LiFe0.95V0.01Ni0.04PO4; (d) LiFe0.95V0.02Ni0.03PO4; (e) LiFe0.95V0.03Ni0.02PO4; (f) LiFe0.95V0.04Ni0.01PO4; and (g) LiFe0.95V0.05PO4, which were marked (a) LFP, (b) LFP-Ni, (c) LFP_V1Ni4, (d) LFP_V2Ni3, (e) LFP_V3Ni2, (f) LFP_V4Ni1, and (g) LFP_V respectively.
https://doi.org/10.1016/j.ceramint.2014.12.096_p2_6 | The crystalline phase was identified by X-ray diffraction (XRD) (Shimadzu Labx XRD-6000) equipped with Cu-Kα (λ=1.5406 Å). Diffraction angle scanning was from 10° to 80° in 0.01° increments at a rate of 1° min−1. The morphology of powders was studied with a field-emission scanning electron microscope (FE-SEM) (JOEL JSM-6701F). The microstructure and morphology of the crystallites were conducted using transmission electron microscopy (TEM) (JEOL JEM-2100).
https://doi.org/10.1016/j.ceramint.2014.12.096_p2_8 | Electrochemical tests were conducted with 2032 coin-type cells. The cathode electrodes were fabricated with active-material (70 wt%), carbon black (Super P and KS-4, 20 wt%) and polyvinylidene fluoride (PVDF, 10 wt%) which were mixed in a N-methyl-pyrrolidinone (NMP) solution and then coated onto Al foil by tape casting. The electrolyte 1 M LiPF6 was dissolved in a 1:1 mixture of ethylene carbonate (EC) and dimethyl carbonate (DMC). A microporous polypropylene film (Celgard 2400) separator was wetted with the electrolyte and sandwiched between the cathode and the anode electrodes. Metallic lithium was used as the anode electrode. All cells were assembled in an argon-filled glove box. The charge–discharge curves and cycling performance of coin cells were conducted on an automatic charge–discharge unit (Acu Tech Systems, BAT-750B) between 2.0 V and 4.0 V cut-off voltages at different C rates at room temperature. Cyclic voltammetry (CV) was conducted at scanning rates of 0.05, 0.1, 0.2, 0.5, 1.0, 2.0, and 5.0 mV s−1 on a Jiehan 5000 Electrochemical workstation. Electrochemical impedance spectroscopy (EIS) was recorded under a Solartron 1287 Electrochemical Interface connected with a Solartron 1255B frequency response analyzer in a range of 106 to 1.0×10−2 Hz.
https://doi.org/10.1016/j.ceramint.2014.12.096_p3_2 | The structure of pure LiFePO4 and Ni- or V-doped LiFePO4 powders was analyzed by XRD. Fig. 1 shows the XRD patterns of LFP, LFP_Ni, LFP_V1Ni4, LFP_V2Ni3, LFP_V3Ni2, LFP_V4Ni1 and LFP_V samples. All diffraction peaks correspond to a single phase of the olivine LiFePO4 structure with orthorhombic crystal structure symmetry (JCPDs 81-1173), belonging to the space group of Pnma [27], [32]. Minakshi reported that a second phase of Li3PO4 is found for the Mg-substituted Li(Mg0.5Ni0.5)PO4 compound. The carbonated Li(Mg0.5Ni0.5)PO4 eliminates the Li3PO4 during sintering and improve the overall electrochemical performance [33]. No diffraction peak corresponds to impurity phases, such as Li3PO4 [34], [35], Fe2P [12], Li4P2O7 [26]or V/Ni-containing compounds [28] in all samples. This result shows that vanadium and nickel doping do not change or destroy the LiFePO4 olivine structure because of the low doping concentration. These sharp diffraction peaks indicate that the powders are well-crystalline. There is no small peak splitting in all XRD patterns, indicating no existence of discrete olivine compounds with slightly varying lattice parameter [4]. No carbon-related diffraction peak was detected, indicating that the structure of the coated carbon is amorphous [4]. The lattice parameters of all samples are shown in Table 1. The lattice parameters a, b, and c and the cell volume of the cathodes are in the range of 10.306–10.334 Å, 5.994–6.005 Å, 4.687–4.701 Å, and 289.7–291.3 Å3, respectively. The slight change in cell size indicates that Fe2+ should be partly substituted by Ni2+ or V5+. The ionic radius of Ni2+, V5+ and Fe2+ is 0.069, 0.059, and 0.078 nm, respectively. From the view of the ionic radius, the volume of Ni and V doped of LiFePO4 should be decreased. The lattice and cell volume of LiFePO4_Ni are apparently smaller than those of pure LiFePO4 because the ionic radius of Ni2+ is smaller than that of the Fe2+ ions. However, we found that the LiFePO4_V lattices and cell volume are similar to those of LiFePO4. When the V5+ ion replaces the Fe2+ ions, an oxygen vacancy forms in the LiFePO4 structure, as shown in Eq. (1). (1)
https://doi.org/10.1016/j.ceramint.2014.12.096_p3_6 | Fig. 2 shows the SEM micrographs of LFP and Ni/V-doped LFP powders. The particle morphologies of all samples are near-spherical. The LFP particle is larger than the Ni/V-doped LFP. The particle size of LFP has a wide distribution range from 500 nm to 1.5 μm (Fig. 2(a)), whereas the Ni/V-doped LFP powders show smaller particles with more uniform particle size distribution in the range of 200–500 nm. These results prove that after doping the vanadium and nickel, the particles are further reduced, and the particles form a light agglomeration structure. The reduction of the particles can raise the electrical conductivity and reduce the diffusion length of the lithium-ions in LFP powders. Therefore, the lithium-ion diffusion coefficient and the electrochemical performance of small Ni/V-doped LFP powders were expected to be improved.
https://doi.org/10.1016/j.ceramint.2014.12.096_p3_8 | The TEM images of LFP and Ni/V-doped LFP powders are shown in Fig. 3. The crystal LFP and Ni/V-doped LFP appears dark, and the coated carbon layer appears gray. The TEM image indicated that the particles were uniformly coated with a layer of carbon with a thickness of approximately 2–3 nm. In addition, a network structure of carbon was observed. The coated carbon layer and carbon network can provide good electronic-contect inter-particles that improve surface electrical conductivity [31]. Simultaneously, the intrinsic electrical conductivity of Ni/V-doped LFP samples was improved by the Ni/V doping. Thus, the electrical conductivity of cathodes could apparently be enhanced.
https://doi.org/10.1016/j.ceramint.2014.12.096_p3_10 | To examine the distribution of the component elements of LFP and Ni/V-doped LFP samples, the elemental mapping of Ni, V, Fe, P, and O was conducted. Energy-dispersive spectroscope (EDS) mapping of the LFP_V2Ni3 sample is shown in Fig. 4, which unambiguously indicates that the distribution of all of these elements in LFP is homogeneous. The other samples show the same EDS mapping results for LFP_V2Ni3. Combined with the results of XRD, we can conclude that Ni and V were doped in the host lattice of LFP.
https://doi.org/10.1016/j.ceramint.2014.12.096_p3_12 | Fig. 5(a)–(g) shows the first charge–discharge curves of LFP and Ni/V-doped LFP cathodes at 0.1, 1, 5 and 10 C. Flat voltage plateaus at 3.4 V for charges and 3.3 V for discharges of all samples were observed. At a rate of 0.1 C, the discharge capacity of LFP, LFP_Ni, LFP_V1Ni4, LFP_V2Ni3, LFP_V3Ni2, LFP_V4Ni1, and LFP_V is 132.9, 119, 114.1, 122.6, 136.7, 134.2, and 141.1 mAh g−1, respectively. The calculation showed that Coulombic efficiency during the first cycle of LFP, LFP_Ni, LFP_V1Ni4, LFP_V2Ni3, LFP_V3Ni2, LFP_V4Ni1, and LFP_V is 92%, 93%, 95%, 93%, 94%, 95%, and 90%, respectively. The irreversible capacity loss of LFP_V1Ni4 and LFP_V4Ni1 in the first cycle was approximately 6 mAh g−1, which was less than the 10 mAh g−1 of the pure LFP. It shows that Ni/V doping can improve the electronic conductivity and electrochemical performance of LiFePO4, and that irreversible capacity loss could be reduced after Ni/V doping.
https://doi.org/10.1016/j.ceramint.2014.12.096_p3_14 | At the high C test rate of 10 C, the discharge capacity of LFP, LFP_Ni, LFP_V1Ni4, LFP_V2Ni3, LFP_V3Ni2, LFP_V4Ni1, and LFP_V is 83, 81.6, 91, 81.8, 79.7, 100, and 87.5 mAh g−1, respectively. LFP_V4Ni1 shows the highest capacity at a rate of 10 C, and remains at 75% of the initial capacity at the 0.1 C rate. All the samples have similar de-intercalation and intercalation reactions but vary in plateau voltages. The voltage plateaus differences of the charge and discharge show the polarization of the cathode material. LFP_V4Ni1 has a small voltage difference between charge and discharge voltage plateaus indicating that it has low polarization.
https://doi.org/10.1016/j.ceramint.2014.12.096_p3_15 | The cycling performance of all samples at the 1 C rate is shown in Fig. 6. LFP, LFP_Ni, LFP_V1Ni4, LFP_V2Ni3, LFP_V3Ni2, LFP_V4Ni1 and LFP_V samples exhibited good capacity retention. In the first cycle at the 1 C rate, the discharge capacity of LFP, LFP_Ni, LFP_V1Ni4, LFP_V2Ni3, LFP_V3Ni2, LFP_V4Ni1, and LFP_V is 105.5, 107.8, 118.3, 116.8, 100.3, 117.5, and 100.9 mAh g−1, respectively. LFP_V1Ni4 shows the highest capacity, which is 12% higher than that of LFP. In the following cycling process, LFP_V1Ni4, LFP_V3Ni2, LFP_V4Ni1, and LFP_V showed good capacity retention without capacity graduation. After 50 cycles at the 1 C rate, the discharge capacity of LFP, LFP_Ni, LFP_V1Ni4, LFP_V2Ni3, LFP_V3Ni2, LFP_V4Ni1, and LFP_V is 102.4, 103.3, 119.7, 115.1, 102.8, 119.9, and 102.5 mAh g−1, respectively, and the capacity retention was 97%, 95.8%, 100%, 98.5%, 100%, 100%, and 100%, respectively. Therefore, Ni and V doping can improve the structure stability of LiFePO4 to present good cyclic performance caused by the P–O bonds of LiFePO4 being enhanced by the Ni and V doping [22], [30].
https://doi.org/10.1016/j.ceramint.2014.12.096_p3_17 | To provide more information on the electrochemical properties, cyclic voltammetry and AC impedance were performed. Fig. 7 shows the cyclic voltammetry curves of the cathodes at a scanning rate of 0.05 mV s−1. Redox peaks were attributed to the oxidation and reduction of Fe2+/Fe3+ ions, which corresponded to the lithium insertion–extraction process. Oxidation and reduction current peaks were observed at approximately 3.5 V and 3.3 V, respectively, and the current peak shape indicated the electrochemical delithiation and lithiation of the samples processes with the two phase reactions [36]. The cathodic peaks shifted to a high potential, and the anodic peaks shifted to a low potential with an increasing scan rate. The peak current (Ip) increases with the increase of scan rate. The current density of cathodic peaks is slightly higher than the anode peaks, indicating slightly kinetic differences between the lithium-ion insertion process and the lithium-ion extraction process [37].
https://doi.org/10.1016/j.ceramint.2014.12.096_p3_19 | To calculate the lithium-ion diffusion coefficient of the cathodes, cyclic voltammetry with different scanning rates was conducted, and the results are shown in Fig. 8. The reduction peaks shifted to a low potential, and the oxidation peaks shifted to a high potential when the sweeping rate was raised. The peak current (Ip) increases with the scan rate increases. The oxidation peaks are higher than the reduction peaks, indicating that the kinetics of the lithium-ion in extraction process is higher than that in insert process.
https://doi.org/10.1016/j.ceramint.2014.12.096_p3_21 | The linear relationship peak current (Ip) and the square root of the scanning rate (v1/2) for all samples were calculated. The peak indicated that the kinetics of two-phase transition in LiFePO4 is similar, and it is a typical diffusion controlling response. For a homogeneous system, the chemical diffusion coefficient can be calculated from the Randles–Sevcik equation (2) [38]: (2) where Ip is the peak current (A), n is the charge transfer number, F is Faraday׳s constant (96,486 C mol−1), C is the concentration, S is the surface area of the electrode (cm2), R is the gas constant (8.314 J mol–1 K–1), T is the absolute temperature (K), Dcv is the chemical diffusion coefficient (cm2 s–1), and ν is the scanning rate (V s–1) during the cyclic voltammetry measurement. If we presume that the apparent DLi values are constant in the entire phase transition regime, and the system is regarded as a homogeneous system, the apparent chemical diffusion coefficients of lithium can be calculated using Eq. (2) from the slope of dI/dv1/2. The variation of the effective diffusion coefficient of the oxidation and reduction reactions is shown in Fig. 9 and Table 2. The obtained values of the DLi were 10–16 cm2 s−1 and were in the same order as the reported value [39]. We found that the diffusion coefficient of the oxidation reaction was slightly larger than the value of the reduction process. The discharging reaction in the olivine compound was slower than the charging reaction. In addition, we found that DLi in the high charge and discharge reactions of Ni/V-doping LFP was higher than that of the pure LFP; therefore, Ni and V doping may improve the ionic conditions in the olivine compound in both the delithiation and lithiation processes. It was also possible to explain the better electrochemical performance of the LFP_V4Ni1 sample, particularly at the high C rate because the ionic conduction improved.
https://doi.org/10.1016/j.ceramint.2014.12.096_p3_24 | To determine the influence of V and Ni-doping on the resistance for LFP, we conducted LFP_Ni, LFP_V1Ni4, LFP_V2Ni3, LFP_V3Ni2, LFP_V4Ni1, and LFP_V, EIS measurements. Fig. 10 shows the Nyquist plots and the corresponding equivalent circuits of the impedance spectra for the cathodes, indicating that each spectrum has one semicircle in the middle-frequency zone and one sloping line in the low-frequency zone. The semicircle corresponds to the charge-transfer resistance (Rct) of particles in the electrolyte/cathodes interface [40]. An intercept at the Z′-axis at a high frequency corresponded to the ohmic resistance (Re), which showed the resistance of the electrolyte and cathode particles. The inclined line at the low frequency indicated the Warburg impedance (Zw); CPE corresponds to the capacitive element. The charge-transfer resistance of LFP_V4Ni1 is the lowest among all doped LFP cathodes; therefore, it shows the highest capacity of 100 mAh g−1 at the 10 C rate. The fitting parameters for the equivalent circuit of the corresponding cathodes are shown in Table 3. The LFP_V4Ni1 had low Rct, Re and CPE, which improved the charge-transfer reaction, and the electronic conductivity of LFP_V4Ni1 was enhanced by V and Ni doping. Wang [41] showed that the Li–O interaction was weakened by Ni doping, which could increase the electronic conductivity and enhanced the lithium-ion mobility of LiFePO4. In this study, we prepared the LFP_V4Ni1 without Li3V2(PO4)3 or VO2 in the second phase, and showed good electrochemical performance, particularly at a high C rate.
https://doi.org/10.1016/j.ceramint.2014.12.096_p4_2 | In this study, single-phase LiFePO4, Ni/V-doped LiFePO4 powders without second phase were successfully synthesized using the hydrothermal process. XRD analysis showed that the Ni and V were successfully doped in the LiFePO4 structure and that they changed the lattice parameter and cell volume but did not alter its crystalline structure. The CV results showed that the lithium-ion diffusion transport is apparently improved for LiFe0.95V0.04Ni0.01PO4 cathode. The LiFe0.95V0.04Ni0.01PO4 showed excellent electrochemical performance particularly at a high C rate. The capacity of LiFe0.95V0.04Ni0.01PO4 is 100 mAh g−1 at a 10 C rate, and shows excellent cyclic performance. Therefore, the LiFe0.95V0.04Ni0.01PO4 cathode is a potential cathode material for high power density applications.
https://doi.org/10.1016/j.ceramint.2015.01.121_p1_2 | Among various cathode materials, LiFePO4 has gained significant attention thanks to its good characteristics. It is characterized by high structural stability, high theoretical capacity (170 mA h g−1), very flat voltage curve around 3.4 V versus Li/Li+, low self discharge at elevated temperatures, low cost and low toxicity. However, LiFePO4 has some disadvantages, including low electronic conductivity (10−8–10−10 S cm−1) [1] and slow lithium ion diffusion in the solid phase [2]. To overcome these problems, many approaches have been proposed such as: decreasing the particle size [3], which can significantly shorten the diffusion path for Li+ ions; conductive surface coating of LiFePO4 which can increase the electronic conductivity of the material [4], [5], [6], [7]; and ion doping [8], [9], [10], which may increase the intrinsic electronic conductivity. These approaches can be implemented using different synthesis methods, such as solid-state, sol–gel, hydrothermal, spray pyrolysis, precipitation, mechanochemical activation, microwave processing etc. [11], [12]. The synthesis method also has a great influence on the phase purity, particle size and morphology, which greatly influence electrochemical performance. The freeze drying process has often been used for the synthesis of ceramics, superconducting materials, biomedical materials and hard alloys [13]. It has also been used for the preparation of LiFePO4/C composites [14], [15], [16], [17], [18], [19], [20], which involve various carbon-containing precursors as a carbon source: citric acid [15], formic acid [16], [17], oxalic acid [18], [19], gelatine [20], [21], etc. The main advantage of this preparation process is mixing at the atomic level, which yields a more homogeneous precursor powder.
https://doi.org/10.1016/j.ceramint.2015.01.121_p1_3 | In this study, we report the synthesis of LiFePO4/C composites by freeze-drying a precursor solution and subsequent thermal annealing. Three dicarboxylic acids (oxalic, malonic and adipic) were used both as a carbon source and an acidic medium that prevented the oxidation of Fe2+ ions in the precursor solution.
https://doi.org/10.1016/j.ceramint.2015.01.121_p2_2 | The LiFePO4/C composites were obtained using freeze-drying and thermal annealing. The starting materials were lithium hydroxide monohydrate (LiOH·H2O), ferrous sulphate heptahydrate (FeSO4·7H2O) and diammonium hydrogenphosphate ((NH4)2HPO4), which were mixed in the 1:1:1 molar ratio. Three dicarboxylic acids with different chain lengths, oxalic, malonic and adipic, were used as a carbon source. These acids also prevent ferrous ion oxidation by creating an acidic medium. FeSO4 was first dissolved in distilled water, and then one of the acids was added in the 1:1 molar ratio. Separately prepared water solutions of LiOH and (NH4)2HPO4 were added to the previous solution and stirred for an hour. The obtained suspensions were frozen at −15 °C and subsequently subjected to freeze-drying at −50 °C for 20 h in a Christ Alpha 1-2 LDplus freeze dryer. The solid precursors were calcined at 650 °C for three hours in Ar/H2(5%) atmosphere. The samples prepared with oxalic, malonic and adipic acids were denoted as LFP-OA, LFP-MA and LFP-AA, respectively.
https://doi.org/10.1016/j.ceramint.2015.01.121_p2_3 | The X-ray powder diffraction measurements were performed on a Philips PW 1050 X-ray powder diffractometer using Ni-filtered CuKα1,2 (λ=1.54178 Å) radiation and the Bragg–Brentano focusing geometry. Measurements were done at room temperature over the 2θ range of 10–70° with a scanning step width of 0.05° and a counting time of 3 s per step. The morphology of the synthesized powder was analyzed by scanning electron microscopy (TESCAN, MIRA3 XMU) at 20 kV.
https://doi.org/10.1016/j.ceramint.2015.01.121_p2_4 | The particle-size distributions were determined by a particle-size analyzer (PSA) Mastersizer 2000 (Malvern Instruments Ltd., UK). For the purpose of particle-size measurements, the powder was dry deagglomerated in an ultrasonic bath (frequency of 40 kHz and power of 50 W) for 30 min.
https://doi.org/10.1016/j.ceramint.2015.01.121_p2_5 | The thermal behaviour was determined by simultaneous TG–DTA (Setsys, SETARAM Instrumentation, Caluire, France) in the temperature range between 25 °C and 800 °C in argon or air flow, in an alumina pan at a constant heating rate of 10 °C min−1.
https://doi.org/10.1016/j.ceramint.2015.01.121_p2_6 | The electrochemical charge/discharge tests were carried out using a two electrode-cell with metallic lithium as a counter electrode and 1 M LiClO4 in PC as an electrolyte. The working electrode, supported onto platinum foil, was a mixture containing the synthesized material, carbon black and PVdF in the ratio 75:15:10. The electrochemical cells were assembled in an argon-filled glove box. The galvanostatic charge/discharge tests were performed between 2.3 V and 4.1 V at different current rates, using the Arbin BT 2042 battery test system. Cyclic voltammetry experiments were carried out using a Gamry PCI4/300 Potentiostat/Galvanostat device. The three-electrode cell consisted of a working electrode, a wide platinum foil as a counter electrode, and a saturated calomel electrode (SCE) as a reference electrode. The electrolyte solution was a saturated aqueous solution of LiNO3.
https://doi.org/10.1016/j.ceramint.2015.01.121_p3_2 | The crystal structure of the synthesized powders was confirmed by X-ray powder diffraction. The diffraction patterns (Fig. 1) reveal a LiFePO4 phase of the olivine type structure (JCPDS No. 40-1499). There is no evidence for the formation of crystalline carbon; accordingly, internal carbon can be treated as a contribution to the background. The X-ray Line Profile Fitting Program (XFIT) with a Fundamental Parameters convolution approach to generating line profiles [22] was used for the calculation of both the crystallite size and the microstrain parameter of the synthesized powders (Table 1). The microstructural data indicate that the procedure itself is suitable for obtaining powders with small crystallite sizes. The amount of the in situ formed carbon was determined thermogravimetrically. The decomposition of oxalic and adipic acids produced the carbon residue of 2 wt% and 3 wt%, respectively, while no carbon residue was found in the sample synthesized with malonic acid.
https://doi.org/10.1016/j.ceramint.2015.01.121_p3_5 | Scanning electron microscopy revealed different morphologies of the powders when different acids were used as a carbon source (Fig. 2a–c). The most distinct morphology was evidenced when malonic acid was used: a jigsaw puzzle-like morphology with sintered particles with no clearly visible boundaries. Such morphology is similar to the morphology typically found in LiFePO4 powders prepared by the solid-state reaction [23]. On the other hand, the particles of the powders obtained using oxalic and adipic acids were round and agglomerated. The particle-size distributions of these two powders (Fig. 3) have lognormal shape with a high degree of uniformity, showing close span values and an average particle size of 535 and 412 nm, respectively (Table 1). Apparently, the observed agglomerates from the SEM images are not strongly bonded and they easily deagglomerate under ultrasonic agitation, which is normally involved in the PSA experiment. It is important to note here that the powder obtained with malonic acid, the one without residual carbon, showed a bimodal particle size distribution by volume. This implies the presence of particles with either two different sizes, or with a morphology in which one dimension is prolonged. Therefore, the PSA results for the powder obtained with malonic acid are not reliable. The particle size of this powder, estimated from the SEM image, is ca. 1 μm. A comparison of the average particle size and the mean crystallite size, determined from the X-ray diffraction data, indicates a polycrystalline nature of the particles. Three dicarboxylic acids used in this study have a common formula HOOC(CH2)nCOOH (n=0, 1, and 4, for oxalic, malonic, and adipic acid, respectively) and differ from each other in chain lengths, which results in different thermal behaviours [24]. Fig. 4 shows the TG/DTA curves of the chemicals used in this study. The melting and the decomposition processes in malonic acid occur within a 10 °C range at low temperatures, oxalic acid sublimes and then decomposes, while adipic acid melts and decomposes at higher temperatures within a wider temperature range. This leads to different mechanisms of particle growth and different carbon contents in the powders.
https://doi.org/10.1016/j.ceramint.2015.01.121_p3_9 | The galvanostatic cycling measurements were done under the same current rate, both for charging and discharging processes. The charge/discharge rates are given in C/n, where C is the nominal capacity equal to 170 mA h g−1 of active material (LiFePO4), and n is the time, given in hours, needed for the complete charge/discharge. The initial charge/discharge curves at a small current rate (C/10), given in Fig. 5, show a characteristic flat voltage plateau at around 3.4 V. The values of the specific capacities for the first discharging are 152, 97 and 112 mA h g−1 for LFP-OA, LFP-MA and LFP-AA, respectively. The cycling performances at variable discharge rates from C/10 to 3C are presented in Fig. 6. The electrodes that are prepared with carbon-coated LiFePO4 particles (LFP-OA and LFP-AA) show a good rate capability and an excellent cycling stability. On the other hand, the electrode prepared with no carbon-containing particles (LFP-MA) shows a dramatic drop of the discharge capacity. This implies that within this range of particle sizes, carbon coating is an efficient way to overcome the transport limitations of the olivine structure mentioned in the introductory part. However, when higher currents are applied, the particle size has a greater influence: at 2C and higher rates, the LFP-AA powder with smaller particles and smaller microstructural parameters (crystallite size and microstrain) shows a greater specific capacity than the sample LFP-OA. A relatively small amount of carbon in composite powders indicates that both oxalic and adipic acids were a good choice for the carbon source.
https://doi.org/10.1016/j.ceramint.2015.01.121_p3_12 | The cyclic voltammetry experiments were performed in an aerated saturated aqueous solution of LiNO3, in the voltage range from 0.4 to 1 V versus SCE with scan rates 1, 10, and 50 mV s−1. The characteristic of all CV curves shows the presence of only one pair of redox peaks that can be attributed to the two-phase reaction between the lithiated phase, LiFePO4, and the delithiated phase, FePO4 (Fig. 7a–c). Accordingly, the presence of any other electroactive species is excluded. A significantly reduced peak separation and increased current response, observed for the sample obtained with adipic acid, indicate significantly faster kinetics already noticed in the galvanostatic regime. The low-current response of the sample prepared with malonic acid is also in accord with the findings of the galvanostatic measurements.
https://doi.org/10.1016/j.ceramint.2015.01.121_p4_2 | Olivine type LiFePO4 composites with carbon were synthesized by freeze drying and subsequent thermal annealing. Three dicarboxylic acids (oxalic, malonic, and adipic) were used as a carbon source. It has been shown that the amount of the in situ formed carbon depends on the thermal behaviour of the acids in inert atmosphere rather than on their carbon content. During galvanostatic cycling the powders behaved differently: at moderate currents, the powder synthesized with oxalic acid delivered higher capacity than the one obtained with adipic acid; at higher currents, the powder obtained with adipic acid showed a greater capacity. Malonic acid turned out to be a poor carbon source, which was reflected in the poor electrochemical performance of the obtained composite.
https://doi.org/10.1016/j.ceramint.2015.04.002_p1_2 | LiFePO4-based lithium-ion batteries (LIB) are being extensively researched because of the high theoretical specific capacity (~170 mA h g−1), low cost, high safety, and environmentally friendly nature of LiFePO4 [1], [2], [3]. Unfortunately, one drawback of LiFePO4 that has not yet been addressed is its low electronic conductivity, which makes it difficult for LiFePO4 to attain its full capacity. The poor rate capability and low lithium-ion diffusion of LiFePO4-based LIB are other issues that must be resolved. Many efforts have been made to overcome these drawbacks, and of these solutions, mixing LiFePO4 with another material is a promising technique.
https://doi.org/10.1016/j.ceramint.2015.04.002_p1_3 | LiFePO4–silicon composites are considered a potential positive electrode material with improved electrochemical properties that could be used in LIB. Silicon is one of the most promising candidates for replacing graphitic anode materials because Si can be alloyed/dealloyed with lithium [4], [5], [6]. However, it is difficult to obtain the full performance and cycling stability possible with these materials because of the solid-electrolyte interface (SEI) layer that forms on the surface of the silicon anode after the first few cycles. Lin et al. [7] synthesized a LiFePO4–silicon composite with a hydrothermal method, and the composite exhibited excellent properties, such as a high electronic conductivity and cycling stability at both 25 and 60 °C. Silicon not only reduces the possibility of Fe3+ forming in LiFePO4, but it also improves the rate capability of LiFePO4-based cathode materials. In this study, a novel LiFePO4–silicon composite was successfully fabricated by using a solid-state method. The effects of silicon on the LiFePO4 particle morphology, charge–discharge capabilities, and cyclability when used as a positive electrode in a LIB at different temperatures were investigated.
https://doi.org/10.1016/j.ceramint.2015.04.002_p2_2 | All reagents were of analytical grade and were used without any further purification. LiFePO4 was synthesized according to a solid-state method using the following precursor materials: LiOH·H2O (Aldrich Co., purity: 99.95%), FeSO4·7H2O (Aldrich Co., purity: >99%), H3PO4 (Aldrich Co., purity: >99.999%), and C6H8O6 (Aldrich Co., purity: >99%). All materials were ball-milled for 12 h (Planetary Mono Mill, Pulverisette 6, Fritsch, Germany) and then dried at 90 °C for 12 h. The resulting LiFePO4 powder was milled with various amounts (wt%) of silicon (MTI Corp., ~100 nm, 99.9%). The LiFePO4-silicon powders were dried, pelleted, and subsequently annealed at 650 °C for 12 h in a nitrogen-filled tubular oven (J-FCA, Jisico, Korea).
https://doi.org/10.1016/j.ceramint.2015.04.002_p2_3 | To evaluate the electrochemical properties of the resulting composites, LiFePO4–silicon composite electrodes were fabricated from the as-prepared cathode materials, carbon black (SP-270), and polyvinylidene fluoride (PVDF) with a weight ratio of 70:25:5, respectively. Al foil was coated with the slurry, dried at 90 °C for 1 h, and then roll-pressed. The electrodes were dried again at 110 °C for 24 h under vacuum conditions prior to use. The cells were assembled with a lithium metal anode and a 1 M LiPF6:EC-DMC (1:1) electrolyte solution in an argon-filled glove box.
https://doi.org/10.1016/j.ceramint.2015.04.002_p2_4 | The crystal structure and morphology of the synthesized LiFePO4–silicon composites were characterized with high-resolution X-ray diffraction (HR-XRD, D/MAX Ultima III, Rigaku, Japan) using a scanning step of 0.02° over a 2θ range of 20–80°, field emission scanning electron microscopy (FE-SEM, Hitachi, Japan), and energy dispersive X-ray spectroscopy (EDS, EMAX Energy EX-200, Horiba, Japan).
https://doi.org/10.1016/j.ceramint.2015.04.002_p2_5 | Cyclic voltammetry (CV) was performed at a scanning rate of 0.1 mV s−1 over a voltage range of 2.3–4.5 V. The lithium-ion diffusion coefficients of the LiFePO4–silicon composites were determined by varying the scanning rate from 0.05 to 0.5 mV s−1. Electrochemical impedance spectroscopy (EIS) was performed on the LiFePO4–silicon composites over a range of 2 MHz- 10 mHz with an impedance measurement system (ZAHNER IM6, Germany). The charge–discharge cycle performance of the cells was evaluated with a galvanostatic charge–discharge unit and battery cycler (WBCS-3000, Wonatech, Korea) over a voltage range of 2.5–4.0 V at discharge C-rates ranging from 0.1 to 5 C at 25 °C. The temperature-dependent properties of the LiFePO4–silicon composites were determined at various temperatures (0, 25, and 50 °C).
https://doi.org/10.1016/j.ceramint.2015.04.002_p3_2 | The XRD patterns of the LiFePO4–silicon composites are shown in Fig. 1. The patterns clearly demonstrate that all the samples have high crystallinities. All of the patterns are similar, and indexing the diffraction peaks for a single-phase material with an orthorhombic structure and a space group of Pnma (JCPDS card number 81-1173) results in the four strongest peaks at 20.82°, 25.61°, 29.77°, and 35.65° corresponding to the (101), (201), (211), and (311) planes, respectively. The presence of silicon is clearly indicated by the peaks at approximately 28.47° and 47.67°, which correspond to the (111) and (220) planes, respectively (JCPDS card number 27-1402). Furthermore, the unit cell parameters of the LiFePO4–silicon composites were calculated, with the results shown in Table 1. As can be seen, the composite containing 2 wt% of silicon exhibits the smallest volume (V=289.0714 Å3) with unit cell parameters of a=10.2882 Å, b=5.9966 Å, and c=4.6855 Å, whereas a=10.2814 Å, b=6.0324 Å, c=4.6896 Å, and V=290.8600 Å3 for pure LiFePO4. In addition, the crystallite size (D) of the samples was calculated from the strongest peak of the XRD patterns (the peak labeled (311) at 28.47°) with Scherrer׳s equation [8] (1) where β is the full width at half-maximum (FWHM) and λ is the wavelength of the X-ray source (1.54056 Å). The results show that the crystallite size decreases with the addition of silicon. The crystallite sizes for LiFePO4, LiFePO4–silicon (1%), LiFePO4–silicon (2%), LiFePO4–silicon (3%), and LiFePO4–silicon (5%) are 19, 15, 13, 14, and 18 nm, respectively. The decreased crystallite size increases the intercalation/deintercalation capability of lithium ions in the bulk of the cathode material, and thus, increases the diffusion of lithium ions in LiFePO4 [9].
https://doi.org/10.1016/j.ceramint.2015.04.002_p3_5 | The surface morphology of pure LiFePO4 and a LiFePO4–silicon composite was observed with FE-SEM (Fig. 2(a) and (b)), and the distribution of silicon in the LiFePO4–silicon composite is shown in the EDS mapping images (Fig. 2(c) and (d)). As can be seen, the silicon is well dispersed and distributed throughout the LiFePO4–silicon composite. This led to the formation of smaller LiFePO4 particles during the heat-treatment process, which helps increase the diffusion of lithium ions in the composites. This in turn results in increased rate capabilities and higher reversible capacities compared to pure LiFePO4 electrodes.
https://doi.org/10.1016/j.ceramint.2015.04.002_p3_7 | Fig. 3(a) shows a comparison of the CV results of the pure LiFePO4 and LiFePO4–silicon composites at a scanning rate of 0.1 mV s−1. Every curve exhibits a set of oxidation and reduction peaks that are typical of the Fe3+/Fe2+ in LiFePO4, indicating there is only one well-defined step during the electrochemical behavior of LiFePO4, i.e., oxidation–reduction. The major differences between the pure LiFePO4 and LiFePO4–silicon composites are in their peak currents (Ip) and redox peak potentials (Ep). As shown in Fig. 3(a), the peak currents of the LiFePO4–silicon composites are higher than that of the pure LiFePO4. The currents for the oxidation peaks of pure LiFePO4, LiFePO4–silicon (1%), LiFePO4–silicon (2%), LiFePO4–silicon (3%), and LiFePO4–silicon (5%) are 0.43, 0.76, 0.94, 0.85, and 0.84 mA, respectively. However, the differences in Ep are much smaller between the LiFePO4–silicon composites than between the LiFePO4–silicon composites and pure LiFePO4. It was also confirmed that the LiFePO4–silicon composites have faster lithium-ion diffusion rates than the pure LiFePO4. The lithium-ion diffusion coefficients, which are attributed to the kinetic and thermodynamic properties of the electrodes, were determined with CV by varying the scanning rate between 0.05 and 0.5 mV s−1 (Fig. 3(b)–(f)).
https://doi.org/10.1016/j.ceramint.2015.04.002_p3_9 | As shown in Fig. 3(b)–(f), the reduction peaks shift to the left (lower potential), and the oxidation peaks shift to the right (higher potential) as the scanning rate increases. Furthermore, Ip increases as the scanning rate increases. It should be noted the oxidation peaks are slightly higher than the reduction peaks, indicating a slight difference between the kinetics of the lithium insertion and extraction processes, especially at high scanning rates. This is because of the different mechanisms involved with the intercalation and deintercalation of lithium ions into and out of the electrode, respectively, which causes irreversible changes in the electrode.
https://doi.org/10.1016/j.ceramint.2015.04.002_p3_10 | Using the data obtained from the CV curves, the apparent diffusion coefficients (DLi) of the LiFePO4–silicon composites were estimated with the equations below [10], [11], [12], [13] (2) (3) where Ip is the peak current, n is the number of electrons per lithium ion (n=1), ν is the scanning rate of the cyclic voltammetry, ΔCLi is the concentration of lithium ions, A is the actual surface area of the electrode, ¦Ep–E0¦ is calculated as half of the difference between the redox peak potentials, α is the transfer coefficient, and k0 is the standard rate constant. The plots of ¦Ep-E0¦ vs. ln(ν) and Ip vs. ν1/2 are shown in Fig. 4(a) and (b), respectively. The transfer coefficient, α, can be obtained from Fig. 4(a) and Eq. (3). The values of DLi for the pure LiFePO4 and LiFePO4–silicon composites can be obtained from Fig. 4(b) if the corresponding values of α are known. As shown in Fig. 4(b), Ip is linearly dependent on ν1/2. This is typical of diffusion-controlled reactions, and indicates that the kinetics of the two-phase transition in LiFePO4 is similar to that of a diffusion process. Furthermore, it was found that DLi of pure LiFePO4 for the extraction process is lower than that of the LiFePO4–silicon composites. This confirms that the extraction of lithium ions in the LiFePO4–silicon composites is better than that in pure LiFePO4. The calculated values of DLi for the pure LiFePO4, LiFePO4–silicon (1%), LiFePO4–silicon (2%), LiFePO4–silicon (3%), and LiFePO4–silicon (5%) are 1.19×10−11, 5.01×10−10, 1.81×10−9, 5.45×10−10, and 1.36×10−10 cm2 s−1, respectively (Table 2). The difference between the DLi values for the LiFePO4–silicon composites and pure LiFePO4 is due to a different interfacial charge-transfer mechanism, which is an important factor in lithium-ion diffusion, and results in different rate performances.
https://doi.org/10.1016/j.ceramint.2015.04.002_p3_13 | The impedance spectra of the pure LiFePO4 and LiFePO4–silicon electrodes after 10 cycles are shown in Fig. 5. The impedance spectra are composed of a semicircle, which is assigned to the charge-transfer impedance of the electrode, and an inclined line, indicating the Warburg impedance, which is related to the diffusion of lithium ions in the electrodes. As can be seen in Fig. 5, after adding silicon, the charge-transfer impedance of the battery is reduced from 230 Ω for pure LiFePO4 to 120 Ω for the LiFePO4–silicon (2%) electrode, which indicates the composite׳s superior properties for the diffusion of lithium ions.
https://doi.org/10.1016/j.ceramint.2015.04.002_p3_15 | Fig. 6(a) illustrates the cycling performance of the cells containing pure LiFePO4 and LiFePO4–silicon composites when charged–discharged at 0.5 C at 25 °C. Over the voltage range of 2.5–4.0 V, the measured discharge capacities of the pure LiFePO4 cell for the 1st and 100th cycles are 115 and 87 mA h g−1, respectively, which is a capacity retention of nearly 76% after 100 cycles. More interestingly, the LiFePO4-silicon composites exhibit much better cycling performances in terms of both discharge capacity and stability. This means that the intercalation (deintercalation) of lithium ions into (out of) the active material in the LiFePO4–silicon electrodes during the charging (discharging) process is easier compared to that in the pure LiFePO4 electrode. The results show that the discharge capacity increases with the addition of silicon and peaks at 2 wt% of silicon, and then decreases when more silicon is added. The LiFePO4–silicon (2%) composite shows the maximum specific discharge capacity of 143 mA h g−1 for the initial cycle, and its capacity retention is approximately 98% after 100 cycles, indicating excellent cycling stability. In addition, the Coulombic efficiencies of the LiFePO4, LiFePO4–silicon (1%), LiFePO4–silicon (2%), LiFePO4–silicon (3%), and LiFePO4–silicon (5%) are 95, 97, 97, 98, and 96%, respectively. Furthermore, Fig. 6(b) shows the rate capacity results for the pure LiFePO4 and LiFePO4–silicon composites at 25 °C. At the low current rate of 0.1 C, the discharge capacities of the LiFePO4 composites with 1, 2, 3, and 5 wt% of silicon are 139, 154, 147, and 124 mA h g−1, respectively. When the current rate increases to 5 C, the discharge capacities of the LiFePO4 composites with 1, 2, 3, and 5 wt% of silicon decrease to 109, 119, 86 and 74 mA h g−1, respectively. When the current rate returns to 0.1 C, the discharge capacities of the composites are similar to those exhibited during the first five cycles, indicating good electrochemical reversibility.
https://doi.org/10.1016/j.ceramint.2015.04.002_p3_17 | The discharge curves of the LiFePO4 and LiFePO4–silicon (2%) cells at different temperatures with current density of 0.5 C are shown in Fig. 7. As can be seen, the capacities of both the pure LiFePO4 and LiFePO4–silicon (2%) increase as the temperature increases. This phenomenon was also observed in a previous study [14]. At the highest temperature tested (50 °C), the capacity of the LiFePO4 cell gradually decreases from 138 to 116 mA h g−1 after 20 cycles. This is because at high temperatures, Fe2+ is disordered in the LiPF6 electrolyte, significantly decreasing the capacity. However, this phenomenon does not appear to occur in the LiFePO4–silicon (2%) cell. Regardless of the increase in temperature, the discharge capacity of LiFePO4–silicon (2%) cell remains stable after 20 cycles; at 50 °C, the discharge capacity decreases from 154 to 153 mAh g−1 after 20 cycles, which is a capacity retention of 99%. This phenomenon can be attributed to two properties: (1) hydrogen adsorption by the dangling bonds on the silicon particles, which suppresses the H+ concentration in the electrolyte [15]; and (2) the fluorosilicate compounds (SiF5−H3O+·2H2O and SiF5−H3O+·H2O) that form on the surface of the LiFePO4 particles and act as a barrier between the LiFePO4 particles and LiPF6 electrolyte, preventing the dissolution of Fe2+ in the electrode [7].
https://doi.org/10.1016/j.ceramint.2015.04.002_p3_19 | As can be seen, similar effects occurred at 0 °C. At 0 °C, the initial discharge capacities of the LiFePO4 and LiFePO4–silicon (2%) cells are 93 and 103 mA h g−1, respectively. However, the cyclability of the pure LiFePO4 cell fluctuates widely, whereas that of the LiFePO4–silicon composite cell remains nearly constant. As far as we know, there is no literature available that reports the excellent low-temperature cycling stability of pure LiFePO4. However, in this study, by making LiFePO4-silicon composites, we have improved the cycling performance of LiFePO4 at low temperatures.
https://doi.org/10.1016/j.ceramint.2015.04.002_p4_2 | In summary, LiFePO4–silicon composites were successfully synthesized with a solid-state method. The results demonstrated that the LiFePO4–silicon composites have excellent cycling stability, as well as high discharge capacities at different temperatures (0, 25, and 50 °C). At 25 °C, the LiFePO4–silicon (2%) composite delivered the fastest lithium-ion diffusion, with a DLi of 1.81×10−9 cm2 s−1. In addition, this composite showed the highest specific discharge capacity of 143 mA h g−1 for the initial cycle and had a capacity retention of 98% after 100 cycles. In contrast, the corresponding values for the pure LiFePO4 were 1.19×10−11 cm2 s−1 and 115 mA h g−1, respectively, and it had a capacity retention of only 76% after 100 cycles. The significantly enhanced capacity and rate capability of the composite indicate that silicon can effectively improve the electrochemical performance of LiFePO4.
https://doi.org/10.1016/j.ceramint.2015.05.061_p1_2 | Olivine-structured lithium transition metal phosphates (LiMPO4; M=Mn, Fe, Co, and Ni) are currently receiving much attention for their potential applications as lithium ion battery cathodes given their high performance, electrochemical stability, low cost, low toxicity, and environmental friendliness [1], [2], [3]. Among them, LiMnPO4 shows particular potential given its electrochemical properties; however, the inherently low ionic and electrical conductivity of this entire class of materials seriously limits Li+ insertion and extraction and lowers charge transport rates, restricting further commercialization. Furthermore, major Jahn–Teller lattice distortions induced by Mn3+ result in poor cycling stability [4], [5], [6], [7], [8], [9]. These disadvantages can be overcome by coating particles with a carbon layer; this decreases the interfacial resistance on the particle boundaries and reduces particle size, which not only shortens the Li+ diffusion path but the electron conduction path as well. Doping with small amounts of Fe, Al, and Mg has also been reported to improve electrochemical performance [9], [10], [11], [12].
https://doi.org/10.1016/j.ceramint.2015.05.061_p1_3 | Many works have investigated that doping with Fe2+ ion can improve the cycling and rate performance of LiMnPO4 material [9], [13], [14], [15]. Aravindan et al. reported that LiMnxFe1−xPO4/C composites were synthesized by many methods and showed better discharge capacity than LiMnPO4/C [9]. The carbon-coated LiMn0.71Fe0.29PO4 can provide better electronic conductivity and has better electrochemical performance [13]. Morphology-controlled LiMn0.9Fe0.1PO4 nanoplatelets with high performance have been obtained via a simple ascorbic acid-assisted solvothermal process in water–ethanol solvent [14]. LiFe1−xMnxPO4/C (x=0.85, 0.75, 0.65) composites with good discharge capacity have been synthesized by solid-state reactions [15].
https://doi.org/10.1016/j.ceramint.2015.05.061_p1_4 | In this work, we report the preparation of a nanostructured, Fe-doped LiMnPO4/C composite through a two-step sol–gel method that employs ethanol as a dispersing agent. The morphology and electrochemical properties of the prepared samples were then investigated.
https://doi.org/10.1016/j.ceramint.2015.05.061_p2_2 | All reagents were of analytical grade. First, manganese acetate tetrahydrate and ferrous acetate tetrahydrate were dissolved in 50 mL of ethanol. Meanwhile, citric acid, the carbon source for the reaction, and phosphoric acid were dissolved in 20 mL of ethanol. The two solutions were then mixed by stirring to obtain a sol, which was dried at 40 °C overnight to yield the gel. The gel was heated to 700 °C for 1 h under argon (ultra-high purity) and then cooled slowly to room temperature, yielding the precursor. Finally, the precursor was mixed with lithium hydroxide monohydrate for 1 h using a ball mill set to 500 rpm, then heated to 700 °C for 12 h under argon before being cooled slowly back to room temperature, yielding the LiMn1−xFexPO4/C composites.
https://doi.org/10.1016/j.ceramint.2015.05.061_p2_3 | The microstructure of the prepared samples was characterized by X-ray diffraction (XRD, Bruker D2) with a Cu-Kα radiation source (λ=1.5408 Å) and by transmission electron microscopy (TEM, FEI Tecnai 20) with an accelerating voltage of 200 kV. The exact carbon amount has been verified by the technique using an elemental analyzer (VarioEL III, Elementar, Germany).
https://doi.org/10.1016/j.ceramint.2015.05.061_p2_4 | Electrochemical performance was assessed using coin-type half-cells (LIR 2025) that were assembled in an argon glove box. The cathode materials were made from a mixture of the synthesized LiMn1−xFexPO4/C, a poly(tetrafluoroethylene) binder, and acetylene black in a 80:15:5 weight ratio. Lithium metal was used for the counter and reference electrodes, while a 1 M solution of LiPF6 dissolved in a mixture of ethylene carbonate, dimethyl carbonate, and ethyl methyl carbonate in a weight ratio of 1:1:1 was used as the electrolyte. Aluminum foil was used as current collector. The galvanostatic method (LAND CT2001A) was used to measure the electrochemical capacity and cycle performance of the electrodes at room temperature. The charge and discharge cut-off potentials were set to 2.5 and 4.4 V versus Li+/Li and measured at variable current densities. Cyclic voltammetry (CV, LK2500) was performed from 3.0 to 4.7 V with a scan rate of 0.1 mV s−1. Electrochemical impedance spectroscopy (EIS, Zahner IM6ex) was completed over a frequency range of 10 kHz to 10 mHz, with a 5 mV a.c. input signal applied between the working and reference electrodes.
https://doi.org/10.1016/j.ceramint.2015.05.061_p3_3 | XRD patterns for these samples are shown in Fig. 1. All peaks are highly ordered and can be indexed as resulting from a single-phase orthorhombic structure in space group Pnma (based on a comparison with PDF standard Card 74-0375). Diffraction features shift to a higher angle with increasing Fe2+ content, likely because Fe2+ has a smaller radius than Mn2+ (radii for these ions are 0.076 and 0.080 nm, respectively); this in turn leads to a lower d-value. The lack of carbon diffraction peaks indicates that any carbon in the sample is amorphous [16]. The observed carbon content is 7.1 wt% for LiMnPO4/C, 6.9 wt% for LiMn0.9Fe0.1PO4/C, 6.9 wt% for LiMn0.7Fe0.3PO4/C, 7.0 wt% for LiMn0.5Fe0.5PO4/C. Download : Download full-size image Fig. 1. XRD patterns of the composite samples.
https://doi.org/10.1016/j.ceramint.2015.05.061_p3_4 | TEM images of the composite samples are shown in Fig. 2. They all show similar morphologies, with a grain diameter of about 100 nm. Overall, the phosphate particles are clearly dispersed throughout the carbon matrix that had formed during the synthesis of the precursor. Overall, results indicate that this two-step sol–gel method, employing an alcohol as the dispersing agent, can effectively control particle diameter. Download : Download full-size image Fig. 2. TEM images of the composite samples: (a) x=0, (b) x=0.1, (c) x=0.3, (d) x=0.5.
https://doi.org/10.1016/j.ceramint.2015.05.061_p3_6 | Fig. 3 depicts initial discharge curves for the LiMn1−xFexPO4/C samples at a charge–discharge rate of 0.05 C. In comparison with non-doped composites, the doped composites showed two typical potential plateaus at 4.0 V and 3.5 V versus Li/Li+. The initial discharge capacities of composites with different Fe2+ contents of 0, 0.1, 0.3, 0.5 are 74, 115, 160 and 158 mA h g−1 at 0.05 C, respectively. Discharge capacity increases rapidly from 74 mA h g−1 for LiMnPO4/C to 160 mA h g−1 for LiMn0.7Fe0.3PO4/C, with only a slight decrease over that observed for LiMn0.5Fe0.5PO4/C. LiMn0.7Fe0.3PO4/C shows the best discharge capacities with 160 mA h g−1 at 0.05 C. Download : Download full-size image Fig. 3. Initial charge and discharge curves for the composite samples.
https://doi.org/10.1016/j.ceramint.2015.05.061_p3_7 | Cycle life data for the LiMn1−xFexPO4/C samples at a charge–discharge rate of 0.05 C are presented in Fig. 4. All of them demonstrates excellent cyclic stability, with hardly any decrease after 40 cycles. LiMn0.7Fe0.3PO4/C retained 157 mA h g−1 (97.8%) of the initial specific discharge capacity after 40 cycles, demonstrating excellent cyclability. These improved properties likely result from the presence of Fe2+. Note that the discharge capacity for samples with 0.3 and 0.5 Fe2+ have a slight decrease, and LiMn0.7Fe0.3PO4/C provides the best performance. Download : Download full-size image Fig. 4. Cycle life data for the composite samples.
https://doi.org/10.1016/j.ceramint.2015.05.061_p3_8 | CV data for both the doped and non-doped composites is displayed in Fig. 5. The non-doped samples show a pair of oxidation–reduction peaks at 4.38 and 3.80 V, respectively, corresponding to Mn3+ and Mn2+. Meanwhile, the LiMn0.7Fe0.3PO4/C sample showed two pairs of peaks, one at 4.29 and 3.84 V and the other at 3.66 and 3.46 V, corresponding to Mn3+/Mn2+ and Fe3+/Fe2+, respectively. The voltage difference between the LiMn0.7Fe0.3PO4/C peaks is smaller than for LiMnPO4/C. Results suggest that the reversibility of the Li insertion and extraction processes improved with added Fe2+ content. Furthermore, the intensity of the LiMn0.7Fe0.3PO4/C peaks is greater, suggesting higher electrical conductivity. Download : Download full-size image Fig. 5. CV data for the doped and non-doped composite samples.
https://doi.org/10.1016/j.ceramint.2015.05.061_p3_9 | EIS values for the materials were measured in a charged state after the first cycle to provide additional information on electrochemical performance. The Nyquist plots and corresponding circuits in Fig. 6 all take the shape of a semicircle in the high-frequency region and a line in the low-frequency region. The reaction is controlled by both Warburg impedance in Li+ diffusion, which is inversely proportional to the diffusion coefficient, and the temporary, steady-state surface electrochemical reaction. Table 1 shows the calculated electrochemical parameters for all samples; overall, the doped materials show much lower charge transfer resistance and Warburg impedance, contributing to significantly improved electrical conductivity; conductivity values for LiMnPO4 and LiFePO4 are on the order of 10−14 and 10−9 S/cm, respectively [17], [18]. Download : Download full-size image Fig. 6. Nyquist plots for doped and non-doped composite samples integrated into test cells. Table 1. Calculated electrochemical parameters from ac impedance spectra of the LiMn1−xFexPO4/C samples at the charge voltage 4.2 V (versus Li+/Li) using ZView 2.8 softwarea. Sample Rct (Ω) CPE (F×10−6) Ws (Ω) LiMnPO4/C 335.18 1.89 132.71 LiMn0.9Fe0.1PO4/C 203.72 2.46 63.28 LiMn0.7Fe0.3PO4/C 148.27 3.17 48.65 LiMn0.5Fe0.5PO4/C 172.21 3.19 55.69 a Rct represents the charge-transfer resistance, CPE represents the constant phase element, and Ws represents the Warburg impedance.
https://doi.org/10.1016/j.ceramint.2015.05.061_p4_2 | LiMn1−xFexPO4/C nanoparticles were successfully synthesized by a two-step sol–gel method. The materials showed similar morphologies, an average particle size of 100 nm, and overall excellent cycle stability. LiMn0.7Fe0.3PO4/C delivered the best electrochemical performance, with discharge capacities of 160 mA h g−1 at 0.05 C, and retained 157 mAh g−1 (97.8%) after 40 cycles. Overall, CV and EIS data suggest that doping with the appropriate amount of Fe2+ can efficiently improve Li insertion and extraction, as well as electrical conductivity.
https://doi.org/10.1016/j.ceramint.2015.09.063_p1_2 | Owing to the merits such as high energy density, long cycle life and low self-discharge rate, lithium-ion batteries have been widely used in people’s daily life, and are considered promising for application in electric vehicles and hybrid electric vehicles [1]. Production of advanced cathode materials with high energy and power densities for lithium ion batteries remains critical, and many candidate cathode materials have been explored and researched. LiFePO4 (LFP) is an important cathode material and has been extensively investigated in recent years due to its relatively high theoretical capacity, long cycle life, non-toxicity, low cost, environmentally benign and high thermal stability [2], [3], [4], [5]. However, owing to the special crystal structure of pristine LFP, poor electronic conductivity (10−9–10−10 S cm−1) and low lithium-ion diffusion rate (10−13–10−14 cm2 s−1) hinder its electrochemical reaction activity, in addition to the insufficient batch-to-batch consistency during large scale production [6], [7]. Many efforts have been made to overcome these disadvantages, for example, carbon coating on the surface, heterogeneous element doping in the bulk, and particle size reducing to the nanoscale, are proved to effectively improve the electronic conductivity and ion diffusion of LFP for high rate capability [8], [9]. Considering the morphology of electrode material, porous microstructures help the electrolyte penetrate into the electrode material and shorten the lithium-ion diffusion distance, which could effectively improve the high rate performance of LFP cathodes [10], [11], [12], and plate-like electrode materials, which could be facilely prepared by the polyol technique, have also attracted attention for the short diffusion path of lithium ions in the vertical directions and good structure stability during cycling [13], [14], [15], [16].
https://doi.org/10.1016/j.ceramint.2015.09.063_p1_3 | Nanocarbon materials such as conductive carbon black, carbon nanotube and graphene have been widely used as conductive additives in the LFP electrode systems to improve the electrochemical performance. For example, acetylene black was used to prevent LFP particle growth during heat treatment and the carbon-coated LFP showed improved performance [17]. Carbon nanotubes (CNTs) are proved to improve the electronic conductivity of LFP particles and decrease the polarization of the electrode, for the unique tubular structure and excellent electronic conductivity [12], [18]. However, the CNTs prefer to agglomerate into bundles and offer limited attached sites, and an appropriate distribution between CNTs and LFP for the composite electrode with a high rate performance is still a great challenge [19]. On the other hand, since graphene was discovered in 2004 [20], it has been extensively investigated all over the world and considered as a novel carbon additive material. It has been reported that the electrochemical performance of various electrode materials was improved after modification with graphene, for its high specific surface area, superior electronic and thermal conductivity [5], [13], [21], [22]. However, graphene is difficult to form tightly wrapping on the surface of LFP, resulting in limited enhancement in electrochemical activity of LFP [23]. Therefore, the combination of carbon nanotubes and graphene is supposed to construct a three dimensional conductive structure to improve the electron transfer in all directions [23]. In this work, we applied the polyol process to synthesize a series of three-dimensional lamellar LFP composite cathodes with various contents of carbon nanotube and graphene. As the composites have been in-situ formed by a single polyol process, the carbon nanotube and graphene are uniformly distributed inside and among the lamellar LFP. In addition, subsequent heat treatments have been applied to further improve the interactions and efficient electron transfer between LFP and the nanocarbon additions. The influence of the heat treatment temperature and duration on the morphology, crystal structure and electrochemical performance of the nanocarbon modified LFP composite cathode materials were systematically explored. We found that the best dosage of nanocarbon additive is 4%, the optimal heat treatment conditions are 600 °C and 10 h, and the composites synthesized under such conditions present an overall porous morphology formed by the interlaced lamellar LFP and nanocarbon additives, and demonstrate remarkably improved specific capacity and high rate performance. The underlying mechanisms of the effects of nanocarbon additive and heat treatment on Li insertion performance of LFP have been studied in detail.
https://doi.org/10.1016/j.ceramint.2015.09.063_p2_3 | Graphene oxide (GO) was prepared by a modified Hummers method as reported previously [24], [25]. Firstly, flaky graphite powder (5 g) and NaNO3 (3.75 g) were slowly added into 170 ml concentrated H2SO4 (98 wt%) and stirred for 24 h. Then 22.5 g of KMnO4 was gradually added into the solution with an ice-water bath and further stirred for another five days. After that, 500 ml of H2SO4 solution (5 wt%) was slowly added into the mixture, and then 45 ml of H2O2 (30 wt%) was added and the solution was stirred for 2 h. Finally, 2 L aqueous solution containing 30 wt% H2SO4 and 1 wt% H2O2 was used to wash the suspension by a centrifuge for several times, and then plenty deionized water was used to wash the suspension by a centrifuge until the pH value close to 7.
https://doi.org/10.1016/j.ceramint.2015.09.063_p2_5 | The lamellar LFP based composites with various contents of nanocarbon were synthesized by a polyol reduction method and subsequent heat treatments. Typically, for the synthesis of a composite with the weight ratio of LFP: CNT: G=92: 4: 4, 65.2 mg CNTs and 65.2 mg GO were added into 10 mL deionized water with vigorous agitation and high-power ultrasonic process to form a homogeneous dispersion. 1.092 g NH4H2PO4 and 1.016 g LiCH3COO2·H2O were then dissolved into the dispersion with vigorous agitation. After that, 1.890 g of FeCl2·4H2O was dissolved into 10 mL deionized water and added into the above dispersion with vigorous agitation and ultrasonic. The dispersion was mixed with 300 mL of triethylene glycol (TEG) and the mixture was transferred into a three neck flask equipped with a magnetic stirring unit and a refluxing unit, and heated to 240 °C and maintained for 14 h under refluxing. After the reaction system cooling down, the resultant products were washed with deionized water and alcohol several times to remove the remaining impurities by filtration, before drying at 80 °C for 12 h in a vacuum oven to get the precursor. The obtained precursor was then heated to 600 °C at a heating rate of 5 °C min−1 and held for 10 h under the mixed atmosphere of Ar and H2 (volume ratio of Ar:H2=95:5). Similarly, a series of control experiments with various nanocarbon additive and different calcination temperatures and treating durations have been conducted, and the obtained sample was named as LFP-CNT-G-x%-T-t, where x represents the percentage of carbon nanotube and graphene, T denotes the calcination temperature, and t is the calcination time, for example, LFP-CNT-G-4%-600-10 means the content of carbon nanotube and graphene is 4%, which has been heat treated at 600 °C for 10 h. For comparison, the sample obtained after the reflux reaction but without heat treatment is marked as LFP-CNT-G-x%.
https://doi.org/10.1016/j.ceramint.2015.09.063_p2_7 | The morphologies of the LFP composite cathodes were measured by a scanning electron microscopy (SEM, PHILIPS XL30TMP) with an acceleration voltage of 15 kV. X-ray powder diffraction (XRD) was carried out by using an Xpert Pro MPD diffractometer with Cu Kα radiation (λ=0.15418 nm) and the diffraction data was obtained for 2θ angles from 15° to 85°. The microstructures of the LFP composites were investigated by the transmission electron microscopy (TEM, FEI Tecnai G20) at an acceleration voltage of 200 kV and the elements distribution of the LFP composites were explored by the energy dispersive spectroscopy (EDS, OXFORD IET200). X-ray photoelectron spectroscopy (XPS) analysis was conducted on a VG Multilab 2000 apparatus.
https://doi.org/10.1016/j.ceramint.2015.09.063_p2_9 | The electrochemical performance of LFP composite cathode materials were carried out in coin shape cells and the metallic lithium film was applied as the anode and reference electrode. For preparation of the cathode, the LFP composite, acetylene black and PVDF were mixed by agate mill in a weight ratio of 80:12:8, and the mixture was dispersed into N-methyl-pyrrolidone (NMP) under magnetic stirring for 12 h to obtain the slurry. The slurry was then uniformly coated on an Al foil and dried at 80 °C for 10 h in a vacuum oven. After that, the coin cells were assembled in a glove box filled with pure argon. A solution of 1 M LiPF6 in the solvent mixture of ethylene carbonate (EC)-dimethyl carbonate (DMC) (1:1 in volume) was used as the liquid electrolyte and the microporous polypropylene film (Celgard 2400) was used as the separator. The charge/discharge tests of the coin cells were carried out using a NEWARE BTS (5 V, 50 mA) computer-controlled battery test system over the voltage range of 2.5–4.0 V at different rates at room temperature. CV tests were conducted using CHI660D electrochemical workstation between 2.5–4.2 V at various scanning rates, and EIS measurements were performed over the frequency range of 1 MHz and 100 mHz with an applied perturbation signal of 10 mV. All the electrochemical tests were carried out at room temperature (~25 °C).
https://doi.org/10.1016/j.ceramint.2015.09.063_p3_3 | XRD measurements were carried out to examine the effect of heat treatment on the crystal structure of the LFP composite cathodes. Fig. 1 shows the XRD patterns of the samples annealed at different temperatures. All of the XRD patterns show well crystallized diffraction peaks, which could be indexed to an orthorhombic olivine-type phase (JCPDS No. 40-1499) [26], [27]. No other impurity phases are found and no carbon diffraction peak appears, indicating that no impurities were produced in the polyol process and subsequent heat treatment and the incorporation of low content of graphene and carbon nanotube had no influence on the main crystal phase of LFP [11], [13]. In comparison to that of LFP-CNT-G-4%, with the increase of heat treatment temperature, the diffraction peaks of LFP-CNT-G-4%-500-10, LFP-CNT-G-4%-600-10 and LFP-CNT-G-4%-700-10 slightly shift to lower 2θ values, indicating the slight increase of lattice spacing. In addition, the intensity of diffraction peaks increase with the increase of heat treatment temperature, suggesting the improvement of crystallization. These results indicate that the crystallinity of the LFP and nanocarbon composites could be improved by the heat treatments after the reflux reaction, which may have effects on the electrochemical performance of the obtained composites. Download : Download high-res image (411KB)Download : Download full-size image Fig. 1. XRD patterns of LFP composites heat treated at different temperatures: (a) LFP-CNT-G-4%, (b) LFP-CNT-G-4%-500-10, (c) LFP-CNT-G-4%-600-10 and (d) LFP-CNT-G-4%-700-10.
https://doi.org/10.1016/j.ceramint.2015.09.063_p3_4 | In order to explore the effect of heat treatment on the morphologies of LFP composites, and investigate the formation and distribution of the incorporated nanocarbon conductive additive, SEM measurements were conducted, and the typical images are shown in Fig. 2. Though graphene is hardly observed for the resolution limit, these SEM images depicted that the CNTs are evenly distributed in LFP. Compared to the morphology of LFP-CNT-G-4%, the heat treated LFP composites display a looser, thinner lamellar structure and an overall porous morphology (Fig. 2d and g), while further increasing the temperature to 700 °C leads to agglomeration and thickening of the sample (Fig. 2h), probably due to the effects of sintering at a relatively high temperature. In addition, compared to the previously reported lamellar LFP synthesized with the aid of surfactants, the LFP-CNT-G-4%-600-10 sample shows a more regular and thinner lamellar nanostructure [28], which may help to enlarge the contact area of LFP with electrolyte and shorten the Li+ diffusion distance, thereby enhance the high rate performance. The LFP-600-10 presents an aggregated and thick plate-like morphology in comparison to the LFP composites annealed at the same temperature, indicating that the addition of nanocarbon may suppress the growth and prevent the further secondary crystallization of LFP particles. When annealed at 600 °C for various durations, the morphology change tendency of LFP composites is similar as for the temperature, namely, the sample becomes looser firstly and then thicker with the durations increasing from 1 to 10 then to 15 h. Download : Download high-res image (1MB)Download : Download full-size image Fig. 2. SEM and high-resolution SEM images of LFP composites heat treated at different temperatures: (a, c) LFP-CNT-G-4%, (b, d) LFP-CNT-G-4%-500-10, (e, g) LFP-CNT-G-4%-600-10 and (f, h) LFP-CNT-G-4%- 700-10.
https://doi.org/10.1016/j.ceramint.2015.09.063_p3_5 | TEM measurements were further carried out to deeply probe the fine structure of LFP nanocarbon composites. Shown in Fig. 3 are typical TEM images of the heat treated sample LFP-CNT-G-4%-600-10. From Fig. 3a and b, it can be clearly observed that CNTs and graphene are evenly distributed and contacted tightly with LFP particles (as marked out by the white arrows), and the crystal lattice fringes corresponding to (011) plane of orthorhombic phase LFP are clearly observed. These results demonstrated that the CNTs are embedded into the LFP particles, the interlaced graphene sheets are coated on the surface of LFP, and the CNTs and graphene interweave into a three dimensional conductive network, which is beneficial to improve the electrical conductivity of LFP. Fig. 3c shows the SEAD pattern of this sample, the indexed diffraction planes further prove the crystal structure as observed by XRD shown in Fig. 1c. The element mapping images shown in Fig. 3e indicate the uniform distribution of the corresponding elements in the sample. These results demonstrate that uniformly distributed and well crystallized LFP and nanocarbon composites could be obtained by the appropriate heat treatment after the polyol reflux reaction. Download : Download high-res image (741KB)Download : Download full-size image Fig. 3. (a) TEM, (b) high-resolution TEM, (c) electronic diffraction, and (d, e) elemental mapping images of LFP-CNT-G-4%-600-10.
https://doi.org/10.1016/j.ceramint.2015.09.063_p3_6 | The XPS measurements were conducted to investigate the element composition and functional groups on the surface of LFP-CNT-G-4% and LFP-CNT-G-4%-600-10, and the typical results are shown in Fig. 4 and Table 1. The binding energy of P 2p spectra (Fig. 4a and b) located at around 133.2 and 135 eV are ascribed to P5+ and P3+, P5+ is characteristic of the tetrahedral PO43− group and P3+ oxidation state is resulted from the PO33- groups [29], [30], [31]. As displayed in Table 1, both composites demonstrate majority of P5+ valance state (∼95%) and minority of P3+ valance state (∼5%), implying that the orthorhombic olivine-type crystal structure has been obtained. As shown in Fig. 4c and d, the high resolution C 1s spectra of LFP-CNT-G-4% and LFP-CNT-G-4%-600-10 could be deconvoluted into four peaks at 284.6, 286.4, 287.9 and 289 eV, respectively corresponding to C–C, C–O, C=O and O–C=O [24], [25]. Compared to LFP-CNT-G-4%, LFP-CNT-G-4%-600-10 possesses lower content of oxygen containing functional groups, implying that an appropriate heat treatment is beneficial to remove the oxygen containing groups in graphene oxide to obtain more reduced graphene coated LFP composites. Fig. 4(e and f) displays the fitting results of O 1s peaks for both samples, the peak at binding energy of 530.9 eV could be attributed to the P–O bond at the normal lattice sites of the orthorhombic olivine-type structure [31], while the other three peaks at 531.4, 532.5 and 533.7 eV are respectively corresponding to O–C, O=C and O–C=O [25]. Compared to LFP-CNT-G-4%, the LFP-CNT-G-4%-600-10 sample shows higher content of P–O (43.03 vs 37.83%) and lower content of carbon containing functional groups (46.97 vs 62.17%), which further proves that the more reduced graphene coated composite has been obtained after the heat treatment. The Fe 2p spectra are depicted in Fig. 4g and h, both split into two peaks ascribing to Fe 2p3/2 and Fe 2p1/2 due to the spin-orbit coupling. The fitting results demonstrate two main peaks at 709.9 and 723.0 eV, and two satellite peaks at 713.5 and 727.0 eV, which are consistent with the literature [32]. The XPS results demonstrate that the LFP-nanocarbon composites have been successfully obtained. The shift of binding energy and different contents of functional groups imply the change of electronic structure after the post heat treatment, probably due to the enhanced interaction between the LFP and nanocarbon components, thus contributing to the stability and cycling performance of the LFP composites. Download : Download high-res image (1MB)Download : Download full-size image Fig. 4. XPS spectra of LFP-CNT-G-4% and LFP-CNT-G-4%-600-10: (a, b) P 2p; (c, d) C 1s; (e, f) O 1s; (g, h) Fe 2p. Table 1. Summary of the fitting results of LFP-CNT-G-4% and LFP-CNT-G-4%-600-10 from XPS. Samples O functional groups (BE, eV) C functional groups (BE, eV) O1 O2 O3 O4 C1 C2 C3 C4 530.9 531.4 532.5 533.7 284.6 286.4 287.9 289 LFP-CNT-G-4% 37.83 50.35 5.67 6.14 55.76 32.96 8.78 2.5 LFP-CNT-G-4%-600-10 43.03 38.01 11.1 7.86 88.18 8.35 1.11 2.37 Samples P species (BE, eV) Fe species (BE, eV) P5+ P3+ Fe1 Fe2 Fe3 Fe4 133.2 135 709.9 713.5 723 727 LFP-CNT-G-4% 95.06 4.94 62.31 6.75 25.33 5.6 LFP-CNT-G-4%-600-10 95.14 4.86 51.46 21.03 18.9 8.62 Notes. O1: O–P; O2: O–C; O3: O=C; O4: O–C=O. C1: C–C C; C2: C–O; C3: C=O; C4: O–C=O. Fe1: Fe 2p3/2; Fe2: 2p3/2 satellite peak; Fe3: Fe 2p1/2; Fe4: 2p1/2 satellite peak
https://doi.org/10.1016/j.ceramint.2015.09.063_p3_8 | Cyclic voltammetry (CV) was firstly conducted to investigate the electrochemical performance of LFP composites. Fig. 5 present CV curves of the LFP composites annealed at various temperatures over the potential range of 2.5–4.2 V at different scan rates, with the corresponding linear relationship between the peak current and the square root of scan rate shown in the inset. All of the electrodes demonstrate a pair of symmetrical redox peaks corresponding to the Li+ ions insertion and extraction process. In comparison to LFP-CNT-G-4%, the peak current density, degree of symmetry of redox peaks of the annealed composites increase after the heat treatment and LFP-CNT-G-4%-600-10 exhibits higher peak current and more symmetrical redox peaks than the other annealed LFP composites. The redox peaks of LFP-CNT-G-4%-600-10 are located at 3.54/3.35 V, and the potential interval is 0.19 V, which is lower than that of LFP-CNT-G-4% (0.24 V), LFP-CNT-G-4%-500-10 (0.21 V), and LFP-CNT-G-4%-700-10 (0.23 V), indicating the best electrochemical reversibility of the composite annealed at 600°C. The peak currents at different scan rates can be used to calculate the lithium ion diffusion coefficient, D (cm2 s−1), according to the equation Ip=2.69×105ACD1/2n3/2v1/2, where A is the surface area of electrode (cm2), C is the concentration of lithium ion (7.69×10−3 mol cm−3), n is the number of electron transferred during the redox reaction (n=1 for the two phases change of LiFePO4/FePO4), and v is the scan rate [33]. As displayed in Table 2, the lithium ion diffusion coefficients of LFP-CNT-G-4%, LFP-CNT-G-4%-500-10, LFP-CNT-G-4%-600-10 and LFP-CNT-G-4%-700-10 are calculated to be 8.56×10−12, 2.99×10−11, 9.01×10−11 and 1.34×10−11 cm2 s−1, respectively. Compared to the other samples, LFP-CNT-G-4%-600-10 presents the highest lithium ion diffusion coefficient, which is higher than those reported in the literature as well (9.01×10−11 vs 2.19×10−12 cm2 s−1) [8], [12]. These results agree well with the previous XRD and SEM analyses, as the better crystallization, thinner and looser lamellar morphologies of LFP-CNT-G-4%-600-10, the lithium ion diffusion might be greatly facilitated, which could further improve the electrode reaction reversibility and high rate performance of LFP. Download : Download high-res image (1MB)Download : Download full-size image Fig. 5. CV curves at different scan rates of LFP composites heat treated at different temperatures: (a) LFP-CNT-G-4%, (b) LFP-CNT-G-4%-500-10, (c) LFP-CNT-G-4%-600-10 and (d) LFP-CNT-G-4%-700-10, with the corresponding linear relationship between the peak current and the square root of scan rate shown in the inset. Table 2. Summary of the electrochemical performance and fitted parameters of LFP-CNT-G-4%, LFP-CNT-G-4%-500-10, LFP-CNT-G-4%-600-10 and LFP-CNT-G-4%-700-10. Samples Discharge capacity (mAh g−1) Fitted parameters 0.1 C 1 C D (cm2 s−1) R1 (Ω) R2 (Ω) C1 (F) LFP-CNT-G-4% 145 72 8.56×10−12 202 384 2.5×10−5 LFP-CNT-G-4%-500-10 156.5 111 2.99×10−11 118 181 5.7×10−6 LFP-CNT-G-4%-600-10 163 127 9.01×10−11 17 88 9.4×10−6 LFP-CNT-G-4%-700-10 156 107 1.34×10−11 147 272 7.8×10−6
https://doi.org/10.1016/j.ceramint.2015.09.063_p3_9 | Discharge tests over the voltage range of 2.5–4.0 V at various discharge rates have been conducted, and the typical discharge curves of the samples annealed at various temperatures are shown in Fig. 6. At 0.1 C, the specific discharge capacities of LFP-CNT-G-4%, LFP-CNT-G-4%-500-10, LFP-CNT-G-4%-600-10 and LFP-CNT-G-4%-700-10 are respectively 145, 156.5, 163 and 156 mAh g−1 (see also in Table 2). The specific discharge capacity of LFP-CNT-G-4% is much lower than those of the heat treated LFP, indicating that the heat treatment could effectively improve the specific discharge capacity. In addition, the discharge voltage plateaus of the heat treated LFP composites are more flat than that without annealing. Compared to the previously reported LFP materials synthesized by the polyol method, LFP-CNT-G-4%-600-10 also presents a superior discharge capacity (163 vs 146 mAh g−1 at 0.1 C) [16], [34]. At 1 C, LFP-CNT-G-4%, LFP-CNT-G-4%-500-10, LFP-CNT-G-4%-600-10 and LFP-CNT-G-4%-700-10 demonstrate specific discharge capacities of 72, 111, 127 and 107 mAh g−1, respectively, suggesting that the modest heat treatment temperature is beneficial for LFP composites to achieve the best specific capacity at high rate, which is consistent with the previous SEM and XRD analysis, as the modest heat treatment temperature (600 °C) leads to optimized crystal structure and morphologies of LFP composites while heat treatment at further higher temperature (700 °C) causes thickening and agglomeration of the lamellar LFP. Download : Download high-res image (1MB)Download : Download full-size image Fig. 6. Discharge curves at different discharge rates of LFP composites heat treated at different temperatures: (a) LFP-CNT-G-4%, (b) LFP-CNT-G-4%-500-10, (c) LFP-CNT-G-4%-600-10 and (d) LFP-CNT-G-4%-700-10.
https://doi.org/10.1016/j.ceramint.2015.09.063_p3_10 | Fig. 7a demonstrates the cycle performance comparison of LFP composites heat treated under different temperatures. The discharge specific capacity and cycling stability of the heat treated electrodes are higher than the untreated LFP-CNT-G-4%, indicating that the subsequent heat treatment after the reflux reaction could markedly enhance the discharge performance of the LFP composites. The cycling performance of LFP-CNT-G-4%-600-10 is higher than LFP-CNT-G-4%-500-10 and LFP-CNT-G-4%-700-10, implying the appropriate heat treatment temperature (600 °C) is essential to obtain the best electrochemical performance. The effects of the nanocarbon content are further investigated, and the results are shown in Fig. 7b. Compared to LFP-600-10, the rate performances of LFP composites have been notably improved after the adding of CNTs and graphene, and the discharge specific capacity of LFP-CNT-G-4%-600-10 at different discharge rates are higher than the other composite electrodes. Fig. 7c display the extensive cycling results at 1 C for the LFP-CNT-G-4%-600-10 sample, and a capacity retention of 99% is investigated after 100 charge/discharge cycles, indicating the excellent cycling stability of the optimized composite materials. These results are consistent with the previous TEM and XPS analysis, the nanocarbon addictives are evenly distributed in the LFP composites and contacted tightly with it, and the interaction between the LFP and nanocarbon is improved by the subsequent heat treatment, which are beneficial to improve the electrochemical performance of the composite materials. The effects of heat treatment duration are also investigated and the results show that the cycling performance of LFP-CNT-G-4%-600-10 is better than the other composites annealed for 1, 5, and 15 h, indicating that the modest heat treatment duration (10 h) is beneficial to improve the rate performance of LFP composites. Download : Download high-res image (815KB)Download : Download full-size image Fig. 7. Cycling performances at different discharge rates of LFP composites: (a) heat treated at different temperatures; (b) with different nanocarbon additions. (c) Cycling performance of LFP-CNT-G-4%-600-10 during 100 cycles at 1 C.
https://doi.org/10.1016/j.ceramint.2015.09.063_p3_11 | Electrochemical impedance spectra (EIS) measurements were conducted to further explore the electrochemical performance and electrode process of LFP composites, and the typical results are shown in Fig. 8. The electrochemical impedance spectra are comprised of a semicircle at the high frequency region and a straight line at the low frequency region. The impedance spectra can be well fitted on the basis of an equivalent circuit inserted in Fig. 8b, with the uncompensated resistance (Ru), the surface capacitance (C1), surface polarization resistance (R1), the double-layer capacitance (CPE), the charge transfer resistance (R2) and Warburg resistance (Zw). The high frequency intercept of the semicircle refers to the uncompensated resistance (Ru) and the diameter of the semicircle corresponds to the charge transfer resistance (R2) between the electrode and electrolyte interface. The straight line at low frequency is ascribed to the lithium ion diffusion process within the electrode, corresponding to the Warburg resistance (Zw) [12], [13], [33]. Comparing to R2 of the sample without heat treatment (LFP-CNT-G-4%, ∼384 Ω), the annealed samples depict greatly decreased R2 values (LFP-CNT-G-4%-500-10, ∼181 Ω; LFP-CNT-G-4%-600-10, ∼88 Ω; LFP-CNT-G-4%-700-10, ∼272 Ω) (Fig. 8a, Table 2), implying the charge transfer resistances of LFP composites have been effectively reduced via the heat treatment. From the fitting results of Fig. 8b, the charge transfer resistance (R2) decreased with the gradual additional of nanocarbon in the composite materials. The LFP-CNT-G-4%-600-10 sample also displays smaller charge transfer resistance than the other samples annealed for 1, 5, and 15 h. Download : Download high-res image (502KB)Download : Download full-size image Fig. 8. EIS curves of LFP composites: (a) heat treated at different temperatures; (b) with different nanocarbon additions.
https://doi.org/10.1016/j.ceramint.2015.09.063_p3_12 | From the above results, the sample LFP-CNT-G-4%-600-10, which is annealed at 600 °C for 10 h after the polyol reaction, presents greatly increased specific capacity, rate capability and cycling stability than the untreated sample as well as the samples treated under other conditions. From previous SEM and TEM analysis, sample heat treated at 600 °C for 10 h presents a thin, loose and overall porous morphology, which is beneficial to enlarge the contact area of LFP with the electrolyte and shorten the Li+ diffusion distance. The incorporated CNTs and graphene interweave into a three dimensional conductive network and distribute evenly between and inside the LFP particles, to remarkably improve the electron conductivity and increase the accessibility of the active materials, thereby increase the specific capacity and high rate capability. The appropriate nanocarbon conductive network may also be beneficial to the structure stability of active materials during cycling, and which, together with the increased crystallization of LFP and interaction between LFP and nanocarbon after the heat treatment, could contribute to the cycling stability of the composite materials. These points could be proved from the CV and EIS results, where the smallest polarization and charge transfer resistance are investigated for LFP-CNT-G-4%-600-10, ascribed to the optimized crystallinity and microstructure of this composite.
https://doi.org/10.1016/j.ceramint.2015.09.063_p4_2 | In summary, we have synthesized the three-dimensional lamellar LiFePO4 and nanocarbon composites by a polyol reflux method coupled with a subsequent annealing process. The subsequent heat treatment can effectively improve the crystallization and microstructure of LFP composites, the optimal heat treatment temperature is 600 °C and the preferable heat treatment time is 10 h. The optimized LiFePO4 and nanocarbon composite materials present enhanced specific capacity (163 and 127 mAh g−1 at 0.1 and 1 C), superior rate capability and capacity retention. These improved electrochemical performances are ascribed to the well-developed crystal structure, the thin lamellar morphology and the appropriate nanocarbon addition, which enabled the notably improved electronic transfer and lithium ions diffusion speed of LiFePO4. These results suggest that the annealed lamellar LiFePO4 and nanocarbon composites are promising as cathode materials for lithium-ion battery applications.
https://doi.org/10.1016/j.ceramint.2015.10.063_p1_2 | With the rapid development of electric vehicles (EVs) and grid-scale energy storage systems, there are ever-increasing demands for lithium-ion batteries with high energy density [1], [2]. The high energy density of lithium-ion batteries is largely determined by the cathode materials, which store Li+ ion by incorporation into their crystal structure. Among the various cathode materials, olivine structured LiFePO4 has been extensively studied as the most promising cathode material, owing to its low cost, good safety, acceptable environmental characteristics, high theoretical capacity of 170 mA h g−1 and a flat charge/discharge potential at 3.45 V vs. Li+/Li [3], [4], [5], [6], [7], [8], [9].
https://doi.org/10.1016/j.ceramint.2015.10.063_p1_3 | However, the pristine LiFePO4 was hold back from large scale application due to its drawbacks of poor electronic conductivity and slow lithium-ion diffusion through the LiFePO4–FePO4 interfaces [3], [10], [11], [12]. Up to the present, many attempts have been made to overcome these problems. Nano-sized LiFePO4 powders have been synthesized by modifying the synthesis conditions, such as wet-chemical method [13], [14], [15] or lowering the solid-state sintering temperature [16], [17]. These nano-sized materials have achieved 80% theoretical capacity at a moderate current rate, because the small and uniform size of LiFePO4 particles can shorten the lithium-ion diffusion path and improve the electrochemical performance. Carbon coating [18], [19], [20] is a common way to enhance the apparent electronic conductivity, due to the dispersed carbon could act as contact bridges and nucleation sites for the formation of LiFePO4 crystals. However, the current carbon coating technology still could not meet the requirements for a high performance cathode, and especially the too much carbon loading in the cathode seriously decreased the energy density of LiFePO4 [21].
https://doi.org/10.1016/j.ceramint.2015.10.063_p1_4 | In a departure from the previous approaches, an efficient method is to dope metal ion, which can increase the intrinsic electronic conductivity of LiFePO4. Many elements have been used to dope LiFePO4 such as Li1−xMxFePO4 [22], [23], [24], LiFe1−xMxPO4 [11], [25], [26], [27]. Chung et al. [28] showed that the controlled cation doping with metal ions to Li+ increased the electronic conductivity of LiFePO4 by a factor of ~108. The Fe2+ doping with supervalent metal ions could effectively stabilize the crystal structure and also improve the transportation of electrons and probably Li+ ion [29]. Wen et al. [30] investigated the doping effects of V on the structure and properties of LiFePO4. It revealed that about 3.2 wt% V atoms substituted for some Fe atoms can improve the cathode property. It has been reported that the electronic conductivity was remarkably improved by controlling the Li+ ion content within the lithium sites of the LiFePO4 structure. They presented the electronic conductivity of Li-deficient (10−3 S/cm) and Li-rich (10−1 S/cm) samples in LixFePO4, respectively [31].
https://doi.org/10.1016/j.ceramint.2015.10.063_p1_5 | Based on the above analyses, we can see that doping metal ions into LiFePO4/C is a feasible way to enhance the intrinsic conductivity. In this paper, we firstly report that Sm doping can improve the electrochemical performance of LiFePO4/C cathode material, and the structure, morphology and electrochemical performance of the pristine and Sm-doped samples are studied and discussed in detail.
https://doi.org/10.1016/j.ceramint.2015.10.063_p2_2 | Sm-doped LiFe1−xSmxPO4/C (x=0, 0.02, 0.04, 0.06, 0.08) samples were synthesized using a sol–gel method. Stoichiometric amounts of LiNO3, Fe(NO3)3·9H2O, NH4H2PO4, citric acid and Sm2O3 were dissolved into distilled water. The mixture was stirred by keeping it at 70 °C for 12 h. After evaporating the excessive water, the wet gel was obtained and dried in a vacuum oven at 90 °C for 10 h. Finally, the gel precursor was calcined in a muffle furnace at 350 °C for 4 h under N2 atmosphere, and then the sample was cooled to room temperature and grounded. After preheating, the precursor was sintered at 700 °C for 6 h under N2 atmosphere to yield the final product.
https://doi.org/10.1016/j.ceramint.2015.10.063_p2_3 | For electrochemical analysis, the cathode was prepared by mixing the active material, carbon black and polyvinylidinedifluoride (PVDF) with a weight ratio of 85:10:5 in N-methyl-2-pyrrolidone (NMP) solvent to form a homogeneous slurry, then the mixed slurry was spread uniformly on a thin aluminum foil, and dried in a vacuum oven at 120 °C for 12 h. The active material loading was about 4.5 mg for each individual electrode. The CR2032 coin cells were assembled in an Ar-filled glove box using commercial electrolyte consisting of 1 M LiPF6 in ethylene carbonate/diethylene carbonate (EC/DEC, v/v=1:1). Lithium metal (99.9% purity) was utilized as the counter electrode and a polypropylene film (Celgard 2400) was used as the separator.
https://doi.org/10.1016/j.ceramint.2015.10.063_p2_4 | The phase structures of the powders were analyzed by XRD (Phillips, PW1700) with Cu Kα radiation (λ=1.5406 Å). The surface morphology was observed by SEM (Philips XL 300) and TEM (JEOL 2011). The coin-type cells were charged and discharged between 2.5 and 4.2 V at different currents on the electrochemical test instrument (CT2001A, Wuhan Land Electronic Co. Ltd., China). EIS was performed in the frequency range from 0.01 Hz to 100 kHz by the electrochemical workstation (Shanghai Chenhua Instrument Co. Ltd., China).
https://doi.org/10.1016/j.ceramint.2015.10.063_p3_2 | Recently, it has been found that doping appropriate metal ions into LiFePO4 could enhance the reactivity of LiFePO4 during the sintering process. The XRD patterns of the pristine and different Sm-doped samples are shown in Fig. 1. It can be seen from Fig. 1 that after thermal treatment at 700 °C the solid solution LiFe1−xSmxPO4/C (x=0.02, 0.04, 0.06, 0.08) are well crystallized and in good accordance with the pr°istine LiFePO4/C sample. The crystal phases of all the samples are to be an ordered olivine structure indexed by orthorhombic Pnma, which agree well with the previous reports [3], [19], [27]. The Sm3+ ion doping does not affect the structure of LiFePO4/C and no related diffraction peaks of Sm and carbon are detected because of their low contents. Besides, the Sm doping enhances the intensity of the diffraction peaks, and the curve of the material exhibits a leftward shift in the axis of 2θ. The related lattice parameters of all the samples are listed in Table 1. The results reveal that the parameters a, b, c, and the cell volume V increase after Sm doping. Therefore, it provides more space for Li+ ion deintercalation and intercalation [26], increases the diffusion of Li+ ion and protects the LiFePO4/C crystal from shrinking.
https://doi.org/10.1016/j.ceramint.2015.10.063_p3_5 | Fig. 2 shows the morphologies of LiFePO4/C and LiFe0.94Sm0.06PO4/C samples. As can be seen from the SEM pictures, the particle size of LiFe0.94Sm0.06PO4/C is about 150 nm on an average, which is smaller than that of the pristine LiFePO4/C. The small particle size is what we expected because the fine particle size can shorten the path of Li+ ion diffusion and improve the diffusion velocity of Li+ ion [32]. Therefore, we can speculate that Sm3+ doping can reduce the particle size of LiFePO4/C sample. As to the reason, we believe that Sm3+ ion can occupy the site of Fe2+ via doping, which leads to the lattice distortion of LiFePO4/C, and this lattice distortion can reduce the surface energy of LiFePO4/C and then prevent the growth of LiFePO4/C crystal.
https://doi.org/10.1016/j.ceramint.2015.10.063_p3_7 | To confirm how the carbon is dispersed within the Sm-doped samples, the nanoscale microstructure of LiFe0.94Sm0.06PO4/C composite is further studied using TEM method as shown in Fig. 3. The TEM image in Fig. 3(a) clearly shows that the LiFe0.94Sm0.06PO4 particles are dispersed well in the carbon matrix and are several hundreds of nanometers in size. In addition, it can be found from Fig. 3(b) that the particle was uniformly coated with a layer of amorphous carbon which can increase the diffusion of Li+ ion. The contents of residual carbon in the pristine LiFePO4/C and Sm-doped LiFe1−xSmxPO4/C samples are measured to be about 2.6 wt% from gravimetric analysis after dissolution of the samples in a hydrochloric solution.
https://doi.org/10.1016/j.ceramint.2015.10.063_p3_9 | Fig. 4 shows the initial charge–discharge curves of the pristine and Sm-doped samples between 2.5 and 4.2 V at a rate of 0.1 C. It is found that the charge–discharge curves for all the samples are similar, with flat plateaus corresponding to the lithium extraction and insertion reactions [33]. For the pristine LiFePO4/C, it delivers a discharge capacity of 146.3 mA h g−1 at 0.1 C. However, the LiFe0.98Sm0.02PO4/C, LiFe0.96Sm0.04PO4/C, LiFe0.94Sm0.06PO4/C and LiFe0.92Sm0.08PO4/C samples exhibit a remarkable improved discharge capacity of 150.5, 154.9, 162.1 and 156.6 mA h g−1, respectively. Besides, all the Sm-doped samples show a wider voltage platform and a smaller gap between the charge and discharge curves, indicating that the increased conductivity is induced by the Sm3+ ion doping. The cycling performances of all the samples are given in Fig. 5. It can be seen that the LiFe1−xSmxPO4/C (x=0.02, 0.04, 0.06, 0.08) samples show good capacity retention with the continuous charge–discharge process, and their capacity retention are 93.5%, 95.1%, 97.8% and 96.3% after 60 cycles, respectively. Nevertheless, the discharge capacity of the pristine LiFePO4/C declines from 146.3 mA h g−1 to 132.7 mA h g−1 after 60 cycles, with a total loss in capacity of 9.3%. Obviously, the improvement in discharge capacity and cycling performance are realized after Sm3+ ion doping. It has been claimed that the conductivity of p-type semiconductor may be improved via a dopant effect [34]. This has now been confirmed by the experiment results presented here.
https://doi.org/10.1016/j.ceramint.2015.10.063_p3_12 | A comparison of the rate capability for the LiFePO4/C and LiFe0.94Sm0.06PO4/C is summarized in Fig. 6. As illustrated in Fig. 6, the rate performance was assessed by charging and discharging in continuous cycling at rates varying from 0.2 C to 10 C between 2.5 and 4.2 V. It is apparent that a specific discharge capacity of 141.5 mA h g−1 is obtained at 0.2 C for LiFePO4/C, and this value is lowered to 126.8, 101.6 and 70.3 mA h g−1 at 1 C, 5 C and 10 C, respectively. Moreover, the cell voltage decreases and the voltage platform becomes narrow with the increasing current density. This phenomenon might be caused by polarization and destruction of the structure of LiFePO4/C electrode. On the contrary, for the LiFe0.94Sm0.06PO4/C, a discharge capacity of 158.6 mA h g−1 is achieved at a low current rate (0.2 C). When the C-rate increases to 1 C and 5 C, the electrode has a capacity of 147.5 and 132.3 mA h g−1, respectively. Even at a higher rate of 10 C, the electrode retains a discharge capacity of 112.6 mA h g−1. It also can be seen from Fig. 6(d) that the Sm-doped sample shows better cycling performance than the pristine sample at various rates. For the LiFePO4/C electrode, the discharge capacity decreases at all rates with increasing number of cycles. After 20 cycles at various C-rates, the fading rates of the discharge capacity are 3.4%, 5.9%, 8.5% and 12.5% at 0.2 C, 1 C, 5 C and 10 C, respectively. Nevertheless, the Sm-doped sample exhibits good cycling performance at various C-rates, and these results are also better than that of Gd-doped samples [27]. This excellent rate performance of LiFe0.94Sm0.06PO4/C electrode could be attributed to the enhancement of the electronic conductivity and diffusion of Li+ ion resulted from the Sm3+ ion doping, and also to the high stability of the olivine structure and the minor lattice adjustments upon cycling [16].
https://doi.org/10.1016/j.ceramint.2015.10.063_p3_14 | To further understand the behavior of Sm3+ doping, an electrochemical impedance spectrum was performed. Fig. 7 shows the typical Nyquist plots of LiFePO4/C and LiFe0.94Sm0.06PO4/C electrodes. Both the profiles are composed of a semicircle in the high frequency region and a straight line in the low frequency region. The numerical value of the diameter of the semicircle on the Zre axis is approximately equal to the charge transfer resistance (Rct) [26]. And the straight line is attributed to the diffusion of Li+ into the bulk of the electrode material or so-called Warburg diffusion [35]. It can be seen from Fig. 7 that the Rct of LiFe0.94Sm0.06PO4/C (116.3 Ω) is smaller than that of the pristine LiFePO4/C (211.2 Ω) which is due to the pillar effect of Sm3+ in the crystal lattice. This smaller Rct will benefit to overcome the restriction of kinetics in the charge–discharge process and improve the cycling performance of the electrode. Furthermore, the Li+ conductivity of all the samples are also calculated. The values of DLi for LiFePO4/C and LiFe0.94Sm0.06PO4/C are 5.16×10−14 and 1.25×10−13 cm2 s−1, respectively. The detailed results of Li+ conductivity for the samples are given in Table 2. These results indicate that the Li-ion diffusion has been drastically promoted in the Sm-doped LiFePO4/C samples.
https://doi.org/10.1016/j.ceramint.2015.10.063_p4_2 | In summary, the structure, morphology and electrochemical performance of the olivine structured Sm-doped LiFe1−xSmxPO4/C cathode materials prepared via a sol–gel method were systematically investigated. The results show that a proper amount of Sm3+ doping at Fe site does not destroy the structure of LiFePO4/C. On the contrary, it enhances the electronic conductivity and diffusion of Li+ ion in the doped samples, which lead to the excellent electrochemical performances including discharge capacity, cycling property and electrode impedance. The Sm-doped sample with x=6 mol% exhibits the best electrochemical performance, delivering an initial discharge capacity of 162.1 mA h g−1 at 0.1 C rate. It can exhibit improved electrochemical performance not only at lower C-rate but also at higher C-rate. What׳s more, it is proved that the presence of a small amount of Sm3+ ion in LiFePO4/C can reduce the charge-transfer resistance. Consequently, doping appropriate metal ions (such as Sm3+ et al.) into LiFePO4/C is very effective for the improvement of the electrochemical performance of LiFePO4/C cathode material for lithium-ion batteries.
https://doi.org/10.1016/j.ceramint.2015.11.011_p1_2 | Nowadays, rechargeable lithium-ion batteries are used extensively for a wide variety of applications such as in electric vehicles for their acceptable environmental characteristics, good safety and excellent capacity for storing and releasing electric energy with high efficiency [1], [2], [3], [4]. Their high energy density is largely determined by the cathode materials. Like any lithium-ion batteries cathode materials, lithium iron phosphates (LiFePO4) [5], [6], [7], [8], [9], [10] absorbs and releases energy by the simultaneous extraction and, respectively, insertion of Li+ ions and electrons. However, the pure LiFePO4 was hold back from large scale application due to its drawbacks of poor electronic conductivity (~10−8–10−10 S cm−1) and slow lithium-ion diffusion (~10−18 cm2 s−1) through the LiFePO4–FePO4 interfaces [1], [11].
https://doi.org/10.1016/j.ceramint.2015.11.011_p1_3 | Up to the present, tremendous efforts have been devoted to improve the electrochemical properties of olivine LiFePO4, such as nanosizing the particles [12], [13], [14], doping with supervalent cations [15], [16], [17], [18], [19], surface coating with carbon [20], [21], [22] or admixing with electronically conductive materials [23], [24], and changing the morphology of the particles [25]. Among the various approaches, carbon coating is an efficient strategy for improving the electrochemical performances of LiFePO4 by notable electronic conductivity improvement. To implement it, various methods have been developed such as solid-state reaction [17], hydrothermal method [26], sol–gel route [27] and microwave heating [28] et al. Compared with the pristine carbon coating, nitrogen-doped carbon coating can significantly improves the electrochemical performance of the electrode material by increasing electronic conductivity [29]. Zhang et al. [29] have reported that LiFePO4 coated with N-doped carbon was successfully prepared via a simple one-step solid-state method using ionic liquid as carbon and nitrogen sources. In addition, Avci et al. [30] also synthesized carbon and nitrogen coated LiFePO4 via polymer-pyrolysis method using polyaniline-chloride. And the results show that carbon and nitrogen coated LiFePO4 exhibits superior electrochemical performances in wide operation discharge rate range compared to carbon coated LiFePO4 synthesized using sucrose as a carbon precursor. Thus, it can be seen that nitrogen-doped carbon modified LiFePO4 has attracted great interest among researchers.
https://doi.org/10.1016/j.ceramint.2015.11.011_p1_4 | Dopamine, a synthetic compound that contains catechol and amine functional groups, can self-polymerize under basic aqueous conditions to form polydopamine coatings on virtually any surfaces such as bulk substrates and nanostructures [31]. This mussel-inspired biomimetic polydopamine conformal coating process has been considered to be an ideal route for coating a thin layer of carbon source on inorganic nanomaterials in order to improve their electrochemical performances [32]. Since the polydopamine containing N species, the nitrogen-doped carbon film could be obtained after the calcination treatment. L. Tan et al. [33] successfully coated a thickness of 3–6 nm nitrogen-doped carbon layer on the surface of TiO2 as anode material for lithium-ion batteries by using polydopamine as carbon precursor, and the obtained electrode shows very good capacity retention and cycling performance.
https://doi.org/10.1016/j.ceramint.2015.11.011_p1_5 | Recently, the carbonized polydopamine coating on the surface of Fe3O4/SnO2 used as lithium-ion batteries anode has been also prepared [34]. Obviously, polydopamine has been used as a carbon source for lithium-ion batteries anode materials, and it is of great potential use as a carbon–nitrogen precursor for lithium-ion batteries cathode materials.
https://doi.org/10.1016/j.ceramint.2015.11.011_p1_6 | Herein, we use polydopamine as a nitrogen-containing carbon precursor to synthesize nitrogen-doped carbon decorated LiFePO4 via a microwave heating route. A uniformly thin nitrogen-doped carbon film can be formed on the surface of LiFePO4 particles via the carbonization of polydopamine. The as-synthesized nitrogen-doped carbon decorated LiFePO4 shows the enhanced high-rate capability and excellent cyclic stability, implying a wide potential in lithium-ion batteries.
https://doi.org/10.1016/j.ceramint.2015.11.011_p2_2 | The pristine LiFePO4 sample was synthesized by a rapid microwave heating route as described below (see Fig. 1(a)). LiNO3, FeSO4·7H2O and NH4H2PO4 were used as the raw materials. All chemicals used in our work were analytical grade. Firstly, the LiNO3, FeSO4·7H2O and NH4H2PO4 were dissolved in deionized water using three beakers under magnetic stirring at room temperature, respectively. Secondly, the LiNO3, FeSO4·7H2O and NH4H2PO4 solution were mixed together. After stirring 15 min with blowing nitrogen gas into the solution through a tube, a thick mixture of a green color deposit and a solution was obtained. Then, the precipitation was washed with the deionized water and dried in vacuum oven at 80 °C. After drying, the precursor was firstly pressed into a disk-shaped pellet, and then it was put inside the beaker filled with granular activated carbon (20–40 mesh, wave absorber). Finally, the beaker was placed inside the microwave oven (650 W). After 5 min microwave irradiation, the olivine phase LiFePO4 was obtained without reductive gas or nitrogen flow. The as-synthesized LiFePO4 and the added activated carbon were separated.
https://doi.org/10.1016/j.ceramint.2015.11.011_p2_4 | The nitrogen-doped carbon decorated LiFePO4 (LiFePO4/CN) was synthesized as follows (see Fig. 1(b)). Typically, the pristine LiFePO4 particles were dispersed in tris-buffer (PH: 8.5) by ultrasonication for about 20 min to form a suspension. Subsequently, the dopamine was added to the mixture under stirring for 2 h. The weight ratio of dopamine/LiFePO4 is 1:9. Afterward, the precipitates were collected by centrifugation, washed three times with deionized water and then dried at 80 °C for 12 h. To carbonize the polydopamine coating, the dried powders were placed inside the beaker filled with granular activated carbon and then the beaker was placed inside the microwave oven. After a few minutes microwave irradiation, the LiFePO4/CN was obtained.
https://doi.org/10.1016/j.ceramint.2015.11.011_p2_5 | The electrochemical characteristics of the as-synthesized samples were investigated using CR2032 coin cells assembled in an argon-filled glove box. The cathode was prepared by mixing the active materials, super p and PVDF in a weight ratio of 85:10:5 in NMP solvent to form a homogeneous slurry, then the mixed slurry was spread uniformly on a thin aluminum foil, and dried in vacuum at 120 °C for 12 h. The circular cathode disc with a diameter of 1.4 cm was punched from the aluminum foil. All the laminates were controlled to have an active material loading of ca. 3 mg cm−2. The cells were assembled with the cathode as prepared, lithium metal as anode and Celgard 2300 film as separator. The electrolyte implemented was 1 M LiPF6 in a mixture of ethylene carbonate (EC) and dimethyl carbonate (DMC) (1:1, volume).
https://doi.org/10.1016/j.ceramint.2015.11.011_p2_6 | The phase structures of the as-synthesized powders were analyzed by XRD (Phillips, PW1700). The particle morphology was observed using SEM (Philips XL 300) equipped with an energy dispersive spectrometer (EDS), which was used to analyze the elemental composition. The depth resolution of EDS is 200 nm. The nanoscale microstructure of LiFePO4/CN was examined by TEM (JEM-2010, JEOL). Raman spectroscopy was recorded by a Dilor LabRam-1B Raman microscope (Dlor, France), operating at a resolution of 1 cm−1. X-ray photoelectron spectroscopy (XPS) was used to analyze the contents of carbon and nitrogen after carbonization. The coin-type cells were charged and discharged between 2.5 and 4.2 V at different currents on the electrochemical test instrument (CT2001A, Wuhan Land Electronic Co. Ltd., China) at room temperature. It should be noted that the charge/discharge capacities were calculated based on the active material. For the cyclic voltammograms (CV) measurements, all the cells were performed using a CHI660D electrochemical working station (Shanghai, China) at the scan rate of 0.5 mV s−1 over potentials ranging from 2.5 to 4.2 V. The electrochemical impedance spectroscopy (EIS) tests were performed using the above-mentioned electrochemical workstation in a frequency range of 10 kHz to 10 mHz.
https://doi.org/10.1016/j.ceramint.2015.11.011_p3_2 | XRD patterns of LiFePO4 and LiFePO4/CN synthesized using microwave heating route are shown in Fig. 2(a). The diffraction peaks of both samples can be indexed as a single and well-crystallized LiFePO4 phase with an ordered olivine structure and a space group of Pnma. According to the patterns of LiFePO4/CN, it can be seen that there is no diffraction peak of carbon in Fig. 2(a). This may be due to the amorphous phase and low content of carbon. The percentage of carbon and nitrogen in the as-synthesized LiFePO4/CN were about 2 wt% and 0.14 wt%, respectively. What׳s more, the lattice parameters of LiFePO4 and LiFePO4/CN samples are calculated and summarized in Table 1. The calculated lattice parameters are in a good agreement with these reported for olivine Pnma structure [1], [35], which indicates that all elements are well located in their sites. In summary, the XRD results indicate that the microwave heating route could synthesize phase pure LiFePO4 and LiFePO4/CN without unwanted impurity phases such as Li3PO4, Fe2P and Fe2O3, etc. The LiFePO4/CN was also characterized by Raman spectroscopy to conform the presence of carbon on the surface of LiFePO4 (Fig. 2(b)). It can be seen that the two strong peaks at around 1349 and 1596 cm−1 are attributed to D-band and G-band, respectively. The peak at around 1349 cm−1 is attributed to the defects and disordered portions of carbon (sp3-coordinated), and the peak at around 1596 cm−1 is indicative of ordered graphitic crystallites of carbon (sp2-coordinated) [36]. Intensity ratio between D and G modes provides information about the degree of crystallinity of in-situ generated carbon, that is, the bigger the ratio of ID/IG, the lower the degree of ordering in the carbon material [37], [38]. According to Fig. 2(b), the ID/IG is 0.92, which reveals that the coating predominately contains sp2 type carbon, thereby enabling good electronic conductivity profiles.
https://doi.org/10.1016/j.ceramint.2015.11.011_p3_5 | Fig. 3 shows the SEM images of the as-synthesized LiFePO4 and LiFePO4/CN samples. Both of the particles with and without nitrogen-doped carbon coating have spherical shapes and their average particle sizes are about hundreds of nanometers. This reveals that the coating process has no influence on the particle size of LiFePO4. It is known that the particle size greatly influences the electrochemical performance of electrode materials. The small particle size can shorten the path of Li+ ion diffusion and improve the diffusion velocity of Li+ ion [39]. In this study, the product particles are uniform and the particle sizes are small, which should be attributed to the microwave heating route for its uniform and rapid heating within several minutes.
https://doi.org/10.1016/j.ceramint.2015.11.011_p3_7 | In order to check the nitrogen-doped carbon distribution on the surface of LiFePO4, TEM and HRTEM images are applied and they are shown in Fig. 4. The images demonstrate that the LiFePO4 particles are covered with a uniform and thicker film, which should be the nitrogen-doped carbon, as supported by EDS dot mapping analysis shown in Fig. 5. No lattice fringes are visible from the surface carbon layer indicating its amorphous nature, agreeing well with the XRD results. This uniform and thicker nitrogen-doped carbon layer can effectively improve the electronic conductivity of LiFePO4 and is expected to contribute to the enhanced electrochemical performance of the composite. The results of EDS dot mapping of LiFePO4/CN shown in Fig. 5 reveal that the distributions of Fe, P and O are quite uniform. Besides, the characteristic perks of C and N elements are also found as expected, indicating that the surface of LiFePO4 is actually coated by conductive nitrogen-doped carbon. The Li element cannot be detected because of the detection limit of EDS.
https://doi.org/10.1016/j.ceramint.2015.11.011_p3_10 | Fig. 6 shows the initial charge–discharge capacities and cycling performances of LiFePO4 and LiFePO4/CN at 0.1 C rate between 2.5 V and 4.2 V. The voltage plateaus at the range of 3.3–3.5 V which corresponds to the Fe3+/Fe2+ redox couple due to Li extraction, indicated the lithium extraction and insertion reactions of LiFePO4 particles [1], [40]. It can be found from Fig. 6(a) that the LiFePO4/CN exhibits higher discharge capacity than the pristine LiFePO4 at a low rate of 0.1 C, and a maximum capacity of 163 mAh g−1 (95.9% of its theoretical capacity 170 mAh g−1) are found in LiFePO4/CN, while that of the pristine LiFePO4 just reach 129 mAh g−1. In addition, the LiFePO4/CN presents a wider voltage platform and a smaller gap between the charge and discharge curves after nitrogen-doped carbon coating. As illustrated in Fig. 6(b), there is no detectable decline in capacity over 50 discharge cycles for LiFePO4/CN sample. After 50 cycles, the discharge capacity of LiFePO4/CN remains 159 mAh g−1, whereas the pristine LiFePO4 decreases to 112 mAh g−1 with the capacity retention of 86.8%. As to the reason, it is believed that the electronic conductivity of the pristine LiFePO4 is very low. These results reveal that the charge–discharge efficiency and reversibility of LiFePO4/CN are significantly improved due to the higher electronic conductivity after nitrogen-doped carbon coating.
https://doi.org/10.1016/j.ceramint.2015.11.011_p3_12 | Fig. 7 shows the rate performances of cells containing LiFePO4 and LiFePO4/CN, which are continuously carried out from 0.2 to 10 C between 2.5 and 4.2 V vs. Li+/Li. It can be seen from Fig. 7(a and b) that the LiFePO4/CN shows smaller polarization and much better rate capacity than LiFePO4 sample with the increase of current density. It can be able to deliver a discharge capacity of 160 mAh g−1 at 0.2 C, and 157, 153, 147, 135 and 118 mAh g−1 at 0.5, 1, 2, 5 and 10 C, respectively. By contrast, the pristine LiFePO4 exhibits a bad rate capability, especially it shows a discharge capacity of only 34 mAh g−1 at 5 C. The excellent electrochemical performance of LiFePO4/CN implies that the nitrogen-doped carbon layer may accelerate the Li+ ion diffusion, which can be supported by the EIS results (shown in Fig. 8(b)).
https://doi.org/10.1016/j.ceramint.2015.11.011_p3_15 | The cycling performances of LiFeP O4 and LiFePO4/CN samples at various rates are given in Fig. 7(c). Compared with the pristine LiFePO4, the LiFePO4/CN displays a better cycling performance, especially at the high rates. The discharge capacity of LiFePO4/CN sample remains stable at an extremely high rate of 10 C, and the delivered discharge capacity after 10 cycles is still 115 mAh g−1, which is much higher than that of LiFePO4. Their specific discharge capacities at various current rates and cycling performances are listed in Table 2. Thus, it can be seen that the nitrogen-doped carbon greatly enhances the specific capacities throughout the cycle process. Furthermore, the difference of discharge capacity among LiFePO4 and LiFePO4/CN (see Fig. 7(d)) is getting larger with the increase of charge–discharge rate. Obviously, the LiFePO4/CN exhibits the better rate capability than the pristine LiFePO4 sample.
https://doi.org/10.1016/j.ceramint.2015.11.011_p3_17 | Cyclic voltammetry (CV) was carried out to validate the charge–discharge performance and the corresponding polarization of LiFePO4 and LiFePO4/CN samples. Fig. 8(a) shows the CV profiles of the two samples at a scan rate of 0.5 mV s−1 within the potential window of 2.5–4.2 V. It is apparent that the LiFePO4/CN sample exhibits a pair of redox peaks at around 3.64 and 3.21 V, corresponding to the redox process between Fe3+ and Fe2+ [41], [42]. The peak separation for LiFePO4/CN electrode is smaller than that of the pristine LiFePO4. The lower potential interval for the LiFePO4/CN electrode indicates both improved reversibility and electrochemical reactivity caused by the easiest kinetic process for Li ions insertion and extraction into and from the electrode.
https://doi.org/10.1016/j.ceramint.2015.11.011_p3_18 | To further understand the electrochemical behavior of the electrode materials, an electrochemical impedance spectroscopy (EIS) was performed. Fig. 8(b) shows the Nyquist plots of LiFePO4 and LiFePO4/CN samples. Both the profiles are composed of a semicircle in the high frequency region and a straight line in the low frequency region. The semicircle is mainly attributed to the charge-transfer resistance of electrochemical reaction and the corresponding capacitances at the electrode and electrolyte interface, the line has to do with the diffusion behavior of Li ions within the LiFePO4 particles [43], [44]. As shown in the inset of Fig. 8(b), the Rct and W1 are used to denote them in the equivalent circuit, respectively. According to Fig. 8(b), the LiFePO4/CN exhibits a smaller charge-transfer resistance (109 Ω) than that of LiFePO4 (247 Ω). This small Rct will benefit to overcome the restriction of kinetics in the charge–discharge process and consequently enlarge the depth of Li ions insertion/extraction [45]. The lower resistance of LiFePO4/CN can be attributed to the improvement in the electronic conductivity provided by the nitrogen-doped carbon coating on the surface of LiFePO4 particles.
https://doi.org/10.1016/j.ceramint.2015.11.011_p4_2 | In summary, we have developed an effective and rapid method to synthesize nitrogen-doped carbon decorated LiFePO4 composite with superior rate and cycling performance for lithium-ion batteries by using polydopamine as carbon–nitrogen precursor. The XRD analysis indicates that the appearance of nitrogen-doped carbon has no effect on the crystal structure of olivine LiFePO4. SEM and TEM images show that the particle sizes of the as-synthesized sample are about hundreds of nanometers, and the surface of LiFePO4 particles are coated with an amorphous nitrogen-doped carbon layer. The combination of uniform LiFePO4 particles with continuous nitrogen-doped carbon layer offers an alternative way to achieve ideal electrochemical reaction kinetics. The nitrogen-doped carbon decorated LiFePO4 exhibits a better electrochemical performance compared with the pristine LiFePO4. This superior electrochemical performance of nitrogen-doped carbon decorated olivine LiFePO4 composite make it a promising cathode for lithium-ion batteries.
https://doi.org/10.1016/j.ceramint.2015.12.064_p1_2 | Nowadays, lithium-ion batteries are considered as one of the most promising energy storage systems. Due to their high energy density and long cycle life, lithium-ion batteries have been proposed in a wide variety of applications, ranging from hybrid electric vehicles (HEVs) and electric vehicles (EVs) to large-scale energy storage [1], [2]. Among the candidate cathode materials for lithium-ion batteries, the olivine structure lithium iron phosphate (LiFePO4) has been considered to be one of a prominent electrodes because of its outstanding physico-chemical characteristics [3], [4], including a relatively high theoretical specific capacity of 170 mA h g−1, a flat voltage profile at 3.4 V, high thermal stability in the charged state, as well as low cost and environmental benignity. Nevertheless, the pure LiFePO4 electrode suffer from poor electronic conductivity and low Li-ion diffusion leading to high initial capacity losses and poor rate capacities which hinder its practical application [5], [6], [7]. Therefore, it is still a challenge to obtain LiFePO4 with excellent electrochemical performance.
https://doi.org/10.1016/j.ceramint.2015.12.064_p1_3 | To overcome these problems, many efforts have been explored. Ion-doping is the most expedient method and can enhance the intrinsic conductivity and Li-ion diffusion. Up to now, a number of ions [8], [9], [10], [11], [12] have been doped into the crystal structure of LiFePO4 and the results reveal that this approach is beneficial for improving the electrochemical performance of LiFePO4. Moreover, carbon coating [13], [14], [15], [16], [17] is another effective method to improve the apparent electronic conductivity of LiFePO4, which makes LiFePO4 become a commercial cathode material for high power lithium-ion batteries [18]. The coated carbon is also helpful to restrict the growth of LiFePO4 particles to some degree during the sintering process, which can shorten the distance of Li-ion diffusion. Recently, nano-sized LiFePO4/C with core–shell structure has been synthesized via a facile route and the composite exhibits remarkably high-rate capacity and long-term cycling stability [19]. Simultaneously, surface modified with conductive carbon nanotube [20], [21] and graphene [22], [23], [24] are also effective to improve the properties of LiFePO4 electrode.
https://doi.org/10.1016/j.ceramint.2015.12.064_p1_4 | However, in spite of the previous efforts to increase the electronic conductivity of LiFePO4 by carbon coating, the Li-ion diffusion is still not good as expected. To date, numbers of researchers have demonstrated that non-metallic atom-doping can further enhance the electronic conductivity and Li-ion diffusion of carbon layer. Nitrogen doping is one of the most attractive methods, it can fabricate more active defects that show higher Li-ion diffusion efficiency compared with the conventional carbon coating [25], [26], [27], [28]. Zhang and co-workers reported a facile method to synthesize the nitrogen-doped carbon coated Li3V2(PO4)3 electrode, which showed excellent high rate capability and long cyclability [29]. Meanwhile, sulfur-doped carbon materials have also been widely used as electrode materials in lithium-ion batteries [30], [31], [32], [33] which exhibit high performance. The introduction of sulfur into a carbon structure can obviously increase the defect degree of carbon materials. As reported by wang [31], the sulfur doping has a significant impact on improving the electronic conductivity and defect level of the surface carbon layer of Li3V2(PO4)3 composite. When the current rate was increased from 0.5 C to 50 C, the discharge capacity of as-synthesized Li3V2(PO4)3/C+S only decayed from 122.1 to 106.4 mA h g−1. To the best of our knowledge, the application of sulfur-doped carbon as a coating layer for LiFePO4 electrode has never been investigated.
https://doi.org/10.1016/j.ceramint.2015.12.064_p1_5 | From the above review, we hypothesized that a nanostructured LiFePO4 particles modified with sulfur-doped carbon would be a suitable candidate as cathode material for lithium-ion batteries. In this work, sulfur-doped carbon decorated LiFePO4 material was successfully synthesized via a facile sol–gel method for the first time. The phase composition, morphology, microstructure and electrochemical performance of the electrode sample are investigated in detail.
https://doi.org/10.1016/j.ceramint.2015.12.064_p2_3 | Sulfur-doped carbon decorated LiFePO4 (abbreviated as LiFePO4/SC) composite was synthesized by a facile sol–gel method (shown in Scheme 1). Oxalic acid and benzyl disulfide (C14H14S2) were used as the carbon and sulfur source, respectively. In a typical synthesis, appropriate amount of oxalic acid and benzyl disulfide were firstly dissolved in the mixed solvent of distilled water and alcohol with continuous stirring for 2 h at room temperature (25 °C). Secondly, a stoichiometric amount of analytical reagents LiNO3, Fe(NO3)3·9H2O and NH4H2PO4 were added into the above solution. Then, the mixture was heated at 70 °C with vigorous stirring to evaporate the water until a gel was obtained. Finally, the gel precursor was dried, ground and sintered at 350 °C for 5 h and 650 °C for 10 h in a flowing of N2 gas to yield the LiFePO4/SC product. For comparison purpose, we also synthesized the pure carbon-coated LiFePO4 (abbreviated as LiFePO4/C) sample using similar process without the addition of C14H14S2. Download : Download high-res image (259KB)Download : Download full-size image Scheme 1. Schematic illustration for the preparation of LiFePO4/SC sample.
https://doi.org/10.1016/j.ceramint.2015.12.064_p2_5 | The crystalline phases of the products were characterized by a Philps-PW1700 X-ray diffractometer (XRD) with Cu Kα radiation (λ=0.15406 nm). The particle morphologies and microstrutures of the samples were observed using a scanning electron microscope (SEM, Hitachi S-4300) equipped with energy dispersive spectroscopy (EDS) and a transmission electron microscopy (TEM, JEOL JEM-200CX). Raman spectra (Bruker SENTERRA with 532 nm laser excitation) were obtained for the pure LiFePO4/C and LiFePO4/SC samples. The X-ray photoelectron spectroscopy (XPS) analysis was performed on a Kratos Model XSAM800 spectrometer with Mg-Kα (hv=1235.6 eV) as the X-ray source. An element analyzer (EA110, CE Instrument) was employed to determine the amount of sulfur and carbon in the final product.
https://doi.org/10.1016/j.ceramint.2015.12.064_p2_7 | The electrochemical properties were tested with CR2025 coin cells assembled in a glovebox filled with pure argon gas. For electrode fabrication, the synthesized electrode material (85 wt%) was mixed with carbon black (10 wt%) and poly(vinylidene fluoride) (PVDF) (5 wt%) in N-methylpyrrolidone (NMP) solvent. The mixture was stirred to form a homogeneous slurry which was uniformly coated onto an Al current collector and then dried at 120 °C for 12 h in a vacuum oven. All electrodes were cut into disks with a diameter of 14 mm and the materials loading of the electrodes were about 2.2 mg cm−2. The lithium metal was used as anode, and the polypropylene membrane (Celgard 2400) was served as the separator. The electrolyte was 1 M LiPF6 dissolved in ethylene carbonate (EC)/dimethyl carbonate (DMC) with a volume ratio of 1:1. Galvanostatic charge/discharge experiments were performed at different current densities between 2.5 and 4.2 V (vs. Li+/Li) on a land CT2001 tester (Wuhan, China). The electrochemical impedance spectra (EIS) study was carried out over a frequency range from 0.01 Hz to 100 kHz with an ac amplitude of 5 mV. All the electrochemical tests were performed at room temperature (25 °C).
https://doi.org/10.1016/j.ceramint.2015.12.064_p3_2 | XRD measurement was employed to investigate the phase structures of the as-synthesized LiFePO4/C and LiFePO4/SC samples, and the results are presented in Fig. 1a. As can be observed in α. 1a, it is obvious that there is no difference between the XRD patterns of the two samples, and all of the diffraction peaks can be assigned to the ordered olivine structure indexed to the orthorhombic Pnma space group (JCPDS 83-2092). The results are in good agreement with the previously reported literature [13], [14], [15], [16], [17]. Moreover, no additional diffraction peaks of related carbon obtained from oxalic acid can be detected in the XRD patterns, suggesting an amorphous state of the residual carbon [29]. In a word, the XRD results reveal that the sulfur-doped into the carbon coating does not have an effect on the crystal structure of LiFePO4/C material.
https://doi.org/10.1016/j.ceramint.2015.12.064_p3_4 | To further study the carbon species in the two composites, Raman spectrum (shown in Fig. 1b) was performed in the range of 900–2100 cm−1. It can be found that there are two distinct broad bands centered at about 1359 and 1578 cm−1 for the samples, which correspond to the D-band and G-band, respectively. The intensity of the D-band is closely associated with the defects and the disorders degree of the carbon materials, while the G-band is attributed to the first order scattering of the stretching vibration mode E2g observed for the sp2 carbon hybridized graphitic carbon atoms [34], [35]. Based on Fig. 1b, the values of ID/IG for LiFePO4/C and LiFePO4/SC which could be used to estimate the degree of disorder and the defects of carbon materials [34], [36], are 1.03 and 1.15, respectively. The higher value of ID/IG for LiFePO4/SC demonstrates that the defects and disorder degree of the coated carbon are higher than that of the pure LiFePO4/C. Furthermore, a downshift in D-band and G-band can be observed within LiFePO4/SC compared to LiFePO4/C, which verified the sulfur incorporation into the carbon lattice by the formation of C–S covalent bonds and moderate restoration of sp2 bonding during thermal treatment. These defects produced by sulfur-doping can improve the electric conductivity of the carbon and are beneficial to Li-ion passing through rapidly [31], consequently improving the electrochemical performance of LiFePO4 electrode material.
https://doi.org/10.1016/j.ceramint.2015.12.064_p3_5 | SEM images of LiFePO4/C and LiFePO4/SC composites are shown in Fig. 2a and d. It can be noted that both samples show a similar particle morphology and the particle sizes are well distributed in the range of 100–300 nm. The microstructure of the two samples are further observed using TEM and HRTEM. From the TEM images (Fig. 2b and e), it is found that the particle sizes of LiFePO4/C and LiFePO4/SC are all about 200 nm on an average, which is due to the similar synthesis process. Furthermore, the HRTEM images reveal that both LiFePO4/C (Fig. 2c) and LiFePO4/SC (Fig. 2f) are uniformly coated with a thin carbon layer (3–4 nm), showing a typical core–shell structure, which is beneficial for enhancing electronic conductivity and facilitating properties of the composites [37]. The widths of the lattice fringes for LiFePO4/SC are about 0.393 nm, corresponding to the (210) planes of LiFePO4 crystals [8]. Besides, it should be mentioned that the amounts of residual carbon and sulfur for LiFePO4/SC are 4.25% and 0.39% (please see the inset in Fig. 2e), respectively, whereas the carbon content for LiFePO4/C is 4.13%, according to the elemental analysis.
https://doi.org/10.1016/j.ceramint.2015.12.064_p3_7 | In order to confirm the distribution and composition of LiFePO4/SC, EDX test was performed and the results are given in Fig. 3. It can be noted that the as-synthesized sample is composed of Fe, P and O elements without any unexpected elements. Obviously, the EDX mapping images also demonstrate that the S (Fig. 3e) and C (Fig. 3f) elements are uniformly distributed on the surface of LiFePO4 particles, which is similar to the sulfur-doped carbon modified Li3V2(PO4)3 sample [31]. Based on the above analysis, it is clearly proved that the S element is successfully doped into the structure of carbon layer.
https://doi.org/10.1016/j.ceramint.2015.12.064_p3_9 | XPS was carried out to analysis the oxidation states of Fe and the surface elemental composition of LiFePO4/SC sample. Fig. 4a exhibits the core level XPS spectra of LiFePO4/SC, which shows the existence of Fe, P, O, C and S on the surface of the sample. As illustrated in Fig. 4b, the Fe 2 p core level fits to a single peak with a binding energy of 710.7 eV and 724.3 eV corresponding to energy level of Fe 2p3/2 and 2p1/2, respectively. The results prove that the oxidation state of Fe in LiFePO4/SC is +2, matching well with that of the previous paper [8]. That is to say, the Fe3+ has been reduced to Fe2+ during the preparation process. It can be seen from Fig. 4c that there are three fitted peaks at 164.1 eV, 164.7 eV and 168.3 eV. The former two dominated peaks can be attributed to the S 2p3/2 and S 2p1/2 of the –S–C–S– covalent bond of the thiophene-S owing to their spin-orbit couplings [38], [39], While the weak peak at 168.3 eV corresponds to C–SOx–C (x=2–4) group [40], [41]. This further certifies the successfully sulfur-doping in the carbon layer. In the C 1 s spectrum (Fig. 4d), the strong peak at 284.7 eV corresponds to sp2 carbon atoms. Owing to the introduction of a C–S bond, the C 1s peak is clearly broadened [42].
https://doi.org/10.1016/j.ceramint.2015.12.064_p3_11 | The electrochemical performances of LiFePO4/C and LiFePO4/SC electrodes were characterized by galvanostatic charge/discharge test and EIS measurement. Fig. 5a,b shows the charge/discharge curves for the electrodes at various current rates increased from 0.1 C to 10 C between 2.5 and 4.2 V. It can be found that there are typical flat potential plateaus (3.4-3 V, vs. Li+/Li) for both LiFePO4/C and LiFePO4/SC, which are associated with the Fe3+ to Fe2+ redox proces [43]. For the LiFePO4/C electrode (Fig. 5a), it exhibits discharge capacities of 161.3, 155.8, 149.4, 140, 126.3 and 103.9 mAh g−1 at 0.1, 0.5, 1, 2, 5 and 10 C, respectively. It is noted that the initial discharge capacity of LiFePO4/SC (Fig. 5b) is 163.6 mA h g−1 at 0.1 C, which is 96.2% of the theoretical capacity (170 mA h g−1). With the increasing of current rates, the discharge capacities are slowly decreased, revealing a good rate capability which is similar to that of the sulfur-doped carbon decorated Li3V2(PO4)3 cathode material [31]. It should be mentioned that it can still deliver a discharge capacity of 113.4 mA h g−1 at 10 C, higher than those of the core-shell LiFePO4/C sample [13], [44], [45]. Table 1 compares the rate performance among LiFePO4/C based cathode materials in this work and other reported papers.
https://doi.org/10.1016/j.ceramint.2015.12.064_p3_14 | The detailed cycling performances for the two electrodes at various rates are illustrated in Fig. 5c. At a low rate of 0.1 C, the LiFePO4/C and LiFePO4/SC show capacity retention ratios of 98.9% and 99.6% after 20 cycles, respectively. By comparison, the LiFePO4/SC exhibits better cycling performance than LiFePO4/C, especially at high current rates. Clearly, the specific capacity of LiFePO4/SC recovers to 159 mA h g−1 (as high as 97.2% of the initial capacity) when the C-rate is returned back to 0.1 C from 10 C, while the LiFePO4/C recovers to only 147.6 mA h g−1 (91.5%). The excellent electrochemical performance could be attributed to the enhanced electron and Li-ion diffusion. Moreover, the shell layer could avoid structure collapse of the particles during the charge/discharge process [19].
https://doi.org/10.1016/j.ceramint.2015.12.064_p3_16 | Fig. 5d shows the Nyquist plots of the electrodes with frequency range of 0.01 Hz to 100 kHz after 140 cycles. The inset is the equivalent circuit used for simulating the experimental impedance data. It should be pointed out that the Rs represents the Ohmic resistance of the electrode system, including the electrolyte and cell components, whereas the Rct represents the charge-transfer resistance [46]. Zw and CPE are the Warburg impedance and double layer capacitance, respectively [47]. As demonstrated in Fig. 5d, EIS spectra of both electrodes show a semicircle in the high frequency range and an inclined line in the low frequency range. The depressed semicircle in the high frequency region represents the Rct, whereas the straight line in the low frequency region is attributed to the diffusion of Li-ion within the electrode particles. By comparison, the value of Rct for LiFePO4/SC is much lower than that of LiFePO4/C, which is similar to that of sulfur-doped carbon coated Li3V2(PO4)3 electrode [31]. These results further confirm the advantage of sulfur-doped carbon as a shell for LiFePO4 electrode.
https://doi.org/10.1016/j.ceramint.2015.12.064_p3_17 | To further evaluate the high rate and long cycle stability of LiFePO4/C and LiFePO4/SC, the electrodes have been tested at 5 C for 500 cycles between 2.5 and 4.2 V. The 1st and 500th charge/discharge curves, and the cyclability and Coulombic efficiency are shown in Fig. 6. It can be noted that the initial discharge capacity for LiFePO4/SC is as high as 137 mA h g−1 at 5 C, which is much higher than that of LiFePO4/C (128.5 mA h g−1). Apparently, the electrode polarization of LiFePO4/C is more serious than that of LiFePO4/C, resulting in the capacity loss. More importantly, the LiFePO4/SC electrode still delivers a discharge capacity of 119.5 mA h g−1 after 500 cycles, with a capacity retention ratio of 87.2%. In the cycling behaviors of LiFePO4/C, there is a rapid decrease after 367 cycles, and it only shows a capacity retention ratio of 73.1% after 500 cycles. Besides, for the two electrodes, the Coulombic efficiency is below 100% at the beginning of cycling, which could be mainly attributed to the formation of solid electrolyte interface (SEI) [48]. As a result, compared with the pure carbon coating, the sulfur-doped carbon coating presents a further improvement on the properties of LiFePO4.
https://doi.org/10.1016/j.ceramint.2015.12.064_p4_2 | In summary, we have firstly synthesized the LiFePO4/SC nanocomposite using a facile sol–gel method with benzyl disulfide and oxalic acid as the sulfur and carbon source. It is proved that the element S is successfully doped into the carbon layer, and as a result, the electronic conductivity of carbon is further enhanced. So, the LiFePO4/SC electrode shows better rate capability and long cyclic performance than the pure LiFePO4/C. It delivers an initial discharge capacity of 163.6 mA h g−1 at 0.1 C with a capacity retention ratio of 99.6% after 20 cycles. Even at high current rates, it can still present discharge capacities of 159.6, 154.7, 147.3, 135.9 and 113.4 mA h g−1 at 0.5, 1, 2, 5 and 10 C, respectively, which could be attributed to the enhanced electron and Li-ion diffusion during the charge/discharge process. Therefore, the present results reveal that the as-synthesized nanocomposite holds great potential as a high performance cathode material for lithium-ion batteries.
https://doi.org/10.1016/j.ceramint.2016.01.115_p1_2 | Ever since its introduction by Padhi et al. in 1997, the olivine-type LiFePO4 has attracted wide attention as cathodes for high-power lithium-ion battery applications due to its relatively high theoretical capacity (~170 mA h g−1), impressive cycle life, low-cost and environmental benignity [1]. The fundamental and stable polyanion unit namely, (PO4)3−, elevates the Fe3+/Fe2+ redox couple to useful potential levels (3.4 V vs. Li/Li+) in commercially used liquid electrolytes [2]. In addition, the strong covalent bonding in the polyanion units facilitates stabilization of the olivine structure even under deep charging [3]. Unfortunately, olivine LiFePO4 suffers from low electronic conductivity (~10−9 S cm−1) and limited Li-ion diffusivity (~10−14–10−15 cm2 s−1). To overcome these drawbacks, several strategies including particle-size minimization [4], mixing conductive phases [5], and cation doping [6], [7] have been pursued. Interestingly, the strategy of cation doping in LiFePO4 and the consequential enhancement in electrochemical properties has remained under debate since its introduction by Chung et al. [6]. This study concluded that the solid-solution doping of supervalent cations into the M1 (Li) sites of the olivine lattice tends to enhance its electronic conductivity (by eight orders of magnitude) and hence the electrochemical properties. On the contrary, the formation of a percolating metal phosphide network on the particle surface was claimed to contribute to the enhanced electronic conductivities and hence electrode properties of LiFePO4 [8], [9]. Although computational studies revealed that the incorporation of tetravalent/pentavalent (M4+/5+) ions into the olivine lattice is not energetically favorable, it was contended that doping effect is mainly influenced by ion-kinetics during synthesis, in contrast to theoretical predictions that are based on just metal ion parameters [10], [11]. Nevertheless, several studies have reported the possibility of achieving up to ≤10 mol% of supervalent cation doping in LiFePO4 [12], [13], [14], [15], [16], [17], [18], [19], [20], [21]. In fact, a recent study demonstrated 20% vanadium (V3+)-doping in a LiFePO4 cathode using a combination of neutron and XRD techniques [22]. Moreover, according to Wang et.al, isovalent metal (Mg, Co, Ni) ion doping in LiFePO4 led to increased ionic conductivity and the enhanced rate capability was attributed to the possible weakening of the Li–O bond, the larger bond length, and their smaller binding energies [23]. Meanwhile, NASICON-type species with appreciable ionic conductivity are known to serve as potential solid electrolytes for battery applications [24], [25], [26], [27]. Also, the incorporation of NASCION-type crystallites in to the amorphous domains of glassy electrolytes tends to enhance its ionic conductivities [27], [28], [29]. Overall, the strategy to introduce ion-conducting phases to improve electrical conductivities and hence the electrode performance of LiFePO4 appears promising [30].
https://doi.org/10.1016/j.ceramint.2016.01.115_p1_3 | The present study, therefore, aims to develop highly performing cathodes incorporated with traces of NASICON-type ionic conductors by the high doping of titanium (Ti4+) ion into LiFePO4 using high temperature solid-state reaction. A previous study on a solution-based LiFePO4 cathode with excess Ti-dopant concluded that the inevitable formation of Li3PO4 appeared to degrade electrode properties [31]. However, the present cathode (LiTi0.08Fe0.92PO4) displayed high specific capacities, good capacity retentions and impressive rate performance versus lithium.
https://doi.org/10.1016/j.ceramint.2016.01.115_p2_3 | All the samples in the present study were prepared by solid-state reaction. Li2CO3 (DAEJUNG), FeC2O4·2H2O (Aldrich), and (NH4)2HPO4 (JUNSEI) weighed out to stoichiometric molar proportions of 0.5:1:1, respectively, were used as the starting precursors for preparing the parent/undoped LiFePO4 sample. The two doped samples with targeted stoichiometry of LiTi0.02Fe0.98PO4 (low Ti-content) and LiTi0.08Fe0.92PO4 (high Ti-content) were prepared using specific amounts namely, 0.02 and 0.08 mol, respectively, of TiO2 precursor used as the Ti-dopant. Hence, the molar stoichiometry of the Fe-based precursor was maintained at 0.98 and 0.92 mol, respectively, for the doped samples. In brief, appropriate amounts of the starting materials were ball-milled for 24 h and the resultant powder was dried at 80 °C before pelletizing them under a pressure of 10 kN for 10 min to form pellets of 12ϕ diameter and 2 mm thickness. The pellets were then calcined at 700 °C in argon atmosphere for 6 h, and well-ground before further characterizations.
https://doi.org/10.1016/j.ceramint.2016.01.115_p2_5 | The crystalline nature of the prepared samples was characterized by Synchrotron X-ray diffraction (Beamline BL44B2, Spring-8, Japan). The prepared specimens were sealed in glass capillaries (0.5 mm diameter) for the diffraction measurements. The experimental conditions were calibrated using a CeO2 as a standard material and the incident X-ray beam wavelength was fixed at 0.4996 Å. The diffraction data were obtained for scanning angles, 2θ, ranging from 10 to 70° in steps of 0.01°. The particle morphologies and sizes were determined by field emission-scanning electron microscopy (FE-SEM, S-4700, HITACHI) and transmission electron microscopy (TEM, FEI Tecnai F20) was conducted at an accelerating voltage of 200 kV. EDX mapping was performed using the instrument in STEM mode.
https://doi.org/10.1016/j.ceramint.2016.01.115_p2_7 | The electrochemical properties of the prepared samples were evaluated using lithium metal as the reference electrode. The cathode was fabricated by mixing 70 wt% of the active material with 20 wt% carbon black and 10 wt% polytetrafluoroethylene binder. This mixture was pressed onto a stainless steel mesh and dried under vacuum at 150 °C for 10 h to form the cathode. The cathode was separated from the lithium metal anode by a glass fiber containing the electrolyte. A 1:1 mixture of ethylene carbonate (EC) and dimethyl carbonate (DMC) containing 1 M LiPF6 was used as the electrolyte.
https://doi.org/10.1016/j.ceramint.2016.01.115_p3_2 | The X-ray diffraction (XRD) patterns of the samples prepared by solid-state reaction are shown in Fig. 1. In the XRD result of the parent/undoped sample (Fig. 1a), all diffraction patterns are well indexed to the olivine phase (LiFePO4) with an orthorhombic crystal structure belonging to the space group Pnma (JCPDS #81-1173) except for small traces of impurities corresponding to Li3PO4 and Fe2P2O7. The XRD pattern of the sample with low Ti content (Fig. 1b) also reveals a major olivine phase except for traces of TiO2. The presence of TiO2 (used as a starting material) in the XRD pattern appears to suggest that only a small amount of Ti (≤2%) doping occurred in the olivine phase (LiTi0.02Fe0.98PO4) [31]. Many research groups have reported that the substitution of Fe3+ ions by a small amount of Ti4+ ions leads to enhanced extrinsic p-type conductivity that ultimately improves the cathode performance of LiFePO4 [6], [7], [32], [33]. More importantly, as shown in Fig. 1c, the XRD pattern of the sample with high Ti content revealed a major olivine phase in addition to peaks corresponding to Li3Fe2(PO4)3, Li2TiFe(PO4)3 and TiO2 phases [34]. It is anticipated that the presence of NASICON-type phases with considerable ionic conductivity may tend to further improve the electrochemical property for LiTi0.08Fe0.92PO4 with high Ti content. Further evidence of Ti-doping in the prepared samples may be confirmed from the shifting of the high intensity peak (Miller index-(311)) in the XRD patterns of the doped samples towards higher scanning angles (2θ), as shown in the magnified image in Fig. 1d. This peak shift most probably arises as a result of titanium doping. In order to understand the doping effect, the unit cell parameters were determined using the UNITCELL program. The calculated lattice parameters and unit cell volumes for each of the samples are as follows: a=10.3414 Å, b=6.0154 Å, c=4.7058 Å, V=292.7431 Å3 (LiFePO4); a=10.3410 Å, b=6.0151 Å, c=4.7043 Å, V=292.6289 Å3 (LiTi0.02Fe0.98PO4); a=10.3284 Å, b=6.0102 Å, c=4.7008 Å, V=291.8120 Å3 (LiTi0.08Fe0.92PO4). On increasing the Ti-doping concentration, the unit cell parameter values are significantly reduced and thus imply that a dimensional rearrangement occurs in the olivine lattice due to the doping. It is highly probable that the difference in the ionic radii of the Fe2+ (92 pm) and Ti4+ (74.5 pm) ions leads to the decrease in lattice parameter values. Further, this phenomenon might result in atomic and electronic structure variations and thereby improve the electronic conductivity of the olivine.
https://doi.org/10.1016/j.ceramint.2016.01.115_p3_4 | Fig. 2 shows SEM images and the particle-size distribution (PSD) plots obtained for the samples prepared in the present study. The global morphologies in Fig. 2a–c reveal irregular shapes for all of the prepared samples. The SEM images of the doped samples appear to reveal more fragmented particles on the surface or boundaries of the bulk olivine particles. The average particle-sizes of the LiFePO4, LiTi0.02Fe0.98PO4 and LiTi0.08Fe0.92PO4 samples were determined to be 250, 538 and 537 nm, respectively, (Fig. 2d–f) by using the dynamic light scattering (DLS) method. The slightly increased average particle size values still remain in the same order of magnitude for the doped samples. Since the focus of the present study is on high Ti-doping in olivine, the TEM studies were performed only for the LiTi0.08Fe0.92PO4 sample and the corresponding elemental mapping images, in Fig. 3a, indicate a homogeneous distribution of Ti element in the area under observation. The low and high resolution TEM images in Fig. 3b and c, respectively reveals particles with diameters averaging between 200 and 600 nm surrounded by much smaller fragments and is in agreement with the SEM results. It is possible that the NASICON-type nanoparticles, which can serve as potential Li-ion conducting sources, may be strategically situated at the grain boundary locations of the bulk olivine particles. These particles can tend to form facile ion-migration pathways along the boundaries of the olivine particles. Further, the HR-TEM image of a bulk particle in Fig. 3c reveals a uniform carbon coating of about ~5-nm thickness and may likely be related to the decomposition of the oxalate-based precursors (used as starting materials) during material preparation. The carbon coating is believed to be present in all the prepared samples. However, it is anticipated that the presence of an electronically conductive network in combination with probable ion-conduction paths can improve the electrical conductivity and hence the electrochemical performance of LiTi0.08Fe0.92PO4.
https://doi.org/10.1016/j.ceramint.2016.01.115_p3_7 | Further experimental evidence on the doping effect and the contribution from conductive NASICON phases can be obtained from electrochemical measurements. Fig. 4a depicts the first charge/discharge curves of the prepared cathodes in the voltage range of 4.2–2.5 V at a current density of 0.2 C. The prepared LiFePO4, LiTi0.02Fe0.98 PO4 and LiTi0.08Fe0.92PO4 cathodes delivered initial discharge capacities of 151, 160 and 160 mA h g−1, respectively, as observed from Fig. 4a. Interestingly, the discharge curve for the sample with high Ti-content reveals small but flat plateaus around 2.8 and 2.4 V, which are characteristic of the NASICON-type Li3Fe2(PO4)3 and Li2TiFe(PO4)3 phases, respectively [2], [11], [30]. The presence of the lower discharge plateau is clearly evident in the discharge profile (inset of Fig. 4a) of the LiTi0.08Fe0.92PO4 cathode cycled until a cut-off potential of 2 V. The trend observed in the present discharge curve is thus also consistent with the corresponding XRD results. Obviously, the characteristic plateaus around 2.8 and 2.4 V (Fig. 4a inset) of the NASICON-type Li3Fe2(PO4)3 and Li2TiFe(PO4)3 phases, respectively, correspond to specific capacity contributions. However, the olivine cathode with high Ti-content delivered specific capacities of 160 (Fig. 4a) and 170 mA h g−1 (Fig. 4a inset) corresponding to 95% and 100% of the theoretical capacity when cycled within the potential domains of 4.2–2.5 V and 4.2–2 V, respectively. Moreover, the LiTi0.02Fe0.98PO4 and LiTi0.08Fe0.92PO4 cathodes maintained average discharge capacities of 160 mA h g−1 in the voltage range of 4.2–2.5 V during extended cycling, as shown in Fig. 4b. The low initial discharge capacity and gradually fading cycling capacities observed for the pure LiFePO4 cathode is not unusual for solid-state synthesis or even solution-based synthesis and has been reported earlier [35], [36]. Notwithstanding, the present study, indicates that the cathode properties of LiFePO4 can be improved by high Ti-doping, which is contrary to that reported previously [31]. The discrepancy most probably arises from the solution-based synthesis that facilitates the formation of Li3PO4 impurities and hence leads to inferior electrode performances in the previous report. Although the reason for the enhanced capacities delivered by the LiTi0.02Fe0.98PO4 cathode at low current densities has not been exactly determined, the present study indicates the likely role of NASICON-type phases contributing to the enhanced performance of LiTi0.08Fe0.92PO4.
https://doi.org/10.1016/j.ceramint.2016.01.115_p3_9 | In order to further elucidate on the effects of Ti-doping, the rate capabilities of the pure and doped olivine cathodes were measured at various current densities ranging from 29 mA g−1 (0.2 C) to 1829 mA g−1 (11.4 C) by cycling the electrodes for three times at each C-rate and the results are presented in Fig. 4c and d. As anticipated, the LiTi0.08Fe0.92PO4 cathode containing NASICON-type Li3Fe2(PO4)3 and Li2TiFe(PO4)3 phases display remarkable rate performances. It is obvious, from Fig. 4c, that the olivine cathode with low Ti-content, LiTi0.02Fe0.98PO4, exhibits analogous performance (85 mA h g−1 at 11.4 C) to that reported for low Ti-doped LiFePO4 cathodes [6], [32]. Nonetheless, the olivine cathode with high Ti content registered a specific capacity of 110 mA h g−1 at 11.4 C, the value being significantly higher than that reported for Ti-doped LiFePO4 [6], [7], [32], [33]. The discharge profiles of the LiTi0.08Fe0.92PO4 cathode at various current densities are provided in Fig. 4d. The profiles reveal modest polarization at current densities as high as 1829 mA g−1 while still registering a specific capacity of 110 mA h g−1. Overall, these results indicate that the cathode performance of LiFePO4 can be improved by high Ti-doping.
https://doi.org/10.1016/j.ceramint.2016.01.115_p3_10 | The electrochemical performance, in general, is mainly influenced by the particle-size and electrical conductivity of the cathode material. In the present case, it is interesting to note that the particle size of the prepared cathodes slightly increases on increasing the Ti concentration in the olivine, as observed from the SEM and DLS studies. However, the doped cathodes with slightly higher particle-sizes displayed enhanced performances than those delivered by the parent cathode with smaller average particle-size probably due to the effect of Ti-doping. Moreover, although the particle-size difference between the doped cathodes is negligible, the high Ti-doped or LiTi0.08Fe0.92PO4 cathode showed enhanced electrochemical performance than that displayed by the cathode with low Ti-content. Therefore, considering the fact that the electrochemical results were performed under similar conditions of temperature, coin cell-type, electrode component ratio and electrolyte, it is more likely that the variation in their electrical conductivities may account for the differences in the electrode performances of the doped cathodes. A binary composite cathode comprised of a structurally stable component and an electrically conductive phase was reported to contribute to a synergic effect that ultimately enhanced electrode performance [37]. It is highly likely that, in the present case, the NASICON-type Li2TiFe(PO4) and Li3Fe2(PO4)3 phases excepting TiO2 can promote facile Li-ion diffusion in the high Ti-doped electrode and thereby contribute to the enhancement in its electrode performance. Moreover, the NASICON-type Li3Fe2(PO4)3 also participates in the electrochemical reaction at 2.7 V, as observed by the corresponding plateau in the discharge curve of the high Ti-doped electrode (Fig. 4a). In specific, the enhanced rate capabilities of the olivine cathode with high Ti-content may be related to the formation of ion migration conduits facilitated by the presence of NASICON phases at the grain boundaries of the olivine particles. Therefore, based on the above discussion, it may be reasonable to conclude that the superior electrochemical performance of the olivine cathode with high Ti-content or LiTi0.08Fe0.92PO4 may be attributed to the electrical contributions from the NASICON-type phases [7]. It is highly likely that the NASICON particles strategically seated in between the olivine particles can promote the formation of ionic conduits within the bulk of the active material. The presence of such ion-conduction paths in combination with the carbon-coating on the surface of the olivine particles may result in the formation of an electrical conducting network at the nanoscale and ultimately contribute to the enhanced electrode performance of LiTi0.08Fe0.92PO4.
https://doi.org/10.1016/j.ceramint.2016.01.115_p4_2 | A Ti-doped olivine, LiTi0.08Fe0.92PO4 cathode was prepared by high Ti-doping in the olivine structure using solid-state reaction at 700 °C. XRD studies confirmed the presence of a major olivine phase in addition to NASICON-type Li3Fe2(PO)4 and Li2TiFe(PO4)3 phases as ion-conducting impurities/sources. Electron microscopy studies confirmed that a slight increase in average particle-size is observed due to Ti-doping in LiFePO4. When tested for Li-ion storage properties, the prepared LiTi0.08Fe0.92PO4 cathode demonstrated enhanced specific capacities, good capacity retentions and impressive rate performances (160 mA h g−1 at 0.2 C and 110 mA h g−1 at 11.4 C). The enhanced performance of the prepared LiTi0.08Fe0.92PO4 cathode is most likely due to the facilitation of ionic migration pathways formed by the NASICON particles strategically placed between the olivine particles. The ion-conduction paths in conjunction with the carbon-coating on the olivine particle surface may result in the formation of an electrical conducting nano-scale network that may ultimately contribute to the enhanced electrode performance of LiTi0.08Fe0.92PO4.
https://doi.org/10.1016/j.ceramint.2016.02.156_p1_2 | The great demand for high energy electric vehicles and portable electronic devices stimulates the development of energy storage systems, especially lithium ion battery. Due to its high working voltage, large energy density, long cycle life and environmental friendliness, lithium ion battery has been occupied a bigger market share in electronic devices and transportation applications. Olivine structured lithium transition-metal phosphates are one of the most promising cathode materials for lithium ion rechargeable batteries owing to their superior safety properties, high Li-ion mobility, excellent cycle life and thermal stability. LiFePO4 is one of the most successfully commercialized materials because of its low cost, long cycling stability and environmental compatibility [1], [2]. Nevertheless, the intrinsic low electrical conductivity (~10−9 S cm−1) causes low power density and poor rate capacity, which limits its industrial application [3], [4]. Compared with LiFePO4, LiMnPO4 is considered as one more appropriate candidate for electrode materials on account of the higher operation voltage (~4.1 V vs. Li+/Li). The high voltage generates about 20% higher energy density than that of LiFePO4. However, electrical conductivity (<10−12 S cm−1) of LiMnPO4 material is even lower than that of conventional LiFePO4 [3], [5], [6]. All of these limit the application of LiFePO4 and LiMnPO4 materials. Given these problems, plenty of efforts have been paid to conquer these deficiencies. Doping LiMnPO4 with Fe2+ to form LiMn1−xFexPO4 (0<x<1) solid solutions has been proved to be an effective way to alleviate disadvantages and combine merits [1], [4], [5], [6], [7], [8], [9], [10], [11], [12].
https://doi.org/10.1016/j.ceramint.2016.02.156_p1_3 | Previous researches on LiMn1−xFexPO4 materials mainly focused on different carbon coating modifications and synthesis methods. Carbon coating modifications can facilitate the construction of the interconnected conducting network, which can not only enhance the conductivity, but also improve the kinetics of lithium ion diffusion, thus improving the electrochemical performance [5], [6], [13]. Chi et al. [5] synthesized core–shell structured carbon-coated LiMn0.5Fe0.5PO4@C using the in-situ resorcinol–formaldehyde (RF) polymerization process, which showed an extraordinary high-rate performance (~155 mA h g−1 at 0.1 C and ~105 mA h g−1 at 10 C). Martha et al. [13] reported that carbon-coated LiMn0.8Fe0.2PO4 showed good electrochemical performances (~160 mA h g−1 at 0.05 C and ~95 mA h g−1 at 10 C). Wang et al. [6] synthesized graphene-coated LiMn0.75Fe0.25PO4, which exhibited an excellent reversible capacity (~155 mA h g−1 at 0.5 C and ~107 mA h g−1 at 50 C). However, the carbon layers in their materials were often too thick (1.5–16 nm in Ref. [5], 25–60 nm in Ref. [13] and 50–100 nm in Ref. [6]), which would hinder the lithium ion diffusion during delithiation/lithiation processes. Various methods have been used to obtain nano-LiMn1−xFexPO4, including solid phase reaction method [8], [9], [10], [11], hydrothermal/solvothermal method [1], [3], [4], [5], [6], sol–gel method [14], [15], [16] and co-precipitation method [7], [17], [18], [19]. Moreover, the structure superiority of various morphologies also have been used to improve the electronic and ionic conductivity, such as nanoplates [20], [21], [22], nanorods [6], [23], microspheres [3], [18], core–shell structure [5], [10] and other structures [4], [8], [9], [11]. The anisotropic morphologies of the grains are relative to the additives, such as citric acid [3], polyvinyl pyrrolidone (PVP) [7], triethylene glycol (TEG) [5] and dimethyl formamide (DMF) [6], etc. It is reported that the charge transfer mainly occurs on the ac-facet and lithium ion migration takes place preferentially via 1D channels for the orthorhombic crystal structure in charging and discharging process [24]. So nanorod is a desired structure for good electrochemical property of LiMn1−xFexPO4.
https://doi.org/10.1016/j.ceramint.2016.02.156_p1_4 | In this paper, we report a LiMn0.8Fe0.2PO4 rectangular prism nanorod with a short b-axis synthesized by solvothermal method using PVP as surfactant. The presence of PVP promotes the formation of nanorod structure. The in-situ polymerization of resorcinol–formaldehyde (RF) was used to provide the surface coating. After a high temperature treatment, the LiMn0.8Fe0.2PO4/C material with thin and uniform graphitized carbon layer was obtained. The synergies of nanorod structure and well carbon layer can improve the electronic conductivity and ionic conductivity of the materials. As a comparison task, LiMn0.8Fe0.2PO4 nanospindle sample was also prepared by using the same procedures just without adding PVP. The LiMn0.8Fe0.2PO4/C material shows high rate performance and excellent cyclability, which make it promising for application in high power lithium ion batteries.
https://doi.org/10.1016/j.ceramint.2016.02.156_p2_3 | All chemical reagents were analytically pure and used directly without any further purification. Nanostructured LiMn0.8Fe0.2PO4 were synthesized by solvothermal method using deionized water and dimethylsulfoxide (DMSO) as solvents. In a typical synthesis, first, 0.08 mol manganese sulfate hydrate (MnSO4·H2O), 0.02 mol ferrous sulfate heptahydrate (FeSO4·7H2O) and 0.1 mol H3PO4 were dissolved into 50 mL deionized water in sequence, and then 1 g of polyvinylpyrrolidone (PVP) was added into the mixture followed by adding 50 mL of DMSO under magnetically stirring continuously. 0.3 mol LiOH·H2O was dissolved into 50 mL deionized water under continuous stirring. Afterward, the LiOH solution was added into the above mixture slowly with continuous stirring about 2 h. Ammonium hydroxide was added dropwise into the mixture to adjust the pH of 10.2. The mixture was transferred to a 150 mL Teflon-lined stainless steel autoclave and heated to 180 °C for 20 h. The product was collected by centrifugation, washed with deionised water and absolute ethanol for several times to remove impurities and dried in a vacuum oven at 60 °C for 10 h, then sieved to obtain LiMn0.8Fe0.2PO4 (LMFP-nanorods). For comparison, LiMn0.8Fe0.2PO4 (LMFP-nanospindles) was also synthesized via the same procedures without the addition of PVP.
https://doi.org/10.1016/j.ceramint.2016.02.156_p2_4 | LiMn0.8Fe0.2PO4/C-nanorods (or LiMn0.8Fe0.2PO4/C-nanospindles) were obtained by applying the in-situ polymerization process followed by a high temperature treatment [5]. Briefly, 1.776 g of LMFP was dispersed into a 100 mL of mixed solvent of H2O and ethanol (H2O:EtOH=2:1, v/v) with ultrasonication. 0.067 g of resorcinol monomer was added into the mixture and treated by ultrasonication for 10 min. Subsequently, the pH value in the range of 9–10 was adjusted by adding a small amount of ammonia (NH3·H2O, 25 wt%). Finally, 0.069 g of formaldehyde solution (37 wt% in H2O) was added into the above mixture. The mixture was stirred continuously for about 20 h under room temperature. The precipitates (denoted as LMFP/RF) were collected by centrifugation, washed several times with deionized water and alcohol, and then dried at 80 °C for 10 h. The precipitates were pre-sintered at 400 °C for 2 h and subsequently calcined at 700 °C for 10 h under dynamic argon atmosphere with a heating rate of 10 °C min−1. After cooling down to room temperature, the LiMn0.8Fe0.2PO4/C materials were obtained and defined as LMFP/C-S1 (LiMn0.8Fe0.2PO4/C-nanorods) and LMFP/C-S2 (LiMn0.8Fe0.2PO4/C-nanospindles) in sequence.
https://doi.org/10.1016/j.ceramint.2016.02.156_p2_6 | The crystal phases of as-prepared samples were characterized by X-ray Diffraction (XRD) using a Rigaku Dmax-rc diffractometer with Cu Kα radiation (λ=0.154 nm), and the morphologies were observed by Field Emission Scanning Electron Microscope (FESEM, Hitachi SU-70, Japan) and High Resolution Transmission Electron Microscopy (HRTEM, JEM-2100, 200 kV, Japan). Raman spectroscopy (HORIBA JOBIN YVON, LabRam HR800) was used to analyze carbon property.
https://doi.org/10.1016/j.ceramint.2016.02.156_p2_8 | Electrochemical measurements were carried out using CR2025 coin-type cells with lithium foil as the counter and reference electrodes. The working electrodes were mixed by dispersing the sample powders, acetylene black and polyvinylidene fluoride(PVDF) in a weight ratio of 8:1:1 in N-methyl-2-pyrrolidone (NMP). The mixture was magnetic stirred for 24 h. Then the acquired slurry was coated uniformly on aluminum foil and dried under a vacuum at 120 °C overnight. The electrode was cut into a circle shape with diameter of 14 mm for a cell. The cells were assembled in an Ar-filled glove box (SG2400/750TS, Vigor). The electrolyte solution was 1 mol L−1 LiPF6 dissolved in ethylene carbonate (EC) and dimethyl carbonate (DMC) and diethyl carbonate (DEC) with the volume ratio of 3:1:1. The electrochemical performances of the samples were measured by galvanostatic cycling between 2.5 V and 4.5 V on a multi-channel battery testing instrument (LAND CT2001A) at various current densities (1 C=170 mA g−1). For the as-prepared materials, the electrochemical impedance spectroscopy (EIS) within 10–100 KHz was performed by Advanced Electrochemical System (Ametek PARSTAT 2273).
https://doi.org/10.1016/j.ceramint.2016.02.156_p3_2 | Fig. 1 illustrates the formation process of two kinds of LiMn0.8Fe0.2PO4/C composites. The first step is the preparation of LiMn0.8Fe0.2PO4 (LMFP) powder by solvothermal method. In this process, The DMSO was used to raise the boiling point of hybrid reactants and reduce the Gibbs Free Energy of the reaction, thus improving reaction kinetics [7]. It is worth noting that PVP serves as the surfactant and anti-agglomeration agent, which can direct the synthesis of LiMn0.8Fe0.2PO4 nanorods. The product turns out to be mainly nanorod with the presence of PVP. The principle can be attributed to the anisotropic growth of LiMn0.8Fe0.2PO4 nanocrystals using PVP-assisted solvothermal method [25]. Firstly, the high-polarity ether group of the PVP molecules might be anchored to LiMn0.8Fe0.2PO4 seed crystal surfaces forming the chelates, which decreases the surface energy and inhibits the growth of the facets capped by PVP. Secondly, PVP mainly attaches to the side faces of LiMn0.8Fe0.2PO4 nanorods. The ends of the c axis direction of LiMn0.8Fe0.2PO4 nanorods remain highly active due to the faces being less capped by PVP. Therefore, the directing effect of PVP inhibits the growth of b-axis and promotes the orientation growth along the c-axis, which also promotes the formation of nanorods [24]. However, there is no stereo-hindrance effect with the absence of PVP, resulting in the formation of LiMn0.8Fe0.2PO4 nanospindles.
https://doi.org/10.1016/j.ceramint.2016.02.156_p3_4 | LMFP/RF is prepared via in-situ polymerization method [5], [26], [27], [28]. The resorcinol–formaldehyde (RF) resin shell coating on the LiMn0.8Fe0.2PO4 cores is formed by the polymerization of resorcinol and formaldehyde under the weak alkali condition with adding a small amount of ammonia. Finally, the RF resin can be readily transformed into conductive carbon by a high temperature treatment under an inert Ar atmosphere. That is to say, LMFP/C composites are obtained. The homogeneous carbon layers can not only enhance the electronic conductivity of cathode materials, but also alleviate Fe dissolution and improve the electrochemical performances during cycling [5].
https://doi.org/10.1016/j.ceramint.2016.02.156_p3_5 | Fig. 2 shows the XRD patterns of as-prepared LMFP/C-S1 and LMFP/C-S2 composites. All the diffraction peaks of the two samples agree well with the Pnmb space group (JCPDS card no. 74-0375), similar to olivine-type LiMnPO4, and no peaks of impurity phases are detected. Moreover, probably owing to the amorphous nature of the residual carbon layers and its low content, no obvious peaks of carbon are observed. As shown in the inset of Fig. 2, it is interesting that the diffraction peaks are slightly shifted to higher angles compared with the standard spectra. This shift is ascribed to the decreased M–O bond length (M=Fe and Mn) with the substitution of Mn2+ by Fe2+ [8]. As the radius of Fe2+ (0.78 nm) is smaller than Mn2+ (0.83 nm), a homogeneous solid solution of LiMn0.8Fe0.2PO4 will be successfully formed. With the decreasing of the average bond length, the ionicity of the Mn–O bonds in LiMn0.8Fe0.2PO4 will decrease compared with the Mn–O bonds in LiMnPO4, which could promote the electron polaron hopping between adjacent cationic centers [9].
https://doi.org/10.1016/j.ceramint.2016.02.156_p3_7 | The morphology and structure of the samples were investigated by scanning electron microscopy (SEM), transmission electron microscope (TEM) and high resolution transmission electron microscopy (HRTEM). Fig. 3a and b shows the SEM images of LMFP/C-S1 sample prepared by solvothermal method with the presence of PVP. The LMFP/C-S1 sample exhibits uniform nanorod-like structure with a length of about 500 nm and a diameter of 30 nm. Besides that the particles are not obviously agglomerated and the smooth surface of particles are attribute to the effect of PVP used as surfactant [7]. Fig. 3e shows overview of an ensemble of LMFP/C-S1 sample. The length, width and thickness directions in the nanorod-like crystal correspond to the c-axis, a-axis and b-axis of the LiMnPO4 lattice, respectively [24]. Obviously, the morphology of LMFP/C-S1 is rectangular prism nanorods with a short b-axis. However, the carbon layer is unobserved, which may be attributed to the thin thickness and amorphous nature of the residual carbon layers. From the HRTEM in Fig. 3f, a well-crystallized structure can be found. The crystal lattice fringes with the interplanar spacings of ~0.345 nm and ~0.246 nm correspond to the (111) and (211) lattice planes throughout the entire nanorods, indicating that the LiMn0.8Fe0.2PO4 nanorods are single crystals [4], [5], [7]. These can also be confirmed from partial amplification illustration, as marked by the white square in Fig. 3f. Furthermore, uniform carbon layer can be easily observed on the surface of the LiMn0.8Fe0.2PO4. The thickness of the amorphous carbon layer was approximately 1.33 nm. High homogeneity and relatively thin thickness of carbon layers can facilitate the construction of the interconnected conducting network. Therefore, the conductivity and lithium ion diffusion in the electrode materials become much easier, and thus enhancing the electrochemical performance when acted as cathode materials for Li-ion batteries [10]. Fig. 3c and d presents SEM images of LMFP/C-S2 powder prepared by solvothermal method with the absence of PVP. The LMFP/C-S2 shows a spindle-like shape with a length of 1 μm consisting of the secondary tiny particles. Apparently, the surface of spindle particles is rough and the particles tend to aggregate softly to form larger grains. The particle size of LMFP/C-S1 is smaller than that of LMFP/C-S2 due to the stereo-hindrance effect of PVP.
https://doi.org/10.1016/j.ceramint.2016.02.156_p3_9 | In order to further investigate the surface composition of the two LiMn0.8Fe0.2PO4 samples, Raman spectra of these two samples are measured, as shown in Fig. 4a and b. It can be seen that the similar peak shapes and positions are noted in the samples. Two strong and broad characteristic peaks at about 1323 cm−1 and 1589 cm−1 correspond to the D band (disordered carbon, sp3) and G band(graphite, sp2) of carbon, respectively [5], [11]. The peak integrated intensity ratio (ID/IG) is a reflection of the graphitization degree of carbon materials. The smaller the ratio, the larger the relative graphitization degree of carbon. The ID/IG ratios of the two samples can be calculated via Lorentz curve-fitting procedure. Although the carbon layers of these two samples are obtained by in-situ polymerization followed by the high temperature treatment, the ID/IG ratio of the two samples are slightly different (1.327 for LFMP-S1 and 1.404 for LFMP-S2, respectively). The tiny difference may be attributed to the difference of the particle size. Moreover, the modes at around 947 cm−1 relating to the stretching vibration of PO43− group are also detected. The carbon layers of these two samples are so thin that the incident laser extremely sensitively penetrates into the sample interior [11]. Based on the above, one can draw a conclusion that the phenolic resin layer is successfully transformed into conductive carbon layer after the high temperature sintering process, which is highly desired for the application of the LiMn0.8Fe0.2PO4 material.
https://doi.org/10.1016/j.ceramint.2016.02.156_p3_11 | In order to investigate the potential applications of LiMn0.8Fe0.2PO4/C in lithium ion batteries, the as-prepared LMFP/C-S1 and LMFP/C-S2 cathode materials were assembled into cells to study their electrochemical behaviors. Fig. 5a shows the typical initial charge and discharge curves of the two kinds of LiMn0.8Fe0.2PO4/C samples. The assembled cells were charged to 4.5 V at 0.1 C rate, and maintained the voltage at 4.5 V until the limited current 0.02 C was reached, and then discharged to 2.5 V at 0.1 C rate (1 C equal to 170 mA g−1). For the LMFP/C-S2 sample, it delivers a charge and discharge capacities of 174 mA h g−1 and 153 mA h g−1 at 0.1 C, which corresponds to a coulombic efficiency of 87.9%. While for the LMFP/C-S1, it exhibits a charge and discharge capacities of 158 mA h g−1 and 140 mA h g−1 at 0.1 C, corresponding to a coulombic efficiency of 88.6%. Although the discharge capacity of LMFP/C-S2 is relatively higher than that of LMFP/C-S1, a more obvious polarization is identified in the curves of LMFP/C-S2 compared to LMFP/C-S1, which is probably due to a longer lithium ion diffusion length [5]. Moreover, as shown in Fig. 5b, the initial discharge curves of these two samples contain two couples of platforms at approximately 3.52 V and 3.95 V vs. Li/Li+, which are associated with the Fe3+/Fe2+ and Mn3+/Mn2+ redox couples, respectively. The LMFP/C-S1 rectangular prism nanorods with short b-axis and elongated c-axis demonstrate the smaller voltage difference between the oxidation and reduction peaks, which suggests that it has the better kinetics for the extraction and insertion of lithium ions.
https://doi.org/10.1016/j.ceramint.2016.02.156_p3_13 | The electrochemical kinetic performance of LMFP/C-S1 and LMFP/C-S2 samples were further analyzed with EIS measurements. Fig. 6 shows the typical Nyquist plots, the variations and fittings between Z(Re) and the reciprocal square root of the angular frequency in the low-frequency region of LMFP/C-S1 and LMFP/C-S2 electrodes. The two Nyquist plots consist of a depressed semicircle in the high-medium-frequency region and an oblique line in the low-frequency region. The diameter of the semicircle indicates the charge transfer resistance (Rct), which is related to charge transfer kinetics between the electrode and the electrolyte interfaces. The slope represents the warburg impedance (W), which reflects Li+ diffusion in the crystal lattice of electrode materials [29]. As shown in Fig. 6a, the values of Rct for the LMFP/C-S1 and LMFP/C-S2 are 201 and 223Ω, respectively. The lower charge transfer resistance of the LMFP/C-S1 electrode is favorable to the kinetics, thus enhancing the electrochemical properties. In addition, the lithium ion diffusion coefficient DLi+ can also be used to explain the diffusion process of electrode reaction. The values of DLi+ are calculated from the slanted lines in the Warburg region according to Eqs. (1) and (2) [7], [10]: (1) (2)
https://doi.org/10.1016/j.ceramint.2016.02.156_p3_15 | where DLi+ is the lithium ion diffusion coefficient, R is the gas constant, T is the absolute temperature in experiment, n is the number of transferred electrons per molecule during the oxidization reaction, A is the surface area of the electrode, F is the Faraday constant, C is the concentration of lithium ions in the cathode (7.68×10−3 mol cm−3), ZRe is the diffusion resistance of lithium ion in the electrode and σ is the Warburg factor. As shown in Fig. 6b, σ can be calculated from the slope of ZRe vs. the inverse square root of angular frequency (ω−1/2) according to Eq. (1). Eventually, the DLi+ in electrodes could be obtained from Eq. (2). As shown in Table 1, Li+ diffusion coefficients of the LMFP/C-S1 and LMFP/C-S2 materials were calculated to be 3.540×10−14 and 1.378×10−14 cm2 s−1, respectively. The former shows a relatively larger DLi+ value than the latter, but both of them have the same order of magnitude, indicating that both of them have a uniform and highly graphitized carbon layer. While tiny difference might be due to the shorter lithium ion diffusion distance of rectangular prism nanorods with short b-axis. The smaller particles and shorter lithium ion diffusion distance are indeed conducive to promote the lithium ion diffusion efficiency, thus improving the electrochemical performances.
https://doi.org/10.1016/j.ceramint.2016.02.156_p3_17 | Fig. 7 shows the cycling stability of LMFP/C-S1 and LMFP/C-S2 samples at a charge and discharge rate of 1 C in the voltage range of 2.5–4.5 V. The initial reversible capacities of LMFP/C-S1 is about 128.4 mA h g−1. Significantly, after 100 cycles, the discharge capacity of LMFP/C-S1 only reduces to 126 mA h g−1, corresponding to 98.1% capacity retention. As for LMFP/C-S2, 83 mA h g−1 of the initial discharge capacity gradually decreases to 77.2 mA h g−1 with 93% capacity retention. The good cycle stability of LMFP/C-S1 sample is attributed to the excellent structural superiority, such as the small size, ideal nanorod morphology and crystallographic orientation of the LiMn0.8Fe0.2PO4 nanocrystals [6].
https://doi.org/10.1016/j.ceramint.2016.02.156_p3_19 | Fig. 8 compares the rate capability of LMFP/C-S1 and LMFP/C-S2 materials at various rates. It is noteworthy that the charge and discharge tests were carried out at the same rates. It can been seen that the LMFP/C-S1 exhibits better rate capability than the LMFP/C-S2 sample under all charge–discharge rates. The discharge capacities of the LMFP/C-S1 measured at various rates are about 145, 144, 137, 128, 114, 151 mA h g−1 at 0.1 C, 0.2 C, 0.5 C, 1 C, 4 C and 0.1 C, respectively. While the discharge capacities of the LMFP/C-S2 measured at various rates are about 101, 95, 81, 70, 47, 101 mA h g−1 at 0.1 C, 0.2 C, 0.5 C, 1 C, 4 C and 0.1 C, respectively. The discharge capacity of the LMFP/C-S1 sample at 4 C can reach 78.6% of the initial capacity while there is only 46.5% for LMFP/C-S2. When the current rate returns back to 0.1 C after cycling at high rates, the original value can be recovered. Through comparison, the LMFP/C-S1 show much better rate performance than LMFP/C-S2, because more serious capacity fading occurred at high rates for LMFP/C-S2 cells. The discharge capacity of LMFP/C-S2 is lower than that of LMFP/C-S1 under all rates, which can be due to the fact that the larger particle size and fewer Fe-antisite defects of LMFP/C-S2 hinder lithium ion transport along the shorter b-axis [12], [24].
https://doi.org/10.1016/j.ceramint.2016.02.156_p4_2 | In summary, olivine-type LiMn0.8Fe0.2PO4/C (LMFP/C-S1) rectangular prism nanorods with a short b-axis were synthesized via solvothermal method by means of the in-situ polymerization of resorcinol–formaldehyde followed with further annealing process. The orientation effect of PVP promotes the formation of nanorods. The short b-axis contributes to shortening the lithium ion diffusion distance. Relatively thin thickness of carbon layers can facilitate the construction of the interconnected conducting network, which also can further improve the electronic conductivity. The LMFP/C-S1 shows much better rate performance and cycle stability than the LMFP/C-S2. The LMFP/C-S1 sample exhibits a high discharge capacity of 140 mA h g−1 at 0.1 C, and the capacity at the rate of 4 C can reach 78.6% of the initial capacity. The capacity retention of 98.1% was achieved after 100 cycles at 1 C. The excellent electrochemical properties can be attributed to the structure superiority of nanorod.
https://doi.org/10.1016/j.ceramint.2016.03.165_p1_2 | There are growing demands for rechargeable lithium batteries with low cost and high safety for energy storage and electrical vehicles applications [1], [2]. Lithium iron phosphate (LiFePO4) proposed by Goodenough in 1997 has become a potential cathode material for lithium-ion batteries due to its large theoretical specific capacity (170 mAh g−1) and appropriate voltage plateau (3.5 V vs. Li/Li+), particularly superior thermal and electrochemical stabilities [3], [4], [5]. However, the poor rate capability of LiFePO4 generated from the intrinsically low electrical conductivity and Li+ ions diffusivity hinders its commercial applications [6]. Many approaches have been pursued to accelerate the Li+ ions transport and improve the electronic conductivity, such as preparation of nanosized active phases (e.g. nanoparticles [7], [8], [9], [10], nanoplates [11], [12], nanorods [13], nanospheres [14]), fabrication of carbon coating on the particle surface [15], [16], and doping transition metal ions in the lattice of LiFePO4 [17]. All of the strategies above have significantly improved the electrochemical performances of LiFePO4.
https://doi.org/10.1016/j.ceramint.2016.03.165_p1_3 | Among different preparation technologies for nanostructured materials, the hydrothermal/solvothermal route is frequently used to synthesize compounds with controlled size and morphology [18], [19], [20], [21]. Nan et al. [22] synthesized LiFePO4 nanoplates with exposed (010) face by a solvothermal approach, showing a discharge capacity of 165 mAh g−1 at 0.1 C. The low polarization and high rate capability may be attributed to the larger exposure of (010) face and small particle size. Xu et al. [23] prepared monodispersed LiFePO4 nanopillows in ethylene glycol, which delivered a discharge capacity of 112 mAh g−1 at 30 C. The hollow LiFePO4 nanoparticles synthesized using ammonium tartrate as additive presented a capacity of 120.9 mAh g−1 at 10 C along with good cycling performance [24]. Zhou et al. [25] reported hierarchical flower-like LiFePO4 mesocrystals using the water/ethylene glycol/dimethylacetamide mixture as co-solvent, which showed a discharge capacity of 161 mAh g−1 at 0.1 C. Various organic precursors have been used as carbon sources to prepare LiFePO4/C, such as starch [26], citric acid [27], [28], glucose [29], sucrose [30], phenolic resin [31] and Tween, and so on [32]. The microstructure, distribution as well as content of coating carbon on the particle surface significantly affect the rate capability and cycling performance of LiFePO4.
https://doi.org/10.1016/j.ceramint.2016.03.165_p1_4 | In this work, we describe a simple solvothermal synthesis of monodispersed LiFePO4 nanorods using ethylene glycol (EG) and deionized water as reaction medium. Sucrose is used as carbon source. The relationship of carbon content and electrochemical performance of LiFePO4 is intensively studied. The well-dispersed LiFePO4/C nanorods exhibit superior rate and cycling performances, which are beneficial from the short Li+ ions diffusion distance and effective carbon coating.
https://doi.org/10.1016/j.ceramint.2016.03.165_p2_3 | Firstly, 15 mmol LiOH·H2O was dissolved in 15 mL EG under stirring at 70 °C, followed by adding 5.5 mmol H3PO4 in 10 mL EG. Secondly, 5 mmol FeSO4·7H2O was dissolved in 2.5 mL water and 12.5 mL EG. Then FeSO4 solution was added dropwise into LiOH–H3PO4 mixed solution. After stirring for 30 min, the mixture was transferred into a 50 mL Teflon-lined stainless steel autoclave, followed by heat treatment at 180 °C for 10 h. The precursor precipitate was washed with water and ethanol, dried at 70 °C, and then mixed with various amount of sucrose in water to form dispersion. After drying, the mixtures were carbonized at 550 °C for 3 h in Ar to obtain LiFePO4/C composites. The LiFePO4/C with carbon content of about 3 wt%, 6 wt% and 9 wt% were designated as LFP/C–3, LFP/C–6 and LFP/C–9, respectively.
https://doi.org/10.1016/j.ceramint.2016.03.165_p2_5 | The crystal structure of LiFePO4 was determined by X-ray diffraction (XRD Rigaku D/Max-2200/PC) equipped Cu Kα radiation. The morphology and microstructure were characterized by scanning electron microscope (SEM, FEI Nova NanoSEM 450) and high-resolution transmission electron microscope (HRTEM, FEI Tecnai G2 F20). The carbon content in LiFePO4/C composites was determined with PE 2400Ⅱelemental analyzer.
https://doi.org/10.1016/j.ceramint.2016.03.165_p2_7 | Electrochemical tests were conducted using CR2016 coin-type cells with lithium metal as anode and Celgard 2400 membrane as separator. The cathode was composed of 80 wt% LiFePO4/C, 10 wt% Super P carbon black and 10 wt% polyvinylidene difluoride (PVDF). The electrolyte was 1 M LiPF6 in ethylene carbonate/dimethyl carbonate (1:1, v/v). The charge/discharge tests were evaluated on a LANHE battery testing system (CT2001, LAND, China) in the voltage range of 2.0–4.2 V at 25 and 50 °C. Cyclic voltammetry (CV) and electrochemical impedance spectroscopic measurement (EIS) were carried out on an electrochemical workstation (CHI650D, Chenhua, China). The impedance was measured in the frequency rang of 100 kHz to 10 mHz with the amplitude of 5 mV.
https://doi.org/10.1016/j.ceramint.2016.03.165_p3_3 | Fig. 1 displays the SEM image of the as-prepared LiFePO4 sample. The sample consists of uniform nanorods with the diameter of ca. 70 nm and the length ranging from 90 to 150 nm. The volume ratio of water to EG (1:15) and the pH of reaction media (5.5–6) play an important role in the morphology regulation of LiFePO4. The EG acts as solvent and soft template for the fabrication of LiFePO4 microstructure due to its high viscosity and special chelating ability [21], [33]. Download : Download high-res image (491KB)Download : Download full-size image Fig. 1. SEM image of the LiFePO4 nanorods.
https://doi.org/10.1016/j.ceramint.2016.03.165_p3_4 | Fig. 2a shows the XRD pattern of LiFePO4 nanorods. The intense peaks demonstrate the high crystallinity of LiFePO4 synthesized via the solvothermal method. The diffraction pattern can be indexed to the olivine-type LiFePO4 with a Pnma space group (JCPDS no. 81-1173) and no impurity phase is observed. It is notable that the intensity of (020) peak at 29.8° is stronger than that of (111) peak at 25.6°, indicating that LiFePO4 rods have a preferred crystal orientation along the (020) facet [34], [35]. The crystal orientation of LiFePO4 nanorods is further studied by HRTEM analysis (Fig. 2b). The interplanar spacings of 0.47 nm and 1.03 nm are assigned to the (001) and (100) lattice planes of LiFePO4, respectively, indicating that the b-axis is the short direction of the nanorods [33], [36], [37]. This result is accordance with the XRD data. Based on the literatures, Li+ ions preferably diffuse along the b-axis channel in olivine materials owing to the lowest migration energy. Therefore, the as-prepared LiFePO4 nanorods will be favorable for rapid ionic transport and give rise to high rate capability. Download : Download high-res image (825KB)Download : Download full-size image Fig. 2. XRD pattern of as-prepared LiFePO4 (a) and HRTEM image of LiFePO4/C (b).
https://doi.org/10.1016/j.ceramint.2016.03.165_p3_5 | Fig. 3 exhibits the TEM images of LiFePO4/C nanorods with different carbon contents. More and more amorphous carbon coating and connecting the LiFePO4 particles is observed with the increase of carbon content. For the LFP/C–3 (Fig. 3a and b), the surface is incompletely covered by amorphous carbon, resulting in poor conductivity. Whereas, the LFP/C–6 surface is fully coated by a fairly homogeneous carbon layer with a thickness of ca. 3 nm. In the case of LFP/C–9 with high carbon content, LiFePO4 nanorods are well surrounded and interconnected by amorphous carbon, facilitating the fast electrode kinetics. Download : Download high-res image (2MB)Download : Download full-size image Fig. 3. TEM images of LFP/C–3(a, b), LFP/C–6(c, d) and LFP/C–9(e, f).
https://doi.org/10.1016/j.ceramint.2016.03.165_p3_7 | Fig. 4a compares the initial charge and discharge profiles of the LiFePO4/C nanorods with different carbon contents at 0.1 C (17 mA g−1) in the voltage range of 2.0–4.2 V. All the samples show a reversible voltage plateau around 3.45 V (vs. Li/Li+) corresponding to the Fe3+/Fe2+redox process. The initial discharge capacities of LFP/C–3, LFP/C–6 and LFP/C–9 are 153, 164 and 167 mAh g−1, respectively. The potential difference between the charge and discharge plateaus of LFP/C–3, LFP/C–6 and LFP/C–9 is 38, 30 and 22 mV, respectively, as shown in Fig. 4a inset. Even at the current rate rising to 0.5 C (Fig. 4b), the LFP/C–9 sample delivers a discharge capacity of 163 mAh g−1, 96% of the theoretical value for LiFePO4. Furthermore, the polarization is merely increased from 20 mV to 50 mV. The LFP/C–9 sample presents the highest discharge capacity and the lowest electrochemical polarization, indicating that the electrochemical kinetics of LiFePO4 is significantly improved due to the uniform carbon-coating layer and continuous carbon network. Download : Download high-res image (416KB)Download : Download full-size image Fig. 4. The initial charge/discharge profiles of LiFePO4/C nanorods at 0.1 C (a) and 0.5 C (b), the insets show the flat regions magnified.
https://doi.org/10.1016/j.ceramint.2016.03.165_p3_8 | Fig. 5a shows the rate capability of the LiFePO4/C nanorods with different carbon contents. The charge rate remains constant at 0.5 C and the discharge rates are varied from 0.5 to 30 C. The LFP/C–6 and LFP/C–9 samples demonstrate much better rate capability than the LFP/C–3 due to the enhanced conductivity of LiFePO4/C. The LFP/C–9 shows higher discharge capacities of 156, 140 and 127 mAh g−1 at 1, 5 and 10 C rates, compared to 152, 137 and 125 mAh g−1 for the LFP/C–6. However, the LFP/C–6 delivers slightly higher discharge capacities than LFP/C–9 at 20 and 30 C, suggesting that the excessive presence of inactive carbon in the composite may inhibit the fast diffusion of Li+ ions at high charge/discharge rates. The LiFePO4/C nanorods can not only provide large capacity at high rates, but also retain satisfactory cycling stability. As presented in Fig. 5b, the capacity retention is nearly 99% for all samples at 1 C after 100 cycles. Furthermore, the discharge capacities do not tend to decay at 5 C after 100 cycles, demonstrating that the LiFePO4/C composites have good electrochemical reversibility. Download : Download high-res image (705KB)Download : Download full-size image Fig. 5. Rate capability (a) and cycling performances (b) of LiFePO4/C nanorods.
https://doi.org/10.1016/j.ceramint.2016.03.165_p3_9 | Fig. 6 presents typical charge/discharge profiles and cycling performance of LFP/C–9 at 10 C. As shown in Fig. 6a, the LFP/C–9 delivers a large capacity of 121 and 120 mAh g−1 for the charge and discharge process with the coulombic efficiency of 99%. Moreover, the discharge voltage plateau at 10 C is around 3.2 V with small hysteresis. Remarkably, the LFP/C–9 shows excellent cycling stability with the reversible capacity retention of 83% over 2000 cycles at 10 C. The superior electrochemical performance makes the LiFePO4/C composite promising for application in high power lithium ion batteries. Download : Download high-res image (243KB)Download : Download full-size image Fig. 6. Typical charge/discharge profiles (a) and cycling performance (b) of LFP/C–9 at 10 C.
https://doi.org/10.1016/j.ceramint.2016.03.165_p3_10 | CV tests of the LiFePO4/C nanorods with different carbon contents were also performed at various scan rates from 0.1 to 0.5 mV s−1 (Fig. 7a, b and c). All the CV curves present a couple of anodic and cathodic peaks, corresponding to the Li+ ions extraction and insertion reactions. Fig. 7d shows the plots of Ip vs. υ1/2 for the LiFePO4/C composites. The anodic and cathodic peak currents (Ip) exhibit a well linear relationship with the square root of the scan rates (υ1/2) for all samples, confirming a reversible diffusion-controlled process for the whole electrode reaction. The Li ions diffusion coefficient (DLi+, cm2 s−1) can be calculated based on the Randles–Sevcik equation [38]: where Ip is the peak current (A), n is the number of electrons per reaction species, A is the electrode area (1.13 cm2 in this work), and C is the bulk concentration of Li+ in LiFePO4 (0.0228 mol cm−3). According to the slopes of the fitting lines, the Li+ ions diffusion coefficients for three samples are calculated and listed in Table 1. The determined data vary from 6.8×10−12 to 3.6×10−11 cm2 s−1, which are similar to the reported values for LiFePO4/C nanoparticles [39], [40]. Among three samples, the LFP/C–9 shows the largest Li+ ions diffusion rate. Therefore, 9 wt% carbon promotes faster Li+ ions intercalation kinetics, resulting in high rate performance. Download : Download high-res image (610KB)Download : Download full-size image Fig. 7. CV curves of LFP/C–3 (a), LFP/C–6 (b) and LFP/C–9 (c). The linear relationship of Ip vs. υ1/2 for LiFePO4/C nanorods (d). Table 1. Li-ions diffusion coefficient (D Li+) of LiFePO4/C nanorods. State DLi+(cm2 s−1) LFP/C-3 LFP/C-6 LFP/C-9 Charge 1.5E−11 2.3E−11 3.6E−11 Discharge 6.8E−12 1.5E−11 2.1E−11
https://doi.org/10.1016/j.ceramint.2016.03.165_p3_11 | Fig. 8 shows the Nyquist plots of LiFePO4/C at the fully discharged state after 100 cycles. All Nyquist plots consist of a semicircle in the high-to-medium frequency region and a slope line in the low frequency region. The semicircle refers to the charge transfer impedance in cathode–electrolyte interface, and the slope line corresponds to the Li+ ions diffusion in LiFePO4 crystal. The symbols Re, CPE, Rct and Zw in an equivalent circuit (inset of Fig. 8) represent the ohmic resistance, double layer capacitance, charge transfer resistance and Warburg diffusion impedance, respectively. The charge transfer resistances of the LFP/C–3, LFP/C–6 and LFP/C–9 electrodes are ca. 195, 145 and 79 Ω, respectively. The values of Rct decrease with the increase of the carbon content, suggesting that perfect carbon coating facilitates the formation of stable passivating film on the electrode surface with high ion conductivity. Download : Download high-res image (211KB)Download : Download full-size image Fig. 8. Nyquist plots of LiFePO4/C after 100 cycles.
https://doi.org/10.1016/j.ceramint.2016.03.165_p3_12 | Fig. 9 compares the cycling performance of the LiFePO4/C nanorods at 1 C charge/discharge rate at 50 °C. The LFP/C–9 delivers the highest reversible capacity of 159 mAh g−1, against 157 mAh g−1 for LFP/C–6 and 148 mAh g−1 for LFP/C–3. However, the capacity retention of LFP/C–6 is up to 96% after 150 cycles, which is much higher than that of LFP/C–9 (87%) and LFP/C–3 (72%). Such differences can be ascribed to the following possible reasons: 1) The LFP/C–3 nanorods with an incomplete carbon coating tend to suffering from HF erosion at high temperature and thus lead to the Fe dissolution into electrolyte, resulting in the severe capacity fade during long-term cycling [41]. 2) The excessive presence of electrochemically inactive carbon in LFP/C–9 leads to more side reactions of the decomposing of electrolyte, especially at high temperature, and thereby reduces the cycling performance. 3) The uniform carbon coating layer on the surface of LFP/C–6 effectively provides conductive pathway and stable electrode/electrolyte interface. Download : Download high-res image (284KB)Download : Download full-size image Fig. 9. Cycling performances of LiFePO4/C nanorods at 50 °C.
https://doi.org/10.1016/j.ceramint.2016.03.165_p4_2 | In summary, uniform LiFePO4 nanorods are successfully synthesized by a solvothermal process in water-ethylene glycol system. XRD and TEM results reveal that the rod-like particle is a single crystal with the b-axis along the thinnest radical direction. The electrochemical performances of LiFePO4/C nanorods are significantly affected by the carbon content. The LiFePO4/C with 9 wt% carbon exhibits the largest reversible capacity, best rate capability and cycling performance at room temperature. However, the LiFePO4/C with 6 wt% carbon shows superior cycling stability at 50 °C. The improved electrochemical performance of LiFePO4/C composites can be mainly attributed to the oriented nanoparticles and optimal conductive carbon network, which favor the fast electrode reaction kinetics.
https://doi.org/10.1016/j.ceramint.2016.04.057_p1_2 | As a promising cathode material for next-generation Li-ion batteries, LiMnPO4 has recently received much attention owing to the optimal value of its redox potential (4.1 V vs. Li+/Li), its energy density, which is approximately 20% larger than that of LiFePO4 and its compatibility with most of the liquid electrolytes presently used in Li ion batteries [1], [2]. Unfortunately, the electrochemical performance and rate capability of LiMnPO4 are seriously limited by its low intrinsic electronic and ionic conductivity [2]. Many reports have shown that the electrochemical performance of LiMnPO4 can be significantly enhanced by carbon coating, particle size reduction and by controlling the particle morphology [2], [3], [4], [5]. However, these methods could not improve the intrinsic electronic and ionic conductivity of LiMnPO4 and inevitably caused a loss in the energy density of the electrode.
https://doi.org/10.1016/j.ceramint.2016.04.057_p1_3 | In addition to carbon coating and minimizing the particle size, doping with guest ions is well known as an effective approach for improving the electrochemical performance of LiMnPO4 [6]. For cation doping, most efforts have focused on Mn-site doping, and various metal ions such as Fe2+ [7], [8], [9], [10], [11], [12], [13], [14], [15], Mg2+ [12], [13], [15], [16], [17], [18], [19], [20], [21], [22], [23], [24], Co2+ [12], [15], [25], Zn2+ [26], [27], Cu2+ [28], [29], Ce3+ [30], Cr3+ [31], [32], V3+ [15], [33], [34], [35], [36], [37], Ti4+ [24] and Zr4+ [23], [23], [24] have been investigated in attempts to improve the electrochemical behavior of LiMnPO4. More recently, studies have shown that isovalent co-doping (e.g. Fe2+–Mg2+, Fe2+–Co2+, Fe2+–Zn2+ and so on,) at the Mn-site can further improve the performance of LiMnPO4 compared to single-ion doping [26], [38], [39], [40], [41], [42], [43], [44], [45], [46], [47], [48], [49], [50], [51]. In particular, Fe2+–Mg2+ co-doping is more effective than Fe2+ or Mg2+ in improving the electrochemical performance of LiMnPO4 [38], [39], [40], [41], [42], [43], [44], [45], [46], [47], [48]. For instance, Hu et al. showed that the discharge capacities at 0.2 C for pure LiMnPO4, LiMn0.9Fe0.1PO4 and LiMn0.9Fe0.05Mg0.05PO4 were 67, 74 and 121 mA h g−1, respectively [47]. Duan et al. prepared Li(Mn0.9Fe0.1)0.95Mg0.05PO4/C with a capacity of about 130 mA h g−1 at 2 C, while LiMn0.9Fe0.1PO4/C only delivered a capacity of 100 mA h g−1 [38]. Ramar and Balaya also reported that a co-doped sample exhibited enhanced rate performance and cycling stability, and compare it to LiMnPO4 doped with just Fe2+ or Mg2+ [41]. Clearly, the performance of LiMnPO4 can be significantly improved by co-doping, but the roles of the dopants need to be further confirmed.
https://doi.org/10.1016/j.ceramint.2016.04.057_p1_4 | According to Refs. [26], [38], [39], [40], [41], [42], [43], [44], [45], [46], [47], [48], [49], [50], [51], Fe2+ and isovalent ion co-doping has a significant synergistic effect. Therefore, we speculate that there could also be a synergistic effect for Fe2+ and aliovalent ion co-doping. In the present work, we synthesize and characterize Li(Mn0.85Fe0.15)0.92Ti0.08PO4/C, and compare it to LiMn0.85Fe0.15PO4/C, LiMn0.92Ti0.08PO4/C and LiMnPO4/C. We demonstrate that the properties of LiMnPO4 can be significantly improved by the synergistic effect of Fe2+ and Ti4+ co-substitution at the Mn site.
https://doi.org/10.1016/j.ceramint.2016.04.057_p2_3 | Fe- and/or Ti- doped LiMnPO4/C were synthesized by a solid-state reaction using Li2CO3, MnC2O4·2H2O, FeC2O4·2H2O, TiO2 and NH4H2PO4 (AR, Beijing Chemical Reagent Co. LTD.). In a typical synthesis, the molar ration of Li: Mn: Fe: Ti: P was the stoichiometric proportion of the target compound, and the mass ratio of the target compound to sucrose is 100:19. All the starting materials were wet-milled in water for 3.5 h using a stirred media mill (01-HDDM, Union Process Inc.) with zirconia milling beads (diameter = 0.4 mm). The ball-to-solid ratio was 45:1, and rotation speed was fixed at 1250 rpm. The resultant slurry was spray-dried in a spray-drying unit with an inlet temperature of 200 °C. The spray dried precursors were placed in a tube furnace under nitrogen atmosphere (99.999% purity) and sintered at 300 °C for 2 h, and subsequently at 600 °C for 10 h. Li(Mn0.85Fe0.15)1−xTixPO4/C was obtained upon cooling to room temperature.
https://doi.org/10.1016/j.ceramint.2016.04.057_p2_5 | X-ray powder diffraction (XRD) was performed using a Rigaku D/Max 2500 V diffractometer equipped with a graphite monochromator and a Cu target. The radiation applied was Cu Kα (λ=0.15406 nm), operated at 40 kV and 40 mA. Particle morphologies were observed by scanning electron microscopy (SEM, S-3400N). The carbon content in composites was tested by a EuroVector Euro EA 3000 elemental analyzer. X-ray photoelectron spectra (XPS) studies were performed using a Thermo ESCALAB 250XI, (Thermo fisher, USA). XPS spectra analysis was completed using XPS Peak-fit software.
https://doi.org/10.1016/j.ceramint.2016.04.057_p2_7 | The slurry for electrochemical testing was formed by mixing the target compound, acetylene black and PVDF binder with the mass ratio of 80:10:10 in N-methyl-2-pyrrolidone (NMP, Aldrich). The mixed slurry was coated onto an aluminum current collector. After drying in a vacuum at 120 °C for 12 h, the working electrodes of the target compound for electrochemical testing were punched and weighed. The thickness of the mixture on the working electrodes was ~100 μm and the surface density of the active material was about 1.5 mg cm−2. The CR2032 coin-type cells used for the tests were assembled in a glovebox in a dry, high-purity argon atmosphere. The complete coin cell was comprised of a cathode, a Celgard 2300 membrane as the separator, and a lithium foil anode. A solution of 1 mol L−1 LiPF6 dissolved in a mixture of ethylene carbonate (EC) and dimethyl carbonate (DMC) (1:1 by volume) was used as the electrolyte.
https://doi.org/10.1016/j.ceramint.2016.04.057_p2_8 | The obtained CR2032 coin-type cells were charged and discharged at different C rates at 25 °C between 2.0 and 4.5 V (vs. Li/Li+) on a Neware CT-3008 battery testing system (Neware Technology Limited, Shenzhen, China), where a 1 C rate was 175 mA g−1. Current densities and specific capacities were calculated based on the mass of the target compound of the electrode. A three electrode system (ECC-REF, EL-Cell GmbH, Germany) was assembled and used in cyclic voltammetry (CV) and electrochemical impedance spectroscopy (EIS) tests. CV measurements were conducted using a Gamry PCI 4750 electrochemical workstation in the voltage range of 2.5–4.5 V at 0.2 mV s−1 and 25 °C. EIS measurements were carried out via a Gamry PCI4/750 electrochemical workstation for a frequency range from 100 kHz to 1 mHz at 25 °C. The prepared target compound electrode was used as the working electrode, and lithium was used for as both the counter and reference electrodes during the CV and EIS tests.
https://doi.org/10.1016/j.ceramint.2016.04.057_p3_3 | To investigate the effect of Fe and/or Ti doping on the structure and properties, we synthesized LiMnPO4/C, LiMn0.85Fe0.15PO4/C, LiMn0.92Ti0.08PO4/C and Li(Mn0.85Fe0.15)0.92Ti0.08PO4/C were, and the samples obtained were named as LMFP, LMTP and LMFTP, respectively. LiMnPO4/C was labeled as LMP. XRD and SEM were used to identify the phase and morphology changes due to Fe and/or Ti doping. Fig. 1 gives the XRD of LMP, LMFP, LMTP and LMFTP. The XRD patterns for the four prepared samples can be indexed as olivine-type LiMnPO4 with a Pnmb space group and an orthorhombic structure (PDF#74-0375). No detectable peaks from impurities are observed. The Si peaks in Fig. 1 correspond to the standard silicon powder used to correct for the instrument error during the XRD experiments. The residue carbon contents are listed in Table 1. Table 1 demonstrates that the four samples all contain a similar amount of residual carbon. No peaks for carbon are observed in Fig. 1, which indicates that the residual carbon, pyrolyzed from sucrose, is amorphous. Download : Download full-size image Fig. 1. XRD patterns for pure and cation-substituted LiMnPO4/C. Table 1. Carbon contents of pure and cation-substituted LiMnPO4/C. Sample LMP LMFP LMTP LMFTP Carbon content/wt% 6.6 6.7 6.5 6.3
https://doi.org/10.1016/j.ceramint.2016.04.057_p3_4 | The cell parameters of pure and cation-substituted LiMnPO4/C are summarized in Table 2. Fe- and/or Ti- substitution obviously results in shrinkage of crystal lattice and a decreases in the cell volume [24], [26], [38], [41], [44], [45], [46], [47], [49], because the ionic radii of Mn2+ (0.83 Å) is larger than that of Ti4+ (0.61 Å) and Fe2+ (0.78 Å) in octahedral coordination [52]. These results indicate that Fe and Ti are soluble in the olivine lattice and they can therefore form solid-solution [24], [26], [38], [41], [44], [45], [46], [47], [49]. Solid-solutions formed in LiMnPO4 matrix are beneficial for lowering the nucleation barrier of the second phase [10], [41], [50], [51]. Jahn–Teller induced lattice distortion plays an important role in determining the Li+ transport within LiMnPO4 [10], [23]. Fe- and/or Ti-doping shrinks the unit cell of LiMnPO4 and hence makes the local distortion less severe during the electrochemical reaction [23]. LiMnPO4 has a large volume change (ΔV) of ~9% from LiMnPO4 to MnPO4 phase, which decreases the dynamic stability of the olivine structure during cycling [12], [50], [51]. The samples LMFP, LMTP and LMFTP, with smaller unit cell volume, results in smaller volume changes at the interface of LiMnPO4/MnPO4, meaning that Fe- and/or Ti-doping can improve the dynamic stability of the olivine structure during cycling [12]. In the olivine LiMPO4 (M=Mn, Fe or Co) structure, the polaron-conduction mechanism proceeds only along the b-direction in the corresponding MnO6 planes [12], [55], [56], [57], suggesting that smaller b values for LMFP, LMTP and LMFTP should increase the ionic conductivity. The unit cell volume and lengths (a, b and c) of LMFTP are smaller than that of LMFP and LMTP, indicating that Fe and Ti co-doping has a synergistic effect on the decrease of lattice [24], [38], [41], [44], [45], [46], [47], [49]. Therefore, we can infer that Fe and Ti co-doping should further improve the electrochemical performance of lithium manganese phosphate. Table 2. Cell parameters of pure and cation-substituted LiMnPO4/C. Sample Cell parameter a/Å b/Å c/Å V/Å3 LMP 6.1020 10.4460 4.7442 302.4018 LMFP 6.0872 10.4272 4.7372 300.6795 LMTP 6.1009 10.4404 4.7457 302.2808 LMFTP 6.0850 10.4202 4.7371 300.3657
https://doi.org/10.1016/j.ceramint.2016.04.057_p3_5 | Fig. 2 shows the images of LMP, LMFP, LMTP and LMFTP. FESEM images show that the four samples have similar particle sizes with a pseudo-spherical morphology, demonstrating that the introduction of Fe and/or Ti has little effect on particle growth and the micromorphology of the final products. Download : Download full-size image Fig. 2. SEM images of pure and cation-substituted LiMnPO4/C: (a) LMP, (b) LMFP, (c) LMTP and (d) LMFTP.
https://doi.org/10.1016/j.ceramint.2016.04.057_p3_6 | XPS is a powerful technique for confirming the chemical state of metal ions in the species formed on surface. Therefore, XPS was carried out to identify the oxidation state of Mn, Fe and Ti. Fig. 3 gives the XPS full spectra of LMP, LMFP, LMTP and LMFTP. We can clearly see the peaks corresponding to Li1s, P2p, C1s, Ti2p, O1s, Mn2p and Fe2p, as labeled in Fig. 3. High-resolution M2p (M=Mn, Fe, Ti) XPS spectra for the four samples are shown in Fig. 4 and Table 3. The M2p spectra of LMP, LMFP, LMTP and LMFTP in Fig. 4(a) are split into two parts at ~654 and ~641 eV, as a result of spine-orbit coupling and each part consists of a main peak and its satellite or shoulder peak, which is characteristic for Mn2+ [24]. The XPS peaks at ~724 and ~711 eV in Fig. 4(b) are related to Fe2p1/2 and Fe2p3/2 [53]. As seen in Fig. 4(c), the XPS peaks with binding energies of about 458 and 464 eV are attributed to Ti4+ (2p3/2 and 2p1/2, respectively) in an octahedral environment [54]. Therefore, the oxidation states of Mn, Fe and Ti in the pure and doped LiMnPO4/C are +2, +2 and +4, respectively. Download : Download full-size image Fig. 3. XPS full spectra of pure and cation-substituted LiMnPO4/C. Download : Download full-size image Fig. 4. High-resolution XPS spectra of pure and cation-substituted LiMnPO4/C: (a) Mn2p, (b) Fe2p and (c) Ti2p. Table 3. Binding energy of M2p for pure and cation-substituted LiMnPO4/C. Sample Mn2p1/2 (eV) Mn2p3/2 (eV) Fe2p1/2 (eV) Fe2p3/2 (eV) Ti2p1/2 (eV) Ti2p3/2 (eV) LMP 654.0 641.3 / / / / LMTP 653.9 641.2 / / 464.4 458.8 LMFP 653.4 641.1 724.6 711.4 / / LMFTP 653.6 641.1 724.1 710.6 464.5 458.7
https://doi.org/10.1016/j.ceramint.2016.04.057_p3_7 | XPS results demonstrate that Fe- and/or Ti-doping at the Mn site does not change the valence of Mn2+ in the prepared samples. However, Fe-doped at the Mn site can generate Fe3+-V (vacancy) pairs due to oxidation during the Li+ deintercalation processes [50], [51]. According to results of defect chemistry of LiFeO4 [58], [59], Ti4+-doped at the Mn site can form Ti4+-V pairs. Therefore, Fe2+and Ti4+ co-doping has a synergistic effect on the formation of Fe3+-V and Ti4+-V pairs, which can further enhance the electrochemical kinetics of LiMnPO4, because the Mn2+/Mn3+ redox reaction near localized Fe3+-V pairs and Ti4+-V pairs occurs more easily than when surrounded by only Mn2+–Li+ pairs [10], [41], [50], [51].
https://doi.org/10.1016/j.ceramint.2016.04.057_p3_8 | The electrochemical kinetics of LiMnPO4 can be improved in the following ways: (1) formation of a local solid-solution to lower the nucleation barrier of the second phase, (2) formation of transition metal-vacancy pairs to ease the Mn-redox reaction and, (3) decreasing of the Jahn–Teller distortion to reduce the lattice mismatch, therefore, enhancing the phase boundary mobility [50], [51]. In Fe2+–Ti4+co-doped LiMnPO4, both Fe2+ and Ti4+ not only form a local solid-solution and reduce the Jahn-Teller distortion, but they can also form transition metal-vacancy pairs. In Fe2+–Mg2+co-doped LiMnPO4, only Fe2+ can form Fe3+-V pairs, while Mg2+ cannot form Mg2+-V pairs. In summary, Fe2+ and Ti4+ co-doping at the Mn site has a synergistic effect in further improving the olivine structure dynamic stability during cycling, the lithium ion diffusion and electrochemical kinetics, meaning that the Fe2+ and Ti2+ co-doped sample, Li(Mn0.85Fe0.15)0.92Ti0.08PO4/C, should have good rate performance and cycle stability.
https://doi.org/10.1016/j.ceramint.2016.04.057_p3_10 | Charge-discharge tests were performed on pure and doped LiMnPO4/C to investigate the effects of Fe- and/or Ti-doping on the electrochemical performance. As shown in Fig. 5(a), LMFTP delivers a high initial specific discharge capacity of 144.4 mA h g−1, while the discharge capacities of LMP, LMTP and LMFP are only 98.1, 106.5 and 126.8 mA h g−1, respectively. In addition, LMFP and LMFTP exhibit two pairs of charge/discharge plateaus related to the Fe2+/Fe3+ and Mn2+/Mn3+ redox couples in the 3.5 and 4.0 V regions, respectively [11], [38], [40], [41]. Moreover, the discharge potential plateau corresponding to Mn2+/Mn3+ increases to 4.0 V vs. Li/Li+ with Fe2+ and Ti4+ co-doping. Therefore, the electrochemical properties of LiMnPO4 can be significantly enhanced by Fe2+ and Ti4+ co-doping. Download : Download full-size image Fig. 5. (a) Initial charge/discharge curves at 1 C, (b) rate performance at different C rates and (c) cycling performances at 1 C of pure and cation-substituted LiMnPO4/C.
https://doi.org/10.1016/j.ceramint.2016.04.057_p3_11 | Fig. 5(b) gives the rate capabilities of LMP, LMFP, LMTP and LMFTP charged and discharged at various rates. It is seen that LMP gives the lowest capacity at all rates, and the difference in capacity becomes progressively more obvious at higher rates. LMFTP exhibits the highest capacity. It delivers capacities of 155, 148, 144, 126, 101 and 55 mA h g−1 at 0.2, 0.5, 1, 2, 5 and 10 C. Clearly, Fe2+ and Ti4+ co-doping can significantly improve the rate capability.
https://doi.org/10.1016/j.ceramint.2016.04.057_p3_12 | The cycle performances of LMP, LMFP, LMTP and LMFTP charged and discharged at 1 C are given in Fig. 5(c). The discharge capacities of LMP, LMFP, LMTP and LMFTP at 1 C is 98.1, 126.7, 106.6 and 144.4 mA h g−1, and their capacity retentions are 94.7, 93.6, 94.6 and 99.9% after 50 cycles, respectively. The discharge specific capacity of LiMnPO4/C is markedly improved by Fe2+ and Ti4+ co-doping, and LMFTP shows a higher capacity and a better cycle stability at 1 C. The significantly improved performance of Li(Mn0.85Fe0.15)0.92Ti0.08PO4/C indicates that the synergistic effect between Fe2+ and Ti4+ at the Mn-site can greatly improve the structural stability, electrochemical kinetics and the Li+ diffusion ability of LiMnPO4/C during the charge/discharge processes, which can also be confirmed by the electrochemical impedance measurements as given in Fig. 6, Fig. 7. Download : Download full-size image Fig. 6. Cyclic voltammetry profiles of pure and cation-substituted LiMnPO4/C between 2.0 and 4.5 V (vs. Li/Li+) at 0.2 mV s−1 and 25 °C. Download : Download full-size image Fig. 7. (a) Electrochemical impedance spectra and (b) equivalent circuits of pure and cation-substituted LiMnPO4/C.
https://doi.org/10.1016/j.ceramint.2016.04.057_p3_13 | Fig. 6 shows the cyclic voltammetry curves of LMP, LMFP, LMTP and LMFTP between 2.0 and 4.5 V (vs. Li/Li+) with a sweep rate of 0.2 mV s−1 at 25 °C. Two pairs of anodic and cathodic peaks appear at about 4.0 and 3.5 V, which correspond to the two-phase charge/discharge reaction of the Mn2+/Mn3+ and Fe2+/Fe3+ redox couples, respectively [7], [9], [14], [40], [41]. The potential separations between the anodic and cathodic peaks at about 4.0 V are 0.396, 0.52, 0. 43, 0.50 and 0.38 V for LMP, LMFP, LMTP and LMFTP, respectively. Furthermore, the shape of the anodic/cathodic peaks of LMFTP is more symmetrical and sharper than that of LMP, LMFP and LMTP, demonstrating that the reversibility of lithium extraction/insertion in LiMnPO4 can be promoted by Fe2+ and Ti4+ co-doping.
https://doi.org/10.1016/j.ceramint.2016.04.057_p3_14 | EIS experiments were carried out to investigate the effects of Fe2+ and Ti4+ co-doping on the electrode reaction. Fig. 7 presents Nyquist plots and the equivalent circuits of LMP, LMFP, LMTP and LMFTP. The EIS curves of the four samples comprise a depression followed by an inclined line at low frequency [9], [24], [38], [45]. The high frequency intercept on the Z/-axis represents the ohmic resistance of the cell (Rel), while the semicircle in the mid frequency region is mainly attributed to the electrochemical reactions occurring at the electrolyte/electrode interface, including the charge-transfer resistance (Rct for both electrons and lithium-ions) and corresponding capacities [38], [41], [45]. The straight line in the low frequency is the Warburg impedance associated with lithium ion diffusion in the LiMnPO4/C particles [41], [45]. The impedance spectra can be analyzed on the basis of the equivalent circuit shown in Fig. 7(b) to obtain the values of electrolyte resistance (Rel), charge transfer resistance (Rct) and diffusion coefficient DLi+. The parameters in the equivalent circuit are calculated and tabulated in Table 4. As shown in Fig. 7 and Table 4, the Rct of LMFTP is smaller than that of LMP, LMFP and LMTP, while the DLi+ of LMFTP is larger than that of LMP, LMFP and LMTP. The decrease of Rct and the increase of DLi+ are convenient for rapid electrochemical reactions and may result in better rate performance of the active materials. It is obvious that the Fe2+ and Ti4+ co-doped sample can provide better kinetic behavior, which is consistent with the above electrochemical measurements. Table 4. Fitting results of impedance parameters for the pure and cation-substituted LiMnPO4/C. Samples LMP LMFP LMTP LMFTP Rel/Ω 5.8 12.1 6.6 12.0 Rct/Ω 915.4 641.2 822.5 398.1 DLi+/(×10−14 cm2 s−1) 1.2 3.1 1.9 7.4
https://doi.org/10.1016/j.ceramint.2016.04.057_p3_15 | According to previous reports [26], [38], [39], [40], [41], [42], [43], [44], [45], [46], [47], [48], [49], [50], [51], as a result of the synergistic effect of Fe2+ and isovalent ion (e.g. Mg2+, Zn2+ or Co2+) co-doping, electrochemical properties can be improved. In our case, the Fe2+ and Ti4+ co-doped sample, Li(Mn0.85Fe0.15)0.92Ti0.08PO4/C, shows enhanced electrochemical performance compared to the undoped sample and single ion doped samples. This demonstrates that the synergistic effect also exists between Fe2+ and Ti4+, leading to a higher conductivity and better electrode kinetics.
https://doi.org/10.1016/j.ceramint.2016.04.057_p4_2 | Fe2+ and Ti4+ co-doped LiMnPO4/C has been synthesized via a solid-state reaction. The results from XRD and XPS confirm that Fe2+ and Ti4+ are doped into the olivine structure to form a solid-solution with the creation Fe2+-V and Ti4+-V pairs. The synergistic effect between Fe2+ and Ti4+ in the lattice can greatly increase the stability of the olivine structure, the Li+ diffusion rate and the electrochemical kinetics during the charge and discharge processes. Li(Mn0.85Fe0.15)0.92Ti0.08PO4/C gives a discharge capacity of 144.4 mA h g−1 with a capacity retention ratio of 99.9% after 50 cycles, when charged and discharged at 1 C, exhibiting good rate capability and cycling stability. The improved performance can be attributed to the synergistic effect between Fe2+ and Ti4+. Thus, Fe2+ and aliovalent ion co-doping at the Mn site is also an effective way to improve the performance of LiMnPO4.
https://doi.org/10.1016/j.ceramint.2016.04.075_p1_2 | Over the last decade, lithium iron phosphate (LiFePO4) has been extensively studied as a promising cathode material for lithium ion batteries due to its high theoretical capacity (170 mA h g−1), stable cycling performance, excellent safety, and flat charge–discharge profile at ~3.4 V vs. Li+/Li [1], [2], [3]. Its poor electronic conductivity (~10−9 S cm−1) and slow lithium ion diffusivity (~10−14 cm2 s−1), however, are the two main obstacles for the poor rate performance of LiFePO4, because there is only one channel ([010] direction) for lithium ion diffusion in LiFePO4, unlike LiCoO2 with two-dimensional diffusion channels and LiMn2O4 with three-dimensional channels [4], [5]. Therefore, tremendous efforts have been made to overcome these drawbacks, such as reducing the particle size [6], [7], doping with supervalent cations [8], [9], and coating with an electronically conductive layer (carbon or metal oxide) [10], [11], [12]. Among them, carbon coating is considered as the most effective route due to its convenience and effectiveness towards improving the capacity and rate performance of LiFePO4.
https://doi.org/10.1016/j.ceramint.2016.04.075_p1_3 | The synthetic methods for LiFePO4/C cathode materials include solid-state reaction [13], hydrothermal/solvothermal [14], [15], sol–gel [16], co-precipitation [17], and carbothermal reduction methods [18]. Among the above methods, carbothermal reduction has been extensively studied because of its convenience [19] and low cost (using Fe3+ compounds as the iron source) [20], and because it is easy to scale up [21]. Moreover, the carbon coating, which usually comes from the decomposition of organics, can not only be used as a reducing agent to suppress the oxidation of Fe2+ to Fe3+, but also can inhibit the particle growth during sintering [22], [23], [24]. For example, Lv et al. [25] prepared LiFePO4/C composite using sucrose as both reducing agent and carbon source by a wet-milling-assisted carbothermal reduction method. Tan et al. [26] fabricated a LiFePO4/C composite via a low-temperature solution reaction of the raw materials to obtain the precursor before carbothermal reduction. The authors used the method of solution mixing to mix the raw materials homogeneously at the molecular level to increase the batch production stability. Liu et al. [27] reported a LiFePO4/C nanocomposite obtained by a rheological phase method with high-energy ball-milling-assisted carbothermal reduction. Although many LiFePO4/C composites obtained from carbothermal reduction have been reported, the carbon layer in most of these researches is a partial coating on the surfaces of LiFePO4 particles. Thus, the electrons could not reach all the positions where Li+ ion intercalation takes place, which would lead to polarization.
https://doi.org/10.1016/j.ceramint.2016.04.075_p1_4 | In most reports, organics such as sucrose were used as both reducing agent and carbon coating source. In this paper, a novel carbothermal reduction method which combines the solution mixing of raw materials with a two-step addition of carbon coating sources (sucrose and TWEEN 80) is proposed. Sucrose acts as mainly a reducing agent, and it is mixed with the raw materials, the Li, Fe, and P sources, at the first step, forming precursor mixture. The TWEEN 80 acts as mainly the carbon coating source, which is added at the second step, wrapping the precursor particles. By adding sucrose and TWEEN 80 at two different stages of the synthetic process, the two kinds of organics would be separated and located at different spatial positions in the precursor before sintering. The reduction of the Fe3+ component and the formation of the carbon coating layer would take place separately and independently at the same time when sintering. In other words, sucrose is mainly used to reduce Fe3+ in the interior of the precursor particles, while TWEEN 80 acts as mainly the carbon coating source on the surfaces of the particles. In this way, the transformation from Fe3+ to Fe2+ is relatively complete, and the carbon coating is also relatively uniform.
https://doi.org/10.1016/j.ceramint.2016.04.075_p1_5 | Following this strategy, LiFePO4/C cathode materials were prepared successfully using inexpensive Fe(NO3)3·9H2O, NH4H2PO4, LiNO3, sucrose, and TWEEN 80 as raw materials by a combination of low-temperature solution mixing, wet ball milling, and sintering technology. Herein, TWEEN 80, a nonionic hydrophilic surfactant with a ring structure, serves as the carbon coating source, which can tightly adhere to the surfaces of precursor particles by forming physical–chemical bonds [28], [29]. This TWEEN 80 coating layer is transformed to a carbon coating on the surfaces of the LiFePO4 particles during the sintering process in the subsequent carbothermal reduction. This novel carbothermal reduction method deliberately forces the two kinds of organics to react at the same time in different spatial positions in the precursor. Galvanostatic charge–discharge tests indicated that the as-prepared LiFePO4/C sample has a high initial discharge capacity and stable cycling property. This new synthetic route can be applied to large-scale production of LiFePO4/C cathode materials in the future.
https://doi.org/10.1016/j.ceramint.2016.04.075_p2_3 | LiFePO4/C nanocomposites were prepared by a novel carbothermal reduction method. The synthesis procedure adopted for the preparation of LiFePO4/C cathode material is schematically shown in Fig. 1. Stoichiometric amounts of Fe(NO3)3·9H2O (4.04 g), NH4H2PO4 (1.15 g), LiNO3 (0.724 g) and sucrose (0.946 g) were dissolved in 20 ml distilled water. Then the mixed solution was heated at 120 °C with continuous stirring until a solid mixture was formed. Appropriate amount of TWEEN 80 (0.2 g) was added to the mixture and ball-milled for 5 h in ethanol. Finally, the precursor was dried at 80 °C and subsequently sintered at 700 °C for 8 h in nitrogen flow. The LiFePO4 coated with carbon was designated as Sample A. For comparison, Sample B was synthesized by the same way without adding TWEEN 80. Download : Download full-size image Fig. 1. Schematic illustration of the synthesis of LiFePO4/C.
https://doi.org/10.1016/j.ceramint.2016.04.075_p2_5 | The powder samples were characterized by X-ray diffraction (XRD, D/MAX) with Cu Kα1 radiation. The structure and morphology of the samples were characterized by field emission scanning electron microscopy (FE-SEM, HITACHI UHR FE-SEM, SU8010), and high-resolution transmission electron microscopy (HRTEM, JOEL JEM-2010F), with an energy dispersive spectrometer (EDS) attached to the TEM. The carbon matrix of samples was conducted by Raman spectroscopy (Jobin-Yvon, HR800 HORIBA) with a 10 mW helium/neon laser at 632.8 nm. The carbon content of the samples was ascertained by thermogravimetry analysis (TG, STA 409 PC Luxx, German) in static air at a heating rate of 10 °C min−1. The chemical valence state of element was analyzed by X-ray photoelectron spectroscopy (XPS, ESCALAB 250Xi).
https://doi.org/10.1016/j.ceramint.2016.04.075_p2_6 | The electrochemical performance of the samples was evaluated by using CR2016 coin-type cells. The cathode was prepared by mixing the active material (80 wt%), acetylene black (10 wt%), and poly(vinylidene fluoride) (PVDF) (10 wt%) dissolved in N-methy1-pyrrolidone (NMP). The obtained slurry was cast onto Al foil and dried at 100 °C for 12 h in vacuum. Then, the foil was cut into round disks 15 mm in diameter. A solution of 1 M LiPF6 dissolved in a mixed solution of ethylene carbonate (EC) and dimethyl carbonate (DMC) (EC:DMC=1:1 by volume) was used as the electrolyte. The cells were assembled in a pure Ar-filled glove box with lithium metal as the anode and microporous polypropylene sheeting (Celgard 2400) as the separator.
https://doi.org/10.1016/j.ceramint.2016.04.075_p2_7 | The charge–discharge performance was tested at different C-rates within the voltage range of 2.5–4.2 V using a LAND battery testing system (CT2001A). The loading of electrode material is ca. 1.8 mg cm−2, with an 8:1:1 weight ratio for LiFePO4/C, acetylene black and PVDF. The electrode area is 1.78 cm2 with a density of around 1.2 g cm−3. Cyclic voltammetry (CV) was conducted at 0.1 mV s−1 within the range of 2.2–4.5 V on an electrochemical workstation (CHI660E, China). Electrochemical impedance spectroscopy (EIS) was conducted with an amplitude of 5 mV within the frequency range of 0.01 Hz to 100 kHz by using an Autolab PGSTAT302N (Met Rohm, Switzerland). All the tests were performed at room temperature.
https://doi.org/10.1016/j.ceramint.2016.04.075_p3_3 | The XRD patterns of the synthesized samples are shown in Fig. 2. It can be seen that all the diffraction peaks are in good agreement with the standard card of LiFePO4 (PDF No.81-1173), which indicates that the two as-prepared samples are LiFePO4 phase. Moreover, the addition of TWEEN 80 has no negative influence on the formation of the LiFePO4 crystal structure in the two samples, as can be seen from the diffraction peak profiles. Download : Download full-size image Fig. 2. XRD patterns of samples: (a) Sample A (with TWEEN 80), (b) Sample B (without TWEEN 80).
https://doi.org/10.1016/j.ceramint.2016.04.075_p3_4 | Fig. 3(a) presents an SEM image of Sample A. It can be observed that the particle size ranges from 200–500 nm. In addition, there are many nanopores on the surfaces of the particles, which can be seen clearly in the inset of Fig. 3(a). Such structure can promote the permeation of electrolyte into the interior of the particles and facilitate sufficient contact with the active materials to enhance the electrochemical performance. Fig. 3(b) shows the EDS spectrum of Sample A. The elements Fe, O, P, and C were detected (with the peak for the element Si coming from the Si substrate). Fig. 3(c) presents a TEM image of Sample A. Obviously, the average size of the as-obtained nanoparticles is in the range of 200–400 nm, in agreement with the results of SEM. A typical HRTEM image in Fig. 3(d) further shows that the surface of the nanoparticle in the image was wrapped by a homogeneous carbon layer with a thickness of about 3.5 nm. Such a carbon coating can form a conductive network between neighboring particles and promote the material`s electrochemical performance. A crystal lattice spacing of 0.426 nm is clearly illustrated, which matches the layer separation of (101) planes in orthorhombic LiFePO4. The selected area electron diffraction (SAED) pattern in the inset in Fig. 3(d) also confirms the LiFePO4 single-crystalline structure with high crystallinity. Download : Download full-size image Fig. 3. (a) SEM image, with the inset showing higher magnification, (b) EDS spectrum, (c) TEM and (d) HRTEM images of LiFePO4 coated with TWEEN 80. The inset to (d) contains the corresponding SAED pattern.
https://doi.org/10.1016/j.ceramint.2016.04.075_p3_5 | For comparison, the microstructure of Sample B is exhibited in Fig. 4. The SEM image (Fig. 4(a)) shows that the particle size is larger than that of Sample A, which can be explained because the appropriate amount of TWEEN 80 addition effectively inhibits particle growth during carbothermal reduction. From the inset of Fig. 4(b), it can be found that there is little carbon layer coated on the particles that were obtained without TWEEN 80. It is thus demonstrated that TWEEN 80 plays a vital role in the formation of the carbon coating on the surfaces of the LiFePO4 particles. Download : Download full-size image Fig. 4. (a) SEM image, (b) TEM and HRTEM (inset) images of LiFePO4 that was not coated with TWEEN 80.
https://doi.org/10.1016/j.ceramint.2016.04.075_p3_6 | The carbon matrix of the samples was further characterized by Raman spectroscopy as shown in Fig. 5(a). There are two main peaks located at 1332 cm−1 and 1599 cm−1, which are characteristic carbon signatures. They are attributed to the disorder-induced D-band and the graphite-like G-band in both samples, respectively [30]. The nearly equal intensities of the D-band and the G-band in Sample A demonstrate that the amount of carbon with high crystal quality sp2 domain size is almost the same as the amount of amorphous carbon, which is consistent with the HRTEM result as showed in Fig. 3(d). However, the peak intensity of the D-band is higher than that of the G-band in Sample B, indicating that the amount of residual carbon from sucrose is mainly amorphous. In addition, it can be observed clearly that there are two peaks located at 700–500 cm−1 and 1200–800 cm−1 in the curve of Sample B, which correspond respectively to the vibrations of Fe–O and PO43−, indicating that the carbon coating on the surface of LiFePO4 particles is incomplete [31]. Whereas, these two peaks in the above ranges are not obviously in the Raman shift of Sample A, originating from the full carbon coating on the surface of LiFePO4 particles. Therefore, Sample A is expected to exhibit better electrochemical performances benefiting from the full carbon coating. The carbon content in the samples was estimated by thermogravimetric (TG) measurement in air and the curve is shown in Fig. 5(b). It should be mentioned that pure LiFePO4 has a theoretical weight gain of 5.07% after heat treatment in air, owing to the oxidation of LiFePO4 to Li3Fe2(PO4)3 and Fe2O3 [32]. The carbon in both samples started to be oxidized to CO2 when the temperature is above 350 °C , leading to an obvious weight loss, and burn out completely at above 500 °C . Therefore, the percentage of present carbon of both samples can be simply calculated from TG analysis curves. The carbon content of Sample A is ~8.57% (5.07+3.5%) and Sample B is ~5.07%, respectively. Download : Download full-size image Fig. 5. (a) Raman spectrum and (b) TG curve of samples.
https://doi.org/10.1016/j.ceramint.2016.04.075_p3_7 | In order to further analysis the surface elemental composition of the as-prepared samples, the corresponding XPS spectra were depicted in Fig. 6. The survey spectra of the two samples were exhibited in Fig. 6(a). It can be seen that both samples consist of elements for Li, Fe, P, O and C, and there were no other impurity elements existed. Fig. 6(b) presents the high resolution XPS spectrum of Fe 2p of the two samples. The Fe 2p peaks are split into two peaks as a result of spin–orbit coupling [33]. The binding energy positioned at 710.8 eV and 724.5 eV were ascribed to Fe 2p3/2 and Fe 2p1/2 for the two samples, which match well with previously reported peaks of Fe2+ in LiFePO4, respectively [34]. Download : Download full-size image Fig. 6. XPS spectra of samples (a) survey spectra and (b) Fe 2p spectra.
https://doi.org/10.1016/j.ceramint.2016.04.075_p3_9 | The initial charge–discharge capacity curves of the two samples (Sample A and Sample B) at 0.1 C are shown in Fig. 7. We can see there is a typical flat potential plateau at 3.4 V (vs. Li+/Li) in the charge–discharge curves of the two samples. It can be seen that Sample A has an initial discharge capacity of 159.4 mA h g−1, which is 93.7% of theoretical capacity (170 mA h g−1), while Sample B has an initial discharge capacity of only 136.7 mA h g−1. The higher discharge capacity can be attributed to the carbon coating and the smaller particle size of Sample A, which ensures that the electrons pass along the surface of each LiFePO4 particle, improving the conductivity and reducing the transport distance for the lithium ions. Download : Download full-size image Fig. 7. Initial charge/discharge capacity curves of samples at 0.1 C.
https://doi.org/10.1016/j.ceramint.2016.04.075_p3_10 | Fig. 8 shows the discharge capacity of the two samples at various rates (0.1 C, 0.5 C, 1 C, and 5 C). The discharge capacity of Sample A at different rates is 157.0, 145.7, 137.5, and 107.9 mA h g−1, respectively, while the discharge capacity of Sample B is 136.7, 117.3, 102.6, and 57.8 mA h g−1, respectively. Comparing Sample A with Sample B, there is less capacity loss for Sample A when the charge–discharge current density was returned to 0.1 C after the high rate tests, indicating that Sample A has favorable reversible cycling stability, even under high-rate discharge. Sample A exhibits higher performance at high rates due to its smaller particle size and the vast quantities of holes on the surfaces of particles, which could facilitate sufficient contact of the electrolyte with the particles. The carbon coating, which also ensures the LiFePO4 particles get electrons from all directions, could further alleviate the polarization phenomenon in the framework and improve the rate cycling performance [35]. Download : Download full-size image Fig. 8. Rate performance of samples.
https://doi.org/10.1016/j.ceramint.2016.04.075_p3_11 | Fig. 9 shows the cycling performances of the two samples at current density of 0.1 C. It can be seen that Sample A exhibits better cycling performance than Sample B. Specifically, the initial discharge capacity of Sample A is 159.4 mA h g−1, and 156.5 mA h g−1 is maintained after 50 cycles, which is 98% of the initial discharge capacity. Sample B, however, has an initial discharge capacity of 136.7 mA h g−1, and only 115.1 mA h g−1 is retained after 50 cycles. The capacity retention of Sample B is 84% compared to the initial discharge capacity. The excellent cycling performance of Sample A is ascribed to the effective carbon coating around the LiFePO4 particles, which ensures the LiFePO4 particles get electrons from more active sites on the surface and alleviate the polarization during electrochemical processes. Download : Download full-size image Fig. 9. Cycling performance of samples at 0.1 C.
https://doi.org/10.1016/j.ceramint.2016.04.075_p3_12 | In order to further characterize the electrochemical performance of the two samples, cyclic voltammetry (CV) and electrochemical impedance spectroscopy (EIS) tests were conducted, and the results are shown in Fig. 10. Fig. 10(a) presents the CV curves of the two samples. It can be found that the prominent pair of oxidation and reduction peaks for each sample is symmetrical. Moreover, the oxidation and reduction peaks of Sample A are much sharper, and the potential gap ( ) is smaller than for Sample B, which indicates that Sample A has lower polarization and higher reversibility. It also indicates that Sample A has better cycling stability because of faster processes for lithium ion insertion or extraction, which is very consistent with the results in Fig. 7. Fig. 10(b) presents the EIS spectra of the two samples, which consist of a semicircle at medium frequency and a straight line in the low frequency region. The semicircle represents the charge-transfer resistance (Rct) at the cathode-electrolyte interface, and the straight line in the lower frequency region relates to the Warburg impedance (Ws), which is associated with lithium ion diffusion. The value of Rct is approximately equal to the value of the diameter of the semicircle on the real axis. From Fig. 10(b), the value of Rct for Sample A is about 300 Ω, which is much smaller than that of Sample B (about 500 Ω). Additionally, the slope of the straight line in the low frequency region for Sample A approaches the value of 1 much more closely than that of Sample B, which indicates that Sample A has better electrochemical kinetics of lithium ion diffusion. The results of EIS also indicate that the impedance associated with the electrochemical reactions was mediated by using TWEEN 80 as the carbon source, which is consistent with the electrochemical properties of Sample A. Download : Download full-size image Fig. 10. (a) CV curves and (b) EIS spectra of samples.
https://doi.org/10.1016/j.ceramint.2016.04.075_p3_13 | Table 1 shows a comparison of our experimental results with those reported in the literature, in which the LiFePO4/C nanocomposite was synthesized by a carbothermal reduction method. It is found that the process of solution mixing of the raw materials and the subsequent ball milling are important for improving the electrochemical performance of LiFePO4/C. The sample with the two-step carbon coating shows improved rate and cycling performance compared to the one-step carbon-coating sample. Although Liu`s work [27] has the highest initial capacity and best cycling performance, high-cost high-energy ball milling was applied. In short, the LiFePO4/C cathode material obtained through our group`s solution mixing of raw materials and two-step carbon coating process not only has excellent electrochemical performance, but also is low-cost and easy to scale up. Table 1. Comparison of some experimental results on LiFePO4/C nanocomposites synthesized by the carbothermal reduction method. Author Carbon coating process Ball milling Initial capacity Cycle and rate performance Our group (this paper) Solution mixing of raw materials; two-step carbon coating Wet ball milling 159.4 mA h g−1 (0.1 C) 50 cycles: 156.5 mA h g−1 (0.1 C); 137.5 mA h g−1 (1 C); 107.9 mA h g−1 (5 C) Lv et al. (2014) [25] One-step carbon coating Wet ball milling 155 mA h g−1 (0.5 C) 100 cycles, 125 mA h g−1 (10 C); with no capacity loss Tan et al. (2011) [26] Solution mixing of raw materials; one-step carbon coating Not used 138.7 mA h g−1 (0.5 C) 50 cycles, 96.8% (0.5 C) Liu et al. (2014) [27] Solution mixing of raw materials; one-step carbon coating High energy ball milling 160.2 mA h g−1 (0.2 C) 1000 cycles, 90% (10 C); 101.5 mA h g−1 (10 C)
https://doi.org/10.1016/j.ceramint.2016.04.075_p4_2 | In summary, LiFePO4/C nanocomposite material with excellent electrochemical properties has been successfully prepared by a novel carbothermal reduction method, consisting of solution mixing of the raw materials and a two-step addition of sucrose and TWEEN 80 as carbon sources. The TWEEN 80 plays a vital role in the formation of a full carbon coating around the LiFePO4 particles. Electrochemical studies demonstrated that the as-prepared LiFePO4/C cathode has an initial discharge capacity of 159.4 mA h g−1 at 0.1 C and good cycling stability, with capacity retention of ~98% after 50 cycles, which makes it a promising cathode materials for lithium ion batteries. The production method in this paper is low-cost and easy to scale up. Thus, it is suitable for large-scale production of LiFePO4/C nanocomposite material with excellent battery performance and may have great importance in the future.
https://doi.org/10.1016/j.ceramint.2016.04.184_p1_2 | Olivine-structured LiMPO4 (M=Fe, Mn) cathode materials have been extensively studied in recent years, owing to their superior thermal stability and acceptable specific capacities in lithium-ion batteries. These materials typically have a relatively high theoretical capacity (170 mAh g−1) with a 3.4–3.5 V discharge voltage platform. Other advantages include raw material abundance, low environmental impact, and low manufacturing cost [1], [2], [3], [4], [5], [6], [7]. The high rate performance of LiFePO4 is expected to render it suitable for batteries in electric vehicles [8], [9], [10]. However, a major obstacle for LiFePO4 to achieve high power density is its extremely poor electronic conductivity [11], [12], [13], [14]. This and the low Li+ diffusion rate [1], [11], [12], [13], [14], [15] greatly restrict its wide application.
https://doi.org/10.1016/j.ceramint.2016.04.184_p1_3 | Several effective approaches have been applied to improve the electrochemical performance of olivine-type LiMPO4 [16], such as synthesizing smaller particles to reduce the diffusion distance of Li+ and increase the surface area, [17], [18] alternative doping with supervalent cations to increase its intrinsic electronic conductivity, and improving the electronic conductivity by an external coating of conducting metal, oxides or carbon [19], [20], [21], [22], [23]. LiMnPO4 has a theoretical capacity (171 mAh/g) similar to LiFePO4, but about 20% higher energy density on account of the higher redox potential of Mn3+/Mn2+ (4.1 V, versus 3.5 V in Fe3+/Fe2+) [16], [17]. Mn2+-compositing in LiFe1−xMnxPO4/C solid solution could therefore significantly improve the kinetic properties and electrochemical performances of LiFePO4 [16], [17], [19]. This can be accomplished by first using a sol-gel method to prepare a precursor (1−x)Fe3(PO4)2·xMn3(PO4)2, followed by ion exchange between H+ and Li+ in a planetary ball mill. Sintering the ion-exchange product together with a carbon source yields LiFe1−xMnxPO4 nanoparticles of uniform size coated by conductive carbon (LiFe1−xMnxPO4/C). This paper demonstrates the synthesis of a series of LiFe1−xMnxPO4/C composites by this method, and evaluates their electrochemical performance as cathodes in the lithium-ion battery.
https://doi.org/10.1016/j.ceramint.2016.04.184_p2_3 | Stoichiometric amounts of FeSO4·7H2O and MnSO4·H2O, Na3PO4·12H2O were dissolved in 100 mL deionized water, respectively. Before suction filtration, the mixed solution was used to synthesize the intermediate (1−x)Fe3(PO4)2·xMn3(PO4)2 in following sol-gel method. The solution and H3PO4 in fixed molar ratio plus 20 wt% of carbon (with citric acid as the carbon source) were added to a planetary ball mill in a powder: water: bead mass ratio of 1:1:4, and operated at 500 rpm for 5 h. After water evaporation, the mixture was placed in a tube furnace under Ar protection for calcination at 700 °C for 12 h in order to form the conductive carbon coating.
https://doi.org/10.1016/j.ceramint.2016.04.184_p2_5 | The phase identification of LiFe1−xMnxPO4/C compounds was conducted using powder X-ray diffraction (XRD, Bruker D2) with Cu K-α radiation. The diffraction data were collected in the step mode at 30 kV and 10 mA, over an angular range of 10–70° with a step size of 0.02°. Transmission electron scanning electron microscopy (TEM, Philips CM10) images were collected at an acceleration voltage of 200 kV. The surface chemical composition was measured by X-Ray photoelectron spectroscopy (XPS, ESCALAB 250Xi) to determine the valences of Fe and Mn in the composite material.
https://doi.org/10.1016/j.ceramint.2016.04.184_p2_6 | For electrochemical measurements, a cathode was fabricated by mixing 80 wt% active material, 15 wt% acetylene black, and 5 wt% polytetrafluoroethylene (PTFE) in deionized water. The slurry was coated on Al foil, and then dried at 80 °C for 12 h in vacuum. The loading density of the active material on the electrode was approximately 2–3 mg/cm2. The cell used in the charge-discharge and cyclic voltammetry (CV) testing consisted of the aforementioned cathode, polypropylene porous film separator, electrolyte, and a lithium foil anode. The electrolyte was 1 M LiPF6 in ethylene carbonate/dimethyl carbonate (EC/DMC) (1:1 v/v).
https://doi.org/10.1016/j.ceramint.2016.04.184_p2_7 | The CV tests and the electrochemical impedance spectroscopy (EIS) tests were carried out on an electrochemical workstation (LK2005A, China Tianjin) before the charge-discharge test. The CV curves were recorded in the potential range of 2.5–4.3 V at a scan rate of 0.1 mV/s at room temperature. The EIS tests were recorded with frequency from 1 to 100 kHz. The charge-discharge measurements were conducted on a battery test system (CT-2001A, LAND Wuhan, China), at room temperature in the 2.5–4.3 V range in the constant voltage mode and at a rate of 0.05 C.
https://doi.org/10.1016/j.ceramint.2016.04.184_p3_2 | Fig. 1(a) shows the XRD patterns of the synthesized LiFe1−xMnxPO4/C composites. All samples demonstrated single-phase LiFePO4, with an ordered olivine structure identified as orthorhombic Pnma space group. The lattice parameters of LiFePO4/C are consistent with previous reports (JCPDS #40–1499). For the series of LiFe1−xMnxPO4/C (x=0, 0.1, 0.3, 0.5, 1) composite materials, their lattice parameters after Rietveld refinement are summarized in Table 1. The calculated lattice parameters increased with the Mn content x, and the unit cell volume had an almost linear relationship with x. The enlargement of the unit cell is mostly due to the larger ionic size of Mn2+ (0.080 nm) compared to Fe2+ (0.078 nm). Hence we conclude that Mn was successfully introduced into the olivine structure of LiFePO4, and the LiFe1−xMnxPO4 samples were homogeneous solid solutions of LiFePO4 and LiMnPO4. [24] Fig. 1(b) displays the XRD peaks in the range of 30–40° for LiFe1−xMnxPO4/C. According to the Bragg Formula 2dsinƟ=n λ, a larger lattice parameter d corresponds to a smaller peak angle Ɵ. This explains the slight shift of the peaks to smaller 2Ɵ angles with increasing Mn content [18], [25], [26], [27], [28], [29].
https://doi.org/10.1016/j.ceramint.2016.04.184_p3_5 | While citric acid was used as the carbon source, carbon phase was not detected in the synthesized materials. This indicates that the carbon produced from citric acid was amorphous, and its presence did not affect the crystal structure of the composite materials.
https://doi.org/10.1016/j.ceramint.2016.04.184_p3_6 | TEM images of the samples are shown in Fig. 2 to demonstrate their particle size and morphology. Fig. 2(a) displays the irregular-shaped particles of LiFePO4/C with an inhomogeneous size distribution. The average diameter was >60 nm, and the particles showed serious adhesion. The thickness of the carbon layer, as shown in Fig. 2(b), was about 1.52 nm. Two lattices were evident: one related to the lattice fringe of LiFePO4 (d-spacing 0.34 nm, lattice plane (111)), the other with d-spacing 0.25 nm and reconcilable with the lattice fringe values of (131) plane of LiFePO4 (JCPDS #40-1499).
https://doi.org/10.1016/j.ceramint.2016.04.184_p3_8 | Fig. 2(c) showed that LiFe0.9Mn0.1PO4/C contained well-proportioned spherical or ellipsoidal particles, and the average grain diameter was >120 nm being coated by amorphous carbon. Fig. 2(d) shows that the particle of LiFe0.9Mn0.1PO4/C is covered by a 1.625-nm thickness carbon layer, and there are different lattice space of 0.305, and 0.35 nm, corresponding to (2 0 0), and (1 1 1) atomic layers of LiMnPO4. Furthermore, an other lattice space of 0.37 nm belongs to the lattice fringe values of (1 0 1) plane of LiFePO4. It indicates that the particle has a well-ordered and well Fesubstituted crystal structure. Moreover, there are some disordered regions on the boundaries between LiFePO4. and LiMnPO4 lattice fringes. The results further prove that both LiFePO4. and LiMnPO4 phases co-exist in the composites.
https://doi.org/10.1016/j.ceramint.2016.04.184_p3_9 | The oxidation state of Fe and Mn in LiFe0.9Mn0.1PO4/C was examined by XPS analysis and shown in Figs. 3(a) and (b) respectively. The Fe2p spectrum is composed of two parts (Fe2p1/2 and Fe2p3/2) because of the spin-orbit coupling [29]. According to literature, the 2p1/2 and 2p3/2 peaks in Fe2+ were centred at 710.5 and 723.0 eV, and those in Fe3+ were centred at 712.5 and 726.0 eV, respectively. The positions of the peaks in Fig. 3(a) are consistent with Fe2+, and no Fe3+ peaks were detected. The spectrum analysis of Mn is similar. In Fig. 3(b) only the Mn2+ peaks of Mn 2p1/2 and 2p3/2 at 642.0 and 653.8 eV were observed, respectively. Therefore, the oxidation state of Fe and Mn in the synthesized LiFe0.9Mn0.1PO4/C were identified as +2. It can be proved that manganese was successfully introduced into the LiFePO4, which is consistent with the results obtained in XRD and TEM.
https://doi.org/10.1016/j.ceramint.2016.04.184_p3_11 | Fig. 4(a) displays the initial charge-discharge curves for the LiFe1−xMnxPO4/C(x=0, 0.1, 0.3, 0.5, 1) composites at the charge-discharge rate of 0.05 C. Compared to either pure materials (x=0 or 1), the composites showed two obvious and typical voltage plateaus at 3.5 and 4.0 V. These curves indicate that the excellent properties are likely due to the compositing with Mn-complex, which can increase the operating voltage t and electrical conductivity, as explained above.
https://doi.org/10.1016/j.ceramint.2016.04.184_p3_13 | The discharge capacities of LiFe1−xMnxPO4/C at the 1st and 50th cycles are listed in Table 2. In LiFe0.9Mn0.1PO4/C, the initial discharge capacity 160.1 mAh g−1 approached the theoretical limit of LiFePO4, and an excellent capacity retention rate 98.5% was shown. Its electrochemical cycle performance, shown in Fig. 4(b), demonstrated good cycle stability. However, with the increase of manganese content, the electrochemical properties of the composite material corresponding to have declined.
https://doi.org/10.1016/j.ceramint.2016.04.184_p3_15 | Fig. 5 shows the cycle performances of LiFe0.9Mn0.1PO4/C and LiFePO4/C at the different charge-discharge rates. LiFe0.9Mn0.1PO4/C was observed to exhibit excellent electrochemical performances similar to LiFePO4/C at both the low and high discharge rates (0.05 C and 10 C, respectively). Furthermore, when the current density was reverted to 0.05 C from 10 C, the discharge capacity returned to 158.6 mAh/g, illustrating that the structure of LiFe0.9Mn0.1PO4/C remained stable after cycling. Compared with LiFePO4/C, LiFe0.9Mn0.1PO4/C composite material exhibits excellent performance magnification. It can be seen, the electrochemical performance of LiFePO4 have a certain extent improvement after the introduction of a certain amount of manganese.
https://doi.org/10.1016/j.ceramint.2016.04.184_p3_17 | CV curves with 50 cycles of LiFe1−xMnxPO4/C (x=0, 0.1, 1) are displayed in Fig. 6. A pair of redox peaks in LiFePO4/C is evident in the 2.5–4.3 V test range, LiMnPO4/C showed a pair of oxidation-reduction peaks at 4.31 and 3.88 V, corresponding to Mn3+ and Mn2+, respectively. LiFe0.9Mn0.1PO4/C showed two pairs of peaks, one at 4.02 and 3.84 V and the other at 3.52 and 3.40 V, corresponding to Mn3+/Mn2+ and Fe3+/Fe2+ redox couple, respectively. In contrast to the oxidation-reduction potentials of LiFePO4/C and LiMnPO4/C, LiFe0.9Mn0.1PO4/C exhibited a smaller redox potential difference, which indicates that the addition of Mn2+ reduced the irreversible capacity in its charge-discharge compared to those in LiFePO4/C and LiMnPO4/C.
https://doi.org/10.1016/j.ceramint.2016.04.184_p3_19 | The EIS Nyquist plots are shown in Fig. 7. The Table 3 shows the corresponding calculated electrochemical parameters. Each plot consists of a semicircle in the high-frequency region and a slope in the low-frequency region. The semicircles have a high-frequency cut-off that identifies the ohmic resistance of the electrolyte and electrodes. At lower frequencies, the resistance is related to the complex reaction process of charge transfer between the electrolyte and the active material, i.e. migration of Li+ at the electrode/electrolyte interface and inter-particle contact resistance(Rct). The electrode reaction process is primarily controlled by a mixed process of Li+ diffusion (Warburg impedance(Ws), which is inversely proportional to the diffusion coefficient of Li+) and the surface electrochemical reaction at a temporary steady-state of EIS. From the figure, LiFe0.9Mn0.1PO4/C composite showed mush lower charge transfer resistance and Warburg impedance than pure LiMnPO4/C and LiFePO4/C. contributing to significantly improved Li insertion and extraction. The smaller Rct is beneficial to rapid electrochemical reaction and may result in better electrochemical performance, agreeing well with the result in Fig. 4, Fig. 5. This is to say, with manganese composite of preparation of LiFe0.9Mn0.1PO4/C material has good electronic and ionic conductivity. This is consistent with the TEM, CV, and charge-discharge results [30], [31].
https://doi.org/10.1016/j.ceramint.2016.04.184_p4_2 | A series of LiFe1−xMnxPO4/C (x=0, 0.1, 0.3, 0.5, 1) composite materials can be synthesized by an ion exchange method. They consist of LiFePO4 and LiMnPO4 in a solid solution. The lattice parameters, particle size and carbon coating thickness of Mn-Fe composites increased compared to LiFePO4/C, indicating the successful integration of Mn2+. In electrochemical tests, LiFe0.9Mn0.1PO4/C cathodes demonstrated improved rate performance and cycle stability over LiFePO4/C. These improvements are attributed to the enhanced electronic and ion conductivities, as measured by electrochemical impedance spectroscopy. The composite LiFe1−xMnxPO4/C therefore may lead to the development of high performance lithium-ion batteries.
https://doi.org/10.1016/j.ceramint.2016.07.046_p1_2 | Olivine lithium transition metal phosphates (LiMPO4, M = Mn, Fe, Co, and Ni) were first reported by Padhi et al., and they have attracted attention over the past decade [1], [2], [3], [4], [5], [6]. LiMnPO4 (LMP) was extensively studied as a promising cathode material for lithium-ion batteries because of its high energy density, low toxicity, and relatively low cost. LMP exhibits a higher potential plateau (4.10 V vs. Li/Li+) than LiFePO4 (LFP) (3.45 V vs. Li/Li+) [7]. Moreover, the voltage range of LMP is compatible with the current commercialized organic electrolytes for lithium-ion batteries, thereby enabling its use in practical applications with high energy densities. However, the commercial applications of LMP have been limited owing to its inherent drawbacks, such as low electronic conductivity (10−10 cm s−1), slow lithium ion diffusion (10−15 cm2 s−1), and the Jahn-Teller effect of the Mn3+ ion [8], [9], [10], [11]. The overall kinetics was enhanced by doping with foreign atoms [12], [13], [14], decreasing the particle size [15], [16], [17], and coating with electronically conductive agents [18], [19].
https://doi.org/10.1016/j.ceramint.2016.07.046_p1_3 | The theoretical energy density of LMP is higher than that of LFP. Moreover, LMP is inexpensive and has a working voltage of 4.1 V. It shows a wide electrolytic liquid chemical stability and can be synthesized by a mild process. Thus, LMP has many potential applications. However, the actual specific capacity, ionic/electronic conductivity, cycle performance, and rate performance features of LFP are better than those of LMP. Consequently, LMP has limited commercial applications. Both LMP and LFP can easily form a LiMn1−xFexPO4 solid solution owing to an ionic phase approximation. Therefore, replacing Mn with Fe can improve the electrical conductivity of LMP materials without causing a concurrent decline of the specific capacity.
https://doi.org/10.1016/j.ceramint.2016.07.046_p1_4 | Li3V2(PO4)3 (LVP) materials with the Nasicon Super-ionic Conductor (NASICON) structure have a higher theoretical energy density (530 Wh kg−1) with better cycling and a higher rate performance than those of both LMP and LFP. Hence, the electrochemical performance of LiMPO4 could be improved by incorporating LVP with LiMn1−xFexPO4 [20], [21], [22]. Wang et al. prepared a variety of xLiMnPO4·yLi3V2(PO4)3/C (x:y=8:1, 4:1, 2:1, and 1:1) nanocomposites by a spray drying and solid-state reaction process. They found that the incorporation of LVP into LMP could effectively enhance the electrochemical kinetics of the LMP phase by a structural modification, which shortened the lithium diffusion length in LMP [23]. Bi et al. synthesized 0.8LiMn0.8Fe0.2PO4·0.2Li3V2(PO4)3/C, with a discharge capacity of 117.6 mAh g−1 at a 2 C rate [24]. Recently, Chen et al. used a sol-gel method to synthesize and characterize the 0.95LiMn0.95Fe0.05PO4·0.05Li3V2(PO4)3/C nanocomposite, which had a specific capacity of 176 mAh g−1 at a 0.05 C rate [25]. In this study, LFP and LVP nanoparticles were used to improve the performance of LMP through the design, synthesis, and optimization of our previous research [26], [27]. The 0.79LiMn0.63Fe0.37PO4·0.21Li3V2(PO4)3/C composite electrode material with a high energy density and excellent electrochemical cycle performance can be successfully obtained.
https://doi.org/10.1016/j.ceramint.2016.07.046_p2_4 | First, V2O5 (0.39 g) was dissolved in H2O2 (10 mL, 30%), and N,N-dimethylformamide (DMF, 50 mL) was added to the solution. Second, Mn(CH3COO)2·4 h2O (1.23 g), Fe(CH3COO)2·4 h2O (0.70 g), and CH3COOLi·2H2O (1.60 g) were dissolved in this solution in a stoichiometric ratio. Meanwhile, glucose (the carbon source for the reaction) and H3PO4 (85 wt%) were dissolved in DMF (40 mL). The two solutions were mixed by stirring to obtain a sol, which was dried at 40 °C overnight to obtain the gel. Finally, the gel was heated to 700 °C for 12 h under argon and then slowly cooled to room temperature to obtain the 0.79LiMn0.63Fe0.37PO4·0.21Li3V2(PO4)3/C composite materials. The series of materials, such as LMP/C, LFP/C, LVP/C, LiMn0.63Fe0.37PO4/C, (0.63LMP·0.37LFP/C),0.69LiMnPO4·0.31Li3V2(PO4)3/C (0.69LMP·0.31LVP/C), and 0.58LiFePO4·0.42Li3V2(PO4)3/C (0.58LFP·0.42LVP/C), were also synthesized by the same synthetic method
https://doi.org/10.1016/j.ceramint.2016.07.046_p2_6 | The phase identity of the samples was analyzed by X-ray diffraction (XRD, Bruker D2) using Cu Kα radiation. The diffraction data were collected in step mode over the angular range (2θ) of 10−70° (step size of 0.02° at 30 kV and 10 mA). Transmission electron microscopy (TEM, FEI Tecnai 20) images of the samples were collected at an acceleration voltage of 200 kV.
https://doi.org/10.1016/j.ceramint.2016.07.046_p2_8 | For the electrochemical measurements, the cathode was fabricated by mixing 80 wt% active material, 15 wt% acetylene black, and 5 wt% polytetrafluoroethylene (PTFE) in deionized water. The obtained slurry was coated onto an Al foil and dried at 80 °C for 12 h under vacuum. The loading density of the active material was approximately 2–3 mg cm−2. The electrolyte consisted of 1 M LiPF6 in a mixture of ethylene carbonate and dimethyl carbonate (1:1 by volume). The electrochemical capacity and cycle performance of the electrodes were tested using a battery test system (LAND, CT-2001A) between 2.5 and 4.4 V at room temperature. The valences of Mn in the 0.79LiMn0.63Fe0.37PO4·0.21Li3V2(PO4)3/C materials were determined by X-ray photoelectron spectroscopy (XPS, ESCALAB 250Xi). Cyclic voltammetry (CV) and electrochemical impedance spectroscopy (EIS) measurements were performed with an electrochemical workstation (LK2005A). The CV curves were recorded in the potential range of 3.0–4.4 V at a scan rate of 0.1 mV s−1 at room temperature. EIS (Zahner IM6ex) was completed over a frequency range of 10 kHz–10 MHz with a 5 mV a.c. input signal applied between the working and reference electrodes.
https://doi.org/10.1016/j.ceramint.2016.07.046_p3_2 | Fig. 1 displays the XRD patterns of seven samples. The sharp peaks indicate that all samples were crystalline. The XRD peaks for all composites could be matched to those of LMP/C, LVP/C, and LFP/C, indicating that the synthesized materials consisted of LFP and LMP with orthorhombic structures and LVP with a monoclinic structure. However, Not found new or impurity peaks from the figure, this is because LMP and LFP were homogeneous heterogeneous materials and formed a solid solution with the same structure, but the solid solution and LVP did not generate a new compound. The lack of carbon diffraction peaks indicated that carbon was amorphous in the samples [28].
https://doi.org/10.1016/j.ceramint.2016.07.046_p3_4 | TEM and high-resolution TEM (HRTEM) images of seven samples are shown in Fig. 2. The samples were observed to have similar morphologies with grain diameters of 10–50 nm. Fig. 2g shows that 0.79LiMn0.63Fe0.37PO4·0.21Li3V2(PO4)3/C contained some reunion phenomena. There is evidence that 0.79LiMn0.63Fe0.37PO4·0.21Li3V2(PO4)3/C have three lattices, measuring 0.37 nm, 0.30 nm, and 0.33 nm, which were compatible with the fringe spacings for the (101) plane of LMP, the (202) plane of LVP, and the (002) plane of LFP, respectively (Fig. 2g). The results imply that LFP, LVP, and LMP coexist in the composite materials. The particles of all materials were found to be wrapped with nanoscale carbon webs, which could provide a good electronic conduction network for the active materials [29].
https://doi.org/10.1016/j.ceramint.2016.07.046_p3_6 | XPS analysis was performed at room temperature to identify the oxidation states of Mn, Fe, and V in the 0.79LiMn0.63Fe0.37PO4·0.21Li3V2(PO4)3/C materials. Fig. 3a shows the overview XPS spectrum of 0.79LiMn0.63Fe0.37PO4·0.21Li3V2(PO4)3/C. The Li1s, P2p, and O1s binding energies in 0.79LiMn0.63Fe0.37PO4·0.21Li3V2(PO4)3/C were about 56.06, 134.94, and 532.06 eV, respectively. These values were consistent with the literature [30]. In Fig. 3b, c, and d, the spectra of Mn2p, V2p, and Fe2p can be split into two peaks, implying that the valences of Mn, V, and Fe in the composites were +2, +3, and +2, respectively [31]. These results also imply that LFP, LVP, and LMP coexist in the composite materials.
https://doi.org/10.1016/j.ceramint.2016.07.046_p3_8 | Fig. 4 shows the initial charge and discharge profiles of all materials between 2.5 and 4.4 V at a 0.05 C rate at room temperature. The LMP/C sample had a reversible voltage plateau around 4.1 V, corresponding to the Mn3+/Mn2+ redox couple (the typical charge/discharge reaction of LiMnPO4↔MnPO4). Fig. 4 shows that 0.79LiMn0.63Fe0.37PO4·0.21Li3V2(PO4)3/C have a slow platform from 3.5 to 4.0 V, overcoming the disadvantage of LVP, which typically has three platforms. The electrochemical performance of LMP/C (Fig. 4g) was not as ideal as expected. However, after compositing with LFP/C and LVP/C, the discharge capacity increased rapidly from 96.8 mAh g−1 for LMP/C to 159.3 mAh g−1 for 0.79LiMn0.63Fe0.37PO4·0.21Li3V2(PO4)3/C (Fig. 4d).
https://doi.org/10.1016/j.ceramint.2016.07.046_p3_10 | The cycling performances of all samples are shown in Fig. 5a. All of the samples showed an excellent cycle reversible capability after 50 cycles at a 0.05 C rate. Fig. 5b shows the cycle performances of the seven materials at 0.05 C, 0.1 C, 0.5 C, and 1 C rates. The discharge capacities of all modified samples exceeded that of LMP/C at all discharge rates. The discharge capacity of 0.79LiMn0.63Fe0.37PO4·0.21Li3V2(PO4)3/C was higher than that of LMP/C at both 0.05 C and 1 C rates (159 vs. 96.8 mAh g−1 and 123.6 vs. 62.2 mAh g−1, respectively). The discharge capacities of the 1st and 50th cycles at a 0.05 C rate for all composites are provided in Table 1. The 0.79LiMn0.63Fe0.37PO4·0.21Li3V2(PO4)3/C composite displayed an obvious improvement in terms of the average voltage, energy, and energy retention rates. The results suggest that the 0.79LiMn0.63Fe0.37PO4·0.21Li3V2(PO4)3/C composite exhibited a better cycling stability than that of the other composite materials.
https://doi.org/10.1016/j.ceramint.2016.07.046_p3_13 | The initial cyclic voltammogram (CV) curves of the all samples are depicted in Fig. 6(a–g). As for the pure LMP/C (6a), there is one redox potential peaks around 4.34/3.85 V, which accords with the oxidation of Mn2+ to Mn3+. As shown in Fig. 6b, the curves present a couple of oxidation and reduction peaks around 3.55/3.30 V, corresponding to a redox Fe3+/Fe2+ in LFP/C. The pure LVP/C (6c) exhibited three redox potential peaks at 4.14/4.01 V, 3.70/3.61 V, 3.64/3.52 V, the peaks at 3.64 and 3.70 V are associated with the phase transitions of Li3V2(PO4)3 to Li2.5V3(PO4)3 and Li2.5V3(PO4)3 to Li2V3(PO4)3, respectively. The peak located at 4.14 V is related to delithiation of the second lithium ion to form LiV2(PO4)3. Besides, as shown in Fig. 6d, two couples of redox current peaks are observed in 0.63LMP·0.37LFP/C, consisting of both the redox peaks of LMP/C as well as LFP/C. As seen in Fig. 6e, four couples of redox current peaks are observed in 0.69LMP·0.31LVP/C, the redox peaks at 4.10/4.04 V, 3.68/3.63 V and 3.61/3.55 V correspond to V4+/V3+ and the weak redox peaks at 4.27/3.97 V correspond to Mn3+/Mn2+. The CV of the 0.58LFP·0.42LVP/C reveals four clear couples of redox peaks shown in Fig. 6f, the strongest redox potential pairs at 3.50/3.38 V correspond to Fe3+/Fe2+ and the redox peaks at 4.11/4.04 V, 3.69/3.64 V and 3.61/3.56 V are attributed to the LVP. In addition, as shown in Fig. 6g, the potential separations between the anodic and cathodic peaks of Mn3+/Mn2+ are 0.49 V (4.34/3.85 V) and 0.27 V (4.20/3.93 V) for LMP/C and 0.79LiMn0.63Fe0.37PO4·0.21Li3V2(PO4)3/C, respectively. The narrower potential interval implied a better reversibility and stability for the 0.79LiMn0.63Fe0.37PO4·0.21Li3V2(PO4)3/C cathode, which contained the three anodic peaks around 3.64, 3.69, and 4.12 V and three cathodic peaks around 3.54, 3.61, and 4.02 V belong to LVP, whereas the weak couple at 3.58/3.41 V is associated with LFP. This result is consistent with the conclusions of the initial charge and discharge profiles. The CV analyses indicating that the composites electrodes have an improvement in the kinetics of the lithium intercalation/deintercalation at the electrode/electrolyte interface and/or the rate of lithium diffusion in the film, and it may possess favorable electrochemical properties for applications in lithium-ion batteries.
https://doi.org/10.1016/j.ceramint.2016.07.046_p3_15 | Fig. 7a presents the EIS Nyquist plots and the corresponding circuits of all materials (frequency range of 10 kHz–10 MHz). The measurement was performed at a charged state of 4.1 V after an initial cycling at a 0.05 C rate to obtain additional information about the electrochemical performance of the material. The composite material showed a much lower charge transfer resistance and Warburg impedance than LMP (Fig. 7a), contributing to the significantly improved lithium insertion/extraction and electrical conductivity. The EIS values from the equivalent circuit simulation and the diffusion coefficients of Li+ are listed in Table 2.
https://doi.org/10.1016/j.ceramint.2016.07.046_p3_18 | Fig. 7b shows the dependence of the real part of the impedance (Z’) and the square root of the frequency (ω−1/2) in the low-frequency region. The relationship was linear for all curves. The Li+ diffusion coefficient (D) was calculated according to the following equation: (1) where R is the gas constant (Rel represents the electrolyte resistance), T is the absolute temperature, A is the surface area of the electrode, n is the number of electrons per molecule during oxidization, F is Faraday`s constant, C is the molar concentration of Li+, and σ is the Warburg factor. The relation of σ to Z` is: (2)
https://doi.org/10.1016/j.ceramint.2016.07.046_p3_19 | The diffusion coefficient for 0.79LiMn0.63Fe0.37PO4·0.21Li3V2(PO4)3/C was calculated to be 4.46×10−9 cm2 s−1, nearly an order of magnitude larger than that for LMP/C (3.02×10−10 cm2 s−1). The result is consistent with the high performance of the 0.79LiMn0.63Fe0.37PO4·0.21Li3V2(PO4)3/C composite in batteries. The Li+ mobility in LFP/C, LMP/C, and LVP/C was measured in this experiment, and the values were found to be consistent with those from previous reports [32]. In contrast, the lithium ion mobility of the 0.79LiMn0.63Fe0.37PO4·0.21Li3V2(PO4)3/C composite material was much higher than that of LMP/C.
https://doi.org/10.1016/j.ceramint.2016.07.046_p4_2 | A 0.79LiMn0.63Fe0.37PO4·0.21Li3V2(PO4)3/C composite material was successfully synthesized by a sol-gel method. All the materials had similar morphologies (the grain diameters were about 10–50 nm) and an overall excellent cycle stability. The 0.79LiMn0.63Fe0.37PO4·0.21Li3V2(PO4)3/C composite delivered the best electrochemical performance, with discharge capacities of 156.5 mAh g−1 at a 0.05 C rate and 90.6 mAh g−1 at 1 C rate. The 0.79LiMn0.63Fe0.37PO4·0.21Li3V2(PO4)3/C composite maintained a capacity of 152.3 mAh g−1 (more than 94.7% retention) after 50 cycles at a 0.05 C rate. Overall, the CV and EIS data suggest that compositing with an appropriate amount of LFP and LMP can efficiently improve the lithium insertion and extraction and the lithium ion diffusion coefficient. This ternary composite material with an excellent rate capability and a long cycle life could be used in electric vehicles and other high-power-density applications.
https://doi.org/10.1016/j.ceramint.2016.08.158_p1_2 | Lithium-ion batteries have been commercialized since 1991 and initially used in mobile devices, such as cell phones and laptops [1]. Currently, this technology is currently gaining considerable attention in the performance improvement of these batteries [2], [3], [4].
https://doi.org/10.1016/j.ceramint.2016.08.158_p1_3 | As one of the most promising active cathode materials for lithium-ion batteries, LiFePO4 (LFP) is attracting considerable attention because of its various advantages, such as being low cost and nontoxic, as well as having a high theoretical capacity of 170 mAh g−1, environmental benefits [5], [6], [7], [8], and an approximately flat voltage plateau of around 3.4–3.5 V versus lithium. Usually, LFP is synthesized by solid-state reaction [9], [10], [11], [12], [13], carbothermal reduction [14], [15], [16], hydrothermal processing [17], [18], [19], or sol–gel methods [20], [21]. Among them, solid-state reaction is the most common way of synthesizing LFP material. However, an extra inert reductive atmosphere is necessary to prevent Fe2+ oxidation during sintering [22]. Residual Fe3+ with serious particle agglomeration can easily exist [23], [24], [25], thereby affecting the consistency and electrochemical performances of LFP samples.
https://doi.org/10.1016/j.ceramint.2016.08.158_p1_4 | Vacuum sintering can enable the preparation of materials in medium (1333–1.33×10−1 Pa), high (1.33×10−1–10−6 Pa), or even ultra-high vacuum (<10−6 Pa) conditions. Given that the vacuum condition is nearly free of oxygen, nitrogen, and hydrogen, the iron oxidation state (II) is effectively maintained during LFP sintering with good electrochemical performance. Gao et al. [26] first reported the synthesis of LFP by vacuum calcination. They found that compared with traditional Ar/N2 atmosphere with constant pressure, LFP prepared under vacuum condition with a pressure of −0.1 MPa had a pure olive-type with small and uniform particle size and thus exhibited higher charge–discharge capacity. Zhang et al. [27] also studied the effect of carbon coating on LiFePO4/C (LFP/C) prepared by vacuum thermal decomposition, which delivered better cycle and rate performances than LFP/C by conventional sintering. Moreover, vacuum sintering can accelerate decomposition rate and reduce reaction temperature [28], [29]. In this case, vacuum sintering is an energy-effective method for the synthesis of LFP/C owing to low input power consumption and the absence of inert protection atmosphere cost, especially for large-scale production.
https://doi.org/10.1016/j.ceramint.2016.08.158_p1_5 | In the present study, the porous LFP/C composite was synthesized by one-step vacuum sintering method under relatively high vacuum degree (20–5 Pa). Sintering temperature and time were investigated to optimize the parameters for LFP/C composite preparation under vacuum condition. For comparison, LFP/C composite sintered under conventional argon atmosphere of 101325 Pa was also prepared. The phase composition, morphology, and electrochemical performance of LFP/C composites were detected by X-ray diffraction (XRD), scanning electron microscopy (SEM), charge–discharge test, and electrochemical impedance spectroscopy (EIS).
https://doi.org/10.1016/j.ceramint.2016.08.158_p2_3 | The amount of Li2CO3 (AR), FeC2O4·2H2O (AR), NH4H2PO4 (AR), and citric acid (as carbon source) at a mole ratio of nLi:nFe:nP:nc = 1:2:2:0.4 were mixed and ball milled with the ethanol as disperser to obtain the LFP with a carbon content of around 3 wt%. After 6 h of being milled at a rotation speed of 300 rpm, the mixed slurry was oven dried at 50 °C, forming the precursor. The precursor was then sintered in a vacuum tube furnace (Zhonghuan Lab Furnace Co., Tianjin, China) using a quartz crucible at the heating rate of 5 °C min−1. Before sintering, the furnace was initially evacuated, and then argon was injected into the chamber. This procedure was repeated three times to ensure oxygen evacuation. The vacuum condition was maintained at a pressure of nearly 20–5 Pa by using a vacuum pump during sintering. In this case, the gaseous productions could be eliminated rapidly so as not to affect the vacuum situation during synthesis process.
https://doi.org/10.1016/j.ceramint.2016.08.158_p2_4 | Under vacuum condition, a series of precursors was sintered at 600, 650, 700, and 750 °C for 12 h. The corresponding synthesized LFP/C samples were denoted as S12 h-600-vaccum, S12 h-650-vaccum, S12 h-700-vaccum, and S12 h-750-vaccum. In addition, another group of LFP/C samples prepared at different sintering times of 10, 12, 14, and 16 h at 650 °C were labeled as S10 h-650-vaccum, S12 h-650-vaccum, S14 h-650-vaccum, and S16 h-650-vaccum, respectively.
https://doi.org/10.1016/j.ceramint.2016.08.158_p2_5 | For comparison, LFP/C composite was also sintered under conventional atmospheric argon protection with different temperatures of 600, 650, 700, and 750 °C for 12 h, labeled as S12 h-600-argon, S12 h-650-argon, S12 h-700-argon, and S12 h-750-argon, respectively. Argon as the protective gas was flowed through the chamber at a flow rate of 30 mL min−1 during atmospheric sintering.
https://doi.org/10.1016/j.ceramint.2016.08.158_p2_7 | The structure of synthesized materials was identified by X-ray diffraction (XRD, D/Mac-3c, Rigaku), using Cu kα radiation (λ=1.54059 Å) over the 2θ range of 10° to 90°. The morphology of samples was observed by scanning electron microscopy (SEM, XL30, Philips) and transmission electron microscopy (TEM, JEM-2100, JEOL).
https://doi.org/10.1016/j.ceramint.2016.08.158_p2_9 | The working electrode was prepared by mixing 80 wt% of active material with 10 wt% of acetylene black as a conductive reagent and 10 wt% of polyvinylidene fluoride dissolved in N-methyl pyrrolidinone as a binder. The slurry was then cast on an aluminum foil and dried at 80 °C in a vacuum for 24 h to eliminate residual moisture. The dried foil was cut into wafer 13.5 mm in diameter. The CR2025 coin-type cell was assembled in Ar-filled glove box using lithium foil as negative electrode. The electrolyte was 1 mol L−1 LiPF6 in ethylene carbonate and diethyl carbonate (EC/DEC; 1:1 in volume). Galvanostatic tests were conducted with a programmable battery tester (KTBS93, Qingtian) at 0.1 C, and C-rate performance were evaluated at different current densities with 10 cycles at each rate within the potential range of 2.5–4.2 V at 25 °C. The electrochemical impedance spectroscopy (EIS) measurements were performed on an electrochemical workstation (CHI 660C, Chenhua). The frequency was ranged from 0.01 Hz to 100 kHz with amplitude of 5 mV.
https://doi.org/10.1016/j.ceramint.2016.08.158_p3_3 | 3.1.1. Structures and morphologies Fig. 1 shows the XRD patterns of the LFP/C composite sintered at different temperatures under vacuum condition. The diffraction peaks in Fig. 1 can be identified as LFP with an orthorhombic olivine-type phase (JCPDS card No. 81-1173), except for the appearance of Fe2P impurity phase in the sample sintered at 750 °C. The intensity of the diffraction peaks of LFP strengthened with increased temperature, indicating the good crystallinity of LFP. Furthermore, carbon was detected mainly because of the formation of amorphous carbon. Fe2P existed in the LFP/C composite when the sintering temperature exceeded a critical temperature. This finding was attributed to Fe2+ reduction to the impurity phase by carbon at a critical high temperature [30]. Download : Download high-res image (295KB)Download : Download full-size image Fig. 1. XRD patterns of the LFP/C composites at different sintering temperatures under vacuum condition. Fig. 2 displays the SEM images of the obtained LFP/C composite at different vacuum sintering temperatures. Given the emission of CO2, H2O, and CO gases during citric acid decomposition and their subsequent expulsion form the LFP, the surface of LFP particles formed a porous architecture. As shown in Fig. 2a, at low sintering temperature, the low degradation of citric acid prevented LFP crystal growth. Consequently, seriously agglomerated nano-sized particles were formed. When the precursor was sintered at 650 °C, this adequate reaction temperature contributes to the formation of homogeneous and porous particles (Fig. 2b). As shown in Fig. 2c and d, higher sintering temperature of 700 °C and 750 °C led to the extension of porous architecture from the particle surface to interior for LFP/C composite, and the spherical structure gradually turned into irregular morphology. Download : Download high-res image (1MB)Download : Download full-size image Fig. 2. SEM images of synthesized LFP/C composites for different vacuum sintering temperatures: (a) 600 °C, (b) 650 °C, (c) 700 °C, and (d) 750 °C.
https://doi.org/10.1016/j.ceramint.2016.08.158_p3_4 | 3.1.2. Electrochemical performances Figs. 3a and b show the first charge–discharge profiles and cycle performance of LFP/C composite at different temperatures by vacuum sintering. As shown in Fig. 3a, the voltage profiles of all samples exhibited good shapes with discharge plateaus around 3.4 V at current rate of 0.1 C. The first discharge capacity of S12 h-600-vacuum, S12 h-650-vacuum, S12 h-700-vacuum, and S12 h-750-vacuum was 140.9, 144.4, 137.8, and 131.2 mAh g−1, respectively, corresponding to the coulomb efficiencies of 93.8%, 93%, 93.7%, and 92.9%. As indicated in Fig. 3b, all samples presented excellent cyclabilities without apparent capacity loss in each discharge rate. The S12 h-650-vacuum sample exhibited the best electrochemical performance, which can be explained by its pure LFP phase, good crystallinity, uniform sphere particles, and porous architecture. Download : Download high-res image (409KB)Download : Download full-size image Fig. 3. (a) First charge and discharge profiles for S12 h-600, S12 h-650, S12 h-700, and S12 h-750 samples at 0.1 C in the voltage range of 2.4–4.2 V; (b) C-rate performances at different current densities starting from 0.1 C to 2 C.
https://doi.org/10.1016/j.ceramint.2016.08.158_p3_6 | 3.2.1. Structures and morphologies Fig. 4 displays the XRD patterns of LFP/C synthesized at 650 °C for different sintering times under vacuum condition. As shown in this figure, the XRD patterns of all samples could be indexed as a pure phase with ordered olivine structure LFP (JCPDS card No.81-1173). The precursor sintered at 650 °C with different sintering times inhibited the formation of Fe2P phase, indicating that relatively high temperature played an important role in the formation of Fe2P. The different crystallinity can be explained by the sintering time. Download : Download high-res image (256KB)Download : Download full-size image Fig. 4. XRD patterns of the LFP/C composites prepared at 650 °C under vacuum at different sintering times. Figs. 5a–d illustrate the SEM images of LFP/C composite by vacuum sintering at 650 °C for 10, 12, 14, and 16 h, respectively. As shown in Fig. 5a, the LFP/C composite sintered at 10 h had small primary particles size of <0.5 µm but serious agglomeration. After 12 h sintering, the primary particles gradually grew into large secondary particles, resulting in narrow size distribution and porous structure (Fig. 5b). At a certain sintering temperature, appropriate sintering time was crucial to particles nucleation and growth. Primary particles with incomplete crystallization and large size of secondary particles were unfavorable for lithium ion diffusion [31]. Therefore, sintering time of 12 h at 650 °C was sufficient to form LFP/C composite with uniform particle-size distribution. As shown in Figs. 5c and d, when the precursor was sintered for a relatively long time, LFP/C composite tended to agglomerate with a large size of secondary particles, and the uniform particle-size distribution was lost. Download : Download high-res image (1MB)Download : Download full-size image Fig. 5. SEM images of the LFP/C composites prepared at 650 °C for different vacuum sintering times: (a) 10 h, (b) 12 h, (c) 14 h, and (d) 16 h.
https://doi.org/10.1016/j.ceramint.2016.08.158_p3_8 | Fig. 6a shows the first charge–discharge profiles at the current rate of 0.1 C for LFP/C composite prepared at 650 °C with different vacuum sintering times. The discharge capacities were 135.4, 144.4, 141.6, and 121.9 mAh g−1, corresponding to the samples S10 h-650-vacuum, S12 h-650-vacuum, S14 h-650 vacuum, and S16 h-650 vacuum, respectively. The S12 h-650-vacuum samples still showed the highest discharge capacity with the least charge–discharge polarization. This result can be attributed to the relatively good crystallized phase and uniform particle-size distribution compared with other samples. Download : Download high-res image (371KB)Download : Download full-size image Fig. 6. (a) First charge and discharge profiles for S10 h-650-vacuum, S12 h-650-vacuum, S14 h-650-vacuum, and S16 h-650- vacuum samples at 0.1 C in the voltage range of 2.4–4.2 V; (b) C-rate performances at different current densities starting from 0.1 C to 2 C.
https://doi.org/10.1016/j.ceramint.2016.08.158_p3_9 | Fig. 6b displays the cyclability of as-synthesized LFP/C composite for different vacuum sintering times. The S12 h-650-vacuum samples exhibited the best cycle performance and good rate capability than other samples at various discharge current rates, particularly at high discharge current rate of 2 C. S12 h-650-vacuum samples with good crystallinity of olivine structure and porous structure contribute to the above excellent electrochemical performance. During the charge–discharge processes, the internal diffusion of Li+ was more difficult than its external diffusion [32]. Therefore, large particle size was unfavorable for the utilization ratio of Li+ extraction and insertion, especially at higher current rate. Although the primary particles size of S10 h-650-vacuum was sufficiently small, the incomplete crystallization negatively affected its high rate discharge performance and cycle performance. Given the porous structure, LFP/C composite sintered at 14 and 16 h delivered a higher discharge capacity than S10 h-650-vacuum sample at 1 and 2 C. This finding was consistent with the SEM result. This observation can be explained by the fact that porous structure easily facilitated the diffusion of Li+ and the soakage of electrolyte for electrochemical reaction.
https://doi.org/10.1016/j.ceramint.2016.08.158_p3_11 | 3.4.1. Structures and morphologies Fig. 7 shows the XRD patterns of LFP/C composite sintered under vacuum and atmospheric argon conditions at 650 °C for 12 h. Both samples had pure olivine-type LFP structure. The diffraction peaks intensity of S12 h-650-vacuum was stronger than that of S12 h-650-agron, indicating good crystallinity when the LFP/C sample was sintered under vacuum condition than under atmospheric condition. The vacuum accelerated the positive reaction rate for gas-releasing reaction. Download : Download high-res image (181KB)Download : Download full-size image Fig. 7. XRD patterns of the LFP/C composite prepared at 650 °C under vacuum and atmospheric argon conditions. Under vacuum condition, the calculation of Gibbs free energy for the chemical equations depended on the following equations [33]: (1) (2) (3) where is the Gibbs free energy, kJ mol−1; is the standard Gibbs free energy, kJ mol−1; R is the gas constant, 8.314 J mol−1 K−1; T is system temperature, K; is the chemical equilibrium constant; is the atmospheric pressure of B component, Pa; is standard atmospheric pressure, 101325 Pa; is chemical reaction coefficient of B component; is system residual pressure, Pa; is the volume fraction of B component. According to Ruan et al. [34], the synthesis of LFP using Li2CO3, FeC2O4·2H2O, and NH4H2PO4 as raw materials involves the release of various components, such as CO2, CO, NH3, and H2O. Thermodynamically, the system pressure significantly affects the reaction equation Gibbs free energy. Thus, vacuum condition can reduce the required temperature for the synthesis of LFP. In other words, sintering at relatively low temperature of 650 °C was more suitable by vacuum condition than by traditional atmospheric argon condition. Vacuum sintering reduced the synthesis temperature of LFP/C composite and significantly accelerated the decomposition and carbonization of citric acid. Fig. 8 demonstrates the morphologies of as-prepared samples observed by SEM. As shown in Fig. 8a, LFP/C composite prepared under vacuum condition exhibited homogeneous and porous particles. As discussed in the Section 3.1.1, the rapid expulsion of gaseous products under vacuum contributed to the formation of porous structure. Meanwhile, the amorphous carbon formed by the decomposition of citric acid under a relatively low temperature prevented particle agglomeration. Thus, vacuum sintering was conducive to the formation of uniform porous particles with less agglomeration, thereby improving the electrochemical performance of LFP/C composite [35]. However, the LFP/C composite prepared under atmospheric argon condition with no porous structure can be explained by the insufficient decomposition of citric acid at this relatively low temperature. Download : Download high-res image (557KB)Download : Download full-size image Fig. 8. SEM images of the LFP/C composites prepared at 650 °C: (a) under vacuum and (b) atmospheric argon condition. Fig. 9 shows the TEM images of the inner structure of LFP/C composite prepared under two different sintering conditions. As shown in Fig. 9a, LFP/C composite sintered under vacuum condition exhibited irregular voids or 10 nm-diameter pores. No porous structure was observed for LFP/C composite when synthesized under atmospheric argon condition. This result showed good consistency with the SEM finding. SEM and TEM results indicated that LFP/C composite prepared by vacuum sintering led to a porous structure, thereby accelerating electron transfer and lithium ion diffusion in the LFP/C composite. Download : Download high-res image (504KB)Download : Download full-size image Fig. 9. TEM images of the LFP/C composites prepared at 650 °C: (a) under vacuum and (b) atmospheric argon condition.
https://doi.org/10.1016/j.ceramint.2016.08.158_p3_12 | 3.4.2. Electrochemical performances Fig. 10a shows the first charge and discharge profiles of LFP/C composite sintered under vacuum and atmospheric argon conditions. The first discharge capacities of S12 h-650-vacuum sample and S12 h-650-argon sample were 144.4 and 137.1 mAh g−1 at 0.1 C, respectively. A higher discharge capacity was obtained for vacuum sintering sample despite the same plateau at 3.4 V. The rate capability of the two samples at different current rates is displayed in Fig. 10b. The discharge capacity of S12 h-650-vacuum sample varied within 144.4–87.6 mAh g−1 at different discharge rates from 0.1 to 10 C, whereas the discharge capacity ranged within 137.1–46.5 mAh g−1 for S12 h-650-argon sample. Compared with atmospheric argon sintering, vacuum sintering increased the capacity by 5%, 15%, 18%, 23%, 49% and 88% at 0.1, 0.5, 1, 2, 5 and 10 C, respectively. Even at the current density of 10 C, the S12 h-650-vacuum composite still delivers a specific capacity as high as 87.6 mAh g−1. The porous structure of LFP/C composite by vacuum sintering facilitates lithium ion diffusion, contributing to good rate capability. Download : Download high-res image (521KB)Download : Download full-size image Fig. 10. (a) First charge and discharge profiles of LFP/C composite prepared at 650 °C under vacuum and atmospheric argon conditions at 0.1 C; (b) C-rate performances of above two samples at different current rates starting from 0.1 C to 10 C; (c) Cycling stability of two samples at 0.2 C with 80 cycles. The cycle performance of these two samples at 0.2 C were also investigated, as shown in Fig. 10c. Compared with S12 h-650-argon sample, the S12 h-650-vacuum sample showed higher discharge specific capacity and more stable cycle life. The first discharge capacity of the S12 h-650-vacuum sample was 143.1 mAh g−1 at 0.2 C, which still kept at 140.1 mAh g−1 with less than 2% capacity loss after 80 cycles. In contrast, the discharge capacity of S12 h-650-argon sample declined dramatically at 0.2 C rate, and its capacity retention was only 89% after 80 cycles. Since porous architecture is conducive to electrolyte permeation and shortening the diffusion distances of lithium ions, S12 h-650-vacuum sample demonstrates good rate capability and cyclability. To further explain the effect of porous structure on improving electrochemical performances of the LFP/C composite at vacuum condition, electrochemical impedance spectroscopies (EIS) were measured in Fig. 11. The intercalation and de-intercalation mechanism of LiFePO4 can be described as: (4) Download : Download high-res image (317KB)Download : Download full-size image Fig. 11. (a) The Electrochemical impedance spectroscopy (EIS) of LFP/C composite prepared at 650 °C under vacuum and atmospheric argon conditions; (b) The relationships between of two Zre and ω−1/2 in the low-frequency region for above two samples. Fig. 11a shows EIS of S12 h-650-vacuum and S12 h-650-argon samples. The curves consist of two distinct parts: a depressed semicircle at high frequency and a linear tail at low frequency. According to the equivalent circuit (inset of Fig. 11a), the first intercept of the semicircle on the real part of the impedance plot represents the electrolyte solution resistance Re, diameter of the semicircle gives the value of charge transfer resistance Rct, and the linear tail at low frequency is attributed to the Warburg impedance Zw, which restricts the lithium ion diffusivity within LFP/C particles [36]. The Rct values were 171.0 Ω and 434.5 Ω for S12 h-650-vacuum sample and S12 h-650-argon sample, respectively. The smaller Rct value of S12 h-650-vacuum electrode indicated the decrease of charge transfer polarization resistance. As shown in Fig. 11b, the Warburg factor σw was obtained by linear fitting the relation plot between Zre and ω−1/2. The slope of the straight line is the so-called Warburg coefficient, which is attributed to the diffusion of lithium ion into the bulk of electrode materials. The apparent lithium ion diffusion coefficient was calculated from the inclined lines in the Warburg region using the following two equations [37]: (5) (6) Where σw is Warburg impedance coefficient, which is the slope of the line Zre~ω−1/2, ω is angular frequency in the low frequency region, D is diffusion coefficient. R is the gas constant (8.314 J mol−1 K−1), T is the room temperature in our experiment (298.15 K), A is the surface area of the electrode (1.43 cm2), n is the number of the electrons per molecule attending the electronic transfer reaction, F is the Faraday constant (96 500 C mol−1), C is the concentration of lithium ion in LFP/C electrode (7.69×10−3 mol cm−3). The Warburg factor σw was estimated to be 42.48 and 63.73 Ω s−1/2 for S12 h-650-vacuum and S12 h-650-argon, respectively. The lithium ion diffusion coefficients (D) of S12 h-650-vacuum and S12 h-650-argon samples were calculated to be 1.62×10−13 and 7.21×10−14 cm2 s−1, respectively. The S12 h-650-vacuum sample has smaller resistance value and higher lithium ion diffusion coefficient. Therefore, the material with porous structure can improve the lithium ion diffusion coefficient, thereby allowing easy penetration of liquid electrolyte, demonstrating good cycle stability and rate performance. Table 1 demonstrates the comparison of rate capabilities of LFP/C composite under vacuum and argon sintering conditions. As discussed above, S12 h-650-vacuum sample synthesized under vacuum condition delivered the best rates performance. For LFP/C prepared by conventional argon sintering method, the S12 h-750-argon sample exhibited the highest discharge capacity from 0.1 C to 2 C. It can be seen that the rate performance of S12 h-650-vacuum sample was nearly the same as that of S12 h-750-argon sample, but the former synthesized at a lower sintering temperature. For decomposition reactions, the decrease of atmosphere pressure in hermetic reaction chamber can lead to a decrease of required decomposition temperature, resulting in lower optimum reaction temperature and faster synthesis rate. Moreover, vacuum sintering contributed to the formation of LFP/C composite with porous structure, which played an important role in improving its electrochemical performances. Table 1. Discharge capacity at different current rates of the LFP/C under different sintering conditions. Samples Discharge capacity (mAh g−1) 0.1 C 0.5 C 1 C 2 C S12 h-600-vacuum 140.9 127.3 109.1 85.5 S12 h-650-vacuum 144.4 138.1 129.6 115.5 S12 h-700-vacuum 137.8 129.8 116.4 94.2 S12 h-750-vacuum 131.2 127.2 113.7 104.8 S12 h-600-argon 112.8 107.3 89.5 70.2 S12 h-650-argon 137.1 119.8 109.9 93.7 S12 h-700-argon 140.3 121.4 113.6 92.3 S12 h-750-argon 145.8 134.7 121.5 112.9
https://doi.org/10.1016/j.ceramint.2016.08.158_p4_2 | Porous-structured LFP/C composite as cathode material was successfully synthesized by vacuum sintering. During vacuum sintering, the sintering temperature and time significantly affected the phase composition and morphology of LFP/C composite and thus their electrochemical performances. The optimal vacuum sintering condition for LFP/C composite was sintering at 650 °C for 12 h. The obtained LFP/C composite had completed olivine-type phase and uniform particle-size distribution with porous architecture, resulting in the best electrochemical properties, such as discharge capacity of 87.6 mAh g−1 at 10 C and stable cycling performance of 98% after 80 cycles at 0.2 C. The complete decomposition of citric acid at a suitable temperature played an important role in the formation of olivine-type phase LFP with porous structure. Compared with conventional atmospheric argon sintering, vacuum sintering led to the formation of porous structure, with higher lithium ion diffusion coefficient of 1.62×10−13 cm2 s−1, demonstrating better cycle stability and rate performance. Thereby, the optimum synthesis temperature under vacuum sintering (650 °C, 12 h) can reduce about 100 °C compared with traditional atmosphere sintering (750 °C, 12 h) from the point of LFP/C discharge capacity. Vacuum sintering as an energy efficient method was expected to be a promising way to prepare LFP preparation in the industrial scale. This method can also be applied to other material synthesis related to gas-releasing reaction.
https://doi.org/10.1016/j.ceramint.2016.11.141_p1_2 | In recent years, as one of the most important energy storage devices, lithium ion batteries dominate the market of electronic devices, such as mobile phones, laptops and so on. Moreover, their applications are expanding into the large-scale high power system including electric vehicles (EVs), plug-in electric vehicle (PEV) and plug-in hybrid electric vehicle (PHEV) [1]. In these applications, high power density of the battery is essential to meet the peak power demand. Olivine structure phosphate-based compounds, LiMPO4 (M=Fe, Mn, etc.), have been considered as attractive cathode materials in lithium ion batteries due to their high theoretical capacity, low cost, environmental friendliness and high stability [2], [3], [4], [5], [6], [7], [8].
https://doi.org/10.1016/j.ceramint.2016.11.141_p1_3 | Nowadays, LiFePO4 has been used commercially because of its excellent cycling performance and safe nature. However, low potential plateau (~3.5 V) and low electrical conductivity (10−9 S cm−1) lead to its low power density and poor rate capacity [9], [10]. Another promising candidate, LiMnPO4, has also attracted much attention due to its low-cost, high thermal stability. More importantly, its higher potential plateau (~4.1 V) can generate nearly 20% higher energy density than LiFePO4. However, electrical conductivity of LiMnPO4 (<10−10 S cm−1) is much worse, even lower than that of conventional LiFePO4 [11], [12]. Recently, LiMn1−xFexPO4 solid solution material formed by using some Fe2+ to substitute Mn2+ is considered as one of the most valuable positive electrode materials. This substitution can not only partially enhance electrical conductivity, but also provide higher operating voltage and energy density [13], [14], thus leading to better electrochemical performances. However, it`s still necessary to further improve its electronic conductivity so as to obtain better electrochemical performances.
https://doi.org/10.1016/j.ceramint.2016.11.141_p1_4 | One efficient way to improve the electronic conductivity of LiMn1−xFexPO4 cathode materials is fabricating carbon coatings on their surfaces [3]. The coated conductive carbon can build a conductive networks between different particles and ensure a better electrochemical contact, which can effectively facilitate charge transfer processes, thus improving the rate capability [4]. More recently, microstructure of LiMn1−xFexPO4 is considered as a key factor that affects the electrochemical performance of cathode materials. Various morphologies such as nanoparticles [15], [16], [17], [18], nanoplates [19], [20], nanorods [5], hollowspheres [21], [22] and microspheres [2], [23], [24] have been synthesized for the LiMn1−xFexPO4. The structure superiority of different morphologies was used to improve lithium ion storage properties compared with the bulk counterparts.
https://doi.org/10.1016/j.ceramint.2016.11.141_p1_5 | Herein, flower-like LiMn0.8Fe0.2PO4/C composites were fabricated by a facile liquid phase method. Moreover, when acting as cathode materials for lithium ion batteries, LiMn0.8Fe0.2PO4/C nanoflowers show excellent rate capability and cycling stability. The good electrochemical performance is attributed to the synergistic effect of the 3D interconnected structure, high specific surface area and conductive carbon layers with high graphitization. The practical preparation methods and excellent performance make it promising for application in high power lithium ion batteries.
https://doi.org/10.1016/j.ceramint.2016.11.141_p2_3 | All chemical reagents were analytically pure and used without any further purification. In a typical synthesis, 6.7608 g of MnSO4·H2O, 2.7802 g of FeSO4·7H2O and 5.7515 g of (NH4)H2PO4 were mixed in 50 mL of deionized water and 50.0 g dimethylsulfoxide (DMSO) to form a homogeneous solution, and then 5.2535 g of citric acid was added into the above solution followed by further stirring. A total of 6.294 g of LiOH·H2O dissolved in 50 mL of deionized water was dripped into the dispersion with continuous stirring. A spot of ammonium hydroxide was added dropwise and cautiously into the mixture to adjust the pH of 10. The mixture was heated to 130 °C for 6 h under stirring and argon atmosphere. After reaction, the solid precipitate was collected, washed with deionized water and absolute ethanol for several times, and finally dried in a vacuum drying oven at 80 ℃ for 10 h, then sieved to obtain LiMn0.8Fe0.2PO4 sample.
https://doi.org/10.1016/j.ceramint.2016.11.141_p2_4 | According to previous report [13], the same method was adopted to obtain the carbon coating of LiMn0.8Fe0.2PO4 nanoflowers. And finally the LiMn0.8Fe0.2PO4/C nanoflowers was obtained by applying the in-situ polymerization process followed by a high temperature treatment.
https://doi.org/10.1016/j.ceramint.2016.11.141_p2_6 | XRD pattern was recorded on a Rigaku Dmax-rc diffractometer with Cu Kα radiation (λ=0.154 nm), and SEM images were taken on a field-emission scanning electron microscope (Hitachi SU-70, Japan). HRTEM images were taken on a transmission electron microscope (JEM-2100, 200 kV, Japan). Fourier transform infrared (FTIR) spectroscopy was performed using a Perkin Elmer Spectrum GX instrument between 400 and 1200 cm−1. Raman spectroscopy (HORIBA JOBIN YVON, LabRam HR800) was used to analyze carbon property. The Brunauer-Emmett-Teller (BET) surface area and pore size distribution were performed by ASAP 2020 V3.01G system. The electrochemical performances of the samples were measured by galvanostatic cycling between 2.5 V and 4.5 V on a multi-channel battery testing instrument (LAND CT2001A) at various current densities (1C=170 mA g−1). For the as-prepared materials, the electrochemical impedance spectroscopy (EIS) within 10–100 kHz was performed by Advanced Electrochemical System (Ametek PARSTAT 2273).
https://doi.org/10.1016/j.ceramint.2016.11.141_p3_2 | Fig. 1a illustrates the XRD patterns of the LiMn0.8Fe0.2PO4 (black line a) and LiMn0.8Fe0.2PO4/C (red line b) samples. As shown in Fig. 1a, all diffraction peaks in the XRD spectrum can be well indexed to a single phase olivine type orthorhombic structure with a Pnmb space group (JCPDS 74-0375). No diffraction peaks of impurity phases were observed, indicating the high purity of the obtained LiMn0.8Fe0.2PO4. Moreover, no obvious peaks of carbon was observed in the LiMn0.8Fe0.2PO4/C spectrum (the red line), indicating the amorphous nature of the residual carbon layers and its low content [25]. Interestingly, peak intensity of the LiMn0.8Fe0.2PO4/C is obvious higher than that of LiMn0.8Fe0.2PO4, which indicates the improvement of crystallization after thermal treatment. Resorcinol-formaldehyde (RF) formed by polymerization provide a carbon source followed by a graphitization process for homogeneous coating of the LiMn0.8Fe0.2PO4 particles to improve the electrical conductivity [13].
https://doi.org/10.1016/j.ceramint.2016.11.141_p3_4 | Fig. 1b and c show SEM images of the as-prepared LiMn0.8Fe0.2PO4/C nanoflowers. As is shown, the LiMn0.8Fe0.2PO4/C exhibits as flower-like hierarchical structure with a uniform size of about 300 nm, and a closer observation (Fig. 1c) reveals that these nanoflowers are composed of interconnected nanosheets with an average thickness of about 5–10 nm. The hierarchical structure consists of interconnected nanosheets, which fabricate a well-organized 3D open porous structure, providing sufficient contact area between the electrode material and the electrolyte, thus expected to facilitate electrolyte penetration into the electrode particles and increase the transportation rate of the Li+ in the nanoflowers. The HRTEM image in Fig. 1d suggests that the uniform carbon layer coated on the LiMn0.8Fe0.2PO4 is about 2.64 nm thick, as reflected by an irregular strip on the surface of a nanoplates, which facilitates the construction of the interconnected conducting network. Owing to the interconnected carbon layers, the electrical conductivity of the active materials are highly improved, thus leading to great enhancement of electrochemical performance when acting as cathode materials for lithium ion batteries. Meanwhile, the thickness of the carbon network is dependent on the content of the carbon precursor. Because the LiMn0.8Fe0.2PO4 nanoflowers has an interconnected porous structure, the carbon coating can extend into the whole inner surfaces of the nanoflowers. The HRTEM image also shows a regular fingerprint, indicating a highly crystallinized phase in the cores of each plates. The lattice fringes with a width of 0.356 nm correspond to the d-spacing of the (111) crystal planes of a typical LiMn0.8Fe0.2PO4 crystal [26].
https://doi.org/10.1016/j.ceramint.2016.11.141_p3_5 | Fig. 2a shows the FTIR spectrum of LiMn0.8Fe0.2PO4/C sample in the range of 400–1200 cm−1, which mainly reflects the vibration of the phosphate ion of olivine structured materials. The FTIR spectra in this range are widely used to determine the antisite defect concentrations in olivine structured materials [2]. According to the literatures [27], [28], the vibration modes in the range of 400–1200 cm−1 are known as intramolecular vibrations of the PO4 and MnO6/FeO6 units. The bands at 577, 550, 504 and 464 cm−1 are known to correspond to the bending modes (υ2 and υ4) of (PO4)3−. The band near 980 cm−1 is identified as a component of the symmetric stretching mode (υ1). Two bands at 1137 and 1071 cm−1 can be attributed to the asymmetric stretching mode (υ3). In order to further investigate the graphitization of carbon, raman spectroscopy of the LiMn0.8Fe0.2PO4/C was also investigated, as shown in Fig. 2b. The mode at around 944 cm−1 is related to the stretching vibration of PO43− group. Two broad peaks at about 1339 cm−1 and 1578 cm−1 correspond to the D (disordered carbon, sp3) and G (graphite, sp2) band, respectively. The integrated intensity ratio ID/IG is a reflection of the degree of graphitization, the smaller the ratio, the larger the relative graphitization degree of carbon. In other words, the larger the integral area and intensity of the G band, the higher the degree of graphitization [24], [29]. Via Lorentz curve-fitting procedure, we get that the integral G band area of LiMn0.8Fe0.2PO4/C nanoflowers is 21.97%. Fig. 2c and d show the N2 adsorption/desorption isotherm and pore size distribution calculated by BJH method. It can be seen from Fig. 2c that the LiMn0.8Fe0.2PO4/C nanoflowers exhibit a typical type IV isotherm with an H-type hysteresis loop, which indicating a mesoporous structure. The LiMn0.8Fe0.2PO4/C nanoflowers exhibit a Brunauer-Emmett-Teller surface area of 50.38 m2 g−1. The meanly pore size distribution was 2.963 nm, which confirms the porous structure. These pores might be formed in sintering process, owing to the decomposition of RF. During this process, RF melts and decomposes at lower temperature to form caramel first, and then carbonizes at a higher temperature with generating CO2, CO and H2O, which are responsible for the formation of pores in the LiMn0.8Fe0.2PO4/C nanoflowers. The high specific surface area and interconnected mesopores can facilitate the penetration of electrolyte into the electrode materials, thus improving the electrochemical performances [24].
https://doi.org/10.1016/j.ceramint.2016.11.141_p3_7 | The EIS technology was also performed to study the electrochemical processes, such as Li+ ion intercalation and detercalation processes in the interfaces of electrode materials. Fig. 3 presents the typical Nyquist plots, the variations and fittings between Z(Re) and the reciprocal square root of the angular frequency in the low-frequency region of the bare LiMn0.8Fe0.2PO4 and LiMn0.8Fe0.2PO4/C electrode. The Nyquist plot contains a depressed semicircle in the high-medium-frequency region and an oblique line in the low-frequency region. The diameter of the semicircle indicates the charge transfer resistance (Rct), which is related to charge transfer kinetics between the electrode and the electrolyte interfaces. The slope represents the warburg impedance (W), which reflects Li+ diffusion in the crystal lattice of electrode materials [30]. As shown in Fig. 3a, the value of Rct for the bare LiMn0.8Fe0.2PO4 is measured to be 479.2 Ω according to the equivalent circuit model. Moreover, the LiMn0.8Fe0.2PO4/C composite electrode with carbon coating exhibits an obviously decreased Rct, measured to be 243.5 Ω, indicating an increased charge transfer capability by the highly conductive carbon network on the surface of LiMn0.8Fe0.2PO4, which will lead to enhanced electrochemical performance when acting as cathode materials for lithium ion batteries.
https://doi.org/10.1016/j.ceramint.2016.11.141_p3_9 | Besides Rct, the lithium ion diffusion coefficient DLi+ also can be used to demonstrate the diffusion process of electrode reaction. The value of DLi+ is calculated from the slanted lines in the Warburg region according to Eqs. (1) and (2) [27], [30]. (1) (2)
https://doi.org/10.1016/j.ceramint.2016.11.141_p3_10 | In the equations above, DLi+ is the lithium ion diffusion coefficient, R is the gas constant, T is the absolute temperature in experiment, n is the number of transferred electrons per molecule during the oxidization reaction, A is the surface area of the electrode, F is the Faraday constant, C is the concentration of lithium ions in the cathode (7.68×10−3 mol cm−3), ZRe is the diffusion resistance of lithium ion in the electrode and σ is the Warburg factor. Fig. 3b exhibits the linear relationship diagram between ZRe and the inverse square root of angular frequency (ω−1/2) in the two electrodes. σ can be calculated from the slope of ZRe versus the inverse square root of angular frequency (ω−1/2) according to the Eq. (1). Eventually, the DLi+ in electrodes could be obtained from Eq. (2). Li+ diffusion coefficients of “Bare LMFP” and “LMFPC” samples were calculated to be 3.963×10–14 and 5.500×10–13, respectively. The coat of carbon indeed favors the Li+ diffusion among the particles. The short Li+ diffusion path of LiMn0.8Fe0.2PO4/C nanoflowers also would be beneficial for the Li+ intercalation/de-intercalation processes, thus resulting in enhancement of the electrochemical kinetics [17], [31].
https://doi.org/10.1016/j.ceramint.2016.11.141_p3_11 | Fig. 4a shows cyclic voltammograms for LMFPC performed in a potential range of 2.5–4.5 V at a scan rate of 0.1 mV/s. The CV curve possess two reversible reactions at ~4.26 V/3.94 V and ~3.65 V/3.52 V vs. Li+/Li, which correspond to the Mn3+/Mn2+ and Fe3+/Fe2+ redox couples, respectively. The LMFPC sample exhibits well-defined and symmetrical anodic peaks and cathodic peaks. The sharp peak intensity indicates a stable potential plateau and good reversibility for LMFPC sample, which could be attributed to the structure of nanoflowers constructed by 2D nanoflakes. The initial galvanostatic charge and discharge curves of “Bare LMFP” and “LMFPC” samples at 0.1 C are shown in Fig. 4b. For the “LMFPC” electrode, the initial discharge capacity is as high as 146.3 mA h g−1, and the voltage differences between the charge and discharge flat plateau is only 150 mV, indicating a very small polarization during discharge-charge processes. However, for the “Bare LMFP” without carbon coating, owing to its bad electrical conductivity, it only delivers a discharge capacity of 43.2 mA h g−1, with a large voltage differences of 690 mV. The uniform carbon layers on the surface of the LiMn0.8Fe0.2PO4 nanoflowers greatly facilitate the charge transfer processes, thus leading to greatly enhanced electrochemical performance in lithium ion batteries.
https://doi.org/10.1016/j.ceramint.2016.11.141_p3_13 | The rate capability of the LiMn0.8Fe0.2PO4/C nanoflowers at different current densities is also evaluated. As shown in Fig. 5a, the electrode delivers the average discharge capacities of 148, 140, 138, 133, 128, 121 mA h g−1 at current densities of 17, 85, 170, 340 and 850 mA g−1, respectively. Furthermore, it can still exhibit 121 mA h g−1 even at a high current density of 1190 mA g−1. As the current density is returned back to 170 mA g−1, the original high discharge capacity can be recovered quickly, which demonstrates that the LMFPC sample owns good tolerance to varied current densities. The good rate stability of LMFPC sample is also shown in Fig. 5b. The LMFPC sample possesses the stable initial discharge plateau around 4.1 V and 3.5 V (vs. Li/Li+), corresponding to the redox couples of Mn3+/Mn2+ and Fe3+/Fe2+, at the discharge rate of 0.1 C. Strikingly, a long and flat voltage plateau can be observed in the discharge curves at various rates from 0.1C to 2 C, which could ensure a high power density. It is necessary for the commercial use of lithium ion batteries, especially the power battery. With the increase of discharge rate, the discharge curves vary from flat to slope, which might be due to the increasing polarization of electrode materials [32].
https://doi.org/10.1016/j.ceramint.2016.11.141_p3_15 | A preliminary investigation of cycling behavior for LMFPC sample is given in Fig. 5c. For comparison, Bare LMFP sample was also tested under the same conditions. The cell was tested under a current density of 1 C (170 mA g−1) between 2.5 V and 4.5 V. For the LMFPC electrode, an extremely stable cycling capacity were obtained, exhibiting a capacity of 125.4 mA h g−1 at the 100th cycle, which is 96.98% of the initial discharge capacity (129.3 mA h g−1), demonstrating a good reversibility and cycle life. However, for the Bare LMFP electrode, a much worse electrochemical performance was obtained. It only exhibited a discharge capacity of 40.7 mA h g−1 in the first cycle. Then the capacity dropt quickly in the following cycles, only maintaining 10.5 mA h g−1 in the 30th cycle. This further confirms the important roles that carbon coating played during repeated discharge-charge processes. Fig. 5d shows the typical galvanostatic charge/discharge curves of the LMFPC sample between 2.5 and 4.5 V at a current density of 170 mA g−1 at the 1st, 10th, 50th and 100th cycle, respectively. The consistency of cycle curves also demonstrate a good cycle stability. The good cycle stability of LiMn0.8Fe0.2PO4/C nanoflowers is attributed to The good cycle stability of LiMn0.8Fe0.2PO4/C nanoflowers is attributed to its hierarchical structure consisting of 3D interconnected nanosheets, which makes the electrode materials with abundant pores. The abundant pores can can not only make it easier for the electrolyte to saturate into the interior of sample, thus shortening the lithium ion diffusion path and the time of lithium ion migrating between the cathode and electrolyte, but also accommodate the expansion and contraction of volume during charge and discharge process [33], [34]. The fabrication of carbon coating on the surface of LiMn0.8Fe0.2PO4 nanoflowers also greatly facilitate charge transfer processes, leading to excellent cycling stability and rate capability of LiMn0.8Fe0.2PO4/C nanoflowers composite when used as cathode materials for lithium ion batteries.
https://doi.org/10.1016/j.ceramint.2016.11.141_p4_2 | 3D LiMn0.8Fe0.2PO4 nanoflowers constructed by tiny nanoplates were successfully obtained through a facile liquid phase method. Hierarchical LiMn0.8Fe0.2PO4/C nanoflowers were also easily formed via in situ polymerization of resorcinol-formaldehyde of liquid coating technology and subsequent calcination. The LiMn0.8Fe0.2PO4/C nanoflowers show much better rate performance and cycle stability. The excellent electrochemical properties are attributed to the 3D interconnected flower-like structure and porous channels of materials which could make the electrolyte saturate into the interior of sample to help lithium ion diffusion between the cathode and electrolyte. The flower-like structure cathode materials may have a promising potential application in lithium ion batteries as revealed by the remarkable rate performance and excellent cycling stability.
https://doi.org/10.1016/j.ceramint.2016.11.144_p1_2 | In recent years, lithium ion batteries have been considering as one of the important power sources for energy storage, electric vehicles and hybrid electric vehicles. Among various Li-ion cathode materials, lithium-iron phosphate (LiFePO4) first reported by Padhi et al. in 1997, is recognized as a suitable cathode material for lithium ion batteries, due to its low toxicity, low cost, good thermal stability, high theoretical specific capacity (170 mA h g−1) and excellent cycle performance [1]. However, the poor electrical conductivity and low lithium-ion transportation lead to poor high rate performance and limit its practical application in powerful lithium ion batteries. To solve above problems, several effective approaches have been proposed including carbon coating [2], [3], [4], doping metal ions [5], [6] and controlling particle size [7], [8] and crystal growth orientations [9].
https://doi.org/10.1016/j.ceramint.2016.11.144_p1_3 | The carbon coating can considerably enhance the electronic conductivity of LiFePO4, prevent particle growth, inhibit particle agglomeration and increase the contact area between LiFePO4 material and electrolyte. These factors are beneficial to the diffusion of lithium-ion. However, higher carbon contact reduces the volumetric energy density of batteries [2]. Moreover, the metal ions doping is an efficient method that can raise the intrinsic electronic conductivity of LiFePO4, reduce the particle size and improve the Li-ion diffusion in order to enhance the electrochemical performance [10], [11], [12], [13].
https://doi.org/10.1016/j.ceramint.2016.11.144_p1_4 | In this work, cupric ion doped LiFePO4/C cathode materials were prepared via an ethylene glycol assisted with co-precipitation method. The influence of calcination conditions, Cu doping and drying methods on electrochemical properties, morphology, and microstructure of LiFePO4/C were investigated. We found that high-rate capacity could be effectively improved by Cu doping. Compared with vacuum drying, the drying method of heating and stirring showed the enhancement of electrochemical performance with increasing specific capacity and capacity retention ratio.
https://doi.org/10.1016/j.ceramint.2016.11.144_p2_3 | In order to synthesize the LiFePO4/C and Cu-doped LiFePO4/C composite cathode materials, the co-precipitation method via an ethylene glycol assisted was conducted. For distinctive synthesis, FeSO4·7H2O, H3PO4 (85%) and CuSO4·5H2O were dissolved in de-ionized water. Ethylene glycol was slowly added to the mixed solution under stirring. Then LiOH·H2O was dropped into the mixed solution under an N2 environment, leading to a gray-purple precursor. The molar ratio of Li:Fe:P is set to 3:1:1. After 30 min stirring, the mixed solution was heating to 106 °C for two hrs with continuous stirring, and then air cooled to room temperature. The obtained gray-green precursor was filtered and washed five times with de-ionized water and dried in a vacuum at 80 °C for 12 h.
https://doi.org/10.1016/j.ceramint.2016.11.144_p2_4 | In order to achieve carbon coating, the LiFePO4 precursor was mixed with a glucose solution. This solution was irradiated with ultrasonic waves at room temperature for 1 h and then dried by means of method A (vacuum drying at 80 °C for 12 h) or method B (heating to 80 °C and stirring 3 h) to remove the excess water. The mixture was firstly heated to 250 °C for 5 h and then calcined at 650 °C for 4 h under an Ar/H2 (95/5 v%) gas flow with a heating rate of 2 °C min−1. The obtained samples were correspondingly designated by LF1−xCuxP/C (x=0.01 and 0.03) and LFCuxP/C (x=0, 0.01 and 0.03). The LiFePO4 precursor dried using method B was denoted SLFCu0.01P/C.
https://doi.org/10.1016/j.ceramint.2016.11.144_p2_6 | The crystalline phases of the prepared samples were analyzed by powder X-ray diffraction (XRD, Bruker AXS, Germany) using Cu Kα radiation (λ=1.5406 Å) over a scanning range of 10–70° at 2°min−1. The morphology of the powders was observed by scanning electron microscopy (SEM, JEOL JSM-6701F, Japan). The microstructure of carbon layer was observed by transmission electron microscope (TEM, FEI Tecnai G220 S-Twin, USA). The residual carbon amount, measured by elemental analyzer (EA, Vario EL III, Germany), was about 4 wt%.
https://doi.org/10.1016/j.ceramint.2016.11.144_p2_8 | The electrochemical performance of samples was measured by using CR2032 coin cells. The cathode was prepared by mixing the active materials, conductive carbon (Super P) and poly-vinylidene fluoride (PVDF) as binder agent in a weight ratio of 80:10:10 in n-methyl-2-pyrrolidone (NMP) solvent, to form black slurry. The slurry was coated onto a thin Al foil (15 µm), and dried in a vacuum at 110 °C for 12 h. The active materials loaded on the single circular electrode (13 mm in diameter) were around 3–3.7 mg. The electrolyte was 1 M LiPF6/EC+DEC+EMC (1:1:1, v/v/v). Lithium metal and Celgard 2400 film were used as the anode and separator, respectively. The cells were assembled in an argon-filled glove box. The galvanostatic charge/discharge measurement of the assembled cells was carried out on a battery testing system (LAND CT2001A, China) at different current densities (1 C=170 mA h g−1) between 2.5 V and 4.2 V at room temperature. The cyclic voltammetry (CV) curves were conducted using an electrochemical workstation (CHI-611D, China) in the range of 2.4–4.2 V at 0.1 mV s−1 scan rate.
https://doi.org/10.1016/j.ceramint.2016.11.144_p2_10 | In this study, we used the Taguchi method to efficiently find out the suitable calcination conditions. The influence of calcination conditions on the specific capacity of LiFePO4 was studied by using the L4 Taguchi orthogonal array. Calcination temperature, calcination time, and heating rate, were selected as controllable factors and each factor had two levels. The levels of the selected factors are shown in Table 1. With Taguchi`s method, the analysis can reveal one of the following three conditions: larger-the-better, smaller-the-better, or nominal-the-best. In this study, the specific capacity of LiFePO4 is the larger-the-better. Therefore, the signal-to-noise (S/N ratio) is given by Eq. (1) (1) where yi is the specific capacity of each sample at 0.5 C and n is the number of reiterations under the same calcination conditions. Table 1. Taguchi factors and their levels.. Factors Level 1 Level 2 Calcination temperature (°C) 600 650 Calcination time (hr) 4 7 Heating rate (°C /min) 1 2
https://doi.org/10.1016/j.ceramint.2016.11.144_p2_12 | where SST signifies the total sum of SSF. The factorial sum of squares (SSF) is given by Eq. (3) (3) where A1 is the response of the first factor for level 1, A2 is the response of the first factor for level 2 and ̅ is the mean of all S/N ratios. The response of every factor at each level is given by Eq. (4) (4) where S1, S2, S3 and S4 are the S/N ratio oftest 1, test 2, test 3 and test 4.
https://doi.org/10.1016/j.ceramint.2016.11.144_p3_2 | The results of using Taguchi method are shown in Table 2. It indicated that the initial specific capacity of LFP/C-600-4-1, LFP/C-650-7-1 and LFP/C-650-4-2 demonstrated no significant difference at 0.1 C. So we selected the initial specific capacity of four samples at 0.5 C to calculate the S/N rations. At 0.5 C, LFP/C-650-4-2 showed the highest discharge capacity (123 mA h g−1) while LFP/C-600-7-2 showed the lowest discharge capacity (100 mA h g−1). Table 3 shows the response of every factor at each level and the percentage contribution of each factor. Clearly, calcination temperature showed the highest contribution (80.2%), followed by calcination time (16.1%), and finally heating rate (3.7%). The response of every factor at each level is also shown in Fig. 1. It showed that the optimal synthesis parameters were a calcination temperature of 650 °C, calcination time of 4 h, and heating rate of 1 °C min−1, but heating rate presented a contribution of only 3.7%. For this reason, the suitable calcination conditions in this study were a calcination temperature of 650 °C, calcination time of 4 h, and heating rate of 2 °C min−1.
https://doi.org/10.1016/j.ceramint.2016.11.144_p3_6 | To understand the influence of cupric ion doping and drying methods on the specific capacity of LiFePO4/C, the initial charge-discharge curves of LiFePO4/C and Cu-doped LiFePO4/C samples at 0.1 C rates between 2.5 and 4.2 V are shown in Fig. 2(a). It indicated that the discharge capacity of LiFePO4/C was not improved by cupric ion doping at 0.1 C. The initial specific capacities of LF1−xCuxP/C (x=0.01 and 0.03) and LFCuxP/C (x=0, 0.005, 0.01, 0.03 and 0.05) samples were all around 130 mA h g−1. However, the charge/discharge voltage platform and specific capacity of Cu-doped LiFePO4/C samples was improved at 1 C as shown in Fig. 2(b). The specific capacities of LF1−xCuxP/C composites with x=0.01 and 0.03 were 124 and 115 mA h g−1, respectively; and that of LFCuxP/C composites with x=0.005, 0.01, 0.03 and 0.05 were 114, 124, 120 and 120 mA h g−1, respectively, which were all higher than that of LFP/C-650-4-2 (113 mA h g−1). This result positively confirms that Cu doping can enhance the electrochemical properties of LiFePO4/C at a high-rate. Thus, we used the heating and stirring drying method to make SLFCu0.01P/C that exhibited the highest specific capacity of 142 mA h g−1 at 0.1 C. The results indicate that the heating and stirring drying method is better than vacuum drying.
https://doi.org/10.1016/j.ceramint.2016.11.144_p3_8 | To further understand the high-rate performance of Cu-doped LiFePO4/C samples, the performance of Cu-doped LiFePO4/C samples were conducted at different rates as shown in Fig. 3. It indicated that the LFCu0.01P/C showed a higher rate capacity and better cycle performance than other samples as the current rate was increased from 0.5 to 10 C. In addition, the specific capacity of LF0.99Cu0.01P/C and LFCu0.03P/C faded significantly at high rate, especially at 10 C. This means that these materials cannot stand such a high rate of charge and discharge. In this study, our results show that LFCuxP/C offers better doping than LF1−xCuxP/C under the condition where the amount of cupric ions added is 1%. Moreover, SLFCu0.01P/C presented the best rate performance; the specific capacity of 0.5, 1, 2, and 5 C were 137, 132, 126, and 120 mA h g−1, respectively. Even at a rate of 10 C, the specific capacity of SLFCu0.01P/C still reached up to 107 mA h g−1.
https://doi.org/10.1016/j.ceramint.2016.11.144_p3_10 | The 100 cycles performance of LFCu0.01P/C and SLFCu0.01P/C are shown in Fig. 4. SLFCu0.01P/C possessed higher initial specific capacities than LFCu0.01P/C and also showed excellent cycle stability and no visible capacity fade. After 100 cycles at 1 C, the specific capacities of LFCu0.01P/C and SLFCu0.01P/C were still maintained at 123 and 132 mA h g−1, and their capacity retention ratios remained at 99.0% and 99.9%, respectively. The results show that LiFePO4/C with Cu doping composite cathode material has excellent cycle performance.
https://doi.org/10.1016/j.ceramint.2016.11.144_p3_12 | In order to investigate the effect of ion dopant on the electrochemical properties of LiFePO4, the Cyclic voltammetry (CV) was carried out. The anodic (charge) and cathodic (discharge) peaks corresponded to the charge-discharge reactions of the Fe2+/Fe3+ redox couple. The CV profiles LFP/C-650-4-2 and SLFCu0.01P/C electrodes at scanning rate of 0.1 mV s−1 was shown Fig. 5. The potential interval of SLFCu0.01P/C was 0.32 V and LFP/C-650-4-2 was 0.59 V. The well-defined peaks and the smaller value of potential interval showed the enhancement of electrode reaction reversibility. It was obvious that SLFCu0.01P/C retained better electrochemical properties, which could be interpreted as doping Cu2+.
https://doi.org/10.1016/j.ceramint.2016.11.144_p3_14 | Fig. 6(a) showed the XRD patterns of LiFePO4/C and Cu doped LiFePO4/C composites. Without LFCu0.01P/C, the patterns of samples obtained by the one-step co-precipitation method could be indexed to orthorhombic olivine LiFePO4 (JCPDS card NO. 40–1499), and no peaks of impurity phases were found. However, we observed that the pattern of LFCu0.01P/C showed a diffraction peak at 44–45° (Fig. 6(b)); this could be attributed to Fe(PO3)3 (JCPDS card no. 89-8524). We speculated that a small amount of ferrous ions were oxidized to ferric ions in the production process and thus some compounds of iron (III) (Fe(PO3)3) were generated. The purity of LiFePO4 decreased due to the generation of impurities. Thus, the specific capacity of the materials could not reach the theoretical value. Moreover, typical diffraction peaks of Cu and carbon were not observed, indicating that Cu was probably introduced into the lattice of LiFePO4 and the carbon existed in an amorphous form.
https://doi.org/10.1016/j.ceramint.2016.11.144_p3_16 | The SEM images of LiFePO4/C and Cu doped LiFePO4/C samples are shown in Fig. 7. From Fig. 7(a), it can be clearly observed that LFP/C-650-4-2 is composed of nanoparticles about 100 nm and some agglomerates with a large particle size distribution range from 100 nm to 800 nm. From Fig. 7(b-f), obvious difference is not found in the particle morphology for the Cu-doped samples, but the particle agglomeration reduces after Cu doping, especially for LFCu0.01P/C and SLFCu0.01P/C. It is possible that Cu doping can reduce the particle agglomeration. The smaller particle size and uniform size distribution can shorten the diffusion path of Li+ and improve electrical conductivity [14], [15]. Therefor it can enhance the electrochemical performance of Cu-doped LiFePO4/C at high-rate.
https://doi.org/10.1016/j.ceramint.2016.11.144_p3_18 | In order to confirm the microstructure of particles and distribution of the residual carbon in detail, the samples were characterized by TEM. Fig. 8(a-c) illustrates the TEM images of LFP/C-650-4-2, LFCu0.01/C and SLFCu0.01/C, respectively. It showed that three samples were all composed of nanoparticles and a wrap layer. The EDS was used to confirm the area of LiFePO4 and carbon layer. The result indicated that the composition of particles and wrap layer were LiFePO4 and carbon layer, respectively. The thickness of carbon layer of LFP/C-650-4-2 and LFCu0.01/C had large difference, indicating that distribution of the residual carbon was not uniform. We observed that the carbon coating of SLFCu0.01P/C was more uniform and more complete and the residual carbon filled the voids between the nanoparticles to construct the conductive network. Therefore, SLFCu0.01P/C presented the optimal electrochemical performance.
https://doi.org/10.1016/j.ceramint.2016.11.144_p3_20 | The carbon content in LiFePO4/C and Cu-doped LiFePO4/C composites were verified by EA analysis, and the actual carbon content of all samples were around 4.0 wt% with the addition of 15 wt% glucose as summarized in Table 4. We knew that the carbon content would have a significant influence on electrochemical performance. The carbon coating effectively raised the electronic conductivity of LiFePO4 and reduced the particle size. Therefore, this result positively confirmed that the improvement of performance was indeed the result of the doping cupric ion and changing the drying method, but not just because of the actual carbon content of each sample. We also deducted the actual carbon content to calculate the specific capacity of LiFePO4, and not LiFePO4/C.
https://doi.org/10.1016/j.ceramint.2016.11.144_p4_2 | The LiFePO4/C and Cu-doped LiFePO4/C composites were successfully synthesized through an ethylene glycol with co-precipitation method using glucose as the carbon source. The results of Taguchi experiments demonstrated that suitable calcination conditions were at calcination temperature of 650 °C, calcination time of 4 h, and heating rate of 2 °C min−1. Among three controllable factors, calcination temperature was the most effective factor. In addition, SLFCu0.01/C showed the highest specific capacity of 148 mA h g−1 at 0.1 C. Even at a rate of 10 C, the specific capacity of 111 mA h g−1 was still achieved, and its capacity retention ratio remained at 99.9% after 100 cycles at 1 C. The excellent electrochemical performance was attributed to Cu doping and the heating and stirring drying method. They could improve particle aggregation and obtain more uniform and more complete carbon coating. The results of this study clearly confirm that Cu doping is an effective way of enhancing the electrochemical properties of LiFePO4 power battery at high-rate.
https://doi.org/10.1016/j.ceramint.2016.11.149_p1_2 | The olivine-structured LiFePO4 has been the first material in the orthophosphate family of promising cathode materials for lithium/sodium ion batteries to be examined [1], [2], [3], [4]. The most important features of the material include a high energy density (578 W h kg−1, a theoretical capacity of 170 mA h g−1 and a plateau voltage of 3.4 V vs. Li+/Li), as well as structural stability, low cost and environmental compatibility [5]. However, despite its advantages, the material suffers from low intrinsic electronic conductivity coupled with low lithium ion diffusivity [5]. These inherent conducting properties have become an obstacle that limits the application of the material in high-power devices, such as hybrid electric vehicles and electric vehicles. Generally, there are three approaches to overcome this obstacle: (i) the preparation of composites with conductive additives, (ii) particle size minimization and (iii) an ion doping.
https://doi.org/10.1016/j.ceramint.2016.11.149_p1_3 | The structure of LiFePO4 belongs to the orthorhombic space group Pnma (#62), consisting of a slightly distorted hexagonal close-packed (hcp) oxygen framework. The phosphorous atoms occupy 1/8 of tetrahedral sites, while lithium and iron atoms occupy 1/2 of octahedral sites (denoted as M(1) and M(2) sites, respectively). The edge-shared LiO6 octahedra form linear chains running parallel to the b-axis; FeO6 forms zigzag planes of corner-shared octahedra in the b-c planes. The PO4 tetrahedra bridge between adjacent M(2) planes in the olivine structure [1].
https://doi.org/10.1016/j.ceramint.2016.11.149_p1_4 | Various cations have been widely investigated as dopants in LiFePO4 at Li or Fe sites [6]. On the other hand, there are only several papers dealing with the influence of anion dopants, such as F-, Cl-, and S2-, on the properties of LiFePO4 [7], [8], [9], [10]. The experimental investigation of fluorine doping was conducted only on the composite powders of LiFePO4 and carbon. In our previous study [11], we investigated in detail the effects of fluorine doping on the crystal structure of LiFePO4 in a carbon composite powder. The obtained powder showed an excellent electrochemical performance with high-rate capability. The careful refinement of X-ray diffraction data indicated that fluorine ions preferred specific oxygen site in the crystal structure, whereas theoretical modeling confirmed and supported the experimental findings, additionally suggesting that F-doping could enhance the material`s electric conductivity [11]. Since a carbon coating may mask the investigation of the electrical properties of LiFePO4 it is important to investigate the effect of fluorine doping on carbon-free samples. In the present study we have performed and compared the measurements on carbon-free samples: LiFePO4 and F-doped LiFePO4. It will be shown that fluorine doping of the olivine type LiFePO4 is feasible only with a small fluorine content. It in turn enhances its conductivity, stabilizes the structure, and has a positive impact on its electrochemical performance.
https://doi.org/10.1016/j.ceramint.2016.11.149_p2_3 | LiFePO4 was synthesized via aqueous co-precipitation followed by a thermal treatment. Equimolar amounts of FeSO4*7H20 and LiNO3 were dissolved in a sufficient amount of water. This solution was added drop-wise into an aqueous solution of (NH4)2HPO4 under vigorous stirring and heating, when precipitation occurred. After water had evaporated, the obtained precursor powder was calcined at the temperature of 700 °C for 3 h in a flowing, slightly reductive atmosphere (Ar+5%H2). The same procedure was used for the synthesis of the fluorine-doped powder, but this time LiF was used both as lithium and fluorine source. For the convenience, the samples of pure and fluorine-doped LiFePO4 are denoted as LFP and LFPF, respectively.
https://doi.org/10.1016/j.ceramint.2016.11.149_p2_5 | X-ray diffraction data were collected on a Philips PW 1050 diffractometer with Cu-Ka1,2 radiation (Ni filter) at the room temperature. Measurements were done in 2θ range of 10–110° with a scanning step width of 0.02° and 14 s times per step. The crystal structure refinement was based on the Rietveld full profile method [12] using the Koalariet computing program [13].
https://doi.org/10.1016/j.ceramint.2016.11.149_p2_6 | The 57Fe Mössbauer spectra of the pure and F-doped LiFePO4 samples at 295 K were collected in transmission geometry in a constant acceleration mode using a 57Co(Rh) radioactive source. The spectra were obtained in two velocity ranges: ~±12 mm s−1 and ~±4.5 mm s−1. The velocity scales were calibrated by using α-Fe as the standard material at 295 K. The fitting of the Mössbauer spectra was done with the WinNormos-Site software [14]. The isomer shifts δ are given relative to α-Fe.
https://doi.org/10.1016/j.ceramint.2016.11.149_p2_7 | The Fourier transform infrared (FTIR) spectra of the samples were recorded in ambient conditions in the mid-IR region (400–4000 cm−1) with a Nicolet IS 50 FT-IR Spectrometer operating in the ATR mode and the measuring resolution of 4 cm−1 with 32 scans.
https://doi.org/10.1016/j.ceramint.2016.11.149_p2_8 | The Raman spectra excited with a diode-pumped solid-state high-brightness laser (532 nm) were collected on a DXR Raman microscope (Thermo Scientific, USA), equipped with an Olympus optical microscope and a CCD detector. The measurements were made at room temperature in the spectral range 100–1800 cm−1. The sample was placed on an X–Y motorized sample stage. The laser beam was focused on the sample using an objective magnification 50×. Laser power was kept at 1 mW to prevent the thermal damage of the specimen.
https://doi.org/10.1016/j.ceramint.2016.11.149_p2_11 | The ICP-AES measurements combined with SA720 ion selective electrode (ISE) analysis were used for the elemental analysis of the synthesized powders. The ICP-AES measurements were performed by simultaneous ICP-AES using a Thermo Scientific iCAP-6500 DUO ICP (Thermo Fisher Scientific, UK) spectrometer.
https://doi.org/10.1016/j.ceramint.2016.11.149_p2_12 | For electrical conductivity measurements, pellets were prepared by die-pressing of the powder with a pressure of 3 t cm−2, and then coating it with Ag paste on both sides. The disc-shaped pellets were around 0.8 cm in diameter and 0.17 cm in thickness. Conductivity was measured by aWayne Kerr Universal Bridge B 224 at 1 kHz, at room temperature.
https://doi.org/10.1016/j.ceramint.2016.11.149_p2_14 | Electrochemical measurements were carried out in a closed, argon filled two-electrode cell, with metallic lithium as a counter electrode. 1 M solution of LiClO4 (p.a., Chemetall GmbH) in PC (p.a., Honeywell) was used as electrolyte. The working electrodes were made from the synthesized material, carbon black and polyvinylidene fluoride (PVdF, Aldrich) mixed in the 50:40:10 wt% ratio and deposited on platinum foils from slurry prepared in N-methyl-2- pyrrolidone; the active material content in the electrodes was around 2.8 mg. Galvanostatic charge/discharge tests were performed between 2.3 and 4.1 V at different current rates, at room temperature, by using Arbin BT 2042 battery test system.
https://doi.org/10.1016/j.ceramint.2016.11.149_p3_3 | Scanning electron microscopy has revealed that there are no great differences in the morphology of the pure and fluorine-doped LiFePO4 powders (Fig. 1). Both powders consist of irregularly shaped particles, highly agglomerated. Particle bonding and neck formation, indicating inter-particle sintering, can be observed as well. Apparently, the morphology of the powder is not affected by fluorine doping. The particle size distribution (PSD) curves of the powders (Fig. 1) also confirm the observations based on the SEM analysis. PSD curves have a highly uniform lognormal shape, showing the span value of 1.08 and 1.02, and the mean particle size of 391 and 382 nm for LFP and LFPF samples, respectively. It appears that the fluorine-doped LiFePO4 particles are somewhat smaller with a narrower size distribution. Download : Download high-res image (424KB)Download : Download full-size image Fig. 1. FESEM micrographs of the LiFePO4 powder (left) and the fluorine-doped LiFePO4 powder (right), and the corresponding particle size distributions for LiFePO4 (red line) and fluorine-doped LiFePO4 (black line). (For interpretation of the references to color in this figure legend, the reader is referred to the web version of this article).
https://doi.org/10.1016/j.ceramint.2016.11.149_p3_5 | Electrical conductivity, measured on compacted powders, is slightly higher for the F-doped powder (4.6×10−7 S cm−1 and 2.3×10−6 S cm−1 for pure and doped powders, respectively). Having in mind that the carbon-free samples that have been used for the experiments have the same particles size and are also free from any impurity phases (as revealed by XRD, FTIR, and Raman spectroscopy measurements), the measured small difference in electrical conductivity could be ascribed to the effect of fluorine-doping. Theoretical modeling confirms that F-doping can significantly enhance the electric conductivity, but for much higher fluorine content (LiFePO3.75F0.25) [11]. The content of fluorine in the synthesized powder is small (LiFePO3.98F0.02) and, accordingly, the conductivity improvement is only slight.
https://doi.org/10.1016/j.ceramint.2016.11.149_p3_7 | X-ray diffraction was used for both phase identification and structural analysis. Both samples crystallized in olivine-type LiFePO4 (Fig. 2) with no detectable impurities. The structure of the powders was refined in the space group Pnma ( ) in the olivine type with the following crystallographic positions: Li+ ions at the crystallographic position 4a [0,0,0] with the local symmetry ī; Fe2+ and P5+ ions occupied two nonequivalent 4c crystallographic positions [x,0.25,z] with the local symmetry m. Oxygen O2− ions occupied three different crystallographic positions: additional two 4c positions and one general 8d position [x,y,z] with the local symmetry 1. During the refinement procedure for the fluorine-doped sample, fluorine ions were free to occupy the O(2) sites exclusively, which is in accordance with our previous findings [11], while the total site occupancy of that position for oxygen and fluorine ions was constrained to unity. The Rietveld refinement results indicate that fluorine doping causes the reduction of lattice parameters and the primitive cell volume (Table 1). This indicates that F− ions are incorporated in the lattice, since the F− ionic radius is smaller than O2− one (rVI(F−)=1.33 Å, rVI(O2−)=1.40 Å [15]). The refined value of the dopant concentration (LiFePO3.98F0.02) is much smaller than the nominal fluorine concentration in the precursor powder and it matches well, within the experimental error, with the fluorine concentration obtained by chemical analysis. Apparently, unlike oxide structures [16], the polyanionic PO43- structure is more rigid and intolerant to the substitution of oxygen by a fluorine ion, and it only allows for a low level of doping, even when fluorine is present in excess. Doping also leads to an increase of microstructural parameters: crystallite size and microstrain; the fluorine-doped powder is better crystallized. Download : Download high-res image (590KB)Download : Download full-size image Fig. 2. The observed (•), calculated (-), and the difference between the observed and calculated (bottom) X-ray diffraction data taken at room temperature for LiFePO4 (up) and fluorine-doped LiFePO4 (down). The vertical markers below the diffraction patterns indicate the positions of possible Bragg reflections for the olivine-type LiFePO4. Table 1. The main results of the Rietveld refinements. Lattice parameters (Å) LiFePO4 F-doped LiFePO4 a=10.3342(3) a=10.3324(4) b=6.0076(2) b=6.0074(2) c=4.6942(2) c=4.6926(2) Primitive cell volume (Å3) V=291.44(2) V=291.27(2) Mean crystallite size (nm) 128(5) 141(7) Microstrain (%) 0.00(1) 0.08(1) Li site occ. by Fe 0.037(3) 0.014(3) O2 site occ. by F – 0.02(1) R factor (%) Rwp=1.4 Rwp=1.3
https://doi.org/10.1016/j.ceramint.2016.11.149_p3_8 | The Rietveld refinements for both powders have shown an additional electron density on the lithium sites, indicating the formation of the so-called "antisite" defect. This is a defect in which the Li ion (on the M(1) site) and the Fe ion (on the M(2) site) are interchanged, thereby creating a FeLi+-LiFe- antisite pair. This antisite disorder (ca. 1–2 mol%) is believed to be an intrinsic property of olivine LiFePO4[17]. Apparently, fluorine doping lowers the concentration of antisite defects (Table 1). However, it is not possible to distinguish between the creation of the antisite pair Li1−yFey[LiyFe1−y]PO4 and the existence of both the FeLi+ disorder and lithium deficiency, i.e. Li1−yFey[□yFe1−y]PO4, only from Rietveld studies.
https://doi.org/10.1016/j.ceramint.2016.11.149_p3_9 | Three different types of oxygen atoms form octahedra around Fe and Li atoms and tetrahedra around P atoms. Both fixed and refined fractional atomic coordinates (Table 2) were used for the calculation of all relevant bond distances (Table 3) and bond angles. This enabled us to determine the coordination polyhedra, bond valence sums (Table 2), and the polyhedron`s distortion (Table 3). The bond valence sums, Vi, were calculated as a sum of bond valences, sij, using the equation: s=exp[(ro−r)/B], where ro and B are empirical parameters [18] and r is the bond length from the refined structural model. The average Li–O bond in the fluorine-doped sample is longer than its counterpart in pure LiFePO4, due to which the lithium ion diffusion channel is larger, whereas the Fe–O bond length is shortened. Furthermore, fluorination reduces the distortion of both the Li and P coordination polyhedra, while the Fe octahedron is more distorted. The global instability indexes of 0.2 v.u. indicate the presence of a substantial strain in both structures. Table 2. Fixed and refined fractional atomic coordinates, bond valence sums (Vi), and isotropic displacement parameters (B). Fractional coordinates Pure LiFePO4 Vi (v.u.) F-doped LiFePO4 Vi (v.u.) B (Å2) x y z x y z Li (4a) 0 0 0 0.991 0 0 0 0.959 2.5 Fe (4c) 0.2823(2) 0.25 0.9734(5) 1.986 0.2822(2) 0.25 0.9733(6) 2.030 0.5 P (4c) 0.0952(4) 0.25 0.4195(9) 4.577 0.0961(4) 0.25 0.4146(9) 4.587 0.4 O(1) (4c) 0.0987(9) 0.25 0.7445(1) 1.871 0.0976(9) 0.25 0.7412(16) 1.833 2.1 O(2) (4c) 0.4530(12) 0.25 0.2176(10) 1.804 0.4514(10) 0.25 0.2101(11) 1.806 2.1 O(3) (8d) 0.1654(7) 0.0453(10) 0.2796(10) 1.939 0.1660(8) 0.0434(12) 0.2794(10) 1.955 2.1 Table 3. Selected M-O distances (in Å) and the distortions of MOn polyhedra in LiFePO4 and fluorine-doped LiFePO4. M–O bond LiFePO4 F-doped LiFePO4 Fe–O(1) 2.1807 2.1963 Fe–O(2) 2.1041 2.0717 Fe–O(3)×2 2.2448 2.2458 Fe–O(3)`× 2.0655 2.0547 (Fe–O)ave 2.1509 2.1448 FeO6 distortion 1.3×10−3 1.6×10−3 Li–O(1)×2 2.1758 2.1789 Li–O(2)×2 2.0612 2.0877 Li–O(3)×2 2.1722 2.1746 (Li–O)ave 2.1364 2.1471 LiO6 distortion 6.2×10−4 3.8×10−4 P–O(1) 1.5262 1.5328 P–O(2) 1.6040 1.6055 P–O(3)×2 1.5713 1.5696 (P–O)ave 1.5682 1.5694 PO4 distortion 3.1×10−4 2.7×10−4
https://doi.org/10.1016/j.ceramint.2016.11.149_p3_11 | The 57Fe Mössbauer spectroscopy is more sensitive to impurities with different valence states of Fe than the diffraction method. In the Mössbauer experiment, we measured the hyperfine interactions of the 57Fe probe nuclei with the surrounding electronic charges. Hence, we had a direct insight into the local ordering, site preference, oxidation states and chemical bonding of Fe atoms.
https://doi.org/10.1016/j.ceramint.2016.11.149_p3_12 | The Mössbauer spectra of the LFP and LFPF samples observed at low velocity range are presented in Fig. 3. The spectra of LFP and LFPF are similar and they show an apparent symmetry of the velocity lines. The LFP and LFPF Mössbauer spectra in a high velocity range demonstrate features similar to those in a low velocity range and during the fitting procedure there was no indication of the presence of Fe-containing impurity phases in the samples. The final fits of LFP and LFPF Mössbauer spectra included two quadrupole doublets (denoted as A and B, and A and C, respectively). The fitted hyperfine interaction parameters for both LFP and LFPF (Table 4) indicate that all 57Fe probe ions are in a high-spin state (S=2) in +2 oxidation state. For both samples, the values of the Mössbauer parameters for the dominant quadrupole doublet A are in a very good agreement with previous measurements [19], [20], [21], [22], [23], [24]. This is believed to be associated with the Fe ions positioned at the M(2) regular site within the well ordered LiFePO4 phase (small line width). Download : Download high-res image (495KB)Download : Download full-size image Fig. 3. The Mössbauer spectra of LiFePO4 (a) and fluorine-doped LiFePO4 (b) at room temperature. The symbols correspond to the experimental data and the red line to the total fitting. The red solid line in the lower part of the plot represents the difference between the experimental and total fitted spectrum. The fitted lines of the Mössbauer subspectra are plotted above the experimental spectrum (blue – doublet A, magenta – doublet B, and olive – doublet C). (For interpretation of the references to color in this figure legend, the reader is referred to the web version of this article). Table 4. Mössbauer parameters for pure and F-doped LiFePO4 at room temperature: the line width Г; the isomer shift δ (relative to α-Fe); the quadrupole splitting ΔEQ in case of pure electric interaction; relative area of subspectrum A. The errors given in parenthesis are from the fitting procedure only. Sample Doublet Г (mm s−1) δ (mm s−1) ΔEQ (mm s−1) A (%) Site Assignment Probability LiFePO4 A 0.275(2) 1.234(1) 2.962(1) 96.1(3) Fe2+ (Oh) M(2) B 1.3(5) 1.0(1) 1.5(3) 3.9(5) Fe2+ (Oh) M(1) F-doped LiFePO4 A 0.291(3) 1.239(1) 2.963(1) 89.5(7) Fe2+ (Oh) M(2) 0.904 C 1.0(1) 1.22(3) 2.6(1) 10.5(8) Fe2+ (Oh) M(2) influenced by F ion 0.096
https://doi.org/10.1016/j.ceramint.2016.11.149_p3_13 | The assignment of the minority doublets was done as follows: in case of LFP, the hyperfine parameters for the doublet B reasonably match those provided in the literature data for the Fe ions at the M(1) site [20], [23], though the very large line width indicates a large degree of disorder of this Fe local environment. Also, its relative abundance is in accordance with the XRD observation that 3.7(3)% Fe atoms are allocated at the M(1) site. Contrary to the observations of Li and Shinno [20] and Bini et al. [23], the antisite defect is not well defined in our samples, i.e. it is poorly resolved in the pure material and cannot be observed in the doped material.
https://doi.org/10.1016/j.ceramint.2016.11.149_p3_14 | The spectrum of the fluorine-doped sample contains two doublets, A and C, with nearly equal isomer shifts, but slightly different quadrupole splittings. The observed isomer shifts for both doublets are consistent with the reported values for the Fe2+ iron in the octahedral oxygen coordination [25]. Ferrous iron in the M(2) site would normally be expected to give rise to one doublet. The splitting of the doublet was ascribed to the so-called next-nearest-neighbor (NNN) effect, already identified and examined in the literature [20], [26]. Namely, in the natural triphylite of olivine structures, the substitution of different cations on the M(2) site produces variations in the local next-nearest-neighbor configuration and variable electric field gradients in Fe2+ ions. Therefore, multiple doublets with nearly equal isomer shifts but slightly different quadrupole splitting are formed in the Mössbauer spectrum [20]. In our case of fluorine doping, as revealed by the XRD refinement, fluorine ions occupy solely the O(2) site, which is common for two Li octahedra, one P tetrahedron and one Fe octahedron. Accordingly, the number of the F-containing Fe octahedra (FeO5F) is equal to the number of fluorine ions, i.e. the fluorine occupancy of the O(2) site, while the number of the only-oxygen-containing octahedra (FeO6) is equal to the oxygen occupancy of the O(2) site. In the olivine structure, each M(2) octahedron shares corners with four M(2) octahedra (Fig. 4). Five basically different types of next-nearest-neighbor configurations may be distinguished for the iron positioned at the M(2) site and surrounded with oxygen ions only, depending on whether the four adjacent M(2) sites are n FeO6 octahedra and (4-n) FeO5F octahedra (n=0, 1, 2, 3, and 4). The probability of each of these configurations, assuming random distribution and taking into account the occupancies obtained from the Rietveld refinements (c=0.98, i.e. the oxygen occupation of the O(2) site), are easily calculated using the binomial distribution for each configuration (n=0, 1, 2, 3, and 4). Therefore, the probability of the occurrence of an FeO6 octahedron surrounded with the same kind of FeO6 octahedra is calculated by multiplying the aforementioned formula (for n=4) with c=0.98. All other instances that include at least one fluorine-containing octahedra (FeO5F) as the central or next-nearest-neighbor octahedron will give rise to a broad C doublet in the Mössbauer room-temperature spectrum. The obtained probability matches the subspectrum area of the A and C doublets (Table 4). This is another confirmation that fluorine ions solely occupy the O(2) site, as revealed by the Rietveld refinement and predicted by theoretical modeling [11]. Download : Download high-res image (274KB)Download : Download full-size image Fig. 4. A motif of one FeO6 octahedron corner-connected to four FeO6 neighboring octahedra. The O(2) site is occupied by an oxygen or fluorine ion.
https://doi.org/10.1016/j.ceramint.2016.11.149_p3_16 | Fourier transform infrared spectroscopy (FTIR) is used for the investigation of structures at a local scale. The spectra (Fig. 5) may be divided into two regions: high-frequency bands and low-frequency bands, which are related to the stretching vibrations and the banding vibrations of the tetrahedral anion, respectively [27]. In between these stretching and bending modes, there is an energy gap extending from 660 to 900 cm−1, the region where vibrations associated with other phosphate anions such as (P2O7)4−, (P3O10)5− are located [28]. Accordingly, the lack of any structure in this gap indicates that such complexes are not present in the samples. The spectrum of LFPF has sharper and more intense bands with narrower widths and the frequencies of the vibrations show only a small shift (Table 5). These can be ascribed to the improved crystallinity of the powder and a small change of the lattice parameters. Besides that, the spectrum of the F-doped powder is comparable to the FTIR spectrum of the carbon coated olivine type LiFePO4 powders (sharp and intense bands) [29]. Therefore, the differences between the two FTIR spectra of the investigated powders can also be ascribed to a better electrical conductivity of the F-doped sample. Download : Download high-res image (203KB)Download : Download full-size image Fig. 5. FTIR spectra of LiFePO4 (black line) and fluorine-doped LiFePO4 (red line). (For interpretation of the references to color in this figure legend, the reader is referred to the web version of this article). Table 5. Observed FTIR bands in LiFePO4 and fluorine-doped LiFePO4. LFP bands (cm−1) LFPF bands (cm−1) ∆ (cm−1) Assignment [27] 1138 1139 −1 ν3 1094 1094 0 ν3 1050 1052 −2 ν3 966 966 0 ν3 945 946 −1 ν1 636 636 0 ν4 578 578 0 ν4+ν2 549 550 −1 ν4+ν2 497 498 −1 ν4+ν2 465 465 0 ν4+ν2
https://doi.org/10.1016/j.ceramint.2016.11.149_p3_18 | The vibrational analysis related to the olivine structure predicts 36 Raman-active fundamentals [30], but the spectrum of LiFePO4 is intrinsically very weak due to the low polarizability of its constituting atoms. The Raman spectra of both samples (Fig. 6) are in good agreement with previous Raman spectroscopic measurements of other LiMPO4 phospho-olivine systems [27], [31]. Raman spectroscopy is a sensitive tool for impurity detection when its amount is well below the detectable limit of XRPD. There are no characteristic bands of Fe2O3 in the low-frequency part. Accordingly, the presence of this phase, even on the powder`s surface, is excluded. The spectrum of the fluorine-doped sample shows the decrease of the peaks amplitudes with a slight red-shift of their positions. The main features of the spectra are several Raman peaks, observed in the 900–1100 cm−1 region, while several weaker peaks are present at lower wavenumbers. One of these peaks, at 951 cm−1, is much higher in intensity than the others and it is assigned to an essentially symmetric stretching mode (ν1 of the free ion) [27]. The fitting of the peak in both spectra with the Voigt function reveals that smaller intensities do not have a great influence on the peak width: the full widths at half-maximum are 8.2 and 8.6, for pure and F-doped LiFePO4, respectively. Typically, the depression of the Raman signal, accompanied with the simultaneous line broadening, is observed in samples with a lower degree of crystallinity within the same crystal structure. Having in mind that both powders under investigation are very well crystallized, the origin of the decreased Raman scattering (without line broadening) in the fluorine-doped powder can be associated with its increased conductivity. In addition, during the Raman scattering experiments, the F-doped powder was more sensitive to thermal evolution induced by laser irradiation: when the laser power was raised to 2 mW LFPF, the sample underwent thermal decomposition (visualized in the inset of Fig. 6) to Fe2O3 and Li3Fe2(PO4)3[32], while the LFP sample remained intact up to 3 mW. The spectroscopic data suggest that both the dipole moment derivatives (FTIR intensities) and polarizability derivatives (Raman intensities) have changed with fluorine doping without significant impact on the PO43− effective force constants (band frequencies). Download : Download high-res image (164KB)Download : Download full-size image Fig. 6. Raman spectra of LiFePO4 (bottom) and fluorine-doped LiFePO4 (top). In the inset is Raman spectrum of fluorine-doped LiFePO4 after thermal degradation when the laser power was raised to 2 mW.
https://doi.org/10.1016/j.ceramint.2016.11.149_p3_20 | The electrochemical properties based on galvanostatic charge–discharge measurements are shown in Fig. 7. Apparently, fluorine has some effect towards the improvement of electrochemical properties. At moderately small current densities, the F-doped material shows a superior electrochemical performance over the undoped material. A smaller voltage gap between the charge and discharge curves for the fluorine-doped sample (Fig. 8) indicates the decrease of the charge transfer resistance due to the conductivity enhancement. However, at higher current rates, the distinction in the performance under a galvanostatic regime diminishes. X-ray diffraction, Mössbauer, FTIR, and Raman spectroscopy have confirmed that the studied materials are free of impurities and they seem to have similar structures at long and short ranges, whereas the F-doped powder shows a better crystallinity, a lower antisite defect rate, and an increased volume of the lithium diffusion channel. Lithium motion within the olivine crystal structure occurs through one-dimensional channels along the b axis [33]. Any defect or impurity that is able to block a channel would prevent the diffusion of the Li ions to all sites in a channel, and would therefore lower the specific capacity of the electrode. The decrease of the antisite defect rate, which was achieved due to fluorine doping, results in a better performance at smaller current densities. However, with an increase of the applied current, low electronic conductivity, in conjunction with large particle sizes, becomes a dominant factor that influences lithium ion diffusion. The electrical conductivity, although slightly higher for the F-doped powder, is still far from the conductivity improvement achieved by carbon coating, and is therefore insufficient to enable faster lithium diffusion. Download : Download high-res image (244KB)Download : Download full-size image Fig. 7. Discharge curves of LiFePO4 (black solid line) and fluorine-doped LiFePO4 (red dashed line) at different current rates and the rate performance (inset). (For interpretation of the references to color in this figure legend, the reader is referred to the web version of this article). Download : Download high-res image (169KB)Download : Download full-size image Fig. 8. The charge-discharge curves of LiFePO4 (black solid line) and fluorine-doped LiFePO4 (red dashed line) at 0.2 C current rate. (For interpretation of the references to color in this figure legend, the reader is referred to the web version of this article).
https://doi.org/10.1016/j.ceramint.2016.11.149_p4_2 | In summary, it can be deduced that fluorine doping of the olivine-type LiFePO4 is feasible only with a small fluorine content within the employed experimental setup, which in turn enhances the electrical conductivity (from 4.6×10−7 S cm−1 to 2.3×10−6 S cm−1) and has a positive impact on the electrochemical performance of the material. X-ray diffraction, Mössbauer, FTIR, and Raman spectroscopy have confirmed that the studied materials are free of impurity phases and appear to be similar in structure at both long and short ranges, while the fluorine-doped powder shows a better crystallinity, a lower antisite defect rate, and an increased volume of the lithium diffusion channel. The crystal structure refinements reveal that doping with fluorine ions preserves the olivine structure and that it is feasible only for small amounts of fluorine, due to the rigid polyanionic PO43- structure. The spectroscopic data suggest that both the dipole moment derivatives (FTIR intensities) and the polarizability derivatives (Raman intensities) change with fluorine doping without significant impact on the PO43− effective force constants (band frequencies). The assignment of doublets and the interpretation of area ratios in the Mössbauer room-temperature spectra confirm the finding of the Rietveld refinement: fluorine ions exclusively occupy the O(2) site within the olivine structure. The results presented in this study are promising and they demonstrate that further investigations should be directed towards the synthesis methods that can ensure that a higher content of fluorine is incorporated in the olivine structure.
https://doi.org/10.1016/j.ceramint.2016.12.025_p1_2 | Since the pioneering work of Goodenough et al. in 1997 [1], olivine-structured LiMPO4 (M=Fe, Ni, Co, Mn) [2], [3], [4] materials have attracted considerable interest for using as cathode material of lithium-ion batteries. Among these phosphate materials, LiFePO4 is considered as the most promising candidate for high-power batteries due to its high theoretical capacity (170 mAh g−1), structural stability, safety, low cost and environmental benignity [5], [6], [7], [8]. Nevertheless, the low electronic conductivity of LiFePO4 severely impedes Li+ de/insertion and charge transport [9], [10]. Besides, its low working voltage of 3.4 V usually leads to low practical energy density, which can′t meet the ever-increasing demand of high energy density for electric vehicles (EVs) and hybrid electric vehicles (HEVs) [11]. With this regard, LiMnPO4 begins to receive increasing attention because of its higher working potential of 4.1 V vs. Li+/Li, in addition to the similar crystal structure and theoretical capacity (171 mAh g−1) as LiFePO4. Therefore, LiMnPO4 can show an about 20% higher energy density (~701 Wh kg−1) than LiFePO4 (~578 Wh kg−1). Nevertheless, LiMnPO4 is greatly limited by its intrinsically low electronic conductivity and poor Li+ diffusivity caused by John-Teller distortion of Mn3+ ions. In addition, the incidental structure transformation between LiMnPO4 and MnPO4 during charge/discharge process produces the interface strain, resulting in the metastability of the delithiated LixMnPO4 phase [12], [13]. Hence, LiMnPO4 practically delivers a low capacity of less than 120 mAh g−1. Up to now, much efforts such as particle minimization, surface-coating with a conductive material (carbon or metal particles) and cation doping have been devoted to address the above-mentioned problems [14], [15]. In particular, the substitution of Mn2+ by Fe2+ has been proved effective to improve the structure stability and electrochemical performance of LiMnPO4 [16], [17], [18], [19], [20]. The resulting LiMn1−xFexPO4 can well inherit the significant rate performance of LiFePO4 and high working potential of LiMnPO4. Therefore, considerable attentions have been captured to investigate the olivine-structured LiMn1−xFexPO4 cathode materials. For instance, W. Yang et al. [21] employed the co-precipitation method to synthesize well-crystallized LiMn0.8Fe0.2PO4 spheres with a discharge capacity of 160.6 mAh g−1 at 0.05 C. Yong Ping Huang et al. [22] reported a double carbon coating process to prepare LiMn0.6Fe0.4PO4/C microspheres exhibiting a discharge capacity of 166 mAh g−1 at 0.1 C and excellent rate capability. Xue Zhou et al. [23] used a bimetallic oxalate Fe0.15Mn0.85C2O4 precursor to synthesize LiFe0.15Mn0.85PO4 with a uniform carbon layer, showing excellent rate performances with initial discharge capacities of 156.5, 142.5, 129.0 and 103.0 mAh g−1 at 0.05 C, 0.1 C, 0.5 C, and 1 C, respectively. All these results show that the performance of LiMn1−xFexPO4 can be optimized through controlling the particle morphology and changing x value. In addition, the synthetic process also plays an important role in the controlling of LiMn1−xFexPO4 particle morphology. Solid-state method is a facile implement for industrial production and has been widely utilized to synthesize LiMn1−xFexPO4 materials. But the resulting LiMn1−xFexPO4 particle size is large and unevenly distributed, which leads to poor electrochemical performance. Liquid phase methods such as co-precipitation [24], [25], hydrothermal or solvothermal [26], [27], and sol-gel processes [28], are feasible to well control particle size and morphology. Nevertheless, the hydrothermal or solvothermal method needs high temperature and pressure, while the sol-gel process has extremely tedious steps. Therefore, it remains a great challenge to develop a reliable approach for industrial production of high-quality LiMn1−xFexPO4.
https://doi.org/10.1016/j.ceramint.2016.12.025_p1_3 | In this work, a facile co-precipitation method followed by spray drying and solid-state reaction was adopted to synthesize micro-spherical LMFP/C cathode materials. The introduction of spray drying approach facilitates the formation of uniform micro-spheres and significantly shortens the drying time. Meanwhile, the resulting LMFP/C materials after calcination can well inherit the micro-spheres morphology, exhibiting porous structure and uniform carbon coating layers. Therefore, the as-prepared LMFP composites exhibited excellent electrochemical performance.
https://doi.org/10.1016/j.ceramint.2016.12.025_p2_3 | Pristine precursor was prepared via a co-precipitation method. Firstly, MnSO4·H2O and FeSO4·7H2O with a Fe:Mn molar ratio of 3:7 were dissolved in deionized water to form homogeneous mixed solution. Then the mixed solution and NH4H2PO4 solution with a molar ratio of 3:2 were simultaneously pumped into a four-neck flask reactor under nitrogen atmosphere. The pumping rate of both the metallic ion solution and the NH4H2PO4 solution was automatically controlled by a peristaltic pump (Leadfluid, China). Afterwards, ammonia solution was slowly pumped into the reactor until pH of the solution was precisely adjusted to 6.5. Then the mixture continued to react for 20 min under vigorous stirring to obtain olive-green slurry. Finally, the co-precipitated precursor (CP) was obtained after filtering and washing several times with deionized water.
https://doi.org/10.1016/j.ceramint.2016.12.025_p2_4 | The CP, H3PO4, LiOH·H2O and glucose (16 wt% of LMFP) were mixed in deionized water. After ball-milling for 2 h, the slurry was spray-dried to obtain homogeneous precursor with well-dispersed spherical structure. Finally, the spray-dried precursor (SP) was calcinated in a tube furnace at different temperatures of 550 °C, 600 °C, 650 °C and 700 °C for 10 h under nitrogen atmosphere. The corresponding LMFP samples were donated as LMFP-550, LMFP-600, LMFP-650 and LMFP-700, respectively.
https://doi.org/10.1016/j.ceramint.2016.12.025_p2_6 | Thermogravimetric analyzer/Differential Scanning Calorimeters (TG/DSC) curves for the SP were obtained by a simultaneous TGA/DSC-2 instrument (METTLER TOLEDO, USA) at a temperature range of 30–800 °C with a heating rate of 10 °C min-1 in nitrogen atmosphere. Crystal structure was characterized by powder X-ray diffraction carried out on a Bruker DX-1000 diffractometer with Cu-Kα radiation (λ=1.5405 Å, 45 kV, 50 mA) in the range of 10–70° at a scan rate of 0.04°s−1. Materials morphology and particle size were observed by field-emission scanning electron microscopy (SEM, Hitachi S-4800) and transmission electron microscopy (TEM, JEOL JEM-2100F). The elemental composition was performed by Energy-dispersive X-ray spectroscopy (EDS) mapping and ICP-AES analysis. Specific surface area was calculated from Nitrogen adsorption/desorption data (Kubo-X1000 analyzer, Beijing Builder Electronic Technology Co., Ltd) using the Brunauer-Emmett-Teller (BET) method and pore size distributions were derived from the adsorption branches of isotherms for the LMFP materials.
https://doi.org/10.1016/j.ceramint.2016.12.025_p2_8 | Electrochemical performance of the samples was assessed using CR2032 coin cells. The cathode was fabricated by mixing active material LMFP, acetylene black and Polyvinylidene Fluoride (PVdF) in 1-methyl-2-pyrrolidinone (NMP) solvent in a weight ratio of 80:15:5 to form homogenous slurry. The mixed slurry was coated on an aluminum foil by a doctor blade coater. After drying at 120 °C under vacuum for 12 h, the film was punched into circular discs with a diameter of 1.4 cm and a typical loading of ~4 mg active material. CR2032 coin-type half cells were assembled in an argon-filled glove box using lithium metal as the counter electrode and Celgard-2400 membrane as the separator. 1 M LiPF6 dissolved in ethyl methyl carbonate (EMC)/ethylene carbonate (EC)/dimethyl carbonate (DMC) (1:1:1 by volume) was used as liquid electrolyte. The charge/discharge testing was evaluated in a constant current-constant voltage (CC-CV) mode between 2.3 and 4.5 V (vs. Li+/Li) at a current density of 1 C=170 mA g−1. Prior to cycling, the batteries were equilibrated (open circuit) for at least 12 h. Cyclic voltammetry (CV) measurement was performed on a PARSTAT multichannel electrochemical workstation (Princeton Applied Research, USA) at a scan rate of 0.1 mV s−1 ranging from 2.3 to 4.5 V. Electrochemical impedance spectroscopy (EIS) was also carried out on the same PARSTAT electrochemical workstation in a frequency range from 100 kHz to 0.01 Hz with an amplitude of 5 mV. All electrochemical tests were performed at ambient temperature.
https://doi.org/10.1016/j.ceramint.2016.12.025_p3_3 | Fig. 1 shows the TG/DSC curves of SP. There are several stages of weight loss in the TG plot and the corresponding endothermic and exothermic peaks are observed in the DSC plot. An initial weight loss and a small endothermic peak appear below 100 °C, which is ascribed to the evaporation of physical water in the precursor. Moreover, the weight loss and small endothermic peak between 100 °C and 200 °C are related to the elimination of structural water in the reactants. From 250–550 °C, the continuous weight loss and broad exothermic peak could be attributed to the combination of the reactants to form the target product LMFP., suggesting that the formation of LMFP mainly occurs around 450–500 °C. With the temperature unceasingly increase, the weight loss becomes very slow, which is related to the grain growth and the crystallization degree enhancement. At a high temperature of 750 °C, there exists a weak weight loss and broad endothermic peak arising from the decomposition of the generated LMFP. These results provide an important foundation for the setting of calcination temperature. To prepare the LMFP materials with good crystallinity, the calcination temperature is determined from 550 °C to 700 °C, which is in accordance with the previous reports [16], [17], [18], [19], [29]. Download : Download high-res image (197KB)Download : Download full-size image Fig. 1. TG/DSC curves of SP.
https://doi.org/10.1016/j.ceramint.2016.12.025_p3_4 | Fig. 2 shows the XRD patterns of CP and LMFP samples. As shown in Fig. 2(a), the CP shows extremely poor crystallinity which makes it difficult to identify the phase composition for many possible candidates like phosphate, pyrophosphate and polyphosphate may exist. It can be seen from Fig. 2(b) that all samples belong to the olivine type orthorhombic structure with a Pbnm space group (PDF#77-0178) and no other impurities are detected, indicating the significant crystalline phase of LiMnPO4 has no change after Fe2+ doping. The difference in peak width at half height demonstrates that the crystallinity enhances significantly with the increase of calcination temperature [30]. Download : Download high-res image (474KB)Download : Download full-size image Fig. 2. XRD patterns of (a) CP and (b) LMFP materials prepared at different calcination temperatures.
https://doi.org/10.1016/j.ceramint.2016.12.025_p3_5 | The morphologies of CP, SP and all as-prepared LMFP samples are characterized by SEM, as shown in Fig. 3. It can be seen from Fig. 3 p1 and p1′, CP exhibits a loose structure with sufficient interspace, which is formed from the randomly oriented stacking of nanoparticles and tremella-like nanosheets. However, SP has a prominently spherical morphology with uniform size distribution of ~3 µm, as shown in Fig. 3 p2–p2′′. The secondary spherical particles are formed from the agglomeration of nanoparticles, nanosheets and nanorods. Moreover, after spray drying, the surface interspace of secondary spherical particles is obviously reduced, suggesting a uniform mixing and filling with other reactants (such as glucose, LiOH and H3PO4). As shown in Fig. 3 a–d′′, all the resulting LMFP samples maintain the uniform spherical structure with an average particle size of ~3 µm, indicating a significant inheritance from SP. With the increase of calcination temperature, all LMFP samples present a significant difference in surface morphology and the primary particle size which shows a growing tendency up to 120 nm for LMFP-700 sample, indicating that calcination temperature has a significant effect on the growth of crystallized grain. In addition, the difference of particles surface morphology could also be associated with the pyrolysis of carbon source (glucose). Fig. 4 presents the SEM image of LMFP-600 and the corresponding EDS mapping, which indicates that both Fe and Mn are homogenously distributed in the LMFP-600 sample. In order to further confirm the element ratio of Mn/Fe, the chemical composition of the LMFP-600 is carried out by ICP-AES analysis, as shown in Table 1. This result shows that element ratio of Mn/Fe is 0.653/0.335, which is approximately equal to the aimed molar ratio. Download : Download high-res image (2MB)Download : Download full-size image Fig. 3. SEM images of CP (p1, p1′), SP (p2-p2′′), LMFP-550 (a-a′′), LMFP-600 (b-b′′), LMFP-650 (c-c′′) and LMFP-700 (d-d′′) at different magnification. Download : Download high-res image (996KB)Download : Download full-size image Fig. 4. EDS analysis and element mappings of LMFP-600. Table 1. Atomic ratio determined by ICP-AES analysis of LMFP-600. Sample Aimed molar ratio Observed molar ratio Li Fe Mn P Li Fe Mn P LMFP-600 1 0.3 0.7 1 1 0.335 0.653 0.974
https://doi.org/10.1016/j.ceramint.2016.12.025_p3_6 | To further characterize the carbon layer distribution and carbon content, LMFP-600 is also characterized by TEM. It can be seen from Fig. 5(a) and (b), LMFP-600 secondary particles exhibit spherical structure with around 3 µm in diameter, which is in accordance with the SEM results. As shown in Fig. 5(c), porous structure exists in the secondary spherical particles, which may be generated from the pyrolysis of carbon source (glucose) and formed in the accumulation interstice of primary particles. From the HRTEM image in Fig. 5(d), LMFP-600 exhibits clear regular lattice fringes with measured d spacing of 0.443 nm and 0.389 nm, which corresponds to (110) and (021) crystalline planes of LiMnPO4 (PDF#77-0178), respectively. In addition, a uniform and thin carbon coating layer with 2–3 nm thickness can be clearly observed on the particles surface. The carbon content is about 4.65 wt% for LMFP-600. Moreover, the LMFP-550, LMFP-650 and LMFP-700 show carbon contents of 4.97 wt%, 4.06 wt% and 2.52 wt%, respectively, indicating that the higher calcination temperature, the more carbon loss. Such a uniform carbon coating layer can not only enhance the electric conductivity but also suppress the dissolution of manganese through protecting active LMFP particles from contacting electrolyte. Download : Download high-res image (1MB)Download : Download full-size image Fig. 5. (a, b and c) TEM images and (d) HRTEM image of LMFP-600.
https://doi.org/10.1016/j.ceramint.2016.12.025_p3_7 | The porosities of all as-prepared LMFP materials are characterized by nitrogen adsorption/desorption isotherm measurements, as shown in Fig. 6. All the isotherm curves display type IV isotherms with H3 hysteresis loops, suggesting typical mesoporous structure for all the resulting LMFP samples [31]. The BET specific surface areas are 29.31, 31.11, 37.58 and 35.50 m2 g−1 for LMFP-550, LMFP-600, LMFP-650 and LMFP-700, respectively. And the corresponding pore volumes are 0.265, 0.285, 0.232 and 0.206 cm3 g−1 (p/p0=0.99). The porous structure of the four samples is further confirmed by the pore size distribution, as shown in the corresponding insets of Fig. 6(a)–(d). The average BJH pore diameters are 36.58, 36.82, 24.74 and 23.24 nm, respectively. The generation of porous structure could be attributed to the pyrogenic decomposition of carbon resource during synthesis. The porous structure can greatly facilitate the penetration of liquid electrolyte, meanwhile, promoting the lithium ion diffusion and electron transport [32], [33]. Download : Download high-res image (720KB)Download : Download full-size image Fig. 6. Nitrogen adsorption/desorption isotherms of (a) LMFP-550, (b) LMFP-600, (c) LMFP-650 and (d) LMFP-700 (Pore-size distribution in the corresponding insets).
https://doi.org/10.1016/j.ceramint.2016.12.025_p3_9 | Fig. 7(a) presents the first charge/discharge curves of LMFP-550, LMFP-600, LMFP-650 and LMFP-700 electrodes at 0.1 C after 2 cycles` activation at 0.05 C. All LMFP samples demonstrate two pairs of typical charge/discharge voltage plateaus at about 4.1 V and 3.5 V vs. Li+/Li, which correspond to the redox reactions of Mn3+/Mn2+ and Fe3+/Fe2+, respectively. The first discharge capacities of LMFP-550, LMFP-600, LMFP-650 and LMFP-700 are 144, 158, 160 and 132 mAh g−1, respectively. LMFP-600 delivers the highest initial discharge capacity, indicating an excellent electrochemical activity. Fig. 7(b)-(e) present the initial charge/discharge curves of LMFP-550, LMFP-600, LMFP-650 and LMFP-700 at different rates between 0.1 C and 10 C, respectively. Two distinguished plateaus located at about 4.1 V and 3.5 V (in the charge curves) and at about 4.0 V and 3.4 V (in the discharge curves) are observed at low charge/discharge rates (from 0.1C to 1 C). With the increase of charge/discharge rate from 2 C to 10 C, the charge/discharge plateaus become indistinct and the potential difference enlarges, indicating the increased electrode polarization. Fig. 7(f) depicts the rate performance of all LMFP samples. With the rate increases from 0.1C to 10 C, the discharge capacities of all LMFP samples reduce gradually, which is attributed to the increase of polarization and low utilization of active materials at high current density [34]. Especially, the LMFP-600 delivers high initial discharge capacities of 160, 159, 152, 149 and 146 mAh g−1 at 0.1 C, 0.2 C, 0.5 C, 1 C and 2 C, respectively. Even at high rate of 5 C and 10 C, it can still exhibit high specific capacities of 141 and 133 mAh g−1, respectively. However, the LMFP-550, LMFP-650 and LMFP-700 electrodes only retain 119, 132 and 40 mAh g−1 at 5 C and 96, 119 and 32 mAh g−1 at 10 C, respectively. Such excellent rate performance of the LMFP-600 may be attributed to the synergistic effect of uniform spherical particles and carbon coating layer. The micro-spherical particles lead to high specific surface area, providing considerable reaction active sites. Moreover, uniform conductive carbon coating layer effectively improves rapid electron transport of the LMFP-600 electrode [35]. Download : Download high-res image (2MB)Download : Download full-size image Fig. 7. Initial charge/discharge profiles of LMFP-550, LMFP-600, LMFP-650 and LMFP-700 (a) at 0.1 C and (b)-(e) at different rates from 0.1C to 10 C; (f) the corresponding rate capability.
https://doi.org/10.1016/j.ceramint.2016.12.025_p3_10 | Fig. 8(a) shows the cycling performance of the as-prepared LMFP samples at 5 C. LMFP-550, LMFP-600 and LMFP-650 deliver high initial discharge capacities of 119, 142, and 132 mAh g−1 and present superior cycling stability with capacity retention of 92.2%, 98.5%, and 96.8% after 100 cycles, respectively. An excellent coulombic efficiency of over 98% is obtained for the three samples. However, the LMFP-700 delivers a low initial capacity of 40 mAh g−1 and poor coulombic efficiency. These results confirm the effect of calcination temperature on the structure and electrochemical performance of the LMFP. Because higher calcination temperature leads to larger particle size and less carbon content, inhibiting the migration of electrons and Li+ and reducing the electric conductivity. Fig. 8(b) displays discharge curves of the 1st, 20th, 50th, 80th and 100th cycling for LMFP-600 at 5 C. All the curves have no obvious change, confirming a superior cycling stability of LMFP-600. After increasing the cycle number, the discharge plateau located at 4.0 V (corresponding to Mn3+/Mn2+) shortens slightly and the potential declines, which is associated with the manganese dissolution during cycling process. To further demonstrate the improved performance of the LMFP-600, long-cycling test is carried out at a high rate of 10 C up to 200 cycles, as shown in Fig. 8(c). LMFP-600 can exhibit a high initial discharge capacity of 136 mAh g−1 and a good capacity retention of 86% after 200 cycles. In addition, a superior coulombic efficiency of approximatively 100% is maintained during the long cycling process. The high discharge capacity and excellent cycling stability of LMFP-600 are attributed to the unique porous spherical structure, which can greatly facilitate the penetration of liquid electrolyte while promoting the lithium ion diffusion and electron transport. Importantly, the uniform carbon coating layer on the surface of active LMFP material can not only enhance the electric conductivity but also effectively suppress the dissolution of manganese into electrolyte to some extent. Download : Download high-res image (924KB)Download : Download full-size image Fig. 8. (a) Cycling performance of LMFP-550, LMFP-600, LMFP-650 and LMFP-700 at 5 C, (b) discharge curves (1st, 20th, 50th, 80th, 100th) of LMFP-600 at 5 C (c)long cycling performance of LMFP-600 at a high rate of 10 C.
https://doi.org/10.1016/j.ceramint.2016.12.025_p3_11 | Fig. 9 presents the cyclic voltammetry curves of all LMFP electrodes after 100 cycles at 1 C with a scan rate of 0.1 mV s−1. All electrodes show two typical couples of separate redox peaks located at ~4.15 V/3.95 V and ~3.57 V/3.47 V, corresponding to the redox reactions of Mn3+/Mn2+ and Fe3+/Fe2+, respectively. The LMFP-700 shows weak Fe3+/Fe2+ redox peaks, especially, the Mn3+/Mn2+ redox peaks are hardly observed, suggesting poor electrochemical activity. By contrast, the LMFP-600 exhibits a higher peak current and a smaller potential difference between anodic and cathodic peaks than the others, indicating an improved electrochemical activity and electrode kinetics process [36]. Such admirable cycling reversibility is a good evidence of excellent cycling and rate performance for LMFP-600. Download : Download high-res image (227KB)Download : Download full-size image Fig. 9. Cyclic voltammograms curves of LMFP-550, LMFP-600, LMFP-650 and LMFP-700 after 100 cycles at 1 C.
https://doi.org/10.1016/j.ceramint.2016.12.025_p3_12 | Fig. 10(a) shows the electrochemical impedance spectra (EIS) of all LMFP electrodes. The Nyquist plots of all electrodes have a similar profile consisting of a depressed semicircle in the high-to-medium frequency region and an inclined line in the low frequency region. The intercept at the Z′ axis in the high frequency represents the ohmic resistance (Rs) of the electrolyte and electrode. The depressed semicircle in the high-to-medium frequency region is assigned to the charge transfer resistance (Rct). The inclined line in the low frequency region is attributed to the Warburg impedance (Zw), which is associated with the Li+ diffusion in bulk of the electrode material. As shown in Fig. 10(a), all electrodes exhibit similar Rs ( <4.2 Ω). However, their Rct values firstly decrease and then increase with the increase of calcination temperature, further implying the significant effect of calcination temperature on the structural performance of LMFP materials during synthesizing. Among the four electrodes, the LMFP-600 shows a much smaller Rct (76.24 Ω), indicating a favorable charge transfer during charge/discharge process [37]. This result is well consistent with the aforementioned excellent electrochemical performance for LMFP-600. All Nyquist plots are fitted with an equivalent circuit in the inset of Fig. 10(a). The Li+ diffusion coefficient (D) is obtained from the calculation of the following equations [38]: (1) (2) where, R is the gas constant, T is the absolute temperature, A is the surface of the cathode, n is the number of electrons involved in the redox process (n=1 for the Fe3+/Fe2+ and Mn3+/Mn2+ redox couples), F is the Faraday constant, C is the shuttle concentration, and δ is the Warburg factor which is related to Z′′. Fig. 10(b) depicts the linear relationship between Z′′ and square root of frequency (ω-1/2) in the low-frequency region. On the basis of the slope values and Eqs. (1), (2), the D values of all LMFP samples are obtained and listed in Table 2. Obviously, the higher D value demonstrates a faster Li+ diffusion in LMFP-600, indicating a superior electrochemical activity. From the above results, we can conclude that the superior electrochemical performance of the LMFP-600 is closely related to the synergistic effect of porous micro-spherical structure and uniform carbon coating layer. The porous micro-spherical structure can greatly facilitate the penetration of liquid electrolyte and give much reaction active sites due to high specific surface area. Moreover, the uniform carbon coating layer can enhance the electric conductivity while significantly promoting fast electron transport. Download : Download high-res image (367KB)Download : Download full-size image Fig. 10. Electrochemical impedance spectra (a) and the relationship plot of -Z′′ and square root of frequency (ω−1/2) in the low-frequency region (b) of all LMFP samples. Table 2. Resistance and Li+ diffusion coefficient (D) of all LMFP samples. Samples Rs (ohm) Rct (ohm) D (cm−1 s−1) LMFP-550 2.88 271.12 7.8609×10−15 LMFP-600 4.16 76.24 1.2154×10−12 LMFP-650 3.43 134.57 2.4656×10−13 LMFP-700 2.67 489.33 2.9230×10−14
https://doi.org/10.1016/j.ceramint.2016.12.025_p4_2 | Micro-spherical LMFP cathode materials were successfully synthesized via a facile co-precipitation method followed by spray drying and solid-state reaction at different calcination temperatures. The co-precipitation induces the formation of hydrated precursor with a loose structure consist of nanoparticles and tremella-like nanosheets. The spray drying approach produces uniform micro-spheres about 3 µm in diameter. During solid-state reaction, the pyrogenic decomposition of glucose generates porous structure and forms uniform carbon coating layer of 2–3 nm. All as-prepared LMFP samples correspond to the olivine type orthorhombic structure. Calcination temperature has a significant effect on the grain growth, particles morphology and carbon content. After optimizing the calcination temperature, the as-obtained LMFP-600 exhibits excellent discharge specific capacity and rate capability. At 0.1 C and 10 C, the high discharge capacities of 160 and 133 mAh g−1 are obtained, respectively. Moreover, it delivers superior capacity retentions of 98.5% and 84.9% after 100 cycles at 5 C and after 200 cycles at 10 C, respectively.
https://doi.org/10.1016/j.ceramint.2016.12.071_p1_2 | Since the commercialization of lithium ion batteries, LiCoO2 has gained numerous attention as a cathode material because of its reasonable specific capacity (~140 mAh g−1) with a practical lithium composition of x mole (x=0.5 in LixCoO2) and superior electrochemical properties. However, cobalt-based oxides have demerits of expensiveness, toxicity, and thermal and structural instability due to the limitation of available lithium in the structure. These disadvantages limit their use in large-scaled battery systems such as energy storage systems (ESS) and electric vehicles (EVs). The present state of affairs in the emerging market of Li-ion batteries indicate that a Li-battery cathode must satisfy the demands of fast charging capability, high energy density, long shelf-life, and safety issues. Bearing this in mind, much of the research interest is centered on phosphate-based materials owing to their structural stability even at highly charged states and elevated temperatures (unlike the commercial LiCoO2) because of the presence of covalently bonded (PO4)3- units [1], [2], [3], [4], [5], [6], [7]. Among them, lithium iron phosphate (LiFePO4; LFP) and lithium vanadium phosphate (Li3V2(PO4)3; LVP) exhibit good thermal stability due to the rigid structure originated from strong poly-anion bonding units. Furthermore, iron and vanadium based materials have rich structural chemistry [8], [9]. Many research groups have recognized these materials as the most promising cathode candidates.
https://doi.org/10.1016/j.ceramint.2016.12.071_p1_3 | However, LFP and LVP also have some drawbacks despite their advantages. For instance, LFP has a relatively low capacity, lower working voltage of 3.45 V, and low intrinsic conductivity, which limit its energy/power densities. The activation of the entire lithium content in LVP over a wide potential window for electrochemical reactions leading to improved cycle performance remains challenging [10], [11], [12]. In order to combine the advantages of different materials, efforts to design hybrid materials and composites have been attempted [13]. In terms of the combination strategy, Wang et al. recently prepared a series of LFP and LVP compounds through a rheological phase reaction method [14]. Yang et al. demonstrated an approach to improve the electronic conductivity and electrochemical performance of LFP-based compounds by the addition of LVP [15]. The rate capability of the composite, which possessed a discharge capacity of 100 mAh g−1 at 10 C, was effectively enhanced. Although both the studies seemed to enhance the electrical properties and operating voltage through a uniform combination of LFP and LVP, this approach is complex and creates unwanted micro-sized particles.
https://doi.org/10.1016/j.ceramint.2016.12.071_p1_4 | In the light of the above discussion, the present work reports the synthesis of a hybrid 0.66LFP•0.33LVP or LFP-LVP nanocomposite with high crystallinity by a one-pot pyro-synthesis method using a polyol medium. This method is very effective for the production of highly crystalline carbon coated nanomaterials under very short reaction times in open-air conditions. Moreover, poly alcohols or polyols such as ethylene glycol and di/tri/tetra ethylene glycol can play multiple roles of a solvent, reducing agent, and a carbon source [16]. The rate performance of olivine LFP was improved by synthesizing the 0.66LFP•0.33LVP nanocomposite to compensate their drawbacks of LFP by its well-networked individual particles and the existence of carbon coating on the particle. The physical properties and electrochemical performance of the sample were studied in detail. This one-step pyro synthesis to design the hybrid strategy can provide tremendous opportunities to improve the characteristics of electrode materials in lithium ion batteries.
https://doi.org/10.1016/j.ceramint.2016.12.071_p2_3 | The LFP-LVP composite was obtained by a polyol assisted pyro-synthetic method using lithium acetate (CH3COOLi·2H2O, 99.0%, JUNSEI), iron acetate (Fe(CO2CH3)2, 99.99%, SIGMA ALDRICH), vanadium acetyl-acetonate (C15H21O6V, 97%, SIGMA ALDRICH), and phosphoric acid (H3PO4, ≥85%, DAEJUNG). The starting precursors were dissolved in 80 mL of tetraethylene glycol (99.5%, DAEJUNG) in a molar ratio of 2.5:1:1:2.5 (Li:Fe:V:P) corresponding to 0.66LFP•0.33LVP and stirred for 24 h at room temperature (25 °C) to obtain a homogeneous solution. To this solution, 50 mL of an inflammable liquid thinner was added and then stirred for 30 min. The final solution was uniformly poured out on to a hot-plate maintained at 550 °C. The solution was ignited with a torch to induce incomplete combustion and the flames were allowed to continue for a few seconds. After self-extinguishing, the carbon-coated 0.66LFP•0.33LVP samples with high crystallinity were obtained. The as-synthesized samples were then heated at a moderate temperature of 800 °C in an argon atmosphere to obtain the LFP-LVP sample with higher crystallinity.
https://doi.org/10.1016/j.ceramint.2016.12.071_p2_6 | The crystalline nature of the products was characterized by X-ray powder diffraction (XRD) and these patterns were recorded at a scan rate of 2°/min in the 2θ range from 10 to 80° by using a Shimadzu X-ray diffractometer with Ni-filtered Cu- Kα radiation (λ=1.5406 Å) operating at 40 kV and 30 mA. The elemental composition of the prepared cathode powders was determined by the inductively coupled plasma (ICP) analysis using a Perkin Elmer 4300 DV analyzer (Korea basic science institute (KBSI), Chonnam National University). The carbon content in the samples was determined by the CHN(Carbon, Hydrogen, Nitrogen) element analysis using a Flash-2000 Thermo Fisher. The particle morphologies and sizes were observed by field-emission scanning electron microscopy (FE-SEM) using a HITACHI S-4700 instrument. The field emission transmission electron microscopy (FE-TEM) images were recorded using FEI Tecnai F20 at an accelerating voltage of 200 keV (Korea basic science institute (KBSI), Chonnam National University).
https://doi.org/10.1016/j.ceramint.2016.12.071_p2_7 | The electrochemical properties of the 0.66LFP•0.33LVP samples were evaluated using a NAGANO battery tester system (2004H equipment) (NAGANO KEIKI Co., LTD, Ohta-ku, Tokyo, Japan). The fabricated cathode consisted of active materials with 30% conductive carbon (Ketjen black) and 10% polytetrafluoroethylene (PTFE) binder. The electrode was fabricated with 16 mm diameter corresponding 2 cm2 of area. The mass loading of active material was 3.5 mg/cm2. Furthermore, the actual amount of active materials was corrected according to the amount of the carbon formed in the samples during synthesis. The mixture was pressed onto a stainless steel mesh and dried under vacuum at 120 °C for 12 h. A 2032 coin type cell consisting of a cathode and a lithium metal anode as a counter electrode separated by a glass filter and polymer separator was fabricated in an Ar-filled glove box and aged for 12 h before the electrochemical measurements. The electrolyte used was a 1:1 (v/v) mixture of ethylene carbonate (EC) and dimethyl carbonate (DMC) containing 1 M LiPF6 salt. The assembled cells were tested at a current density of 15.7 mA/g (corresponding to 0.1 C) in the voltage range from 2.5 to 4.3 V. The prepared cells were cycled at various C-rates (0.1–6.4 C) by cycling them three times at each C-rate.
https://doi.org/10.1016/j.ceramint.2016.12.071_p3_2 | The as-prepared samples obtained by the polyol-assisted pyro-synthesis under very short time durations was calcined at 800 °C in an Argon atmosphere for a short duration of 5 h to produce highly crystalline particles. This post-heat treatment appears to be essential probably due to the relatively high crystallization temperature of the LVP phase constituent. The XRD pattern of the calcined composite in comparison to that of pure LFP obtained by the one-step pyro synthesis are shown in Fig. 1. All the diffraction peaks were simultaneously indexed on the basis of the orthorhombic structure of LFP (space group: Pnma) and monoclinic structure of LVP (space group: P21/n) in the composite whereas the diffraction peaks corresponding to only LFP phase were present in the pure sample.
https://doi.org/10.1016/j.ceramint.2016.12.071_p3_4 | However, both samples did not contain any unexpected impurities. The ICP-AES analysis of the composite sample, (Table 1) revealed that the observed molar composition marginally varied from the targeted stoichiometry as the molar ratio of lithium was slightly higher than that of phosphorous. Considering that no residual crystalline impurities were observed in the XRD pattern, the marginal variation in the stoichiometric compositions of Li and P (from ICP results) suggest that amorphous phases of these constituents could be present in the composite sample [17], [18]. Alternatively, it could also mean that the trace of the impurity phase may be too low to be detected by XRD measurements. Nonetheless, it is worth noting that the prepared samples can contain amorphous carbon due to the usage of polyol (fuel) that acts as a carbon source during the combustion process in the present synthesis. In specific, the use of phosphoric acid as the phosphorous source makes it to act as a catalyst and thereby tends to accelerate the polyol combustion further ultimately leads to the formation of carbon in the final product. The practical carbon contents in calcined composite was estimated by elemental analysis to be 6.7% compared to 3.2% in the pure LFP sample. The estimated amount of carbon is sufficient for carbon coating and/or network formation in the prepared samples. The fact that carbon peaks are absent in the XRD patterns clearly indicate the presence of amorphous carbon in both the samples. Carbon coating/network act as electrical conduits between the particles and tend to improve the electrochemical properties at even high charge/discharge rates [16]. Overall, the XRD results clearly reveal the efficacy of the one-step pyro-synthesis used in the present study for the facile development of a LFP-LVP or 0.66LFP•0.33LVP composite.
https://doi.org/10.1016/j.ceramint.2016.12.071_p3_6 | In order to understand the particle morphology as a function of temperature, the FE-SEM studies were performed for the as-prepared and the calcined composites and the results are shown in Fig. 2. The particle morphology of the as-prepared composite, in Fig. 2(a), reveals spherical particles with average particle-size in the range of 30–60 nm and all the particles appear to be uniformly dispersed. This observation suggests that a high energy and short reaction time facilitate rapid nucleation and prohibit grain growth, which leads to the formation of crystalline nanoparticles during the polyol-assisted pyro-synthesis. Despite the polyol combustion and the steep rise in reaction temperatures during the synthesis, the average particle-size is observed to be maintained in the nano-scale regimes. This implies that the organic polyol solvent (hydrocarbon-based) can act as a carbon source and tend to limit the particle growth and prohibit agglomeration during the polyol combustion in the present composite synthesis [19]. Nevertheless, after calcination, the average particle size of the composite increased by one order of magnitude and the values lie in the range of 200−300 nm, as observed from Fig. 2(b). The increase in the particle-size can be attributed to the crystal growth of the monoclinic phase of LVP, inducing an asymmetric structural feature [20].
https://doi.org/10.1016/j.ceramint.2016.12.071_p3_8 | It is worth noting that further characterizations were performed on the calcined composite or LFP-LVP. The FE-TEM analysis was carried out to precisely evaluate the particle size and crystallinity of the calcined LFP-LVP composite and the results are present in Fig. 3. The low resolution TEM image in Fig. 3(a) reveals particles with average diameters in the same order as revealed from the SEM studies (Fig. 2(a)). Moreover, these particles seem to be connected by carbon networks, as observed from the color contrast of the image in Fig. 3(a). The high resolution FE-TEM images shown in Fig. 3 reveals that the LFP lattice spacing was 0.392 nm corresponding to the (210) plane (Fig. 3(b)) while, the LVP lattice spacing associated with the (021) plane was estimated to be 0.4077 nm (Fig. 3(c)), these results being in good agreement with the XRD results. The Energy Dispersive X-ray spectroscopy (EDX) mapping images were recorded for the calcined LFP-LVP composite to determine the degree of elemental distribution and the results are shown in Fig. 3(d). The dark field (DF) STEM images show the elemental mapping of Fe, V, and P and thus reveal that all these elements are well-dispersed in the composite LFP-LVP sample. Furthermore, these results clearly suggest the presence of amorphous carbon coating/network in the composite sample. In order to confirm the formation of composite, the SAED patterns obtained from different region corresponding each phases based on Energy Dispersive X-ray (EDX) elemental mapping studies were recorded and the resulting dark field images are shown in Fig. 4. The corresponding element mapping images of Fe and V clearly indicates that the composite sample is composed of mixed LVP and LFP particles. For example, the indexed SAED pattern of a portion of the red region in Fig. 4(a) reveals diffracted spot patterns of (21-1), (210), (211) and (00−2) Miller indices of the LVP phase and thereby confirm the presence of LVP particles in the composite. Similarly, a portion of the green colored Fe region in Fig. 4(b) reveals well indexed (121), (301) and (211) crystal planes of the LFP phase in the composite. From the observed SAED results, it is therefore reasonable to conclude that both the LVP and LFP particles exist in a mixed state within the composite material.
https://doi.org/10.1016/j.ceramint.2016.12.071_p3_11 | Cyclic voltammetry was conducted between 2.5 and 4.3 V at a scan rate of 0.1 mV s−1 and the initial and second cycle responses of the LFP-LVP composite and pure LFP are shown in Fig. 5, respectively. During the initial charge process in the LFP-LVP composite, four well-defined oxidation peaks are observed at 3.61, 3.66, 3.72, and 4.13 V (vs Li/Li+), respectively. The peak at 3.61 V (red solid circle in Fig. 5(a)) is associated with the two phase transition between LiFePO4 and FePO4, as shown in Eq. (1). The peaks at 3.66 and 3.72 V are associated with the phase transitions of Li3V2(PO4)3 to Li2.5V3(PO4)3 and Li2.5V3(PO4)3 to Li2V3(PO4)3, as shown by Eqs. (2), (3), respectively. The peak located at 4.13 V is related to delithiation of the second lithium ion with transition to LiV2(PO4)3, according to Eq. (4)[21], [22]. (1) LiFePO4→FePO4+Li++e- (2) Li3V2(PO4)3→Li2·5V2(PO4)3+0·5Li++0·5e- (3) Li2·5V2(PO4)3→Li2V2(PO4)3+0·5Li++0·5e- (4) Li2V2(PO4)3→Li1V2(PO4)3+Li++e-
https://doi.org/10.1016/j.ceramint.2016.12.071_p3_13 | On successive discharge, the reduction peaks at 3.54, 3.62, and 4.00 V correspond to the insertion of lithium ion in LiV2(PO4)3 associated with the redox transition of the V4+/V3+ redox transition, the equilibrium now shifted towards the reverse side of Eqs. (2), (3), (4)[23], [24]. On the other hand, the 3.34 V peak can be ascribed to the reversible insertion of extracted lithium ions into LiFePO4 accompanied by Fe3+/Fe2+ reduction. Interestingly, in the second cycle, the oxidation peak of LFP is shifted to 3.55 V with higher anodic current. This phenomenon could be attributed to the activation of the LFP material and correspond to the facile kinetics for lithium-ion insertion/extraction [23]. However, this behavior is not observed in the CV result of pure LFP, as shown in Fig. 5(b).
https://doi.org/10.1016/j.ceramint.2016.12.071_p3_14 | The electrochemical performance of LFP-LVP electrode in comparison to that demonstrated by pure LFP is presented in Fig. 6. The initial discharge curve profiles of both electrodes cycled between 2.5 and 4.3 V at 0.1 C are compared in Fig. 6(a). It is worth noting here that, during the Galvano-static measurement, the specific capacities were calculated by only taking the weight of active material for reasonable comparison purpose. The initial discharge capacities of LFP-LVP and pure LFP cathodes were found to be 156.1 and 166.8 mAh g−1, respectively. The lower discharge capacity of the LFP-LVP cathode is probably due to the fact that the maximum theoretical capacity of LVP (131 mAh g−1) within this potential window is apparently lower when compared to that of LFP (170 mAh g−1). Further, the cycleability result, in Fig. 6(a) inset, reveals that although the LFP-LVP cathode delivers slightly lower discharge capacities at low current densities (0.1 C), almost 100% Coulombic efficiencies and high specific capacities are retained on prolonged cycling, except for the activation process during the initial few cycles. Precisely, in the 50th cycle, almost 96.6% of the initial capacity is retained for the composite cathode. Nevertheless, the composite cathode demonstrates a higher working potential than that shown by the pure LFP cathode, as observed from the discharge curves in Fig. 6(a). Precisely, the average operating voltages of the LFP-LVP and the LFP cathodes were calculated as 3.56 V and 3.39 V, respectively. More importantly, the Ragone plot representing the specific power (W/kg) against specific energy (Wh/kg), in Fig. 6(b), clearly highlights the better performance of the LFP-LVP cathode. The Ragone data was calculated by using a cut-off discharge potential of 3.0 V in the time period ranging between 10 h and 9 min. For example, the areas under the discharge curves of the LFP-LVP composite and pure LFP electrodes at 0.1 C are shaded by two different colors, respectively, in Fig. 6(b) inset, to present the vivid difference in their energy densities. Clearly, higher energy and power densities of the LFP-LVP composite are observed. Specifically, the energy density of LFP-LVP was calculated to be 87.4 Wh/kg, which is higher by 43.5% than the estimated energy density of 60.9 Wh/kg for the LFP cathode. This implies that the hypothetical concept of forming a composite by combining the well-known LFP with the high potential LVP is beneficial since higher operating potential and enhanced energy density versus lithium are realized under high current densities.
https://doi.org/10.1016/j.ceramint.2016.12.071_p3_16 | To confirm the effectiveness of the LFP-LVP composite in improving the rate capability of the electrode, rate measurements were performed and the results are shown in Fig. 6(c) and (d). At lower current densities, the average discharge capacities delivered by both the cathodes seem to be comparable without any distinguishable differences. It should be mentioned here that the carbon coating/network formed during the polyol-assisted pyro-synthesis offers electronic connectivity to the neighboring LFP/LVP particles. This can result in the enhancement of the electrochemical properties for both the prepared electrodes. More importantly, the LFP-LVP cathode showed a remarkable capacity of 127.9 mAh g−1 at current densities as high as 6.4 C. In detail, this rate performance at 6.4 C is approximately 85% of the specific capacity value at 0.1 C (Fig. 6(d)).
https://doi.org/10.1016/j.ceramint.2016.12.071_p3_17 | The LFP-LVP nanocomposite cathode utilized as an alternative to LFP cathode demonstrated enhanced electrochemical properties which can be attributed to the presence of the highly crystalline LVP phase constituent. In addition, the presence of LVP tends to uplift the operating potential of the composite and thereby contribute to an enhancement in the energy densities of the electrode. Also, it is worth noting that the simple one-pot open-air synthetic strategy presented here produces nano-scale composite electrodes, which can contribute to enhanced electrochemical properties from the viewpoint of their short ion-diffusion path lengths and high surface areas. Therefore, the present study offers opportunities to develop composite lithium-ion battery electrodes with higher energy densities and rate capabilities. This approach of forming hybrid/composite cathodes can be beneficial so that the contributions of each phase constituent towards enhanced energy storage properties can be visualized in a single electrode component. Also, this hybrid concept can facilitate the development of new composite electrodes with unique electrochemical properties from a plethora of already existing cathode/anode materials. Furthermore, the polyol-assisted pyro-strategy, which can serve as a one-pot synthetic protocol, can be easily scaled-up beyond lab-scale limitations for commercial purposes and also promote the development of useful rechargeable nano-structured electrodes for a wide range of applications including energy storage.
https://doi.org/10.1016/j.ceramint.2016.12.071_p4_2 | In summary, carbon-coated 0.66LFP•0.33LVP nano-sized composites with desired stoichiometric composition were successfully synthesized by a one-pot polyol-assisted pyro-synthesis followed by heat treatment at moderate temperatures. The coexistence of LFP and LVP phases were confirmed from the XRD patterns and the lattice spacing analysis using TEM. The average particle-size of the as-prepared sample increased by one order of magnitude after moderate heat-treatment as particles with average diameters of 200−300 nm were observed. This particle could be attributed to the crystal growth of the monoclinic phase of LVP accompanying particle agglomeration. The prepared LFP-LVP composite cathode operates at a slightly higher potential (versus lithium) than that of LFP. Consequently, this composite cathode delivered higher energy density than that attained by the pure LFP cathode under current densities. In particular, a remarkable capacity of 127.9 mAh g−1 at 6.4 C, corresponding to 85% of the practical capacity at 0.1 C was attained by the composite cathode. Although, the carbon formed in both these electrodes offer electric connectivity to the LFP/LVP nanoparticles, the enhanced operating potential and energy density of the composite cathode can be attributed to the presence of the LVP phase constituent. Therefore, the present study introduces the prospect of realizing beneficial electrochemical properties of individual phase constituents in a single electrode component. In addition, the present polyol-assisted pyro-synthesis serves as a one-pot technique to develop a variety of other materials or composite systems suitable for highly demanding and diverse energy-related applications. Finally, one can expect that a suitable candidate for cathode materials could be introduced by systematic research in the future.
https://doi.org/10.1016/j.ceramint.2017.01.115_p1_2 | Since the revolutionary work of padhi et. al. in 1997 olivine-type LiFePO4 has drawn worldwide attention of the scientific community over the past two decades as a promising cathode material for rechargeable lithium-ion batteries [1]. Extensive research has been done in lithium iron phosphates because of its high theoretical capacity of 170 mAh g−1, low cost, structural stability, excellent capacity retention and environmentally benign due to its non-toxicity [2], [3], [4], [5], [6]. The tetrahedral structure unit (PO4)3- present in olivine structure modify the redox potential of the transition metal M2+/3+(M= Fe) couple and thus producing practical and stable voltage plateau at around 3.45 V vs. Li+/Li for intercalation/deintercalation process [7], [8]. However, low electronic conductivity (10−9 –10–11 S/cm) and sluggish lithium ion diffusivity (~10–14 cm2/s) of pristine LiFePO4 has restricted its application in the automotive industry (PHEVs and EVs) which require both high energy density and high power density [9]. Till now various approaches have been adopted to overcome the demerit of the low electronic conductivity which mainly includes controlling the morphology and reducing the particle size of the cathode active material [3], [7], [9], aliovalent or isovalent cation doping at Li-site or/ Fe-site [4], [10], [11], [12], [13], [14], [15], [16], [17], [18], [19], [20], [21] and coating/surface modification with electronically conductive materials such as Ti3SiC2, ZnO, etc [22], [23], [24].
https://doi.org/10.1016/j.ceramint.2017.01.115_p1_3 | Among the above-mentioned techniques for conductivity enhancement, cation doping (either isovalent or aliovalent) still remains ideal choice to enhance the conductivity and electrochemical performance of pristine LiFePO4. The range of cations mainly consists of transition metal ion like Ni2+, Zn2+, Mn3+ [7], [10], [13], [14], [20] etc., non-transition metal ion like Na+, Mg2+ etc. [10], [15], [19]. and supervalent cations e.g. V3+, Sn4+, Ti4+ etc [4], [12], [18], [19], [25], [26]. Among transition metal ion, Ni proves to be a suitable doping candidate as it acts as a catalyst in transforming LiFePO4 as a high capacity or a high voltage cathode material depending upon the extent of Ni incorporation. However, there are no literature reports on the systematic study of physicochemical and electrochemical performances of LiFePO4-LiNiPO4 solid solutions for both higher as well as lower nickel substitution at Fe site. Qing et al. reported LiNixFe1-xPO4 (x=0, 0.2, 0.4, 0.6, 0.8, 1.0) solid solutions for high Ni content and were able activate Ni2+/Ni3+ redox couple in order to remove ~95% of the lithium amount from the material during chemical delithiation test [27]. However, the group does not describe much about the electrochemical performance of the prepared composition.
https://doi.org/10.1016/j.ceramint.2017.01.115_p1_4 | In this work, the substitution effects of higher as well as the lower concentrations of Ni content on the physicochemical and electrochemical properties of the pristine LiFePO4 have been investigated systematically. All the samples were synthesized using the wet-milling route with sucrose as a novel additive material. Physicochemical properties of all the synthesized samples were examined using XRD, SEM, TEM and FTIR techniques. Electrochemical characterizations of as-prepared samples were also carried out to study the electrochemical performance.
https://doi.org/10.1016/j.ceramint.2017.01.115_p2_3 | Pristine (LiFePO4) and Ni-substituted (LiFe1-xNixPO4; 0≤ x≤1.0) lithium iron phosphate samples were synthesized by wet-milling route. Stoichiometric amounts of LiOH·H2O, FeC2O4·2H2O, Ni(CH3CO2)2O4·2H2O and H9N2O4P were used as precursors. All precursors were of Sigma-Aldrich grade (≥99% pure). Sucrose from GR MERCK was used as additive for carbon source and reducing agent as well. All the precursors were wet-milled using Retsch make planetary ball mill (PM100) in stainless steel vial of capacity 50 ml (0.693 kg). Precursors were ball milled at 400 rpm for effective 12.5 h in toluene media. The resulting solid precursor was then dried in air and crushed to powder using pestle mortar and then decomposed at 350 °C for 5 h in a tube furnace under reducing environment. Calcination causes removal of volatile impurities in the form of gasses according to the following reaction;. (1) LiOH·H2O+FeC2O4·2H2O+H9N2O4P → LiFePO4+2NH3+2CO2+5H2O (2) LiOH·H2O+Ni(CH3CO2)2O4·2H2O+H9N2O4P → LiNiPO4+2NH3+4CO2+10H2O
https://doi.org/10.1016/j.ceramint.2017.01.115_p2_4 | Thus obtained powder was again ball milled with sucrose for 2 h at 400 rpm. The amount of sucrose was kept about 5 wt% of total weight of powder that remains after decomposition. The final product was obtained by calcination of the mixture at 750 °C for 12 h in slightly reducing atmosphere [Ar/H2 (95:5 V %)]. The tube furnace was evacuated for 10 min prior to calcination and the heating rate was maintained at 5 °C min−1. The final samples were abbreviated as LFP, LFNP3, LFNP5, LFNP7, LFNP10, LFNP30, LFNP50 and LNP corresponding to x=0, 0.03, 0.05, 0.07, 0.1, 0.3, 0.5, 1.0, respectively.
https://doi.org/10.1016/j.ceramint.2017.01.115_p2_6 | All synthesized samples were characterized using RIGAKU make ULTIMA IV, X-ray diffractometer (XRD) employing CuKα1 radiation (λ=1.540 Å) for identification of crystal structure and phase composition analysis. The XRD data was collected over an angular range of 10–70° with a step size of 0.02°. The lattice constants and other structural parameters were obtained by Rietveld analysis using ‘X’pert high score plus’ software. The decomposition and calcination temperature for the precursors were obtained by thermogravimetric analysis (TGA, SII 6300 EXSTAR A) technique performed in nitrogen atmosphere at a heating rate of 5 °C min−1. The morphological investigations were carried out using HITACHI make S-3700 N scanning electron microscope operated at 15 kV along with EDAX attachment and transmission electron microscope (FEI TWIN make model TF30) operated at 300 kV using carbon coated copper grids (CF200-Cu). The Fourier transform infrared (FTIR) spectra were recorded with a PERKIN ELMER make C91158 spectrometer in the range of 1400–400 cm−1 using KBr as a binder. The synthesized samples were mixed with 2.5 wt% of polyvinyl alcohol (PVA), pressed into pellets with 10 mm diameter at a pressure of 7 t using a hydraulic press and then annealed at 250 °C for 2 h. Silver (Ag) paste was coated on the both sides of pellets to make electrical contacts and then dried at 150 °C for 1 h to remove moisture. A two-point probe setup (AGILENT make model (4284A)) operated at a bias voltage of 1.0 V and in the frequency range of 20 Hz-1 MHz was used to measure the electronic conductivity. Activation energy measurements were carried out using KEITHLEY 6517A electrometer at a source voltage of 1.0 V. I-V measurements were also performed using KEITHLEY 6517A high resistance electrometer in the voltage window of 0–2 V. The electronic conductivity (σ) was calculated by the following equation; (3) where, R is the resistance of the sample (Ω), L and A is the thickness in cm and cross-sectional area in cm2 of the pellets, respectively. Activation energy (Ea) has been calculated using Arrhenius equation (4) where, σ is electronic conductivity (S/cm), Ea is activation energy (eV), KB is Boltzmann constant (J K−1), and T is temperature (K).
https://doi.org/10.1016/j.ceramint.2017.01.115_p2_8 | For electrochemical studies, the synthesized active material, conductive carbon (Super P) and binder (polyvinylidene difluoride, PVDF) in a weight ratio of 70:15:15 in N-methyl-2-pyrrolidinone (NM2P) solvent were mixed. The resulting slurry was stirred for 10 h and then coated on Al foil current collector using the “doctor blade” technique. The coated sheets were dried at 80 °C in a vacuum oven for overnight to evaporate the solvent and then circular electrodes of diameter 19 mm were punched and weighed. The electrodes were further dried under vacuum at 60 °C and finally brought inside the Mbraun make glove box workstation (≤0.5 ppm of O2 and H2O level). The coin cells (CR2032) were assembled for electrochemical testing of the synthesized samples. A microporous polypropylene sheet (Celgard 2400) was used as a separator and 1 M LiPF6 in EC: DMC 1:1 v/v was used as electrolyte. High purity Li chips were used as both counter and reference electrode. Cyclic voltammetry (CV) analysis were carried out in the potential range of 2.8–4.2 V vs. Li/Li+ for samples with Ni content (x<1.0), while for x=1.0, potential range was kept 3.6–5.2 V. The galvanostatic charging /discharging (GCD) and rate capability tests at different C-rates were performed using NuVant systems Inc. (U.S.A) make EZstat-pro electrochemical cell test system at 298 K. Electrochemical impedance spectroscopy (EIS) of fresh cells was also performed using an AC voltage pulse of 5 mV in the frequency range of 10 kHz to 10 MHz.
https://doi.org/10.1016/j.ceramint.2017.01.115_p3_3 | Thermal studies were carried out in the inert (N2) atmosphere in order to determine the decomposition and calcination temperature of the precursors of LiFe1-xNixPO4; 0≤ x≤1.0. Variation in the mass of precursors with temperature is shown in Fig. 1. TGA curve shows mainly two mass loss stages. The first stage of mass loss between 50 and 305 °C (∆m=4.5%) is associated with the release of physically adsorbed water and evaporation of organic compounds in the form of gasses as shown in Eqs. (1), (2). The second stage of mass loss (∆m=46.12%) occurs between 305 and 820 °C which corresponds to the thermal decomposition of elemental carbon. Above 820 °C mass of the precursors gets constant which indicate the formation of olivine phase. Therefore, the phase formation of olivine LiFePO4 will take place around 820 °C. However, all synthesized samples were optimized for phase and morphology at 750 °C for 12 h. Download : Download high-res image (137KB)Download : Download full-size image Fig. 1. TGA of gel to obtain LiFePO4 phase under N2 atmosphere at a heating rate of 5 °C min−1.
https://doi.org/10.1016/j.ceramint.2017.01.115_p3_5 | The obtained XRD patterns of the synthesized samples are shown in Fig. 2(a). From XRD patterns, it can be observed that all the diffraction peaks are well indexed to orthorhombic phase with Pnma space group of olivine-LiFePO4. The sharp peaks for all the synthesized samples indicate that the samples are well crystalline in nature. No extra peak related to carbon was observed which clearly shows that the carbon present in the samples is amorphous in nature. It is also clear from the XRD patterns that the peak positions are clearly affected by the Ni incorporation into the host lattice. On increasing nickel content peak positions shift towards higher angle as shown in magnified XRD patterns (Fig. 2(b) for most intense (311) peak). This shifting of peak towards higher angle indicates a decrease in unit cell parameter and hence, decrease in unit cell volume. The Rietveld refinement was performed for pristine LFP and LFNP3 sample in order to obtain quantitative structural information about Ni substitution in the crystal lattice structure of LFP. The starting atomic position coordinates for pristine LFP were taken from somewhere else [28]. Thus obtained refined XRD patterns along with observed and difference patterns of pristine LFP and LFNP3 samples are shown in Supplementary information (Fig. S1(a)). The crystal structure (“ball-and-stick” using Vesta software) generated after refinement has been shown in Fig. S1(b), where Li, Fe, Ni and P atoms are surrounded by O atoms to form LiO6, FeO6, NiO6 octahedra and PO4 tetrahedra. The structural refinement results for all samples are summarized in Table T1. The reliability factor (Rwp) for LFP and LFNP3 was obtained to be around 2.8% which indicates that the results are reliable. It can also be perceived from the Table T1 that with an increase in Ni concentration, unit cell parameters and unit cell volume decreases. The decline in cell size from 289.857 to 274.858 (Å)3 (~5.2% of its initial volume) may be due to reduction in lattice parameter a whereas b and c decrease marginally as shown in Supporting information (Fig. S2). These results are well synchronized with the fact that ionic radius of Ni2+ in the octahedral state (0.69 Å) is smaller than the Fe2+(0.78 Å) in the same oxygen environment [14]. Average Li-O distance for all the samples was also obtained from the structural refinement and the results are shown in Table T1. The <Li-O> bond-length was found to be maximum for LFNP3 while it was minimum for LNP which means lithium ion in LFNP3 may have highest diffusion velocity as compared to other synthesized samples [29], [30]. The weakening of <Li-O> bond-length also leads to increase in ionic mobility and hence, enhanced electrochemical performances are expected for LFNP3 sample. Therefore, a decrease in <Li-O> interatomic distance, unit cell parameters and unit cell volume confirm that Ni occupies the octahedral M2 site. Furthermore, the incorporation of nickel ion would undoubtedly fill Fe sites only as LiNiPO4 is isostructural to LiFePO4 [8], [14]. Download : Download high-res image (370KB)Download : Download full-size image Fig. 2. XRD patterns of synthesized samples (a) LiFe1-xNixPO4 (0≤ x≤1.0); (b) Magnified XRD patterns for high intense peak.
https://doi.org/10.1016/j.ceramint.2017.01.115_p3_6 | Fig. 3 shows the effect of Ni incorporation on the morphology of the synthesized solid solution. It can be seen from the SEM micrographs that the grains morphology in LFP (Fig. 3(a)) sample is nearly spherical and as nickel amount increases the grain size decreases for LFP3 and LFNP5 compositions and then grain size increases monotonically with further increase in Ni amount. For LFP sample grain size lies in the range of 600–800 nm while for LFNP3 (Fig. 3(b)) and LFNP5 (Fig. 3(c)) grain size is estimated to be around 50–100 nm. Among higher nickel content samples grain size was found to be highest for LNP (~1 µm) (Fig. 3(h)). This difference in morphologies and grain size with variation in nickel content can be explained on the basis of nucleation process [4]. The addition of nickel at low concentration might be helpful in the enhancement of nucleation process which results in grain size refinement. At high Ni concentration nuclei compete with each other for the available reactants leading to the abnormal growth of grains and hence, lead to an increase in grain size. Fig. 4(a) and (b) shows the TEM/HRTEM images of the pristine LFP and LFNP3 samples and their corresponding selected area electron diffraction ( SAED) patterns. It can be seen from the TEM images that LFP and LFNP3 particles are nearly spherical shaped and surrounded by amorphous carbon network which prohibits the growth of particles providing smooth diffusion path for electrons and consequently leads to optimized rate capabilities. The particles in LFNP3 (Fig. 4(b)) sample are quite small and homogeneously distributed than the particles in LFP (Fig. 4(a)) which display the inhomogeneous distribution of small as well as bigger particles. The average particle size in LFP sample was observed to be around 100 nm while the mean particles size of the LFNP3 sample was calculated to be around 50 nm. SAED and fringe patterns reveal that the samples are well crystalline as predicted by XRD peaks. HRTEM images of LFP and LFNP3 shows fringe spacing of 0.5 and 0.2 nm, respectively. Therefore, the extent of Ni incorporation plays a vital role in efficiently decreasing the grain size of the phosphate cathode material. The decrease in grain size leads to enhanced electrochemical performance as characteristic diffusion length (L) of a particle is related to the diffusion coefficient (D) for Li-ion by the formula τ= L2/D, where τ is the time for lithium-ion to diffuse through an electrode material. Therefore, a decrease in L will significantly reduce τ and hence, superior electrochemical performances. Download : Download high-res image (2MB)Download : Download full-size image Fig. 3. SEM micrographs of LiFe1-xNixPO4 (0≤ x≤1.0)solid solution samples (a) LFP; (b) LFNP3; (c) LFNP5; (d) LFNP7; (e) LFNP10; (f) LFNP30; (g) LFNP50; (h) LNP. Download : Download high-res image (835KB)Download : Download full-size image Fig. 4. TEM/HRTEM images and SAED patterns (a) LFP; (b) LFNP3 sample.
https://doi.org/10.1016/j.ceramint.2017.01.115_p3_8 | The effect of Ni substitution on the crystal structure of LFP was investigated further by FTIR and results are shown in Fig. 5. It has been reported previously that alkali metal cations present in their octahedral interstices have their resonant frequencies in the frequency range of 200–400 cm−1 [16]. The peaks of FTIR spectrum for lower Ni content (x≤0.1) are located in the range of 469–1140 cm−1 which may be attributed to the bending and stretching vibration of the tetrahedral (PO43-) ion which has fundamental vibrational frequencies at 1082, 515, 980 and 363 cm−1 [16]. Moreover, the characteristics peaks of NiO at 450 and 562 cm−1 are not present which suggests that NiO is not present as an impurity phase. The obtained FTIR spectra may also be correlated with the previous studies on the phosphates based compounds in lower Ni concentration (x≤0.1) [14], [16]. However, for higher Ni content (x>0.1) the peaks shift slightly to higher wave numbers (470–1148 cm−1) than those of lower Ni content. It suggests that the stability of the structure has been compromised which must be reflected in electrochemical performances. Download : Download high-res image (423KB)Download : Download full-size image Fig. 5. FTIR spectrum of LiFe1-xNixPO4 (0≤ x≤1.0) solid solution from 400 to 1500 cm−1.
https://doi.org/10.1016/j.ceramint.2017.01.115_p3_10 | I-V measurements results of the synthesized samples are shown in Supporting information (Fig. S3). From Table T2 (Supporting information), it is evident that the sample LFNP3 behaves like a pure electronic conductor as it has the highest conductivity due to lowest DC and AC resistance (~500 Ω). The conductivity (AC and DC) of pristine LFP is of the order of 10−9 S/cm which is in fair agreement with the previous reports [9]. The AC electrical resistance measurement results for the synthesized samples are shown in Supporting information (Fig. S4) in the frequency range of 20 Hz to 1 MHz. The intercept at Z′-axis gives the AC resistance of the material. It can be observed from Table T2 that AC resistance measurement supplements the I-V curves result. However, minute difference was found for higher nickel content samples as AC resistance values were found to be higher as compared to DC resistance. The ionic conductivity measurement result of all the synthesized samples is shown in Fig. S5 (Supporting information). From Table T2, it can also observed that the activation energy is minimum for LFNP3 i.e. 88.3±10 meV and maximum for LNP i.e. 806.6±10 meV. LFNP3 sample shows a change of ~88% to the activation energy as compared to pristine LFP which means that it is more conducting than pristine LFP sample as far as lithium ion kinetics is concerned. Therefore, LFNP3 may be considered as a better ionic as well as an electronic conductor while bare LFP can be treated as an ionic and electronic insulator.
https://doi.org/10.1016/j.ceramint.2017.01.115_p3_12 | Fig. 6(a) and (b) show the cyclic voltammetry curves of pristine LFP and of LiFe1-xNixPO4 (0≤ x≤1.0) synthesized samples at a scan rate of 0.05 mV s−1 vs. Li+/Li at room temperature. It can observed from Fig. 6(a) and Table 1 that in the potential range of 2.8–4.2 V samples with low Ni content exhibit only the characteristic redox peaks of pristine LFP as samples possess peaks at around 3.5 and 3.4 V which is due to two-phase transition reaction between Fe3+(FePO4) and Fe2+(LiFePO4). As no additional peaks in CV profiles have been found in the voltage window of 2.8–4.2 V which means dopant does not participate in the redox reaction. However, on the incorporation of Ni content, it is found that the intensity of redox peaks first increase and then decrease for lower Ni content samples (Fig. 6(a)). Along with intensities, redox peaks also becomes broader with an increase in Ni content indicating an increase of polarization potential of the electrodes. The LFNP3 sample exhibits the highest redox intensity which specifies the fastest lithium ion diffusion and enhanced electrode reaction reversibility inside the host lattice. However, the potential difference between redox peaks for LFNP3 and LFNP5 is found to be lowest i.e. ∆V =0.159 V among the samples having lower Ni content (x≤0.1). But the high resistance of LFNP5 as compared to LFNP3 lowers its electrochemical performance. The elongation of <Li-O> bond length for LFNP3 sample could be the possible reason for low polarization as a decrease in bond length facilitates lithium ion intercalation/deintercalation within the host lattice. It has been reported that the potential difference between the anodic/cathodic peaks reflects the electrode reaction kinetics and the electrode polarization [3]. Among lower Ni content samples LFNP10 shows the highest polarization potential (∆V =0.640 V) between redox peaks which is due to its poor electronic conductivity and sluggish lithium ion diffusion kinetics. Among higher Ni content samples (x=0.3, 0.5 and 1.0), LFNP30 shows the maximum redox intensity. The potential difference between redox peaks for LFNP30 is found to be even less than that of LFP. But the slightly high resistance of LFNP30 hindered the electron transport during redox reaction and degraded its electrochemical properties. LNP sample shows oxidation peak at 4.95 V and no reduction peak was observed in the potential range of 3.6–5.2 V which clearly indicate that redox reactions are not symmetric. The cyclic voltammetry results suggest that even after charging to higher voltage i.e. 5.2 V, LNP sample shows no discharge capacity or destitute discharge capacity. It means there is no lithium ion re-insertion observed during the discharging process. This poor electrochemical behavior is in good agreement with previous cyclic voltammetry investigations on LNP [31]. These results indicate that the substitution amount is a crucial factor in the enhancement of the lithium-ion diffusion kinetics and electrochemical performance. Download : Download high-res image (458KB)Download : Download full-size image Fig. 6. Cyclic voltammograms of the LiFe1-xNixPO4 (0≤ x≤1.0) synthesized samples at a scan rate of 0.05 mV s−1 (a) for x=0, 0.03, 0.05, 0.07, 0.1 (b) for x=0.3, 0.5, 1.0. Table 1. Cyclic voltammogram results of all synthesized LiFe1-xNixPO4 (0≤ x≤1.0) samples. Samples Oxidation Peaks Reduction Peaks ∆V (V) Voltage (V) Current (mA) Voltage (V) Current (mA) LFP 3.549 0.176 3.324 0.180 0.225 LFNP3 3.532 0.665 3.373 0.375 0.159 LFNP5 3.516 0.323 3.357 0.258 0.159 LFNP7 3.537 0.092 3.360 0.085 0.177 LFNP10 3.599 0.122 2.959 0.073 0.640 LFNP30 3.564 0.608 3.382 0.439 0.182 LFNP50 3.550 0.205 3.350 0.107 0.200 LNP 4.958 0.064 – – –
https://doi.org/10.1016/j.ceramint.2017.01.115_p3_13 | Fig. 7(a) and (b) shows the initial galvanostatic charge/discharge voltage comparison curves of cells at 0.1 C (1 C =170 mAh g−1) for the pristine LFP and LiFe1-xNixPO4; 0≤ x≤1.0 solid solution at room temperature. The potential range was kept from 2.2 to 4.2 V vs. Li+/Li for samples with x<1.0 while for x=1.0 the potential range was kept 2.2–5.2 V. It is observed that the discharge capacity of pristine LFP has been significantly enhanced by Ni addition. Discharge capacity values were found to be higher for LFNP3 and LFNP5 among lower Ni content samples and then decreases gradually thereafter up to x=0.1. For higher Ni content samples discharge capacity shows minimum value for x=1.0 i.e. LNP. Among all the synthesized samples, LFNP3 shows highest specific discharge capacity 158 (±5) mAh g−1 (~93% of theoretical capacity) because of its highest electronic conductivity and lowest polarization tendency. The discharge capacities of LiFe1-xNixPO4 synthesized samples for x=0, 0.03, 0.05, 0.07, 0.1, 0.3, 0.5 and 1.0 were found to be 118, 158, 126, 106, 78, 90, 51 and 5 mAh g−1, respectively at 0.1 C rate. These results are better than earlier reported data where Ni-doped LiFe1-xNixPO4 samples have been prepared by solution deposition method and reported a discharge capacity of 135 mAh g−1 for optimized sample [13]. It can also be noticed from Fig. 7(a) that voltage plateau is lengthened for the samples with lower Ni content (x=0.03 and 0.05) which may be attributed to enhanced lithium ion kinetics and excellent electrochemical reactivity of Ni-substituted LFP. All the charge/discharge curves consist of charge/discharge plateaus at around 3.5 V and 3.4 V except for LNP for which discharge plateau lies beyond 5.2 V. This result is in line with the fact that the potential of the Fe3+/2+ redox couple versus Li+/Li is around 3.5 V while Ni3+/2+ have a higher redox potential (~5.2–5.4 V) [32], [33], [34], [35], [36]. The potential difference between charge and discharge plateaus for all the samples is shown in the inset of Fig. 7(a) and (b). It can be observed that the potential difference (∆V) has been reduced effectively with Ni substitution. In other words, polarization potential reduces for samples with x=0.03 and 0.05 indicating that on Ni incorporation reaction kinetics in LFP has enhanced. However, LFNP30 even possess less polarization potential than LFP but its poor conductivity could be the possible reason behind its low discharge capacity as compared to LFNP3 and LFNP5. These charge/discharge voltage plateaus results are in good agreement with the CV profiles. Download : Download high-res image (463KB)Download : Download full-size image Fig. 7. 1st charge/discharge curves of LiFe1-xNixPO4 (0≤ x≤1.0) samples at 0.1 C (icharge = idischarge); (a) for x=0, 0.03, 0.05, 0.07, 0.1; (b) for x=0.3, 0.5, 1.0.
https://doi.org/10.1016/j.ceramint.2017.01.115_p3_14 | Fig. 8(a) shows the stepwise electrochemical rate performance of the modified samples for different rates i.e. 0.1–5 C at room temperature. It can be seen that LFNP3 and LFNP5 samples show higher capacity at each C-rate among the lower Ni content samples as compared to pristine LFP. Among all samples, LFNP3 delivers highest initial discharge capacity and possesses the capacity retention of ~61% at 5C-rate. Among higher Ni content samples (x>0.1) LFNP30 shows better electrochemical rate performance as it delivers an initial discharge capacity of 90 (±5) mAh g−1 (~53% of theoretical capacity) at 0.1 C rate which is even higher than the discharge capacity of LFNP10 sample at same C-rate. Moreover, LNP possesses the lowest discharge capacity among all the prepared samples even at lowest C-rate (0.1 C). It delivers a discharge capacity of 5 mAh g−1 which is only 3% of the theoretical capacity. These results of LNP are in very much agreement with the previous studies [32], [33]. Fig. 8(b) shows the cycling performance of pristine LFP and LiFePO4-LiNiPO4 solid solution for 1C-rate at room temperature. The rate capacity retention ratios of the synthesized samples compared to 0.1 C and 1 C are shown in Table 2. The LFNP3 reveals the best rate performance and excellent reversibility among all the samples. It shows an initial discharge capacity 146 (±5) mAh g−1 (~86% of theoretical capacity) at 1C-rate and retains nearly 100% capacity even after 150 charge/discharge cycles at same C-rate. LFNP5 also shows better rate performance as compared to pristine LFP and retain ~97% capacity at 1C-rate. Among higher Ni incorporated samples, LFNP30 possesses the best rate performance and has discharge capacity comparable to LFP at 1C-rate with 100% capacity retention. Among all the synthesized samples (except LNP), LFNP10 delivers lowest discharge capacity and highest capacity fading at all C-rates. It is because of its highest polarization potential which hindered lithium ion mobility and electrochemical kinetics. Download : Download high-res image (510KB)Download : Download full-size image Fig. 8. Performance of LiFe1-xNixPO4 (0≤ x≤1.0) solid solution samples, (a) rate performance at different current rates; (b) cycle performance at 1 C for 150 cycles (icharge = idischarge). Table 2. Comparison of electrochemical properties of LiFe1-xNixPO4 (0≤ x≤1.0) samples. Samples Ra (%) 1 C (±5) (mAh g−1) 0.1 C (±5) (mAh g−1) 0.1 C 0.5 C 1 C 2 C 5 C 1st 150th Rb (%) LFP 118 100.0 77.74 61.66 57.64 51.66 72 71 98.61 LFNP3 158 100.0 95.84 92.81 87.61 60.24 146 145 99.31 LFNP5 126 100.0 95.89 90.23 67.66 56.64 113 110 97.34 LFNP7 106 100.0 73.34 50.98 39.65 33.25 54 52 96.29 LFNP10 78 100.0 56.24 30.39 16.08 6.07 24 24 100.0 LFNP30 90 100.0 82.25 76.46 64.81 51.09 69 69 100.0 LFNP50 51 100.0 62.22 55.30 36.86 11.06 28 28 100.0 LNP 5 100.0 – – – – – – – a Capacity retention ratios of samples compared to the 0.1 C at different C-rate. b Capacity retention rates of samples compared to the 1st cycle at 1 C.
https://doi.org/10.1016/j.ceramint.2017.01.115_p3_15 | Fig. S6 (Supplementary information) shows the dependency of the rate capability on the Ni content. At the low C-rate the doping effect on the electrochemical properties is mainly due to the differences in electrical conductivities and lithium ion diffusion coefficients. Under high C-rates the difference in discharge capacities is primarily due to increase in polarization. These results reveal that the modification of LFP by Ni substitution ensures better electron transfer and reduction in polarization potential.
https://doi.org/10.1016/j.ceramint.2017.01.115_p3_16 | EIS has also been carried out further to analyze the influences of Ni substitution on the electrode reaction impedance. Fig. 9(a) shows the EIS result of the fresh cells for LiFe1-xNixPO4 (0≤ x≤1.0) solid solution samples using an AC voltage of 5 mV amplitude. The testing frequency range was kept from 10 kHz to 10 mHz. It can be observed that all the curves contain a semicircle in the high-frequency region and a straight line in the low-frequency region. Usually, an intercept at the real axis (Z′) in the high-frequency region corresponds to the ohmic resistance (Rs) of the cell, representing the resistance of the electrolyte and electrode material. The semicircle in the middle-frequency range is mainly attributed to the electrochemical reactions occurring at the electrode/electrolyte interface which specifies the charge transfer resistance (Rct) [14], [15]. The inclined line in the low-frequency region represents the Warburg impedance (Zw) which is associated with Li-ion diffusion in the electrode active material. The diffusion coefficient values of the lithium ions in the bulk electrode materials can be calculated using the following equation [3], [5], [14]: (5) where, D is Li-ion diffusion coefficient (cm2/s), R is gas constant (8.314 J mol−1 K−1), T is absolute temperature (K), A is electrode area (cm2), n is number of electrons involved in the redox process (assumed n=1 in this case), C is the lithium-ion concentration (7.69×10−3 mol cm−3), F is the Faraday constant (96486 C mol−1) and σW is the Warburg factor which is related to Z′ by following equation [5]: (6) Download : Download high-res image (482KB)Download : Download full-size image Fig. 9. (a) Impedance spectra of LiFe1-xNixPO4 (0≤ x≤1.0) samples measured at AC amplitude of 5 mV; (b) variation of Z′ vs. ω−1/2 in low-frequency region.
https://doi.org/10.1016/j.ceramint.2017.01.115_p3_17 | Based on the above Eq. (6), Warburg impedance coefficient was calculated. Thus obtained Warburg impedance coefficients were used in Eq. (5) in order to estimate Li-ion diffusion coefficients of all the samples. Fig. 9(b) shows the relationship plot between Z’ and the reciprocal square root of angular frequency (ω−0.5) in the low-frequency region. The lithium-ion diffusion coefficients (DLi) of all samples were calculated using Eq. (5) and are listed in Table 3. It is evident from Table 3 that LFNP3 has least charge transfer resistance and highest DLi (1.16×10–14 cm2/s) among all the samples confirming the charge/discharge results. The results clearly indicate that the Li-ion diffusion coefficient for Ni substituted LFP has enhanced for lower Ni contents (x=0.03, 0.05). LNP shows highest Rct (831.9 Ω) and most inferior DLi as it has poor electronic conductivity value as compared to other samples. In order to have practical applications the relationship plot between power and energy density (so-called “Ragone plot”) is imperative in the evaluation of electrode materials. Fig. 10 shows the Ragone plot of pristine LFP, LFNP3 and LFNP5. It is known that lithium-ion battery electrode materials show an unwanted decrease in energy density with increasing power density indicating less applicability in real-life applications such as EVs and HEVs while working at high charge/discharge rates [37]. Fig. 10 clearly shows that LFNP3 cathode material retains its energy storage capacity. Even at highest charge/discharge rate of 5 C (8.28-min), LFNP3 cathode gives the highest energy density (~365 Wh/kg) and power density (~2665 W/kg). These projected results are well above the standard requirements for the development of EVs [38], showing the potential cathode material for lithium ion batteries as commercial applications. Table 3. Electrode kinetic parameters of LiFe1-xNixPO4 (0≤ x≤1.0) solid solution samples. Sample Re (Ω) Rct (Ω) σw (Ω s−0.5) D (cm2/s) LFP 15.12 114.04 288.85 1.99×10–15 LFNP3 16.88 48.20 119.45 1.16×10–14 LFNP5 12.38 79.26 125.03 1.06×10–14 LFNP7 17.77 356.70 144.53 7.94×10–15 LFNP10 9.63 414.77 664.13 3.76×10–16 LFNP30 7.63 482.13 148.40 7.53×10–15 LFNP50 8.31 494.50 217.01 3.52×10–15 LNP 7.14 831.95 1180.72 1.18×10–16 Download : Download high-res image (221KB)Download : Download full-size image Fig. 10. The Ragone plot of energy density versus power density of LFP, LFNP3, and LFNP5 samples.
https://doi.org/10.1016/j.ceramint.2017.01.115_p3_18 | In order to examine the integrity of the electrode active material after 150 cycles at 1 C rate, ex-situ SEM was performed for optimized LFNP3 sample. The same cell has undergone various charging/discharging cycles at different C-rates (0.1–5 C) before cycling test. The half-cell was disassembled inside the argon filled glovebox and the active material electrode was cleaned with isopropyl alcohol and then dried at 50 °C for 10 min. The obtained SEM micrographs of the active electrode before and after cycling along with uncoated active sample are shown in Supporting information (Fig. S7). It can be seen that the morphology of the particles of electrode active material (LFNP3) dispersed in carbon black and PVDF remains unaffected even after 150 charge/discharge cycles.
https://doi.org/10.1016/j.ceramint.2017.01.115_p4_2 | In this report pristine LiFePO4 and Ni-substituted LiFe1-xNixPO4; 0≤ x≤1.0 solid solution samples were successfully synthesized using wet milling route. XRD patterns reveal that all the synthesized samples are well crystalline and have orthorhombic lattice structure with Pnma space group. Among all the synthesized samples LFNP3 delivers highest specific discharge capacity of 158 (±5) mAh g−1 (~93% of theoretical capacity) at 0.1 C rate. It also exhibits the best cycling and rate performance at all C-rates. LFNP3 maintains nearly 100% capacity retention even after 150 charge/discharge cycles at 1 C rate without any electrode deterioration after cycling. The enhanced electrochemical performance of LFNP3 can be attributed to homogenous morphology with smaller particle size (50–100 nm) along with uniform carbon coating, highest average Li-O bond length (2.412 Å), low activation energy (88.3±10 meV), high electronic conductivity (2.29×10−4 S/cm) and lowest polarization potential (48 mV) during charging/discharging process. The high energy density (365 Wh/Kg) and high power density (2665 W/Kg) of LFNP3 make it a suitable material for the automotive application.
https://doi.org/10.1016/j.ceramint.2017.05.046_p1_2 | Nowadays, lithium-ion batteries are extensively used as a promising energy storage system to power the portable devices, hybrid electric vehicles and electric vehicles because of their good safety, high power density and stable cycle lifetime [1], [2], [3]. Among the various electrodes, polyanion-type LiFePO4 material has attracted considerable attention because it has many advantages such as acceptable operating potential (～3.4 V), high theoretical capacity (170 mAh g−1), long cycle stability, good safety and low cost [4], [5], [6]. Nevertheless, the practical application of LiFePO4 cathode material has been limited due to its low electronic conductivity (～10−9 S cm−1) [7]. Therefore, it is critical to increase the conductivity of pristine LiFePO4 for lithium-ion batteries.
https://doi.org/10.1016/j.ceramint.2017.05.046_p1_3 | In recent years, many strategies have been made to overcome this drawback, such as reducing the particle size [8], [9], doping with metal ions [10], [11], [12], [13] and coating with conductive carbon materials [14], [15], [16], [17], [18]. Among these approaches, carbon coating has been regarded as the most effective method to enhance the lithium storage property of LiFePO4. For instance, Xu`s group [17] reported that the S-doped carbon-decorated LiFePO4 was first fabricated through a simple sol-gel method and this composite exhibited high specific capacities and stable cycle lifetime at different current densities. It is known that the composite composed of active material and carbon nanofiber has been widely studied due to the high electronic conductivity, large reaction area and short Li-ion diffusion pathway [19]. Up to now, many efforts have been devoted to synthesize the 1D LiFePO4/C nanofibers [5], [7], [20], [21]. Qiu et al. [21] prepared the binder-free LiFePO4-carbon nanofibers via an electrospinning route, and the obtained composite delivered a high capacity of 146.3 mAh g−1 at 0.5C with a stable cycling property over 100 cycles. However, there are no papers reported on the fabrication of LiFePO4@C nanofibers with mesoporous structure for electrochemical energy storage.
https://doi.org/10.1016/j.ceramint.2017.05.046_p1_4 | In the current work, the LiFePO4 nanocrystals embedded in 1D mesoporous carbon fibers have been prepared using a facile electrospinning method and their electrochemical performances for lithium-ion batteries have been investigated. This novel nanostructure of LiFePO4@C can greatly improve the electron conductivity, facilitate the diffusion of electrolyte and inhibit the volume changes during the lithiation/delithiation process. Thus, the mesoporous LiFePO4@C nanofibers exhibit superior lithium storage performance and can be applied as the advanced cathode materials for lithium-ion batteries.
https://doi.org/10.1016/j.ceramint.2017.05.046_p2_2 | The 1D LiFePO4@C nanofibers were fabricated through the electrospinning technique followed by a two-step sintering process. The electrospinning solution was first prepared as follows: Polyacrylonitrile (PAN, Mw=150000) was dissolved in DMF solution under stirring at 70 °C (30 h) to obtain the uniform mixture; Secondly, appropriate amounts of Li(COOCH3), Fe(COOCH3)2 and H3PO4 were dropped into the above mixture and magnetic stirred for 20 h to get the electrospinning solution. The resultant solution was loaded into a plastic syringe and the electrospinning process was carried out in air. The needle was connected to a high-voltage supply that was generating a DC voltage of 13 kV. The feeding rate for the precursor solution was 0.4 mL h−1 using a syringe pump. A piece of flat aluminum foil was placed around 15 cm below the tip of the needle to collect the nanofibers. Finally, the obtained nanofibers were annealed at 750 °C for 12 h under Ar flowing in a tube furnace. To obtain the mesoporous structure, the product was further calcined at 360 °C for 2 h in air.
https://doi.org/10.1016/j.ceramint.2017.05.046_p2_3 | The structure of LiFePO4@C was studied using X-ray diffraction (XRD, Bruker D8, Germany) equipped with Cu kα radiation (λ=0.15406 nm). To confirm the mesoporous structure of LiFePO4@C, nitrogen adsorption-desorption isotherms were performed via a Micromeritics ASAP 2010 sorptometer. The surface chemical composition of the product was characterized using X-ray photoelectron spectroscopy (XPS, XSAM-800). The mesoporous LiFePO4@C nanofibers were also studied by Raman spectroscopy (Bruker SENTERRA) with 516 nm laser excitation. The morphology and microstructure were observed by the scanning electron microscopy (SEM, JEOL JSM-6700F) and transmission electron microscopy (TEM, JEM-2010F).
https://doi.org/10.1016/j.ceramint.2017.05.046_p2_4 | The electrochemical tests were investigated using CR2032 cells assembled in the Ar-filled glove box. The electrodes were fabricated by mixing active material (85 wt%), carbon black (10 wt%) and PVDF (5 wt%) in NMP. The obtained slurry was uniformly coated on the Al foil and heated at 110 °C overnight under vacuum. The mass loading of the electrode was ～2.4 mg cm−2. Then, the cells were fabricated with Li metal as the anode, Celgard 2400 as the separator and 1 M LiPF6 dissolved in EC/DMC (1:1, v/v) as the electrolyte. Charge/discharge tests were conducted on the LAND tester (CT2001A) between 2.5 and 4.2 V (vs. Li/Li+). The charge-discharge capacity was calculated based on the LiFePO4. Cyclic voltammetry (CV) and electrochemical impedance spectra (EIS) tests were performed on a CHI760E electrochemical workstation. All the electrochemical measurements were performed at 25 °C.
https://doi.org/10.1016/j.ceramint.2017.05.046_p3_2 | XRD test was carried out to study the crystal structure of the mesoporous LiFePO4@C nanofibers. As illustrated in Fig. 1a, all the diffraction peaks show the single phase of LiFePO4 without any impurity phases (such as Fe2P, Li3PO4) [22]. The XRD patterns can be assigned to the ordered olivine structure (space group Pnma), which are the same to these results reported in the previous literatures [7], [15], [21]. Meanwhile, no peaks related to the mesoporous carbon can be found in the XRD profile due to its amorphous structure. These results also prove that the electrospinning method is a promising technique to fabricate 1D nanofibers for energy storage devices. Fig. 1b shows the Raman spectra of LiFePO4@C nanofibers. It is found that the LiFePO4@C sample presents two bands at ～1345 and ～1581 cm−1 which are assigned to the D-band and G-band, respectively [23]. The intensity ratio of D-band and G-band (ID/IG) for LiFePO4@C nanofibers is around 1.13, which is consistent well with the reported papers [5], [7]. This low ID/IG value reveals the existence of large content of sp2-coordinated carbon [24].
https://doi.org/10.1016/j.ceramint.2017.05.046_p3_4 | Fig. 2 shows the XPS spectrum and nitrogen adsorption-desorption isotherms of the mesoporous LiFePO4@C sample. According to the survey XPS spectrum (Fig. 2a), it can be noted that the Li, Fe, P and O elements are existed in the LiFePO4@C composite. Moreover, a new peak located at 285.2 eV which is attributed to the C1s peak [25], can be detected in the XPS profile. This result further proves the existence of carbon in the LiFePO4@C nanofibers. The nitrogen adsorption-desorption isotherms illustrated in Fig. 2b exhibit an apparent hysteresis loop at P/P0 between 0.4 and 1. This phenomenon indicates that the LiFePO4@C composite contains many mesopores [26], [27]. These mesopores in LiFePO4@C are attributed to the loss of gaseous compound during the calcining process in air. The surface area of LiFePO4@C is about 216.5 m2 g−1 based on the results of nitrogen adsorption-desorption isotherms.
https://doi.org/10.1016/j.ceramint.2017.05.046_p3_6 | The SEM images of LiFePO4@C nanofibers at different magnifications are illustrated in Fig. 3. It can be found from Fig. 3a–c that the nanofibers show an average diameter of ～230 nm. Obviously, the surface of LiFePO4@C (Fig. 3d) is a little rough due to the thermal treatment in air (360 °C, 2 h). The microstructure of LiFePO4@C was further investigated by TEM and HRTEM shown in Fig. 4. According to Fig. 4a–c, the LiFePO4@C composite is composed of LiFePO4 particles and 1D carbon nanofibers. These small LiFePO4 grains with particle size of ～15 nm are embedded in the carbon nanofibers. Meanwhile, there are many nanosized pores in the LiFePO4@C sample as shown in Fig. 4d. These pores are helpful to facilitate the diffusion of electrolyte [27]. The HRTEM image (Fig. 4e) shows the clear lattice fringes of LiFePO4, which reveal the LiFePO4 grains are highly crystalline. This result is further proved by the SAED patterns as illustrated in Fig. 4f. It should be noted that the amount of residual C in LiFePO4@C is about 12.6 wt% determined by XPS.
https://doi.org/10.1016/j.ceramint.2017.05.046_p3_9 | CV profile of LiFePO4@C electrode at a scan rate of 0.2 mV s−1 in the potential range of 2.5 and 4.5 V is presented in Fig. 5a. One pair of redox peaks at 3.68/3.19 V can be clear detected, corresponding to the Fe2+/Fe3+ redox couple reaction [20]. The reversible phase transition can be expressed by the following equation: LiFe2+PO4 ↔ Fe3+PO4 + Li++ e-, which reflects the diffusion ability of Li+ extraction/reinsertion. The voltage difference between the anodic and cathodic peaks is as low as 0.49 V, demonstrating a small polarization and easy lithiation/delithiation process [28]. Moreover, the LiFePO4@C electrode exhibits the symmetrical and clear splitting andic/cathodic peaks, because the mesoporous carbon nanofibers play a positive role of the improved Li+ diffusion ability. Fig. 5b shows the 1st and 60th charge/discharge profiles of LiFePO4@C at 0.1C. Obviously, the electrode shows flat voltage plateaus at 3.5 and 3.4 V, owing to one Li+ extraction/insertion out/into of the LiFePO4 structure [20]. The results are consistent well with the CV curve. The initial reversible capacity for LiFePO4@C cathode is 162 mAh g−1, which is about 95% of the theoretical capacity. Meanwhile, this value slowly drops to 159 mAh g−1 over 60 cycles with a capacity retention ratio of 98%. The detailed cycling performance is given in Fig. 5c. The Nyquist plots of LiFePO4@C nanofibers in the frequency range of 100 kHz to 10 mHz are illustrated in Fig. 5d. Both EIS curves are composed of a semicircle and a straight line [29]. Note that the diameter of this semicircle represents the value of charge-transfer resistance (Rct). According to Fig. 5d, the values of Rct for the 1st and 60th cycles are 92 Ω and 105 Ω, respectively. The small Rct is beneficial to conquer the kinetics restriction during the electrochemical reaction process and then improve the lithium storage performance.
https://doi.org/10.1016/j.ceramint.2017.05.046_p3_11 | The relationship between the reversible capacity and high C-rate is given in Fig. 6a. It can be noted that the LiFePO4@C shows a specific capacity of 157 mAh g−1 at 0.5 C. Meanwhile, the discharge capacity decreases with increasing the current density. For instance, the reversible capacities for LiFePO4@C are 136 and 119 mAh g−1 at 2 and 5C, respectively. The detailed charge/discharge curves and cycling properties are illustrated in Fig. 6b,c. As expected, LiFePO4@C shows small polarization degree of the charge/discharge profiles and stable cycling lifetime at each current rate. The high-rate performance for LiFePO4@C was also tested at 10C as shown in Fig. 6d. It displays a reversible capacity of 107 mAh g−1 at 10C and retains 105 mAh g−1 over 200 deep charge/discharge cycles with capacity retention ratio of about 98%. The rate capability of LiFePO4@C in this work is also compared with other reported literatures as illustrated in Table 1. The outstanding lithium storage performance of LiFePO4@C cathode material can be attributed to the uniform dispersion of LiFePO4 nanocrystals in the 1D mesoporous carbon nanofibers. Therefore, the as-fabricated mesoporous LiFePO4@C nanofibers can be applied as advanced cathode materials for electrochemical energy storage.
https://doi.org/10.1016/j.ceramint.2017.05.046_p4_2 | In summary, the mesoporous LiFePO4@C with 1D nanostructure was fabricated by using a facile electrospinning technique combined with a two-step sintering process. In the LiFePO4@C nanofibers, LiFePO4 nanocrystals were uniformly dispersed in the mesoporous carbon fibers. This mesoporous structure could facilitate the diffusion of electrolyte and maintain the structural stability of LiFePO4 particles during the lithiation/delithiation process. As the cathode for lithium-ion batteries, the LiFePO4@C nanofibers exhibited outstanding lithium storage performance which could be mainly attributed to the improved electronic conductivity. This strategy in this study provided a novel method in designing other electrode materials for electrochemical energy storage.
https://doi.org/10.1016/j.ceramint.2017.05.315_p1_2 | Lithium iron phosphate (LiFePO4) has attracted widespread attention and has been extensively studied ever since it was reported as a potential cathode active material for lithium-ion (Li-ion) batteries by Goodenough and his coworkers in 1997 [1]. LiFePO4 has the crystalline structure of olivine and possesses the material advantages of high theoretical capacity, good cycle life, good safety, and excellent thermal stability at high temperatures in a fully charged state [1], [2], [3], [4], [5], [6], [7]. In addition, LiFePO4 is inexpensive and environmentally compatible because of non-toxic properties, making it a promising cathode active material for large batteries. However, it has some disadvantages such as poor electrical conductivity (~10−9 Scm−1) and slow diffusion of lithium ions (Li+) [8], [9], [10], resulting in capacity losses and limitations for industrial applications. To improve the electrical conductivity and Li+ diffusion, most commercial LiFePO4 powders are surface coated with conductive materials such as carbon or metals [11], [12], [13], [14], [15]. Carbon is the coating most commonly used to achieve a high mass energy density in manufactured electrodes because of its low price, high chemical stability, and wide availability. Depending on the different techniques used for carbon coating, the commercially available LiFePO4 powders generally exhibit a variety of surface carbon qualities [11], [12], [13], [14], [15], [16], [17], [18], [19].
https://doi.org/10.1016/j.ceramint.2017.05.315_p1_3 | To obtain high quality Li-ion cathodes, all cathode materials including the active powder such as LiFePO4, conducting agents, binder, thickening agent, and other required materials have to be mixed homogeneously at the initial stage. Of the above materials, the binder and thickening agent are mostly organic, and their selection depends on their chemical compatibility with the solvent; i.e., they need to be miscible with the solvent. The green process of using water as a solvent has been increasingly adopted to replace the use of organic solvents based on both environmental and cost considerations. The most popular binder and thickening agent utilized for water-based systems are the aqueous emulsion of styrene butadiene rubber (SBR) and the sodium salt of carboxymethyl cellulose (CMC), respectively. SBR has a low glass transition temperature; hence, it can provide the cast electrode sheet with the required strength and flexibility. Nevertheless, the addition of SBR results in the electrode slurry having too low a viscosity for casting. Therefore, SBR is usually blended with the non-expensive thickening agent CMC. CMC has a strong shear-thinning behavior due to its possession of a large number of hydroxyl and carboxyl groups that help in adjusting the rheology of slurries. The relative ratio of SBR to CMC is generally not constant and is commonly set to 1:1 or confined to the range 7:3–3:7 [20], [21], [22], [23], [24], [25], [26], [27], [28], [29].
https://doi.org/10.1016/j.ceramint.2017.05.315_p1_4 | In our previous studies [16], [17], we revealed that the typical, commercially available LiFePO4 powders can be obtained as either a dispersion or a gel in aqueous slurries. However, the dispersed LiFePO4 (D-LFP) and gelled LiFePO4 (G-LFP) exhibit a slight difference in their chemistries which is not easy to characterize. Both D-LFP and G-LFP have the same crystallinity, particle size, and carbon contents, but G-LFP gels because it contains more sp3-bonded carbon than sp2-bonded carbon on its surface [16], [17]. In addition to the difference in the type of carbon present on the surface of the LiFePO4 powders, it was found that gelation depended on the species of the binders and thickening agents. Since the gelation of the powder slurry is detrimental to the electrode-manufacturing process, especially for the slurry-casting steps, understanding the cause for the deviation in the dispersity of powders is an essential prerequisite. In the previous studies [16], [17], the surface chemistries of the two LiFePO4 powders, D-LFP and G-LFP, had been clarified. Further, this study explores the effect of the chemistries of the organic additives on the gelation of LiFePO4. The preliminarily results screened out SBR but confirmed CMC as the key element causing gelation of the aqueous slurries. In order to understand how CMC gels with LiFePO4, the effects of the two main functional groups of CMC, –OH and –COOH, on the rheologies of the slurries are discussed. The results of this study can also help in the selection of organic additives for water-based electrode slurries.
https://doi.org/10.1016/j.ceramint.2017.05.315_p2_2 | Two LiFePO4 powders (Advanced Lithium Electrochemistry, Taiwan) with carbon contents of 1.20 and 1.07 wt%, referred to as D-LFP and G-LFP, respectively, were used. Both powders have a median size (d50) of 2.2 µm. Synthetic graphite (Timrex KS6, Timcal A+G Sins, Switzerland) with a d90 of 5.8–7.1 µm and carbon black (Super-P, Timcal A+G Sins, Switzerland) with an average size of 40 nm were used as conductive agents. Styrene butadiene rubber (Asahi Kasei, Japan) was used as a binder in the form of an aqueous emulsion of 48 wt% with a viscosity of 130 mPas at 25 °C. The following three thickening agents were chosen: sodium carboxymethyl cellulose (Sigma Aldrich, USA) with an average molecular weight ( ) of 250,000 gmol−1 and a degree of substitution of 1.2, completely hydrolyzed poly(vinyl alcohol) (PVA; Sigma-Aldrich, Germany) with an of 61,000 gmol−1, and poly(acrylic acid) (PAA; Scientific Polymer Products Inc., USA) with an of 750,000 gmol−1. Each thickening agent was mixed with SBR in a constant ratio of 12:5. Deionized water was used as the dispersion medium of the cathode slurry.
https://doi.org/10.1016/j.ceramint.2017.05.315_p2_3 | The surface chemistries of the LiFePO4 powders were characterized by the electroacoustic method (ZetaProbe, Colloidal Dynamics, USA) and Raman spectroscopy (HR800, Jobin Yvon, Kyoto, Japan). Aqueous powder suspensions with a solid loading of 10 wt% LiFePO4 were prepared for zeta potential measurements. The pH levels of the powder suspensions were adjusted by adding aqueous solutions of nitric acid or sodium hydroxide. For rheological measurements, water-based slurries with 64.1 wt% of LiFePO4 powders were prepared by mixing additives including 2.1 wt% KS6, 4.2 wt% Super-P, 2.6 wt% SBR, and 1.1 wt% thickening agent (CMC, PVA, or PAA). Solid loading of LiFePO4 was based on the weight of deionized water and the content of all additives was based on the mass of LiFePO4 powder. The electrode slurries were deagglomerated and mixed by a three-dimensional mixer at 1000 rpm at room temperature for 1 h with Y2O3-stabilized ZrO2 media. The rheologies of the electrode slurries were analyzed using a concentric-cylinder rheometer (AR1000, TA Instruments, UK). Cone-plate geometry fixtures of 20 mm diameter and a cone angle of 1° were chosen for the dynamic frequency sweep tests. The dynamic sweeps were performed with an angular frequency (ω) varying between 0.6283 and 628.3 rads−1 at a given strain in the linear viscoelastic regime.
https://doi.org/10.1016/j.ceramint.2017.05.315_p2_4 | To assess the electrochemical properties, electrode sheets were prepared using a roller coater to cast the LiFePO4 slurries individually on one side of an aluminum (Al) foil. The thickness of the electrode sheets was approximately 70–80 µm after drying at 120 °C. Each dried electrode sheet had to be further dried in a vacuum oven under a pressure of 10−3 torr and temperature of 100 °C for another 12 h before measurement. The electrochemical performance was evaluated by assembling CR2032 cathode-limited lithium coin cells in an argon-filled glove box. LiFePO4 was used as the cathode and a lithium metal foil (FMC, USA) electrode was used as the anode. A separator (Celgard 2500) was placed between the cathode and the anode. The electrolyte used was 1.3 M lithium hexafluorophosphate (LiPF6, Ferro Corp., Cleveland, Ohio, USA) in a mixed solvent of ethylene carbonate, dimethyl carbonate, and ethyl methyl carbonate in a volume ratio of 1:1:1. Vinylene carbonate (2 wt%) and propylene carbonate (5 wt%) were also added. The cyclic voltammograms (CV) of the cells were performed on a CHI 6081C workstation (American CH instrument) from 2.0 V to 4.2 V at a scanning rate of 0.1 mVs−1. The capacity was tested by charging the cells to 4.0 V at a constant current of 0.1C and then discharging to 2.0 V at 1C.
https://doi.org/10.1016/j.ceramint.2017.05.315_p3_2 | Fig. 1 shows the chemical structures of the three thickening agents CMC, PVA, and PAA used in this study. Because the chosen PVA is completely hydrolyzed, hydroxyl (–OH) is the only functional group in its structure. PAA contains only the carboxylic acid (–COOH) functional group. In CMC, both –OH and –COOH are present in the chemical structure although –COOH is in the salinized form as –COONa. The molar ratio of –OH and –COONa for one CMC molecule is 2:1, and therefore, CMC should possess chemical properties of both the functional groups. In addition to the different thickening agents, two cathode active LiFePO4 powders with different types of surface carbon were used. Fig. 2 shows the Raman spectra of the two LiFePO4 powders, D-LFP and G-LFP. Both spectra present absorption bands at 1350 cm−1 and 1582 cm−1, which the former is referred to as the defect sp3-bonded carbon and the latter is referred to as the sp2-bonded carbon. Table 1 lists the carbon contents and the ratios of sp2-bonded to sp3-bonded carbon of D-LFP and G-LFP. Obviously, D-LFP owns higher content of sp2-bonded carbon than G-LFP, indicating that the surface carbon of D-LFP exhibits less chemical defect whereas that of G-LFP exhibits more carbon defects [17].
https://doi.org/10.1016/j.ceramint.2017.05.315_p3_6 | The steady rheological curves of the two aqueous LiFePO4 slurries using CMC as a thickening agent are shown in Fig. 3. For the aqueous slurries of D-LFP, Fig. 3(a) indicates that all curves present a flow behavior of shear-thinning, exhibiting decreased viscosity with increasing shear rate. At a constant shear rate, the viscosity of the slurries decreased with increasing concentration of CMC ([CMC]) until a concentration of 1 wt% CMC. Then, the viscosity reversed and increased with increasing [CMC]. This result indicates that CMC may have some dispersion efficiency for D-LFP, but an excessive amount produces a negative effect and increases the viscosity. For the aqueous slurries of G-LFP (Fig. 3(b)), a result similar to Fig. 3(a) was obtained. All slurries exhibited a shear-thinning behavior, but the point of viscosity reversal occurred at a lower [CMC] of 0.3 wt%. In addition, all the viscosities of the slurries at [CMC] values greater than 0.3 wt% in Fig. 3(b) were much higher than those in Fig. 3(a).
https://doi.org/10.1016/j.ceramint.2017.05.315_p3_8 | To present a simplified comparison of the results shown in Fig. 3(a) and (b), the initial viscosities obtained at the lowest shear rate on all rheological curves were re-plotted as a function of [CMC] in Fig. 3(c). Without the addition of CMC, the D-LFP slurry shows a higher viscosity than the G-LFP slurry. This is attributed to the higher content of the more hydrophobic sp2-bonded carbon in D-LFP than in G-LFP. Therefore, D-LFP is slightly less dispersed in the water-based slurry. When the added [CMC] is increased, the viscosities of the G-LFP slurries show higher sensitivity to the change in [CMC]; i.e., the viscosity of G-LFP slurries increased drastically with the gradual increase in [CMC] especially when [CMC] ≥ 0.3 wt%. Moreover, the G-LFP slurry was found to become a gelatin-like gel more easily as compared to the D-LFP slurry with the addition of CMC. Inset of Fig. 3(c) shows that the G-LFP slurry became a stagnant gel while the D-LFP slurry was still fluidic when the added [CMC] was increased up to 1 wt%.
https://doi.org/10.1016/j.ceramint.2017.05.315_p3_9 | To understand the interaction between LiFePO4 powder and CMC, Fig. 4 compares the zeta potentials of D-LFP and G-LFP with the absence and presence of 1 wt% CMC. Without the presence of CMC, the zeta potential curves of the two LiFePO4 are very different. The zeta potential of D-LFP changes mildly with pH, from −8 mV at pH 4 to −30 mV at pH 12. Nevertheless, G-LFP demonstrates a great variation in the zeta potential with changing pH, revealing two reversals of zeta potentials at pH 6.5 and pH 9.7. According to our previous investigations [16], [17], it is known that the uncommon zeta potential curve of G-LFP is due to the large amount of carbon derivatives on the particle surface. With the addition of 1 wt% CMC, the zeta potential curves of the two powders shift, indicating the possibility of specific adsorption of CMC on both D-LFP and G-LFP. With the addition of CMC, the zeta potential curve of D-LFP shifts slightly to become a little more negative, but the curve of G-LFP becomes very different from its original especially at pH > 8. Therefore, the interaction between CMC and G-LFP may be more active than that between CMC and D-LFP although the two zeta potential curves are similar after the addition of CMC.
https://doi.org/10.1016/j.ceramint.2017.05.315_p3_11 | In addition to understanding the surface chemistry effects of LiFePO4 on the gelation of the as-prepared slurry, it is also important to clarify how CMC gels with LiFePO4, especially with G-LFP. It is known that CMC carries two functional groups, –OH and–COOH; therefore, it is essential to identify which functional group determines the gelation with LiFePO4. Two thickening agents, PAA and PVA, carrying the simplest functional group of –COOH and –OH, respectively, are used to replace CMC and study the effects of the functional group on the gelation of LiFePO4 slurries. Fig. 5(a) compares the dynamic rheologies of aqueous slurries of 64 wt% D-LFP and G-LFP with the addition of 5 wt% PAA. Both slurries exhibit a solid-like flow behavior as the elastic modulus (G′) is greater than the viscous modulus (G′′) [17], [25], [29], [30]. It needs to be noted that the molecular weight of the PAA used is extremely high and the solid content of the powder is also high. As a result, the solid-like behavior of both slurries is caused by either the gelation of PAA with LiFePO4 or the powder agglomerates formed as a result of high solid loading. Because the G′ and G′′ values are approximated for the two powder slurries and no gelation appeared for both slurries, the solid-like flow behavior of the two slurries in Fig. 5(a) is more relevant to powder agglomeration. That is, –COOH does not appear to be the dominant group in CMC that gels with G-LFP.
https://doi.org/10.1016/j.ceramint.2017.05.315_p3_13 | Fig. 5(b) shows the dynamic rheologies of the D-LFP and G-LFP slurries with the addition of 5 wt% PVA. Although the two slurries exhibit a solid-like flow behavior, both G′ and G′′ values of the G-LFP slurry are greater than those of the D-LFP slurry. The several fold increase in the G′ and G′′ values of the G-LFP slurry compared to that of the D-LFP slurry suggest that particle–particle and particle–additive interactions are all larger for the aqueous slurry of G-LFP. The cause of G′ > G′′ for both slurries may be attributed to the high solid loading of the two powder slurries, but the much higher G′ and G′′ values for the G-LFP slurry indicate a greater interaction between G-LFP and the –OH group of PVA. Evidently, –OH is the major group that causes gelation between CMC and G-LFP. The most probable interaction that causes gelation between –OH and G-LFP appears to be hydrogen bonding (H-bonding). CMC has both –OH and salinized –COONa, and these two functional groups are available for H-bond formation. However, the dissociated –COO– from –COONa can disperse powders via the electrostatic stabilization mechanism [31], [32], [33], [34], while –OH is unlikely to dissociate and have dispersing ability. Since G-LFP exhibits a more polar surface [17], polymeric bridging is possible due to simultaneous H-bonding between the –OH of the thickening agent and the polar groups or adsorbed agents on two individual particles, as shown in Fig. 6(a). D-LFP exhibits a higher amount of sp2-bonded carbon on the surface, making the above mechanism less likely to occur. On the other hand, the bridging mechanism shown in Fig. 6(a) should also be less likely for cases where the thickening agents contain simple –COO– because of the repulsion from the same negatively charged LiFePO4 (Fig. 4). Fig. 6(b) shows the possible role of –COO–, where adsorption would only help to disperse powder via the electrostatic stabilization mechanism.
https://doi.org/10.1016/j.ceramint.2017.05.315_p3_15 | To further understand how the different functional groups, –OH and –COOH, as well as the gelation of slurries affect the electrochemical properties of the as-constructed electrodes, cyclic voltammograms of LiFePO4 cathodes prepared via the addition of PAA and PVA are compared in Fig. 7. Notably, the investigated electrodes are uncompressed in order to maintain the pristine distribution of the cathode materials. It is obvious that the oxidation and reduction peaks of the D-LFP and G-LFP electrodes prepared via the addition of PAA (dash lines) are more symmetrical, sharper, and with a higher intensity than those of other electrodes prepared by adding PVA (solid lines). The differences in potentials between the oxidation and reduction peaks for the D-LFP and G-LFP electrodes with the addition of PAA are 0.27 V and 0.37 V, respectively. Both the small values are probably due to the improvement in the dispersion of the two LiFePO4 active powders as a result of PAA addition, and thus, the resulting smaller particle sizes provide less diffusion length for Li+. That is, less agglomeration of the active powder leads to better kinetics for the intercalation and deintercalation of Li+ and a more reversible electrochemical reaction. When PVA is added, the result has greater differences in potentials between the oxidation and reduction peaks for the D-LFP and G-LFP electrodes, i.e., 1.02 V and 1.31 V, respectively. This demonstrates that contact of the active powder in both the electrodes is poor [35], which agrees well with the gelation and poor dispersion of LiFePO4 in the presence of PVA. Moreover, G-LFP exhibits poorer electrochemistry than D-LFP when the same thickening agents are used. This is due to the unfavorable conduction of the sp3-bonded carbon on G-LFP [17].
https://doi.org/10.1016/j.ceramint.2017.05.315_p3_17 | Fig. 8 shows the discharging curves at 1C for the cells prepared with D-LFP and G-LFP electrodes containing thickening agents CMC, PAA, and PVA. Regardless of the type of the added agent, all specific discharge capacities are lower for the cells with the G-LFP electrodes than those with the D-LFP electrodes. The values are 131, 149, and 128 mAhg−1 for the cells with the G-LFP electrodes containing CMC, PAA, and PVA, respectively and 139, 152, and 152 mAhg−1 for the cells with the D-LFP electrodes. It is obvious that with the addition of PAA, the capacities of the G-LFP electrode (149 mAhg−1) and the D-LFP electrode (152 mAhg−1) are approximately similar. This may be because the two electrodes exhibit approximately similar distribution homogeneity of cathode materials due to their similar rheology when PAA is added. When PVA is the added thickening agent, the G-LFP slurry gels whereas the D-LFP slurry does not. This indicates that the resulting two electrodes have very different distribution homogeneity of cathode materials. Hence, the two electrodes exhibit very distinct capacities of 128 and 152 mAhg−1. On the other hand, relatively low plateau voltages are obtained for both electrodes with the addition of PVA, suggesting the presence of higher ohmic potential drop (IR drop). This is an indication that PVA, containing simple –OH, not only gels the slurry but also possesses higher electrical resistance. The specific capacities of the cells with electrodes containing CMC are between the specific capacities of those containing PAA and PVA, demonstrating that CMC has better electrical conductivity than PVA but poorer dispersion ability than PAA.
https://doi.org/10.1016/j.ceramint.2017.05.315_p4_2 | The effects of the functional groups –OH and –COO− in CMC on the rheological properties of as-prepared LiFePO4 slurries and the electrochemistries of the corresponding electrodes were studied. In this study, two types of LiFePO4 powders, the D-LFP with more sp2-bonded surface carbon and the G-LFP with more sp3-bonded carbon, were investigated. Based on the rheological analyses of the aqueous slurries of D-LFP and G-LFP, gelation was obtained when CMC was added as the thickening agent. However, the gelation was severe for the G-LFP slurry whereas it was only mild for the D-LFP slurry. This was attributed to the higher carbon-defects-occupied surface of G-LFP which enabled easier gelation. To identify the major functional group, –OH or –COO–, that caused gelation of the aqueous slurries of LiFePO4, the rheologies of slurries containing PAA (which carries only a –COOH group) and PVA (which carries only an –OH group) were further compared. According to rheological characterizations, it is evident that PVA tends to gel the slurry while PAA tends to help dispersion. Although both –COOH and –OH are available to form H-bonds and possibly to gel with LiFePO4 particles, –COOH dissociates in the aqueous slurry to simultaneously provide the electrostatic repulsion for stabilizing the powder. On the other hand, –OH is not likely to dissociate and hence only gels with the powder through H-bonding. By electrochemical analyses, the cells constructed using D-LFP electrodes exhibit lower resistance and better capacity than those constructed using G-LFP electrodes. The electrochemical performance declines when the powder slurries are gelled due to the addition of thickening agents containing the –OH group.
https://doi.org/10.1016/j.ceramint.2017.07.023_p1_2 | Olivine-type lithium iron phosphate (LiFePO4) is regarded as one of the most promising cathode materials for rechargeable lithium-ion batteries since the first report by Padhi et al. in 1997 [1]. Olivine-type LiFePO4 is used in a variety of applications, such as in large-scale energy storage and electric vehicles (EVs) [2], owing to its inherent advantages, including high theoretical capacity (170 mA h g−1) [3], [4], good thermal stability, long cyclability, satisfactory security, low material cost, and environmental benefits [5], [6]. However, the pure olivine phase of LiFePO4 exhibits poor electronic conductivity [7], [8] and slow chemical diffusion coefficient for lithium ions [9], [10], which limits its practical application.
https://doi.org/10.1016/j.ceramint.2017.07.023_p1_3 | A precursor is one of the most important factors that determine the properties of LiFePO4 products. Among all the precursors reported up to now, anhydrous FePO4 has been frequently adopted to synthesize LiFePO4 materials by various synthetic methods owing to its low cost and oxidation stability, as compared to ferrous salts. Moreover, the use of anhydrous FePO4 as a precursor can simplify the reaction progress, as it contains both phosphorus and iron in a single precursor. The synthesized LiFePO4/C composites had good performance at low temperature via a carbothermic reduction process using the as-prepared FePO4 as raw material [11]. Mi et al. [12] in 2008 reported the LiFePO4/C composites synthesized by using anhydrous FePO4 as the iron and phosphorus sources and three methods of the in situ synthesis, a sol–gel process, and an aqueous co-precipitation. As a result, the discharge specific capacities were improved from 153.4 mA h g−1 to 160.5 mA h g−1 and 162.1 mA h g−1 for LiFePO4/(Ag + C) cathodes synthesized by the co-precipitation and sol–gel methods, respectively. In 2013, Liu et al. [13] reported LiFePO4/C nanocomposites synthesized with nano-FePO4 by a novel method using a confined impinging jet reactor. The LiFePO4/C had outstanding high-rate performance as the cathode for lithium-ion batteries whose discharge capacity reached 95 mA h g−1 at the rate of 80 C. The hydrous Fe3+ compound, such as FePO4·2H2O, also has been used to prepare LiFePO4 products. In 2016, Li et al. [14] presented the as-prepared LiOH·H2O and FePO4·xH2O/GO as precursors to synthesize LiFePO4/C composites through carbothermal reduction (CTR). The obtained LiFePO4/C composites had uniform size distribution and excellent rate performance. Wang et al. [15] chose FePO4·2H2O, LiOH·H2O, and polyethylene glycol as the raw materials. The synthetic LiFePO4/C nanoparticles expressed excellent electrochemical performance and delivered discharge capacities of 150, 120, 110, 100, and 75 mA h g−1 at 5 C, 10 C, 15 C, 20 C, and 30 C, respectively. In addition, Li et al. [16] reported a promising route for the production of high-quality LiFePO4 at a relatively low price that was prepared through aqueous ball milling and CTR from FePO4·2H2O through a rheological phase, which used acetic acid as dispersant.
https://doi.org/10.1016/j.ceramint.2017.07.023_p1_4 | Although different synthesis methods were used, all obtained LiFePO4/C composites have excellent electrochemical performance. In addition, a lot of work has been done by using FePO4 [17], [18], [19] and FePO4·2H2O [20], [21], [22] as precursors to prepare LiFePO4, but the comprehensive comparison on the two precursors is limited. Zhong et al. [23] compared the effect of anhydrous FePO4 and hydrous FePO4·2H2O on the properties of LiFePO4 at the same sintering conditions. However, no comprehensive analysis on the carbon content and the optimum sintering conditions for different precursors is available yet. In the present work, the effects of different sintering temperatures and carbon contents on the properties of LiFePO4/C are investigated, by using anhydrous FePO4 and hydrous FePO4·2H2O as the precursors. According to X-ray diffraction, scanning electron microscopy, transmission electron microscopy, and charging–discharging test, the original reasons are explained.
https://doi.org/10.1016/j.ceramint.2017.07.023_p2_3 | LiFePO4/C (LFP/C) composites were prepared using FePO4 or FePO4·2H2O (Shenzhen Shuotian Technology Co. Ltd.), Li2CO3 (Tianjin Kemiou Chemical Reagent Co. Ltd., AR), and glucose (Shantou Guanghua Chemical Factory, AR) as raw materials. The hydrous FePO4·2H2O powders were heat-treated at 450 °C for 4 h in N2 atmosphere to obtain the trigonal anhydrous FePO4 material. The molar ratio of iron phosphate, Li2CO3, and glucose was 2:1.03:0.30. Glucose as carbon source was added in different molar ratios of 0.25, 0.30, 0.35, and 0.40 to investigate the effect of carbon contents on the properties of LiFePO4/C composites. A general procedure of the experiment is described as follows. A stoichiometric mixture of the starting materials was mixed in ethyl alcohol by a planetary ball miller with a rotation speed of 300 rpm for 6 h. The resultant materials were preheated at 200 °C for 2 h, and then heated to 450 °C for 5 h, finally held at 700 °C for 10 h in an Ar atmosphere. LiFePO4/C materials were prepared via changing the final sintering temperature at 650, 700, and 750 °C to investigate the effect of sintering temperature on the LiFePO4/C composites.
https://doi.org/10.1016/j.ceramint.2017.07.023_p2_5 | The structures of synthesized materials were identified by X-ray diffraction (XRD, D/Mac-3c, Rigaku) with Cu Kα radiation source (λ = 1.54059 Å). The diffraction scanning angle ranged from 10° to 80° over 2θ at intervals of 0.02°. The microstructures of all the samples were observed by SEM (Tecnai G2 TF30 S-Twin, FEI) and TEM (JEM-2100, Japan). The particle size distribution was determined by the laser particle size analyzer (Winner 2008A). Anhydrous ethanol was used as dispersant. Thermal analysis was performed by a thermo-gravimetric differential scanning calorimetry (TG–DSC) apparatus STA-449F3 (Netzsch, Germany). Heating rate is 5 °C min−1 in argon atmosphere. The carbon contents of synthesized materials were identified by elemental analyzer (Vario EL III, Germany).
https://doi.org/10.1016/j.ceramint.2017.07.023_p2_6 | The electrochemical performances of synthesized materials were evaluated using a CR2025 coin-type cell. For the preparation of the lithium-ion battery cathodes, 10 wt% acetylene black as a conductive reagent was first mixed with 10 wt% polyvinylidene difluoride in N-methyl-2-pyrrolidinone, followed by the addition of 80 wt% of the afore-prepared LiFePO4/C material, and all were mixed homogeneously in an agate mortar. Then, the resultant slurry was pasted on an aluminum foil and then dried at 80 °C in a vacuum for 12 h. Finally, the coin cells were assembled in an Ar-filled glove box using lithium foil as the negative electrode. The electrolyte was 1 M LiPF6 in ethylene carbonate and diethyl carbonate (EC/DEC; 1:1, by volume). Galvanostatic cycling tests of the assembled cells were conducted with a LAND BS-9300R test system (Wuhan Rambo Testing Equipment Co., Ltd., China) at various charge and discharge rates in a voltage range of 2.0–4.2 V and temperature of 30 °C.
https://doi.org/10.1016/j.ceramint.2017.07.023_p3_3 | Fig. 1 compares the crystal structure, surface morphology and particle size distribution of anhydrous FePO4 and hydrous FePO4·2H2O precursors. It can be seen from Fig. 1a, the diffraction patterns of anhydrous FePO4 and hydrous FePO4·2H2O precursors can be easily ascribed to the standard trigonal FePO4 phase (JCPDS No. 29-0715) and monoclinic FePO4·2H2O phase (JCPDS No. 70-0464), respectively. The short and broad peaks imply incompletely crystallized structure of the hydrous FePO4·2H2O, while the sharp and narrow peaks belonged to anhydrous FePO4 show a perfect crystallinity without impurities. Obviously, the well-crystal anhydrous FePO4 obtained after heat treatment of hydrous FePO4·2H2O is expected to synthesize LiFePO4 with better crystallinity. Download : Download high-res image (890KB)Download : Download full-size image Fig. 1. XRD patterns of anhydrous FePO4 and hydrous FePO4·2H2O (a); SEM images of the precursors: anhydrous FePO4 (b) and hydrous FePO4·2H2O (c); particle size distribution of two precursors: (d) anhydrous FePO4 and (e) hydrous FePO4·2H2O.
https://doi.org/10.1016/j.ceramint.2017.07.023_p3_4 | SEM analysis is performed to observe the morphologies of anhydrous FePO4 and hydrous FePO4·2H2O precursors. As shown in Fig. 1b and c, both of precursors are mainly composed of micro scale particles in the range of 1–5 µm, but the particle agglomeration of hydrous FePO4·2H2O is much serious than that of anhydrous FePO4. The result indicates that anhydrous FePO4 has more uniform particle morphology than hydrous FePO4·2H2O, it is ascribed to the particle breakage caused by dehydration process.
https://doi.org/10.1016/j.ceramint.2017.07.023_p3_5 | Fig. 1d and e show the particle size distribution of two precursors of anhydrous FePO4 and hydrous FePO4·2H2O. The hydrous FePO4·2H2O shows broader size distribution, the evidence that two shoulder peaks and large average particle size, indicates heavy agglomeration and uneven particle size. The result of particle size distribution is consistent with the SEM observations in Fig. 1b and c. Therefore, compared with hydrous FePO4·2H2O, anhydrous FePO4 demonstrates better crystallinity, morphology, and particle size distribution after heat treatment at 450 °C for 4 h. These characteristics of anhydrous FePO4 contribute to relatively good electrochemical performances of LFP/C composite.
https://doi.org/10.1016/j.ceramint.2017.07.023_p3_6 | Fig. 2 shows the TG-DSC curves of two raw material mixtures with anhydrous FePO4 and hydrous FePO4·2H2O sintering temperature from room temperature to 800 °C. As displayed in Fig. 2a, the mixture comprised of Li2CO3, FePO4 and glucose exhibits a multi-step mass loss during the synthesis of LFP/C composite, accompanied with at least two endothermic peaks. The decomposition process from 100 °C to 400 °C can be account for the pyrolysis of glucose [24], while the exothermic peak at around 450 °C corresponds to the crystallization of LiFePO4 [25]. As shown in Fig. 2b, a similar TG-DSC curve is detectable by using Li2CO3, FePO4·2H2O and glucose as raw material to obtain LFP/C composite. Due to the dehydration of hydrous FePO4·2H2O occurred in the range of 200–400 °C, a higher mass loss of 28.23% is calculated than that of 22.28% by using anhydrous FePO4. Since the dehydration of hydrous FePO4·2H2O and the pyrolysis of glucose occur at same temperature range, the dehydration of hydrous FePO4·2H2O could affect the carbon coating of LFP/C composite. Download : Download high-res image (568KB)Download : Download full-size image Fig. 2. TG/DSC curves of the mixture for preparing LFP/C composite: (a) anhydrous FePO4; (b) hydrous FePO4·2H2O.
https://doi.org/10.1016/j.ceramint.2017.07.023_p3_8 | Fig. 3 presents XRD patterns of the LFP/C composites synthesized by anhydrous FePO4 (Fig. 3a) and hydrous FePO4·2H2O (Fig. 3b), and then sintered at different temperatures of 650, 700, and 750 °C. The main diffraction peaks of all samples were indexed to orthorhombic olivine-type LiFePO4 (JCPDS No. 40-1499), indicating a pure and well-crystallized LFP phase was obtained regardless of adopting anhydrous FePO4 or hydrous FePO4·2H2O as precursor. There are no any detectable peaks related to carbon, demonstrating that glucose retains the formation of low-crystalline or amorphous carbon in the final products [26]. As shown in Fig. 3a, 650 °C is enough to form LiFePO4 crystalline, and the intensity of diffraction peaks became slightly stronger at higher temperature. A similar trend can be observed in Fig. 3b, implying that the effect of temperature on the crystalline of LiFePO4 is limited when temperature exceeds 650 °C. The LFP/C composite has wider diffraction by using anhydrous FePO4 as precursor than that of hydrous FePO4·2H2O at the same sintering temperature. By using the modified Scherrer equation [27] L = Kλ/(βcosθ) (where L represents the crystal size, λ is the wavelength of XRD radiation, β is the width at half maximum of peaks [23]), the crystal size of the LFP/C composite was calculated. Four strong peaks are chosen, corresponding to the plane of [011], [111], [121], and [131] in radian located at any 2θ in the pattern, and shape factor of K is taken as around 0.89. The average value was calculated as 63 and 77 nm for LFP/C composites synthesized by anhydrous FePO4 and hydrous FePO4·2H2O at 700 °C, respectively. The result reveals that smaller LFP/C nanoparticles were obtained by using anhydrous FePO4 rather than hydrous FePO4·2H2O. Generally, carbon coating can suppress particle growth during synthesis, particularly when LiFePO4 particle surface is coated uniformly by conductive carbon [28]. According to the TG-DSC analysis above, the dehydration of hydrous FePO4·2H2O and decomposition of glucose occur simultaneously, which may lead to the uneven carbon coating of LiFePO4. The crystal size can be inhibited effectively by using anhydrous FePO4 as precursor. In other words, the crystal size of the LFP/C synthesized with anhydrous FePO4 expects to be smaller associated with uniform carbon coating. Download : Download high-res image (293KB)Download : Download full-size image Fig. 3. XRD patterns of the LFP/C composites at different sintering temperatures: (a) synthesized with anhydrous FePO4; (b) synthesized with hydrous FePO4·2H2O.
https://doi.org/10.1016/j.ceramint.2017.07.023_p3_9 | Fig. 4 compares the SEM images of the LFP/C composites sintered at different sintering temperatures, which are prepared by using anhydrous FePO4 (Fig. 4a–c) and hydrous FePO4·2H2O (Fig. 4d–f) as precursor, respectively. It can be seen that the particle size of LFP/C composite becomes larger with rising temperature, because the relatively high temperature contributes to further growth of particle. Meanwhile, the agglomeration of particles trends to be serious, which is unfavorable for enhancing electrochemical performance of LFP/C composite. Based on the comparison of LFP/C composites prepared with two different precursors, the samples obtained with hydrous FePO4·2H2O demonstrate unevenly distribution and have serious aggregation than that of using anhydrous FePO4, especially at relatively high temperature. As mentioned in 3.1 section, the anhydrous FePO4 has the characteristics of well-crystal, uniform particle morphology and symmetrical size distribution, while the hydrous FePO4·2H2O shows incomplete crystal, agglomerate particle morphology and broader size distribution. There is no doubt that the LFP/C composite may more or less inherit some characters of anhydrous FePO4 or hydrous FePO4·2H2O during synthesis [1], [29]. As a result, anhydrous FePO4 is crucial to prepare LFP/C composite with good morphology by carbothermal reduction method. Download : Download high-res image (949KB)Download : Download full-size image Fig. 4. SEM images of the LFP/C composites at different sintering temperatures: (a) synthesized with anhydrous FePO4 at 650 °C; (b) synthesized with anhydrous FePO4 at 700 °C; (c) synthesized with anhydrous FePO4 at 750 °C; (d) synthesized with hydrous FePO4·2H2O at 650 °C; (e) synthesized with hydrous FePO4·2H2O at 700 °C; (f) synthesized with hydrous FePO4·2H2O at 750 °C.
https://doi.org/10.1016/j.ceramint.2017.07.023_p3_10 | Fig. 5a displays the initial charge/discharge curves of the LFP/C composites synthesized with anhydrous FePO4 in different sintering temperatures at 0.2 C in the voltage rang of 2.0–4.2 V. All these samples show a good shape with voltage plateaus of approximately 3.4 V, corresponding to the characteristics of lithium-ion intercalation/deintercalation between LiFePO4 and FePO4 phases [30]. The initial discharge specific capacities of samples, which are synthesized with anhydrous FePO4 at different sintering temperatures of 650, 700, and 750 °C, are 151.1, 154.4, and 147.3 mA h g−1 at 0.2 C, respectively. The potential difference between the charge and discharge plateaus of the above three sample is 252, 132 and 150 mV, respectively. Smaller potential gap but lower discharge capacity is detected when the sintering temperature is 750 °C, which is explained by the following reasons. A narrow potential polarization implies higher charge-discharge capacity. Nevertheless, some key factors affecting discharge capacities such as the available mass of active material, degree of crystallization, porosity, purity, and related electrolyte penetration may not be ignored [31]. On the other hand, the specific discharge capacity could be partly increased by the smaller particles of the LFP/C composites, which are conducive to the sufficient electrolyte penetration, offering more active sites for electrochemical reactions and shortening the diffusion path length of lithium ions [30], [32], [33], [34]. In comparison with LFP/C composites prepared by anhydrous FePO4 precursor, the LFP/C composites prepared by hydrous FePO4·2H2O at different sintering temperatures of 650, 700, and 750 °C exhibit initial discharge specific capacities of 144.8, 154.1, and 124.9 mA h g−1 at 0.2 C, respectively. Among all samples, the LFP/C sample using hydrous FePO4·2H2O sintered at 700 °C present the highest discharge capacity and the lowest electrochemical polarization, indicating that electrochemical kinetics of LiFePO4 is improved due to well-crystal and uniform particle size distribution with small size. Download : Download high-res image (258KB)Download : Download full-size image Fig. 5. Initial charge/discharge curves of the LFP/C composites with different sintering temperatures at 0.2 C: (a) synthesized with anhydrous FePO4; (b) synthesized with hydrous FePO4·2H2O.
https://doi.org/10.1016/j.ceramint.2017.07.023_p3_11 | Fig. 6a compares the rate capability of the LFP/C composites at different sintering temperatures of 650, 700, and 750 °C using anhydrous FePO4 as precursor. With increasing temperature, the discharge capacities increase firstly and then decrease when the discharge rates varied from 0.2 to 5 C. Compared with other two samples, the LFP/C composite synthesized at 700 °C invariably displays higher discharge capacities of 160.2, 154.6, 146.7 and 120 mA h g−1 at 0.2, 0.5, 1 and 5 C. The difference of discharge capacity versus sintering temperature becomes bigger especially at high discharge rate of 5 C. As shown in Fig. 6b, the discharge capacities have the same change tendency by using hydrous FePO4·2H2O as precursor. The 700 °C-synthesized LFP/C cathode also expresses the highest discharge capacity among the three cells at different discharge rates. More importantly, a big difference of discharge capacity versus sintering temperature is observed for the three samples, suggesting a strong dependency of LFP specific capacity on process temperature when adopting hydrous FePO4·2H2O as raw material. Compared with the two figures, it can be deduced that the effect of sintering temperature on the discharge capacity of LFP/C is more significant for hydrous FePO4·2H2O than anhydrous FePO4. The hydrous FePO4·2H2O, which has relatively lower crystallinity, more agglomerate particles and broader size distribution, leads to uneven distribution and serious aggregation of LFP/C during sintering, resulting in poor and differentiated electrochemical performances with different sintering temperatures. Download : Download high-res image (272KB)Download : Download full-size image Fig. 6. Rate capability of the LFP/C composites with different sintering temperatures: (a) synthesized with anhydrous FePO4; (b) synthesized with hydrous FePO4·2H2O.
https://doi.org/10.1016/j.ceramint.2017.07.023_p3_13 | A series of XRD patterns are displayed in Fig. 7. Specifically, the LFP/C composites, with carbon contents of 0.25, 0.30, 0.35, and 0.40 by molar ratio, are prepared with anhydrous FePO4 (Fig. 7a) and hydrous FePO4·2H2O (Fig. 7b) at 700 °C. All the diffraction peaks can be identified as orthorhombic olivine-type LiFePO4 with Pnma space group (JCPDS No. 40-1499). No characteristic diffraction peaks of carbon are observed in the samples, indicating that glucose as the carbon source does not affect the structure of LiFePO4 and has likely an amorphous form. Download : Download high-res image (304KB)Download : Download full-size image Fig. 7. XRD patterns of the LFP/C composites at different carbon contents: (a) synthesized with anhydrous FePO4; (b) synthesized with hydrous FePO4·2H2O.
https://doi.org/10.1016/j.ceramint.2017.07.023_p3_14 | The actual carbon mass content in LFP/C composite is 2.40%, 3.07%, 3.58%, and 4.29% for the anhydrous FePO4 precursor, and that of 1.11%, 1.63%,2.40%, and 3.82% for hydrous FePO4·2H2O precursor, when the glucose as carbon source was added with different molar ratios of 0.25, 0.30, 0.35, and 0.40, respectively. Although the same carbon content was added in two precursors for preparing LFP/C composites, the exact carbon content in LFP/C composites by using anhydrous FePO4 is always higher than that of hydrous FePO4·2H2O. This result can be ascribed to that the crystalline water of hydrous FePO4·2H2O reacts with glucose, causing the loss of actual carbon content of LFP/C when using FePO4·2H2O as precursor.
https://doi.org/10.1016/j.ceramint.2017.07.023_p3_15 | Fig. 8 shows a series of SEM morphologies of the LFP/C composites at different carbon contents of 0.25, 0.30, 0.35, and 0.40 by molar ratio, which are synthesized by using anhydrous FePO4 (Fig. 8a–d) and hydrous FePO4·2H2O (Fig. 8e–h). A similar appearance was observed between the two different precursors in SEM morphologies, wherein the higher carbon contents of 0.35 and 0.40 lead to a smaller particle size and more uniform particle microstructure. The previous studies also drew a conclusion that carbon coating can decrease grain size and thus enhance utilization efficiency of the active materials [35], [36]. Moreover, the LFP/C composites synthesized with anhydrous FePO4 show more uniform particle size than that of hydrous FePO4·2H2O under each carbon content. This result might be ascribed to the large amount of gas produced by hydrous FePO4·2H2O in the sintering process, leading to uneven carbon coating on the surface of the LFP/C particles. The formed carbon agglomerates around the part of particles cannot decrease the particle size but resulting in the agglomeration of particles. Thus, the particle size of LFP/C composites synthesized with hydrous FePO4·2H2O is not so uniform than that of anhydrous FePO4 under each carbon content. Download : Download high-res image (1MB)Download : Download full-size image Fig. 8. SEM images of the LFP/C composites at different carbon contents: (a) synthesized with anhydrous FePO4 at 0.25; (b) synthesized with anhydrous FePO4 at 0.30; (c) synthesized with anhydrous FePO4 at 0.35; (d) synthesized with anhydrous FePO4 at 0.40; (e) synthesized with hydrous FePO4·2H2O at 0.25; (f) synthesized with hydrous FePO4·2H2O at 0.30; (g) synthesized with hydrous FePO4·2H2O at 0.35; (h) synthesized with hydrous FePO4·2H2O at 0.40.
https://doi.org/10.1016/j.ceramint.2017.07.023_p3_16 | Fig. 9 displays the TEM images of the LFP/C composites with the carbon content of 0.40, which are synthesized with anhydrous FePO4 (Fig. 9a) and hydrous FePO4·2H2O (Fig. 9b). The thickness of the carbon layer is about 6 nm and 13 nm when using anhydrous FePO4 and hydrous FePO4·2H2O as precursor, respectively. The carbon coating thickness of anhydrous FePO4-synthesized sample appears uniform, while the hydrous FePO4·2H2O-synthesized sample is observed non-uniform. Specially, the thickness of some particles is only 2 nm, while that of some others is around 13 nm. Due to the dehydration of hydrous FePO4·2H2O during synthesis, uneven distribution of carbon content and carbon layer may be coated on the LFP particles. A thin carbon layer, combined with the aforementioned analysis of their electrochemical properties, results in easy diffusion of lithium ion and high electrical conductivity. Cho et al. studied the effect of carbon thickness on the performance of LFP/C performance and pointed out that the composite with a carbon coating thickness of 4–8 nm showed the best discharge capacity because of the easy diffusion of lithium ion and uniform carbon coatings [37]. Moreover, Wang et al. concluded that an optimum carbon coating thickness is desirable to balance the conductivity and easy lithium-ion penetration [38]. As a consequence, LFP/C composite synthesized with anhydrous FePO4 shows uniform carbon coating and desirable coating thickness, which is beneficial for enhancing the electrochemical performance. Download : Download high-res image (423KB)Download : Download full-size image Fig. 9. TEM images of the LFP/C composites at a carbon content of 0.40: (a) synthesized with anhydrous FePO4; (b) synthesized with hydrous FePO4·2H2O.
https://doi.org/10.1016/j.ceramint.2017.07.023_p3_17 | Fig. 10 shows the initial charge/discharge curves of the LFP/C composites with different carbon contents of 0.25, 0.30, 0.35, and 0.40, by molar ratio at 0.2 C, which are synthesized with anhydrous FePO4 (Fig. 10a) and hydrous FePO4·2H2O (Fig. 10b). The good flat voltage plateau at around 3.4 V indicates the typical extraction and insertion reactions of lithium ions into the crystal lattice. The LFP/C composites display the initial discharge capacities of 157.4, 156.6, 159.4, and 152.6 mA h g−1 at 0.2 C, corresponding to the capacity retention of 93.7%, 96.0%, 98.7%, and 99.3%, respectively. Moreover, the cells prepared with carbon contents of 0.35 and 0.40 have a narrower voltage gap between the discharging and charging voltage plateaus than the ones with the carbon contents of 0.25 and 0.30. The results can be attributed to smaller particle size and uniform size distribution of LFP/C composite (Fig. 8c and d), demonstrating that relatively high carbon content is beneficial for reducing potential polarization [39]. As shown in Fig. 10b, similar conclusion can be draw for the LFP/C composite prepared by the precursor of hydrous FePO4·2H2O, relatively high carbon content leads to smaller potential polarization. It is worth noting that some LFP/C composites prepared by hydrous FePO4·2H2O and anhydrous FePO4 with the carbon content of 0.40 show narrow potential gap but lower discharge capacity. As the above discussion in Fig. 5 (Section 3.2), the charge-discharge capacities of cathode material is related to the available mass of active material, degree of crystallization, porosity, purity and electrolyte penetration. In addition, the voltage gap of LFP/C composite with the precursor of anhydrous FePO4 is larger than that of hydrous FePO4·2H2O when the carbon content is 0.25 and 0.30. However, in the case of high carbon content of 0.35 and 0.40, the voltage gap of LFP/C composite with the precursor of anhydrous FePO4 is smaller than that of hydrous FePO4·2H2O. Therefore, it is hard to judge which precursor is better for enhanced capacity of LFP/C composite only from the charge-discharge curves. The first discharge capacity, rate capability, and cycle performance are needed to be considered comprehensively to judge the cathode material for Li-ion battery. Download : Download high-res image (274KB)Download : Download full-size image Fig. 10. Initial charge/discharge curves of the LFP/C composites with different carbon contents at 0.2 C: (a) synthesized with anhydrous FePO4; (b) synthesized with hydrous FePO4·2H2O.
https://doi.org/10.1016/j.ceramint.2017.07.023_p3_18 | To further investigate the effect of anhydrous FePO4 and hydrous FePO4·2H2O on the electrochemical performances of LFP/C composites with different carbon contents, the rate capability of the obtained samples is compared in Fig. 11. As shown in Fig. 11a, the LFP/C composite with a less carbon contents of 0.25 and 0.3 exhibit better discharge specific capacities at 0.2 C and 0.5 C, but shows poor capacities at higher current rate of 3–10 C. The LFP/C composite with more carbon contents of 0.35 and 0.4 have relatively lower capacity at small current rate but slower capacity decline with the increase of C-rate, resulting in better discharge capacities of 104.9 and 106.3 mA h g−1 at a current density at 10 C, respectively. Similar change can also be observed in Fig. 11b, where the LFP/C composites are synthesized by hydrous FePO4·2H2O. Thus, lower carbon content results to higher specific capacity at low rates, and higher carbon content leads to better high-rate discharge ability. The rate capability of LFP/C is affected by the particle size and distribution. As shown in Fig. 11, LFP/C composites with high carbon contents of 0.35 and 0.4 have relatively small particle size and even particle distribution, which contributes to relatively easy lithium ions diffusion. Compared with the precursor of hydrous·2H2O, anhydrous FePO4 leads to better rate capability of LFP/C, which is attributed to relatively even particle distribution of LFP/C composite. Download : Download high-res image (305KB)Download : Download full-size image Fig. 11. Rate capability of the LFP/C composites with different carbon contents: (a) synthesized with anhydrous FePO4; (b) synthesized with hydrous FePO4·2H2O.
https://doi.org/10.1016/j.ceramint.2017.07.023_p3_19 | Fig. 12 demonstrates the cyclic performances of the LFP/C composites with a carbon content of 0.40 at 1 C. As shown in the figure, the LFP/C composites synthesized with anhydrous FePO4 exhibit higher discharge capacity of 141.4 mA h g−1 and keep up the excellent discharge capacity of 140.3 mA h g−1 after 200 cycles, probably because of the well-crystal, uniform particle size distribution and carbon coating inherited from the anhydrous FePO4 precursor. On the contrast, the samples prepared with hydrous FePO4·2H2O show less stable cycle performance and lower specific capacities, caused by its uneven particle size distribution and carbon coating with poor electrochemical reversibility. Table 1 shows the comparison of electrochemical performances between Ref. [23] and our present work by the same carbonthermal reaction. The samples with optimum electrochemical performances are selected to compare in these two methods by using anhydrous FePO4 and hydrous FePO4·2H2O precursors. The LFP/C composite prepared by anhydrous FePO4 demonstrates higher specific capacity at different discharge rates than that of hydrous FePO4·2H2O in these two methods. The cycling retaining ratio of LFP/C composite prepared by two precursors in this work is higher than that of Ref. [23], although the cycle number is 200 in the present work. Therefore, it could be concluded that the anhydrous FePO4 precursor is more beneficial to synthesize LFP/C composite with smaller particle size and more uniform size distribution, which improves its electrochemical performances. Download : Download high-res image (131KB)Download : Download full-size image Fig. 12. Cyclic performances of the LFP/C composites with a carbon content of 0.40 at 1 C. Table 1. Comparison the effect of precursor on electrochemical performances of LFP/C composite. Precursor Specific capacity at different discharge rates (mA h g−1) Cycling performance Ref. 0.2 C 0.5 C 1 C FePO4 139.0 128.0 116.0 Retaining ration of 97%, 30 cycles, 1 C [23] 160.2 154.6 146.7 Retaining ration of 99.2%, 200 cycles, 1 C This work FePO4·2H2O 117.0 101.0 88.0 Retaining ration of 95%, 30 cycles, 1 C [23] 152.6 145.5 135.1 Retaining ration of 97.6%, 200 cycles, 1 C This work
https://doi.org/10.1016/j.ceramint.2017.07.023_p4_2 | The effects of sintering temperature and carbon content on the electrochemical performances of LFP/C composites are compared systematically by using anhydrous FePO4 and hydrous FePO4·2H2O as the precursors. The average crystal size is 63 and 77 nm for LFP/C composites synthesized by anhydrous FePO4 and hydrous FePO4·2H2O at 700 °C, respectively. Moreover, the properly higher carbon content leads to smaller particle size and more uniform particle size distribution of LFP/C composites than that of lower carbon content for two precursors, and the LFP/C composites synthesized with anhydrous FePO4 has more uniform particle size distribution than the samples prepared with hydrous FePO4·2H2O under each carbon content. Nevertheless, the results also showed that lower carbon content resulted to excellent specific capacity at low discharge current rates, and higher carbon content may lead to outstanding high-rate dischargeability. The thickness of the carbon layer is uniform for LFP/C composite, which is about 6 nm by using the precursor of anhydrous FePO4. The thickness of carbon layer is uneven for LFP/C composites synthesized with hydrous FePO4·2H2O and in the range of 2–13 nm. The optimal electrochemical performances of LFP/C composites are as follows: The precursor is anhydrous FePO4, the carbon content is 0.40, and the sintering temperature is 700 °C.
https://doi.org/10.1016/j.ceramint.2017.08.077_p1_2 | Since firstly reported in 1997, olivine lithium iron phosphate (LiFePO4) has been realized a promising cathode material for lithium-ion rechargeable batteries [1]. Compared to various conventional cathode materials (e.g. lithium cobalt oxide, lithium manganese oxide, and lithium nickel cobalt aluminum oxide), LiFePO4 demonstrates its unique advantages, such as cost effectiveness, high stability, reliable safety, and high storage capacity (with a theoretical value of 170 mAh g−1) [2], [3], [4], [5]. In consideration of these benefits, LiFePO4 has thus been extensively studied in past two decades for the application of large scale energy storage for commercial electric vehicles (EVs) and hybrid electric vehicles (HEVs) [2], [6], [7].
https://doi.org/10.1016/j.ceramint.2017.08.077_p1_3 | Regardless of the high theoretical gravimetric capacity density of LiFePO4, improving the volumetric capacity density is the practical challenging for commercial applications, especially in the case of LiFePO4-based cathodes for EVs and HEVs, in which only limited space is provided to install large-scale batteries [7], [8]. Intrinsically, LiFePO4 has low a density of 3.6 g cm−3, which makes it difficult to improve the volumetric capacity density during calendering process [2], [9]. As is known that cathodes for commercial batteries are fabricated via a thin film (<100 µm) tape-casting process. Together with the active materials, these cathodes contain 10–20 wt% of active carbon and 10–20 wt% of binders such as Poly vinylidene difluoride (PVDF). Therefore, the tap density of an electrode becomes a critical evaluation of the volumetric capacity in commercialized Li-ion batteries. Generally speaking, it is difficult to increase the density of battery cells due to (1) the low density of additive carbon materials [10], and (2) inactivity volume up to 50% of the cathode structure is occupied by the additives and pores [9]. It is therefore that the low volumetric capacity of LiFePO4 cathodes has been considered one of the biggest drawbacks for commercialization [7], [11].
https://doi.org/10.1016/j.ceramint.2017.08.077_p1_4 | The challenge to improve the density of the LiFePO4-based cathodes lies in a fact that there is a large sintering temperature gap between ceramic and polymer materials. In the present case, dense LiFePO4 ceramics are generally achieved at temperatures ~550–700 °C via conventional thermal sintering route [12]; this sintering temperature is obviously much higher than the melting point of PVDF. Fortunately, we recently developed a novel sintering technique, called the “Cold Sintering Process (CSP)”, to densify ceramic-based materials in substantially reduced temperatures (normally ranging from room temperature to 300 °C) with incorporating appropriate aqueous solutions (e.g. water and acids) to enhance the consolidation process under pressure environment (or without pressure in some unique cases) [13], [14], [15], [16], [17], [18]. Highly densified microstructures can be obtained through a mediated dissolution-precipitation process in transient aqueous conditions. Together with the pure inorganic ceramics which have covered a wide range of up to 50 chemistries, the CSP has also been successfully demonstrated to be feasible to fabricate ceramic-polymer composites/structures with high volume content of ceramics, since the underlying sintering temperature gap of these two can be successfully bridged together under the scheme of CSP [19], [20], [21], [22], [23]. Our previous studies have suggested that the CSP is applicable to achieve dense ceramics and ceramic-polymer composites with Li-ion-based chemistry, for example, a well-known Li-ion battery electrolytes of LiAl0.5Ge1.5 (PO4)3 (LAGP) [19], [22]. Therefore, we propose that densification of LiFePO4 via CSP is a feasible approach to increase the tap density of the cathode, hence improve its volumetric capacity density, since it is expected that closed structure of densified cathodes can show higher performance by faster kinetics than one of loose structure by shortening conduction pathways. In this communication, we have demonstrated that the CSP is available to densify LiFePO4 ceramics, as well as LiFePO4 cathodes which contains active carbon and PVDF, at a low temperature of 240 °C. Electrochemical performances including cyclability and energy storage capacity of the CSP produced LiFePO4 cathodes were evaluated, and an improved volumetric capacity density was demonstrated. It is suggested that the CSP opens up new possibilities to better assemble battery cells and co-fired solid state batteries, especially toward the fabrication of cathode component of Li-ion batteries that may be utilized for EVs and HEVs.
https://doi.org/10.1016/j.ceramint.2017.08.077_p2_3 | LiFePO4 raw powders were purchased from MTI Corporation. 0.5 g LiFePO4 raw powders were mixed with 0.1 g 2 M LiOH solution (LiFePO4 with 0.95 wt% LiOH) to enable a high pH condition for which LiFePO4 is more soluble [24], [25]. After mixing with a mortar and a pestle for 1–2 min, the mixture were transferred to a ½ inch-diameter die and pressed under uniaxial pressures of 30–750 MPa, then further heated up to 240 ℃ with a 5 ℃ min−1 ramping rate. The pellets were isothermally kept at 240 ℃ for 30 min. To make a comparison, a control group is also dry pressed using the same raw particles and processed in a same way but without adding the liquid solution. Additionally, polyvinyl alcohol (PVA) was used as a polymer binder to get comparative densities for the densification and under a pressure of 300 MPa densities of the order of ~ 64% are obtained close to those of the dry-pressed samples. Similarly, at 450 MPa, dry-pressing and dry-pressing with PVA are both showing good comparison. For the cathode composites, 80 wt% of LiFePO4 raw powders, 10 wt% of conductive carbon (Alfar Aesar, MA) and 10 wt% of PVDF (Kynar, KY) were stoichiometrically weighted and mixed for 15 min by a high shear with a mortar and pestle. Then, 16.7 wt% LiOH solution was added into the mixture. All the prepared powders were then pelletized using similar procedure as that of pure LiFePO4 ceramics.
https://doi.org/10.1016/j.ceramint.2017.08.077_p2_5 | The density of the cold-sintered pellets were determined by mass/geometry ratio. The theoretical densities of 3.6, 1.95, and 1.78 g cm−3 were respectively adopted for LiFePO4 acetylene black, and PVDF. Microstructures and elemental distribution of cold sintered sample on cross section were characterized by a scanning electron microscope (FESEM, FEI, NanoSEM 630) and a transmission electron microscopy (TEM, FEI Titan3 G2) with energy dispersive spectroscopy (EDS). SEM images were obtained from fractured cross-sectional surfaces of pellets. A standard preparation method including thinning, polishing and milling is used to prepare TEM species. Crystal structure of cold-sintered LiFePO4 ceramics were examined by X-ray diffraction (PANalytical Empyrean XRD system) with Cu-Kα radiation. For electrochemical characterizations, the pellets were polished to a thickness ~90 ± 10 µm. Half cells were assembled using a 2032 coin cell assembly with a cold-sintered pellet cathode and lithium as counter electrode in an argon-filled glove box. A 0.45 µm-thick PVDF membrane (Amersham, Germany) was used as a separator. An electrolyte (1 M LiPF6 in EC/DMC (v/v ratio 50/50), Sigma-Aldrich, CA) was used as received. All the electrochemical performance of cathodes were measured by a 8 channel potentiostat from Arbin Instruments. The cell was galvanostatically charged and discharged over a voltage range of 2.4–4.2 V vs. Li+/Li at room temperature. Capacity of composite monolithic dense cathodes were measured at various current densities of 0.03 C, 0.1 C, 0.3 C, 0.5 C, and 1 C (1 C = 170 mA g−1 of active material) between 2.4 and 4.2 V vs. Li+/Li. Gravimetric capacity was calculated using mass of active material, while volumetric capacity was based on total volume of the cathode. Cyclic voltammetry studies were conducted under same voltage range with 0.02 mV/s. The cells were cycled at 0.2 C for 40 cycles over the same voltage range to demonstrate earlier potential of the cold-sintered cathodes.
https://doi.org/10.1016/j.ceramint.2017.08.077_p3_2 | The application of CSP to densify pure LiFePO4 ceramics are firstly demonstrated, as the results shown in Fig. 1a with the plot of relative density as a function of processing pressure at a cold sintering temperature of 240 °C. Compared to the LiFePO4 ceramics dry pressed without the addition of aqueous solution, a significant improvement of the density is clearly demonstrated. It is found that the density of cold-sintered ceramic gradually increases with the increasing of applied pressures, and finally reaches ~85% (~3.04 g cm−3) at ~750 MPa. It is therefore obvious to see the advantage of employing the liquid phase, which is suggested to benefit the dissolution-precipitation process for compaction and sintering [13], [19], [23]. As illustrated in our previous studies, it has been proposed that: in the initial stage of CSP, the liquid-phase wets the particle surface and this leads to the surface dissolution; applying external pressure shortens the particle-particle interstitials through particle rearrangement, yielding to a net reduction of surface energy which enables densification [13], [15]. Subsequently rising the temperature facilitates the kinetic process for mass transportation, accompanying with a dissolution process followed by an evaporation, and the liquid phase readily supersaturates and drives the precipitation process [13], [15]. The resulted LiFePO4 ceramics are found phase pure without the appearance of any noticeable secondary phase (Fig. 1b), but the initial shoulder appearing at low angle on the X-ray spectrum seems to suggest that LiOH stays in an amorphous state.
https://doi.org/10.1016/j.ceramint.2017.08.077_p3_4 | A densified microstructure with the formation of grains with triple points and low porosity can be observed from both SEM and TEM micrographs (Fig. 2a and b). There are regions, with clean grain boundaries of LiFePO4, with equilibrated dihedral angles at triple points between three grains and other regions, a small amount of amorphous or glassy phases that are locate at the grain boundaries of LiFePO4, are shown in Fig. 2b-d. This mixed intergranular nature is often observed in the cold sintering microstructure and indicates that the full equilibrated microstructure is kinetically limited [16], [21]. The amorphous grain boundaries originated from the residual dissolution product and an incomplete re-precipitation process during cold sintering with its transient liquid phase. From Fig. 2e, it is also seen that some nano crystal in the amorphous phase indicating further evidence of re-precipitate LiFePO4. These observations are consistent with observations in other cold sintered inorganic materials. [15], [23]. The EDS line scan evidence in Fig. 2f, shows that there is no significant difference of elemental distribution between grain and grain boundaries. Therefore, it can be considered that the amorphous grain boundaries and nano grains are formed during the dissolution and re-precipitation process of LiFePO4 during cold sintering process.
https://doi.org/10.1016/j.ceramint.2017.08.077_p3_6 | For the cold-sintered LiFePO4 cathode composite (80 wt% of LiFePO4 ceramics), a density of 2.70 g cm−3 (~89% relatively dense) was achieved, and this value is significantly higher than that of conventional tape-casted battery electrodes (~ 1.9 g cm−3) [26]. Since it has been demonstrated that LiFePO4 ceramics are able to be cold sintered with the addition of LiOH solution, it is reasonable to observe an improved densification of its composite with the ceramics as matrix.
https://doi.org/10.1016/j.ceramint.2017.08.077_p3_7 | Fig. 3 shows a cyclic voltammetry for cold-sintered LiFePO4 composite cathode. As expected in LiFePO4-based cathode, a redox peak ~3.45 V vs. Li/Li+ is observed, which is generally interpreted as electrochemical reactions of lithiation/delithiation in LiFePO4. The two levels of current from both reactions appear to be similar, as known for this system these reactions are reversible. This cyclic voltammetry result suggests that the cold-sintered LiFePO4 composite cathode exhibits electrochemical characteristics that are at least similar to those prepared by conventional processes.
https://doi.org/10.1016/j.ceramint.2017.08.077_p3_9 | Fig. 4 displays the charge/discharge profiles of the half-cell made by the LiFePO4 composite cathode at various current densities. With regard to voltage, and at the low current density, the charge/discharge curves show a region of constant levels of voltage which implies this LiFePO4 cathode undergoes a reversible faradic intercalation reaction with high columbic efficiency. It indicates that the voltage level is independent from the intercalated lithium ion as typical profiles of LiFePO4. The discharge rate performance shown in Fig. 3 is further summarized in Fig. 4a. It is clearly to see the rate performance depends on the current rate. At lower rates, there is limited capacity fading during the cycling process. Interestingly, at the low current density condition of 0.03–0.1 C, a volumetric capacity ~340 mAh cm−3 is observed, which is much higher than that of not only a bulk-type LiFePO4 cathode but also high performing LiFePO4 cathodes reported in literature when measured at a similar C-rate range (~159–227 mAh cm−3 at 0.04C-0.1 C) [9], [27], [28]. The high volumetric and gravimetric performance (340 mAh cm−3, 155 mAh g−1 at 0.1 C) of the cell were attributed to the highly densified structure of the cathode fabricated by cold sintering process. In contrast, at high C-rates, the perfect flat profiles could not be maintained. This slightly inclined voltage profiles of LiFePO4 at high C-rate can be attributed to the two intrinsic properties of LiFePO4, a low electronic conductivity and low ion diffusion coefficient, both could be improved with producing thinner cathodes, on which has been under investigation. However, the capacity at lower C-rate (e.g. 0.1 C after 25 cycles in Fig. 5a) is readily recovered after few cycles at higher C-rate, which suggests a high structural stability of the cold-sintered cathode. Furthermore, cycling performance of the cold-sintered composite cathode is also conducted, as shown in Fig. 5b at a fixed current density of 0.2 C. It is obvious to see the capacity remains in a high value range, and after 40 cycles, 87% of the initial capacities are preserved. All in all, the ability to cold sinter electrochemically active electrodes could be a very important opportunity for the technical goals of all solid state Li-ion batteries.
https://doi.org/10.1016/j.ceramint.2017.08.077_p4_2 | A high volumetric capacity LiFePO4 cathode was released via the cold sintering process. The pure LiFePO4 active materials as well as cathode composites mixed with conductive carbon and PVDF binders could be effectively densified by CSP with LiOH solution as a liquid agent under uniaxial pressures and temperatures ~240 °C. The relative density of LiFePO4 ceramics and cathode composites were higher than 85% of the theoretical values. The cold-sintered LiFePO4 cathode showed a volumetric capacity of ~340 mAh cm−3 at 0.03–0.1 C. We believe that the cold sintering process is a promising approach that can be used to densify other cathode materials thereby significantly improve the volumetric capacity of existing lithium ion batteries.
https://doi.org/10.1016/j.ceramint.2017.09.055_p1_2 | Lithium iron phosphate (LiFePO4) was first reported by Goodenough and co-workers in 1997 [1]. Compared to other cathode material [2], [3], LiFePO4 holds good thermal stability and excellent cycle stability with a high theoretical capacity of 170 mAh g−1 and a flat charge/discharge voltage platform of 3.45 V [4], [5]. Moreover, the low-cost and environmental friendly raw materials have further entitled LiFePO4 to be a promising cathode material for lithium-ion batteries [5], [6], [7], [8]. Recently, much effort has been devoted to synthesizing LiFePO4 with high capacity and good cycling life. In fact, the excellent electrochemical performance of LiFePO4 mainly relies on the texture and morphology of the precursor FePO4. Therefore, a facile and green synthesis method to prepare FePO4 with good textural properties becomes critical [9], [10], [11].
https://doi.org/10.1016/j.ceramint.2017.09.055_p1_3 | The commonly used method to prepare FePO4 is precipitation in solution. Soluble ferric salts and phosphates are usually used as raw materials and alkali as precipitant during such progress [12], [13], [14], [15], [16], [17], [18], [19], [20], [21], [22]. Typically, the involvement of the washing process to remove impurity ions from the product highly consumes both time and water. To alleviate these issues, spray drying method has been employed as an alternative way to prepare FePO4 in our group.
https://doi.org/10.1016/j.ceramint.2017.09.055_p1_4 | Generally, spray drying method uses the atomizer to disperse the precursor mixture solution containing Fe3+, PO43-, and additives, into tiny droplets and evaporates the solvent by the thermal drying medium. FePO4 is finally obtained by subsequent calcination process. To facilitate the removal of impurity ions except for Fe3+ and PO43- during calcination, thermolabile and soluble raw materials such as ferric nitrate (Fe(NO3)3), ammonium dihydrogen phosphate (NH4H2PO4), and ammonia (NH3·H2O) are often used in spray drying process. It is worth mentioning that the commonly used additive of ammonia usually results in the emission of flue gas and particle aggregated during the synthesis progress. Therefore, it becomes critical to find a substitute additive to supplement the process.
https://doi.org/10.1016/j.ceramint.2017.09.055_p1_5 | In this work, formic acid (HCOOH) was used as substitute additive of ammonia in the preparation of FePO4 with spray drying method. Amazingly, it was found that formic acid not only helped to resolve the flue problem of toxic ammonia, but also produced the FePO4 materials with well-defined ellipsoid morphology, uniform particle size distribution, high surface area, and hierarchical pore structures. With the materials as precursor, LiFePO4 with outstanding electrochemical performance has been successfully prepared.
https://doi.org/10.1016/j.ceramint.2017.09.055_p2_3 | Firstly, 0.4 mol L−1 ammonium dihydrogen phosphate (NH4H2PO4, 99.0%, Kermel Chemical Reagents Co., Tianjin) were added to 0.4 mol L−1 ferric nitrate (Fe(NO3)3·9H2O, 98.5%, Aladdin Chemical Reagents Co., Shanghai) with stirring for 30 min. Subsequently, formic acid (HCOOH, 88.0%, Kermel Chemical Reagents Co., Tianjin) with a certain molar ratio to Fe3+ (Fe3+ : HCOOH = 1:10, 1:15, 1:20 and 1:25) was added drop by drop into the mixed solution under vigorous stirring. The mixture was continuously stirred at 70 °C for a certain time (3, 12, 24, 30, 36 h, respectively). Then, the mixture went through a pneumatic nozzle spray dryer (Aina Precision Instrument Factory, Shanghai) with an inlet air temperature of 190 °C and a feeding rate of 600 ml h−1. The obtained powders were calcinated under air flow at the rate of 10 °C min−1 from room temperature to 600 °C and maintained for 6 h in a muffle furnace (Shanghai Science and Technology Instruments Co., Shanghai), then naturally cooled down to room temperature. The sample was marked as FA-FePO4. In order to understand the role of formic acid in the synthesis process, two intermediate samples were taken from the different stages of preparation process. Sample a-FePO4 was filtered from the stage of mixed solution after being kept at 70 °C for 36 h. Sample b-FePO4 was the evaporation mixture at the stage of spray drying process, which possibly consisted of FePO4 and ammonium nitrate (NH4NO3). Sample FA-free-FePO4 was the product using almost the same process as FA-FePO4 preparation, but without formic acid (shown in Fig. 1). Download : Download high-res image (431KB)Download : Download full-size image Fig. 1. The schematic synthesis process of FePO4 with (a) and without (b) formic acid.
https://doi.org/10.1016/j.ceramint.2017.09.055_p2_4 | The LiFePO4 coated carbon was prepared as following procedures: FA-FePO4, Li2CO3 (97%, Guanghua Chemical reagents Co., Guangdong), glucose (C6H12O6, 99.9%, Boao Biotechnology Co., Shanghai) and ethanol (CH3CH2OH, 99.7%, Chemical Reagents Co., Nanjing) were mixed thoroughly, and then underwent ball milling at 400 r min−1 for 12 h. The resultant sample was firstly heated from temperature to 350 °C with a heating rate of 5 °C min−1 and calcinated at 350 °C for 2 h in a tube furnace (Zhonghuan Electric Furnace Co., Tianjin). Then the sample was further heated up to 600 °C at the rate of 5 °C min−1 and maintained for 18 h before cooled down to room temperature. Nitrogen (N2, 99.999%, Yuejia Gas Co, Guangzhou) is used to keep the atmosphere inert throughout the whole calcination process. The sample of LiFePO4 coated carbon was then obtained, marked as FA-LFP/C. To facilitate the evaluation of electrochemical performance, commercial material was chosen as reference sample.
https://doi.org/10.1016/j.ceramint.2017.09.055_p2_6 | The crystalline phase of samples was characterized by powder X-ray diffraction (XRD, TD-3500, Tong-da, China) with Cu Kα radiation at 40 kV and 30 mA, scanning from 10° to 70° at 4.8° min−1. The morphology and microstructure of samples were characterized by Merlin field emission scanning electron microscopy (SEM, Carl Zeiss, Germany) and JEM-2100HR microscope transmission electron microscope (TEM, JEOL, Japan). X-ray photoelectron spectra (XPS) were recorded on ESCALAB250 (Thermo-VG Scientific, USA). The thermo-degradation of the present samples was investigated by thermo-gravimetric analyzer (Q600SDT, USA). The local structure was identified by a Fourier transform infrared spectrometer (FTIR, TENSOR27, Bruker, Germany). Specific surface areas and pore size distribution were measured by Brunauer-Emmett-Teller (BET) nitrogen adsorption-desorption at 77 K on a Tristar II 3020 gas adsorption analyzer (Micromeritics, USA).
https://doi.org/10.1016/j.ceramint.2017.09.055_p2_8 | The cathode materials consisted of LiFePO4, carbon black and polyvinyllidene fluoride (PVDF, Acoma Group, France) with mass ratio of 8:1:1. The three compositions were mixed with N-methyl-pyrrolidone (NMP, 99%, Kermel Chemical Reagents Co., Tianjin), then stirred for 5 h to deploy uniform slurry. The as-prepared slurry was coated on 20 μm-thick aluminum foil (LEEDEN Energy Storage Materials and Technology Co., Suzhou) and dried at 80 °C for 12 h under vacuum. The assembly of the cells was carried out in a type of Lab-2000 glove box by using metallic lithium foil as anode, polypropylene micro-porous as separator, and 1 mol L−1 lithium hexafluorophosphate (LiPF6) with a mixture of ethylene carbonate (EC) and dimethyl carbonate (DMC) (1:1, v/v) solution as the electrolyte (1 mol L−1 LiPF6/EC/DMC, Newzhoubang Technology Co., Shenzhen). Then the cells were charged and discharged over a voltage of 2.5–4.2 V at different charge/discharge rate (0.2 C, 0.5 C, 1 C, 5 C, 10 C) by using a Neware battery testing system (Neware Electronics co., Shenzhen). All the tests were carried out at room temperature.
https://doi.org/10.1016/j.ceramint.2017.09.055_p3_3 | Fig. 2a shows a typical SEM image of the spherical morphology of the FA-free-FePO4 sample with a size range of 1–5 µm. The magnified image in Fig. 2b further reveals that the FA-free-FePO4 spheres are actually densely stacked by irregular spherical particles with a size range of 200–400 nm. Interestingly, from the SEM images of Fig. 2c and d, both b-FePO4 and FA-FePO4 consist of ellipsoid particles with size of about 200 nm and 100 nm, respectively. The particle size of FA-FePO4 sample is smaller than that of b-FePO4 sample, indicating the shrink of the particle sizes during calcination. As clearly observed, the particle size of FA-FePO4 is much smaller than FA-free-FePO4. The addition of formic acid induces the changes of the samples both in size and morphology. The further BET analysis (Fig. 2e) shows the as-obtained FA-FePO4 sample has a higher specific surface area (13.45 m2 g−1) than FA-free-FePO4 sample (2.9 m2 g−1). The pore size distribution curves in Fig. 2f suggests that FA-FePO4 sample has more hierarchical pore structures than FA-free-FePO4 sample, which could be probably caused by formic acid in precursor mixture. Formic acid was formed into liquid drops by atomizer of spray dryer, and prevented the primary particles aggregating in the spray drying process. The smaller particle size entitled the sample with larger specific surface area and more stacked porous structure, which will benefit electrochemical performance [6], [23]. Download : Download high-res image (1MB)Download : Download full-size image Fig. 2. (a) and (b) SEM images of FA-free-FePO4; (c) SEM image of b-FePO4; (d) SEM image of FA-FePO4; (e) The nitrogen adsorption/desorption isotherms of FA-FePO4 and FA-free-FePO4; (f) Pore size distribution calculated from the desorption branch of FA- FePO4 and FA-free-FePO4.
https://doi.org/10.1016/j.ceramint.2017.09.055_p3_6 | 3.2.1. The characterization of FA-LFP/C materials Fig. 3a and b are the SEM images of FA-LFP/C sample with different magnifications. It can be seen that the FA-LFP/C sample consists of ellipsoid particles with size of 100–200 nm in diameter. Compared with FA-FePO4 sample (Fig. 2d), the particle size of FA-LFP/C increases slightly after the chemical lithiation process, but the ellipsoid morphology are kept well. The high-resolution TEM image reveals the (101) plane of lithium iron phosphate with a spacing of 0.4372 nm, indicating the good crystallinity (Fig. 3c). TEM image in Fig. 3c also shows the carbon layer with the thickness of ~ 1 nm, which is derived from the decomposition of glucose during calcination [6]. Download : Download high-res image (1012KB)Download : Download full-size image Fig. 3. (a), (b) SEM images of FA-LFP/C; (c) The TEM image of FA-LFP/C; (d) the XRD pattern of FA-LFP/C; (e) The nitrogen adsorption/desorption isotherms and corresponding pore size distribution calculated from the desorption branch (insert) of FA-LFP/C and commercial materials. The XRD peaks in Fig. 3d match well with olivine-type LiFePO4, indicating a high purity of LiFePO4. The N2 adsorption/desorption isotherms of FA-LFP/C and commercial material are shown in Fig. 3e. Both samples exhibit type-IV curves, which are usually considered as open pores formed by carbon coated on the surface of the material. The specific surface area of FA-LFP/C is 27.84 m2 g−1, which is almost twice to that of commercial material (11.73 m2 g−1). To some extent, larger specific surface area and pore structure increase the interfacial contact area between the active materials and electrolyte, which contributes to the process of lithium extraction/insertion process and electrochemical performance of materials [6], [24], [25].
https://doi.org/10.1016/j.ceramint.2017.09.055_p3_7 | 3.2.2. Optimization of preparation process of FA-FePO4 Taking the reaction between formic acid and NO3- into account, the evaporation of solvent during the preparation progress would be greatly affected, and the investigation on the optimal concentration as well as reactive time is essential. In order to obtain the optimal concentration, four molar ratios of Fe3+/HCOOH, 1:10, 1:15, 1:20 and 1:25, were selected to prepare FA-FePO4 samples. As shown in Fig. 4a, FA-LFP/C shows the highest capacity of 158.0 mAh g−1 at 0.2 C when the molar ratio is 1:20. Fig. 4b shows the effect of heating time on the rate performance of FA-FePO4/C. It is noteworthy that the heating time influences the specific capacity, especially at the high charge/discharge rate. The capacities of 3, 12, 24, 30, 36 heating hours are 70.8, 62.7, 72.7, 107.3, 84.1 mAh g−1 at 10 C, respectively, and the heating time of 30 h shows the highest specific capacity. Based on the above results, the optimal FA-FePO4 under the conditions of 1:20 Fe3+/HCOOH molar ratio and 30 h heating time was chosen as raw material to prepare the FA-LFP/C sample, and then its electrochemical performance was investigated. Download : Download high-res image (1MB)Download : Download full-size image Fig. 4. (a) The initial charge/discharge capacity of FA-LFP/C at 0.2 C (under different molar ratio of Fe3+/FA); (b) Rate performance of FA-LFP/C (under different reaction time); (c) The charge/discharge capacity of FA-LFP/C; (d) Rate performance of FA-LFP/C and commercial materials; (e) Cycle performance of FA-LFP/C and commercial materials at 1 C for 200 circles. Fig. 4c shows the charge/discharge curves of FA-LFP/C at various rates, corresponding the discharge capacities of 158.4, 155.0, 149.4, 125.9, 107.3 mAh g−1 at rates of 0.2 C, 0.5 C, 1 C, 5 C, 10 C, respectively, which display high specific capacity. In order to investigate the rate capability of FA-LFP/C, the commercial material has been used as reference. FA-LFP/C exhibits higher discharge capacities at different rates than commercial material in Fig. 4d. In addition, the cycling performance curves of FA-LFP/C and commercial material at 1 C are shown in Fig. 4e. FA-LFP/C displays better cycling performance without obviously capacity fading after 200 circles, while the capacity of commercial materials gradually decreases. It was found that discharge capacities of both samples increased gradually over the initial several cycles during the tests. This phenomenon is probably because the liquid electrolyte gradually penetrates to material`s interiors [25]. The reason FA-LFP/C displayed better electrochemical performance than commercial material may be attributed to higher specific surface area and smaller particle size, which not only enhanced the interfacial contact area between active materials and electrolyte but also shortened the diffusion pathway of lithium ions during the reaction [26], [27], [28].
https://doi.org/10.1016/j.ceramint.2017.09.055_p3_9 | It was noticed that during the heating process (Fig. 1) the clear precursor solution with formic acid gradually changed to light yellow mixture. In order to investigate the effect of formic acid, the change of pH values in solution was recorded. As shown in Fig. 5a, after the addition of formic acid, the pH of solution dropped from 0.67 to 0.27. The pH value of precursor solution increased gradually from 0.27 to 1.43 after heating at 70 °C for 30 h, while pH value without formic acid decreased slightly under the same reaction conditions. The increased pH value was probably caused by the reaction between formic acid and NO3- or Fe3+ in solution, and subsequently caused the spontaneous formation of ferric phosphate. Download : Download high-res image (1MB)Download : Download full-size image Fig. 5. The characterization of products at different stages: (a) The pH value of the precursor solution under different reaction time; (b) XRD patterns; (c) FTIR spectra; (d) XPS spectra; (e) TGA curves.
https://doi.org/10.1016/j.ceramint.2017.09.055_p3_10 | In order to explore the mechanism of reaction, the synthetic products of different stages were characterized. The XRD patterns of the a-FePO4, b-FePO4 and FA-FePO4 samples are shown in Fig. 5b. No obvious FePO4 peak is observed in a-FePO4 and b-FePO4, which indicates FePO4 at these two stages is probably in amorphous form [29], [30], [31]. Characteristic peaks of NH4NO3 in b-FePO4 result from NH4+ and NO3- ions in the precursor solution. After calcinated at 600 °C for 6 h, FA-FePO4 sample shows the standard peaks of FePO4, and no peak of impurity such as ferric oxide can be observed. As observed from Fig. 2c and d, the particle size of FA-FePO4 sample is smaller than that of b-FePO4 sample. This is probably because NH4NO3 blended in b-FePO4 decomposes in the calcination process. To some degree, it can prevent FePO4 particles from further growing in the spray drying process.
https://doi.org/10.1016/j.ceramint.2017.09.055_p3_11 | Fig. 5c provides a comparison of the FTIR spectra of a-FePO4 and b-FePO4 samples. Typical bands of P-O stretching (1052 cm−1), Fe-O stretching (591 and 544 cm−1), O-H stretching and bending vibrations (3398 and 1630 cm−1), N-H typical bands (1577 cm−1), N-O typical bands (1390 cm−1) can be observed in a-FePO4 spectrum. The Fe-O, P-O bands result from amorphous FePO4 in a-FePO4 [32], [33]. The existence of OH group in a-FePO4 sample may result from the physically absorbed and chemically crystal water [33]. The weak peaks of N-H and N-O bands probably result from absorbed NH4+ and NO3- ions in a-FePO4. The typical bands of Fe-O (609 and 562 cm−1) and P-O (1052 cm−1) in the spectrum of b-FePO4 may also result from amorphous FePO4 [32], [33]. The existence of N-H (1585 and 3170 cm−1) and N-O (1385 cm−1) typical bands in b-FePO4 may result from NH4NO3 produced in spray drying process. The O-H stretching vibration at 3438 cm−1 and bending vibration at 1635 cm-1 can also be observed, which indicates the existence of chemically crystal water in b-FePO4 sample after spray drying process [32], [34].
https://doi.org/10.1016/j.ceramint.2017.09.055_p3_12 | The valence of Fe in the obtained samples was analyzed by XPS, as shown in Fig. 5d. The same binding energy at 711.9 eV in three samples of a-FePO4, b-FePO4 and FA-FePO4 belongs to Fe2p3/2 energy level, indicating the trivalence state of Fe element, which agrees well with the reported value of 711.85 eV [35], [36], [37]. This result suggests that Fe exists in the form of Fe3+ throughout the entire preparation process. The formic acid reacted with NO3- and increased the pH value of the solution.
https://doi.org/10.1016/j.ceramint.2017.09.055_p3_13 | Fig. 5e shows the TGA curves of a-FePO4 and b-FePO4 sample, which were recorded from room temperature to 800 °C with a heating rate of 10 °C min−1 under an air flow. The weight loss of a-FePO4 sample between room temperature and 400 °C attributes to the evaporation of physically adsorbed water and chemically crystal water [38], [39], [40]. The total decrease of the mass is 33.75%, which is close to the weight percentage of crystalline water molecules in FePO4·4H2O. The weight loss of b-FePO4 from room temperature to 200 °C may also attribute to the evaporation of adsorbed and crystal water. The weight loss range from 200 to 400 °C represents the decomposition process of NH4NO3 [41]. The total weight loss of b-FePO4 sample is larger than that of a-FePO4 sample because of the existence of NH4NO3 in b-FePO4 sample. It further indicated that only part of NO3- in precursor solution reacted with formic acid, and the increased pH value hindered the further oxidation of NO3-. However, acidic environment (pH < 2) in the solution could prevent the formation of Fe2O3·xH2O, which made the product pure, during spray drying process.
https://doi.org/10.1016/j.ceramint.2017.09.055_p4_2 | In summary, high-performance ferric phosphate (FePO4) with well-defined ellipsoid morphology and uniform particles size distribution is successfully prepared by a green spray drying method with formic acid as addictive. It is found that formic acid plays a crucial role for the formation of the well-distributed FePO4 particles. With the help of formic acid, the prepared FePO4 shows well-defined ellipsoid morphology, uniform particle size of round 100 nm and high specific surface area. Benefited by the outstanding structure and properties of as-prepared FePO4, a high performance of lithium iron phosphate (LiFePO4) has been prepared, which exhibits high capacity, especially at high charging/discharging rate. The capacities are up to 158.4 mAh g−1 at 0.2 C and 107.3 mAh g−1 at 10 C, respectively. In addition, it also shows excellent cycling stability. The specific capacity keeps round 150 mAh g−1at 1 C from 1 to 200 cycles without obvious capacity fading.
https://doi.org/10.1016/j.ceramint.2017.09.055_p4_3 | All these impressive electrochemical performance of LiFePO4 could be ascribed to the FePO4 precursor, and further attributed to addition of formic acid. Formic acid may play as a template during spray drying process, which prevents the primary particles from aggregating and benefits the formation of FePO4 particles with well-defined morphology, uniform particles size distribution, hierarchical pore structure, and high surface area. This method may provide a new alternative route toward industrial preparation of FePO4 materials.
https://doi.org/10.1016/j.ceramint.2017.09.199_p1_2 | Nowadays, rechargeable lithium-ion batteries are key components of portable electronic devices and electric vehicles, requiring high capacity and long-cycle life of lithium-ion batteries [1], [2]. Olivine-structured LiFePO4 material has been regarded as a potential electrode for lithium-ion batteries, owing to its good safety and eco-friendly nature [3], [4], [5]. Moreover, LiFePO4 cathode has a relatively high theoretical capacity of 170 mAh g−1 with a flat voltage plateau at around 3.45 V [6], [7]. However, the pure LiFePO4 has bad electronic conductivity and slow Li-ion diffusivity [8], [9], which greatly limit its practical applications.
https://doi.org/10.1016/j.ceramint.2017.09.199_p1_3 | In recent years, many strategies have been attempted to overcome the above mentioned drawbacks, such as reducing the particle size [10], [11], carbon or other conductive material coating [12], [13], [14], [15] and metal ion doping [16], [17], [18]. Among the above mentioned methods, carbon coating is regarded as a low-cost and high-efficiency route to enhance the conductivity of LiFePO4. Nevertheless, improving the lithium storage property only by the coated carbon layer can not completely meet the requirement of high-rate performance batteries. Thus, other approaches combined with carbon coating should be adopted. As a two-dimensional (2D) carbon material, graphene possesses high electronic conductivity, good structural flexibility and chemical stability [19], [20], [21], which make it superior substrate to build up 2D hybrids for electrochemical energy storage. So far, many works about the carbon and graphene co-modified LiFePO4 have been reported [22], [23], [24]. For instance, Chang`s group [24] reported that the C-LiFePO4/graphene composite was successfully prepared by a carbon gel method and this material delivered high discharge capacity of 68 mAh g−1 at a high rate of 60 C. To the best of our knowledge, there has been no paper about the fabrication of N-doped graphene and carbon film co-modified LiFePO4 for energy storage. Note that N-doping in graphene has been demonstrated to be a facile approach to further enhance the property of pure graphene [25], [26].
https://doi.org/10.1016/j.ceramint.2017.09.199_p1_4 | Herein, we prepare a novel N-doped graphene-decorated LiFePO4@C composite by using a simple sol-gel method followed by one-step heating treatment. In this composite, the LiFePO4 particles are uniformly embedded in the conductive network which is constructed by the NG sheets and carbon film. Benefiting from this designed nanostructure, the as-fabricated composite exhibits outstanding lithium storage property when used as electrode for electrochemical energy storage. The detailed results are investigated and analyzed in the following sections.
https://doi.org/10.1016/j.ceramint.2017.09.199_p2_2 | The detailed preparation procedure of graphene oxide (GO), NG and NG-LiFePO4@C are shown in Fig. 1. GO was fabricated by using the modified Hummers’ method [27]. NG was prepared via a simple route as reported previously [28]. For the synthesis of NG-LiFePO4@C, the obtained NG sheet and citric acid were firstly dispersed in the mixture of distilled water and ethanol with sonication for 30 min. Then, the stoichiometric LiOH·H2O, Fe(NO3)3·9H2O and NH4H2PO4 were dissolved into the mixture with stirring at room temperature. The obtained solution was heated at 75 °C to evaporate the excess water and ethanol. Finally, the precursor was annealed at 700 °C for 10 h in Ar/H2 (95/5) atmosphere to form the NG-LiFePO4@C product. In this study, the LiFePO4@C sample was also fabricated via the same procedure.
https://doi.org/10.1016/j.ceramint.2017.09.199_p2_4 | The structure and phase analysis of the as-fabricated LiFePO4@C and NG-LiFePO4@C composites were studied using a XRD (D/Max 2500, Japan) with Cu Kα (λ = 0.154178 nm). Raman spectrum was carried out on the Raman microscope (Renishaw in Via) under a laser operating at 532 nm. The composition of NG-LiFePO4@C composite was also studied by XPS (Kratos Model XSAM800). The morphologies and microstructures of LiFePO4@C and NG-LiFePO4@C were investigated using SEM (JEOL JSM7500F) and TEM (JEOL 2100F). The content of carbon was characterized using an elemental analyzer (Elementar Vario EL).
https://doi.org/10.1016/j.ceramint.2017.09.199_p2_5 | The lithium storage property of the obtained electrode materials was investigated using the CR2032 cells. The working electrode was fabricated through casting slurry containing cathode material, carbon black and PVDF (85:10:5) on the aluminum foil. The obtained electrode was then dried at 110 °C overnight. Finally, the electrodes were assembled into coin-cells in the glovebox. The counter electrode was lithium metal and the separator was Celgard 2400 (polypropylene). The 1 M LiPF6 dissolved in the mixture of EC and DMC (1:1) was used as the electrolyte. The galvanostatic charge/discharge experiments were tested between 2.5 and 4.2 V by using a Land cycler (LAND Electronic Co.). CV and EIS tests were conducted on a CHI600A electrochemical workstation.
https://doi.org/10.1016/j.ceramint.2017.09.199_p3_2 | The crystal structures of the as-fabricated LiFePO4@C and NG-LiFePO4@C composites were analyzed by XRD. As presented in Fig. 2(a), all the peaks of both samples are assigned to the olivine structure of LiFePO4 phase (JCPDS No.81-1173) with an orthorhombic system and space group of pnma [29], [30]. All the diffraction peaks are strong and narrow, revealing high crystallinity of the obtained samples. Besides, no diffraction peak of NG at around 25° [31] is found for the NG-LiFePO4@C composite, which may be due to its low content. In all, the above results demonstrate that the added NG sheet does not destroy the crystal structure of LiFePO4@C material.
https://doi.org/10.1016/j.ceramint.2017.09.199_p3_4 | The existence of carbon coating or NG sheet can be confirmed by Raman spectra as illustrated in Fig. 2(b). For the LiFePO4@C and NG-LiFePO4@C samples, the D-band and G-band are located at 1360 and 1587 cm−1, respectively, which are consistent well with the earlier reports [23], [32]. The intensity ratio of ID/IG for NG-LiFePO4@C (0.98) is higher than that of the carbon-coated LiFePO4 (0.94), indicating a bad degree of graphitization. As to the reason, it is because that the defects of graphene increase after N-doping. The total amounts of carbon for the LiFePO4@C and NG-LiFePO4@C samples are about 2.6 wt% and 4.7 wt%. Thus, we can speculate that the NG content in the NG-LiFePO4@C composite is 2.1 wt%.
https://doi.org/10.1016/j.ceramint.2017.09.199_p3_5 | Fig. 3 illustrates the XPS spectra of NG-LiFePO4@C sample. As displayed in Fig. 3(a), the Li, Fe, P, O, C and N can be found in the XPS curve, and no other elements are detected. Obviously, the Fe2p spectra (Fig. 3(b)) of NG-LiFePO4@C is split into two parts (711.2 eV / 724.4 eV), which is characteristic for Fe2+ [33], [34]. The peak at around 285.1 eV is C1s emission (Fig. 3(c)), which confirms the existence of carbon in the composite. Meanwhile, it can be also found from Fig. 3(d) that one new peak located at about 400.3 eV can be noted in the XPS profile, corresponding to the energy level of N1s [35].
https://doi.org/10.1016/j.ceramint.2017.09.199_p3_7 | The SEM images of the two samples are presented in Fig. 4. It can be found from Fig. 4(a),(b) that the particles of LiFePO4@C are about 180 nm in size and they are apt to aggregate together due to the high temperature treatment. As shown in Fig. 4(c),(d), the NG sheets are dispersed or embedded among the LiFePO4@C particles, which could significantly improve the conductivity of the electrodes [36], [37]. Furthermore, it is found that the particle sizes for NG-LiFePO4@C are smaller than that of LiFePO4@C sample, revealing the NG sheets can prevent the growth of LiFePO4 particles during the solid-state reaction. Fig. 5 illustrates the TEM images of the as-prepared samples. According to Fig. 5(a),(b), the particles agglomeration for LiFePO4@C can be clearly noted and the surface of particles are coated by the carbon film with a thickness of several nanometers. According to Fig. 5(c),(d), the carbon-coated LiFePO4 particles with a particle size of 130 nm are dispersed densely by NG sheets huddling to a conductive network. This result is highly correspondent with the SEM images.
https://doi.org/10.1016/j.ceramint.2017.09.199_p3_10 | CV profiles of the two cathode materials between 2.5 and 4.2 V at a scanning rate of 0.1 mV s−1 are shown in Fig. 6(a). Obviously, there is one peak in the charging procedure and one peak in the discharging procedure for both electrodes, corresponding to the process of lithium extraction/insertion [5]. The higher and stronger redox peaks of NG-LiFePO4@C than the LiFePO4@C cases indicate the easier intercalation of lithium and a higher electrochemical reactivity of NG-LiFePO4@C cathode. Fig. 6(b) illustrates the EIS curves of the synthesized electrode materials. The EIS measurements were performed after 3 cycles at a low rate of 0.1 C. According to the equivalent circuit, the Rct presents the charge-transfer resistance and the Zw is related to the impedance of ions diffusion behaviour [38], [39]. As presented in Fig. 6(b), both EIS curves exhibit a depressed semicircle and a straight line. Moreover, the Rct of NG-LiFePO4@C composite is lower than that of LiFePO4@C material, which is helpful to conquer the kinetics restriction during the charging/discharging procedure [40]. The electronic conductivities of LiFePO4@C and NG-LiFePO4@C cathode materials were tested by 4-probe DC method (Advanced Instrument Technology, CMT-SR1000N). The results reveal that the electronic conductivities of LiFePO4@C and NG-LiFePO4@C samples are 5.03 × 10−3 and 8.26 × 10−2 S cm−1, respectively.
https://doi.org/10.1016/j.ceramint.2017.09.199_p3_12 | Fig. 7 shows the lithium storage properties of the synthesized electrodes at different rates between 2.5 and 4.2 V. As shown in Fig. 7(a), the initial reversible capacities for LiFePO4@C and NG-LiFePO4@C are 155.3 and 163.1 mAh g−1 at 0.1 C, respectively. Besides, the typical voltage plateaus along 3.4 V can be noted for both electrodes, which are associated with one lithium deintercalation/intercalation of LiFePO4 lattice based on the Fe2+/Fe3+ redox couple [5], [41]. The relationship between the specific capacity and current rate is given in Fig. 7(b). As expected, the rate performances for NG-LiFePO4@C are better than that of LiFePO4@C. For instance, the LiFePO4@C electrode shows specific capacities of 151.7, 146.2, 137.9, 121.5 and 97.8 mAh g−1 at 0.5, 1, 2, 5 and 10 C, respectively. On the contrary, the NG-LiFePO4@C shows reversible capacities of 136.3 and 118.6 mAh g−1 even at 5 and 10 C, and the detailed charging/discharging curves are presented in Fig. 7(c). The voltage gap between the charging and discharging plateaus is caused by the bad lithium diffusion during the electrochemical reactions [42], [43]. The detailed cycling properties of the electrode materials are illustrated in Fig. 7(d). After adding the NG sheets, the NG-LiFePO4@C presents superior cycle life than the LiFePO4@C cathode. For instance, even at 10 C, it can still show a specific capacity of 114.4 mAh g−1 over 60 cycles, which is about 96.5% of the initial capacity. The excellent rate performances of NG-LiFePO4@C are mainly assigned to the following aspects: (i) The nanosized LiFePO4 particles are believed to decrease the Li-ion diffusion pathway; (ii) The NG sheet and carbon film can provide a continuous conductive network in the composite which is benefit to facilitate electron transfer; (iii) The NG sheet can act as a flexible supporter to accommodate structural variation during the charge/discharge process.
https://doi.org/10.1016/j.ceramint.2017.09.199_p4_2 | In summary, we fabricated a novel NG-LiFePO4@C composite through a simple sol-gel method followed by one-step heating treatment. The as-prepared material was systematically investigated by XRD, XPS, Raman spectra, SEM, TEM and various electrochemical tests. Compared to LiFePO4@C cathode, the NG-LiFePO4@C composite exhibited outstanding battery properties such as high discharge capacity, excellent rate performance and stable cycle life. This composite was able to show a capacity of 118.6 mAh g−1 and retain 96.5% capacity over 60 cycles at 10 C. We believe that this novel designed NG-LiFePO4@C composite with outstanding lithium storage performance will provide a new opportunity to explore other electrodes for energy storage.
https://doi.org/10.1016/j.ceramint.2018.01.114_p1_2 | Li-ion batteries (LIBs) are popular because of their high energy density and efficiency, and are widely used in various fields like electrical vehicles, portable electronic devices etc. [1]. LIBs are operating on the principle of insertion of Li-ion into a host compound and its de insertion from the same. This host compound i.e. cathode therefore plays key role in electrochemical performance of the LIB [2].
https://doi.org/10.1016/j.ceramint.2018.01.114_p1_3 | Among the different options, LiFePO4 (LFP) is one of the promising cathode materials in the LIB because it is low cost and environmentally benign material and exhibits high theoretical capacity and stability. However, its electrochemical performance is restricted by low electronic and ionic conductivities. This problem can be alleviated by metal ion doping, carbon coating and size reduction [3], [4]. The different metals such as Cu, Co, Cr, Na, Ni, Mn, Mg and V are proposed [5]. Moreover, the LiFePO4 synthesized by different methods like co-precipitation, hydrothermal and solid state has been coated with carbon using different carbon sources [6], [7], [8].
https://doi.org/10.1016/j.ceramint.2018.01.114_p1_4 | Another solution is to use composite electrodes. The composites of LiFePO4 with the conducting carbon are widely used to improve the capacity of the LIB [9]. The carbon based additives such as acetylene black, carbon black, one dimensional carbon nano tubes and two dimensional graphene form a conducting network among the active particles [10], [11]. Among the various carbon additives, graphene oxide (GO) has enormous potential to improve electrochemical performance [1].
https://doi.org/10.1016/j.ceramint.2018.01.114_p1_5 | In the proposed work, LFP is synthesized by solution combustion synthesis presuming that the carbon based fuel precursor would provide in situ homogeneous carbon coating. In addition, this residual carbon would limit grain growth and avoid agglomeration of LFP, act as a reducing agent and prevent the formation of Fe3+ from Fe2+ during calcinations [12]. Moreover, composites of LFP/GO were prepared by physical mixing method, where exfoliated GO was obtained by modified Hummers method. The physical mixing of GO (4 wt%) with LFP showed 50% enhancement in the electrochemical performance.
https://doi.org/10.1016/j.ceramint.2018.01.114_p2_2 | LFP powder was synthesized by solution combustion synthesis (SCS). Iron nitrate (FeN3O9·9H2O, Alfa Aesar 98–101%), ammonium dihydrogen phosphate (NH4H2PO4, Alfa Aesar 98%) and lithium nitrate (LiNO3, Alfa Aesar 99%) were used as metal precursors. Glycine (C2H5NO2, Himedia 99%) was used as a fuel. The metal nitrates and a phosphate precursor were dissolved in the minimum amount of DI water and kept on hot plate for constant stirring and heating. Thenglycine dissolved in water was added into the solution of metal nitrate precursor, it helped mixing metal nitrates at molecular level to make a homogeneous mixture. The stoichiometric oxidant to fuel ratio was 1:2. The gel was formed by removal of excess water during the process of constant heating and stirring. This gel was kept in a pre-heated furnace, it was decomposed and black colored fluppy ash was formed. After grinding and homogenation of powder in agate mortar, it was calcined in tube furnace at 700 °C with heating rate of 10 °C min−1 for 5 h. The calcination was performed under the flow of nitrogen gas to prevent oxidation of LiFePO4 and formation of iron oxide.
https://doi.org/10.1016/j.ceramint.2018.01.114_p2_3 | The graphene oxide (GO) was synthesized from graphite using modified Hummers method. A fine grained graphite powder (5 g) was oxidized by using concentrated H2SO4 (120 ml) and KMnO4 was used to increase the rate of oxidation of graphite. After washing this solution by distilled water, brown colored solid product was collected on filter paper. This collected powder was GO. The detailed synthesis of GO is explained elsewhere [13].
https://doi.org/10.1016/j.ceramint.2018.01.114_p2_4 | The pre-calculated amounts of GO (2, 4 and 6 wt%) was mixed with methanol and sonicated for 2 h to prepare the colloidal solution. After the complete dispersion of GO, pre-calculated amount of LFP was mixed in the solution and again sonicated for 1 h. The resultant product was dried at room temperature, and were named as 2LFPGO (2 wt%), 4LFPGO (4 wt%) and 6LFPGO (6 wt%).
https://doi.org/10.1016/j.ceramint.2018.01.114_p2_5 | The crystalline properties of calcinedLiFePO4 powder were carried out by using X-ray diffractometer (PHILIPS PW-3710) with Cu Kα as radiation source. The oxidation states of the elements present in the system were determined by using X-ray photo electron spectroscopy (XPS) using a SPECS instrument with a PHOBIOS 100/150 delay line detector (DLD) using non-monochromatic Al Kα radiation (1486.6 eV) with operating power of 380 W. The morphological properties were analyzed using field emission scanning electron microscope (FE-SEM, Hitachi S-4200), and transmission electron microscope (TEM CM200). The vibrational spectroscopic studies were carried out by Raman spectroscopy (Bruker AXE Analytical Instrument PVT. Germany).
https://doi.org/10.1016/j.ceramint.2018.01.114_p2_7 | To prepare cathode, LFP was mixed with carbon black and polyvinylidene fluoride (PVDF) with a weight ratio 70:20:10 in N-methyl-2-pyrrolidone (NMP). The resultant slurry was casted on aluminum foil by using doctor blade method and dried at 120 °C for 12 h. The dried film was punched into round discs with diameter 16 mm. Lithium metal foil, and celgard 2400 membrane were used as a counter electrode and separator respectively, while LiPF6 in ethylene carbonate (EC), dimethyl carbonate (DMC), diethyl carbonate (DEC) (1:1:1) was used as electrolyte. The coin type half-cell was assembled in argon filed glove box. The electrochemical performance of a cell such as galvanostatic charge discharge and cyclic voltammetry were performed in the voltage range 2.5–4.3 V Vs Li/Li+ using Biologic-108 battery cycler. The voltages mentioned henceforth are recorded with respect to Li/Li+. The electrochemical impedance spectra were measured in the frequency range 100 mHz to 10 kHz.
https://doi.org/10.1016/j.ceramint.2018.01.114_p3_3 | Fig. 1 shows the XRD pattern of LFP powder calcined in nitrogen atmosphere. It shows orthorhombic structure with space group Pmnb (JCPDS card no. 401499) and lattice constants re a = 5.98, b = 10.32, and c = 4.72 Å. The crystallite size (D) was calculated using Scherrer formula. The observed crystallite size is ∼ 36 nm. Download : Download high-res image (129KB)Download : Download full-size image Fig. 1. XRD pattern of LiFePO4 powder calcined at 700 °C for 5 h in N2 atmosphere.
https://doi.org/10.1016/j.ceramint.2018.01.114_p3_4 | Fig. 2a shows the core scan (XPS) spectrum of Fe 2p and P 2p. The binding energy peaks at 711.5 and 725.3 eV ascertain the presence of 2p3/2 and 2p1/2 states of Fe, respectively [14], [15]. The spin orbit splitting between these two levels is 13.8 eV and it validates the presence of Fe2+. The satellite peak at binding energy 717.4 eV belongs to Fe 2p3/2 and that at 732.1 eV belongs to Fe 2p1/2. In LFP, P is located in tetrahedral sites forming (PO4)3- and P 2p binding energy peak at 133.9 eV characterizes the presence of this unit with P5+ [4], [16]. Download : Download high-res image (540KB)Download : Download full-size image Fig. 2. (a): XPS of (a) LiFePO4 contains core scan of Fe 2p and P 2p and (b) GO.
https://doi.org/10.1016/j.ceramint.2018.01.114_p3_5 | The XPS spectrum of GO is shown in Fig. 2b. Three peaks at different binding energies are observed in the deconvoluted C 1s spectrum of GO. The binding energy peaks at 284.4, 285.6 and 286.9 eV are assigned to the C˭C/C-C (sp2 carbon atoms), C-C (sp3 carbon atoms) and C-O (hydroxyl and epoxy groups), respectively [17], [18]. This assures the formation of GO through modified Hummers method.
https://doi.org/10.1016/j.ceramint.2018.01.114_p3_6 | The microstructural features of LFP are identified by using TEM and it is shown in Fig. 3(a–b). It shows that the LFP nano particles are agglomerated into a particle of size 100–200 nm because of calcination at 700 °C. As shown in figure, the residual carbon is also observed. In addition, the selected area electron diffraction (SAED) pattern of LFP (Fig. 3b) shows sharp diffraction spots with clear lattice structure. This confirms the single crystalline nature of LFP in agreement with XRD results [19]. Download : Download high-res image (319KB)Download : Download full-size image Fig. 3. (a): TEM image and (b) SAED pattern of LiFePO4.
https://doi.org/10.1016/j.ceramint.2018.01.114_p3_8 | 3.2.1. Cyclic voltammetry (CV) Fig. 4 shows the cyclic voltammetry curve of LFP at 0.1 mV s−1 in the voltage range 2.5–4.3 V. It shows two peaks: the anodic peak at 3.65 V and cathodic peak at 3.18 V due to oxidation of Fe2+ to Fe3+ and reduction of Fe3+ to Fe2+, respectively. CV doesn’t show any additional pair of peaks due to electro active iron impurities in the calcined powder. Further, one Fe2+/Fe3+redox pair reveals the single electron reaction mechanism, which is an important parameter in the reversibility of Li ion during insertion and desertion [2], [20]. The potential difference between cathodic and anodic peaks is 0.47 V. The observed potential difference is lower than the reported values [19], [21]. Download : Download high-res image (86KB)Download : Download full-size image Fig. 4. Cyclic voltammetry profile of LiFePO4 at 0.1 mV s−1. The CV was also recorded at different scan rates and are shown in Fig. 5. The anodic and cathodic peaks at different scan rates are tabulated in Table 1. With an increasing scan rate, the cathodic peak shifts towards the lower cell potential while anodic peak shifts towards the higher cell potential and the potential difference between the redox peaks increases. This infers that the polarization would be more for higher charge discharge rates [1]. Download : Download high-res image (150KB)Download : Download full-size image Fig. 5. Cyclic voltammetry profiles of LiFePO4 at different scan rates of (a) 0.01 (b) 0.05 (c) 0.1 and (d) 0.5 mV s−1. Table 1. The cathodic and anodic peaks and potential difference at different scan rates. Scan rate (mV/S) Cathodic peak (V) Anodic peak (V) Potential difference (V) 0.01 3.33 3.53 0.20 0.05 3.21 3.63 0.42 0.1 3.18 3.65 0.47 0.3 2.92 3.81 0.89
https://doi.org/10.1016/j.ceramint.2018.01.114_p3_9 | 3.2.2. Charge discharge properties The charge discharge profile of LFP at 0.1 C as a function of specific capacity is shown in the Fig. 6. The LFP delivers specific capacity of 106 mAh g−1 at 0.1 C. The calculated coulombic efficiency is 96.36%. The discharge capacity is little more than that reported for bare LFP obtained by the same method [19]. Further, the results are in corroboration with the results found on bare LFP obtained by different methods like solvothermal and hydrothermal method [12], [22]. Download : Download high-res image (86KB)Download : Download full-size image Fig. 6. Charge discharge profile of LiFePO4at 0.1 C. The rate performance of LiFePO4 at various C rates is shown in Fig. 7. With increasing C rate, the discharge capacity is observed to decreases due to the rise of electrode polarization. It leads to increase the difference between charge discharge plateaus. This result is in corroboration with the cyclic voltammetry. Download : Download high-res image (85KB)Download : Download full-size image Fig. 7. Rate performance of LiFePO4 at various C rate.
https://doi.org/10.1016/j.ceramint.2018.01.114_p3_10 | 3.2.3. Electrochemical impedance spectroscopy An electrochemical impedance spectroscopy (EIS) was used to study the Li-ion transport kinetics and internal resistance. Fig. 8 shows the Nyquist plot recorded in the fully discharged state of cell after charging and its equivalent circuit. The nyquist plot shows a semi-circle at a higher frequency and a straight line at lower frequency. Generally, semi-circle is assigned to the solid-electrolyte interface resistance and charge transfer resistance, while the straight line is assigned to the Li-ion diffusion process [22]. The fitting was done by using an equivalent circuit consisting of R1 + Q2¦¦(R2 + W2). R1 represents Ohmic resistance, R2 represents charge transfer resistance, W2 represents Warburg resistance and Q2 represents charge stored in double layer capacitance. The extracted values of R1 and R2 for LFP are 10 and 178 Ω, respectively. The charge transfer resistance is low as compared to the reported value [23]. This is because of residual carbon which provides in-situ carbon coating on metal ions, improving its electronic conductivity. The small charge transfer resistance helps to overcome restriction of kinetics in the charge discharge process and improve the cyclic performance of LiFePO4 [24]. Download : Download high-res image (71KB)Download : Download full-size image Fig. 8. Nyquist plot of LiFePO4.
https://doi.org/10.1016/j.ceramint.2018.01.114_p3_12 | The XRD patterns of composite with various weight percentage of GO are shown in the Fig. 9. All the diffraction peaks are in good agreement with the JCPDS card 40-1499 for LiFePO4 and the crystal structure of LFP is not altered by GO addition. The crystallite size and intensity of (131) plane are observed (Table 2) to increase with an increase in GO amount up to 4 wt% and then after both found to decrease. This is because the small amount of GO promotes the crystalline growth but excess GO inhibits the growth due to excessive agglomeration of GO sheets as observed in the FE-SEM images. Download : Download high-res image (207KB)Download : Download full-size image Fig. 9. XRD patterns of (a) LiFePO4 (b) 2LFPGO (c) 4LFPGO and (d) 6LFPGO composite. Table 2. The crystalline size of LiFePO4 and LiFePO4/GO composites. Amount of GO in composite (wt%) Lattice parameter (Ǻ) Crystalline size (D) for (131) plane (nm) Intensity of (131) plane (a.u.) a b C 0 5.9852 10.3424 4.7108 28.54 690.54 2 6.0156 10.3494 4.6822 28.54 932.78 4 5.9922 10.2802 4.6922 42.83 1119.21 6 6.0001 10.3286 4.7080 25.19 1052.20
https://doi.org/10.1016/j.ceramint.2018.01.114_p3_13 | Fig. 10(a–d) shows FE-SEM images of LFP and LFP/GO composites. The spherical particles in the FE-SEM images are LFP particles and sheets are of GO [25]. The micro-scale LFP particles in the composites are well attached to GO. It should be noted that GO provides active sites for LFP nanoparticles; thereby it restricts the agglomeration of LFP nanoparticles [26], [27]. The addition of small amount of GO does not change its morphology rather connects the grains of LFP which would provide good electrical conductivity. But for 6 wt% GO, GO itself is in agglomerated form prohibiting uniform distribution of LFP and GO. This would not only affect the crystalline growth but the electrical conductivity as well. Download : Download high-res image (1MB)Download : Download full-size image Fig. 10. FE-SEM images of (a) LiFePO4 (b) 2LFPGO (c) 4LFPGO and (d) 6LFPGO composite and inset shows their magnified image.
https://doi.org/10.1016/j.ceramint.2018.01.114_p3_14 | The TEM image of a typical 4LFPGO composite is shown in Fig. 11 (a–b). The curled multilayer morphology of GO is clearly observed in the TEM images. Indeed agglomeration is not observed, revealing the significant role of GO in controlling the growth of LFP particles. Furthermore, it is also shows that the LFP particles are completely wrapped by GO sheets. The wrapping is not limited to single LFP particle but seems to form a continuous network with the surrounding LFP particles. The high resolution TEM image of 4LFPGO shows that graphene oxide sheets of ~ 5 nm thickness are covering the LFP particles. The uniform distribution of GO forms a conducting connecting network between LFP particles, offers efficient electron conduction network, which would help to improve electrical conductivity of the composite [28]. This is in corroboration with the observed BET surface area of 7.73 and 11.09 m2/g with average pore radius 9 and 6 nm respectively for LFP and 4LFPGO (figures are shown in Supporting information). The increased surface area improves the electrochemical performance of LFP. Download : Download high-res image (391KB)Download : Download full-size image Fig. 11. TEM images of (a) 4LFPGO and (b) its magnified image.
https://doi.org/10.1016/j.ceramint.2018.01.114_p3_15 | Fig. 12 shows Raman spectra of LFP and LFP/GO composites. All the spectra show band at 950 cm−1 corresponding to the symmetric (PO4)3- stretching mode of LFP [17]. The intensity of this band is observed to decrease with increase in the amount of GO and couldn’t be seen for 4LFPGO because of overlapping of bands. Besides, bands below 500 cm−1and bands at 500–800 cm−1 respectively due to the vibrations of Fe-O and (PO4)3-are observed only in LFP [29]. All curves show two prominent peaks at ~ 1380 and ~ 1570 cm−1; corresponding to D and G bands of carbon, respectively. The origin of D and G bands in pure LFP is due to the residual carbon from combustion synthesis. Generally, G band appears because of the planer vibrations of carbon atoms in the crystalline graphitic material and it represents the sp2 carbon domains and D band appears because of disordered vibrations (sp3 defects) in defected graphene and graphite [30]. The D band is absent or very weak in perfect graphite, and it is active only in the presence of defects and reduction in size of the in plane sp2 domain [31], [32]. In addition, the ratio of these two bands quantifies the number of defects in carbonaceous material. The observed ID/IG ratio for LFP, and its composites 2LFPGO, 4LFPGO and 6LFPGO are 1.033, 1.009, 0.9524 and 1.0156, respectively. Thus ID/IG decreases up to 4LFPGO indicating the increased graphitization. It further increases for 6LFPGO due to more number of defects [33], [34]. Download : Download high-res image (152KB)Download : Download full-size image Fig. 12. Raman spectra of (a) LiFePO4 (b) 2LFPGO (c) 4LFPGO and (d) 6LFPGO composite.
https://doi.org/10.1016/j.ceramint.2018.01.114_p3_17 | The EIS analyses of all the composites in aqueous medium (Results are shown in Supporting information) showed that the conductivity increases up to 4LFPGO and declines for further addition of GO in the composite. This together with structural, morphological and spectroscopic analysis persuaded us to study the electrochemical performance of 2LFPGO and 4LFPGO composites.
https://doi.org/10.1016/j.ceramint.2018.01.114_p3_18 | 3.4.1. Cyclic voltammetry (CV) The cyclic voltammetry of 2LFPGO and 4LFPGO at 0.1 mV s−1 were recorded in the voltage range 2.5–4.3 V and are compared with the CV of LFP in Fig. 13. All samples show similar CV curves with Fe2+/Fe3+ redox pair. CV curve of LFP shows very broad peaks, it indicates a slow Li ion diffusion and low electronic conductivity of LFP during oxidation and reduction process [35]. The oxidation and reduction peaks are stretched in the voltage range 3.35–3.93 V and 2.79–3.45 V, respectively. Download : Download high-res image (137KB)Download : Download full-size image Fig. 13. Cyclic voltammetry profiles of (a) LiFePO4 (b) 2LFPGO and (c) 4LFPGO composite. The comparison reveals that, after GO addition, the oxidation and reduction peaks become sharp with improved current densities and the separation between these peaks becomes minimum. This (Table 3) emphasizes that GO in the composites is responsible for the improved conductivity, excellent reversibility of Li-ion insertion and desertion and hence fast Li ion diffusion in the composites. Moreover, the cathodic current density is smaller than the anodic current density because of comparatively slow Li-ion diffusion with increased polarization during reduction. Table 3. The cathodic and anodic peaks and potential difference for LiFePO4, 2LFPGO and 4LFPGO. Sample Cathodic peak (V) Anodic peak (V) Potential difference (V) LiFePO4 3.18 3.65 0.47 2LFPGO 3.30 3.60 0.30 4LFPGO 3.28 3.57 0.29
https://doi.org/10.1016/j.ceramint.2018.01.114_p3_19 | 3.4.2. Charge discharge properties The charge discharge profiles of LFP, 2LFPGO and 4LFPGO for charging up to 4.3 V and discharging up to 2.5 V at the cycling rate of 0.1 C are shown in Fig. 14. Among these three electrodes, the 4LFPGO exhibits long and flat charge and discharge plateaus with minimal polarization. The specific discharge capacity at 0.1 C for 2LFPGO and 4LFPGO is 130 and 162 mAh g−1, respectively, higher than that of LFP. 4LFPGO exhibits 95% of the theoretical capacity (170 mAh g−1). Further the coulombic efficiency is 86% and 96% respectively for 2LFPGO and 4LFPGO. As proposed in the earlier report, high initial columbic efficiency and the increase in the specific capacity with GO content, for 4LFPGO composite, suggest that GO nanosheets contribute to the Li+ ion storage and the storage mechanism is reversible [35]. Download : Download high-res image (161KB)Download : Download full-size image Fig. 14. Charge discharge profiles of (a) LiFePO4, (b) 2LFPGO and (c) 4LFPGO at 0.1 C. The charge discharge profile at various C rates from 0.1 to 2 C were recorded to investigate the rate performance of composites (Fig. 15) and the values are tabulated in Table 4. Both the composites show good stability at different C rates. The discharge capacity at 2 C rate is 30 and 60 mAh g−1 respectively, for 2LFPGO and 4LFPGO which is 23% and 36% of their maximum capacity at 0.1 C. After recording rate performance at various C rates, the batteries were again cycled at 0.1 C. The capacity of both composites is recovered to 97% of the initial value, corroborating the excellent rate performance. Download : Download high-res image (114KB)Download : Download full-size image Fig. 15. Rate performance of 2LFPGO and 4LFPGO. Table 4. The specific capacity of 2LFPGO and 4LFPGO at different C rates. Sample 0.1C 0.2C 0.5C 1C 2C 0.1C 2LFPGO 129 117 90 64 29 124 4LFPGO 163 156 129 102 60 156 The cycle stability of LFP and its composites at 0.2 C rate are shown in Fig. 16. After 40 cycles the capacity fading in LFP, 2LFPGO and 4LFPGO is 94%, 91% and 96%. The 4LFPGO composite shows superior electrochemical performance because of continuous wrapping of GO that builds three dimensional electron transfer network, which reduces Li-ion diffusion length as well as provides enough electrons during the reaction. Download : Download high-res image (129KB)Download : Download full-size image Fig. 16. Cycling performance of (a) LiFePO4 (b) 2LFPGO (c) 4LFPGO.
https://doi.org/10.1016/j.ceramint.2018.01.114_p3_20 | 3.4.3. Electrochemical impedance spectroscopy The effect of GO on the internal resistance was analyzed by electrochemical impedance spectroscopy and the results are presented as Nyquist plots. The Nyquist plots and equivalent circuit for LFP, 2LFPGO and 4LFPGO are shown in Fig. 17. The fitted results are tabulated in Table 5. The charge transfer resistance (R2) is found to decrease with increasing GO. The straight line at low frequency region due to the Warburg impedance (W2) represents the Li-ion diffusion. The Li-ion diffusion is proportional to the slope of this line [36] and it is larger for 4LFPGO than the LFP and 2LFPGO. So Li-ion diffusion in 4LFPGO is faster, in support with other results. Download : Download high-res image (104KB)Download : Download full-size image Fig. 17. Nyquist plot of (a) LFP, (b) 2LFPGO and (c) 4LFPGO. Table 5. Ohmic resistance and Charge transfer resistance values for LiFePO4, 2LFPGO and 4LFPGO. Sample Ohmic resistance R1 (Ω) Charge transfer resistance R2 (Ω) LiFePO4 10 178 2LFPGO 4.1 154 4LFPGO 9.07 134
https://doi.org/10.1016/j.ceramint.2018.01.114_p4_2 | In summary, an orthorhombic LiFePO4 with Fe2+ and P5+ is successfully synthesized by solution combustion synthesis. It exhibits specific discharge capacity of 106 mAh g−1 with 96.36% coulombic efficiency and comparatively low charge transfer resistance due to in-situ carbon coating provided during synthesis. Furthermore, the growth and agglomeration of LiFePO4 crystals in LiFePO4/GO composites is controlled by GO as revealed in XRD and FE-SEM. The redox peak of composite is sharper with improved current densities. The specific discharge capacity of composites is more than pure LiFePO4. Besides, 4LFPGO exhibits good stability and rate performance. This is obviously due to GO which builds three dimensional electron transfer network, reduces Li-ion diffusion length and provides enough electron during the electrochemical reaction.
https://doi.org/10.1016/j.ceramint.2018.02.032_p1_2 | Lithium iron phosphate (LFP; LiFePO4) is currently one of the most promising cathode materials for lithium-ion cells because of its good physicochemical properties. LFP can be produced by almost any method used to synthesise oxide materials; however, it is difficult to produce monophasic LFP because the direct oxidation of Fe2+ by oxygen in air contaminates the inert or reducing medium [1], [2].
https://doi.org/10.1016/j.ceramint.2018.02.032_p1_3 | In the traditional synthesis of LFP, an original mechanical mixture (OMM) composed of precursors (shown on the left-hand side of the chemical equation below) undergoes carbothermic reduction by slow (approximately 4 h) two-stage heating to the synthetic temperature. This reaction produces the desired product along with the gaseous compounds (shown on the right-hand side of the chemical equation below). At the same time, the oxide (air) must be forced out to create a reducing environment, which prevents the oxidation of Fe2+ into Fe3+. (1) Li2CO3 + Fe2O3 + 2(NH4)2HPO4 + 3/2C → 2(LiFePO4C0.25) + 3H2O↑ + 4NH3↑ + CO2↑ + CO↑
https://doi.org/10.1016/j.ceramint.2018.02.032_p1_4 | In the limited volume of a furnace reaction chamber, a natural reducing environment (NRE) can be provided by gaseous NH3 and CO. However, these molecules are not present in sufficient quantities to protect the entire mass of product during the prolonged synthetic process. Thus, it is necessary to introduce nitrogen into the furnace to maintain a constant reducing environment for the synthesis of LFP. This complication can be avoided by the use of microwave heating [3], [4], [5], [6], [7], [8] or continuous solid-phase synthesis (CSPS) [9], [10]. Microwave synthesis greatly reduces the reaction time through the use of intense heating. In microwave synthesis, the reaction time is not long enough for the reducing environment to disperse, resulting in acceptable reaction conditions without the introduction of nitrogen. However, microwave heating has a number of drawbacks, including limitations related to process automation and flow-line production.
https://doi.org/10.1016/j.ceramint.2018.02.032_p1_5 | In CSPS, an initial homogeneous granulated mechanical mixture is introduced into a reaction chamber and preheated to the desired synthetic temperature [9], [10]. The resulting thermal shock and temperature gradient activate diffusion, allowing the synthesis to be completed within minutes rather than hours, as is required for classical solid-phase synthesis. The characteristics of the furnace chamber allow the continuous introduction of IMM into the synthetic zone along with the simultaneous removal of the end-product from the reaction chamber [9], [10].
https://doi.org/10.1016/j.ceramint.2018.02.032_p1_6 | To summarise, the fundamental difference between CSPS and microwave synthesis is that the synthesised mixture is instantaneously brought to the synthetic temperature in CSPS, further reducing the synthesis time.
https://doi.org/10.1016/j.ceramint.2018.02.032_p1_7 | The purpose of this study was to determine whether LFP can be synthesised by CSPS without creating a special atmosphere in the reaction zone of the furnace. To achieve this goal, it was necessary to address the following issues: 1) Develop a method for preparing the OMM: The quality of the OMM, and hence the success of the synthesis, depends largely on the homogeneity of the mixed precursors along with the contact surface area between the mixed components, which is determined by the dispersion of the granules entering the reaction. 2) Optimise the reaction conditions to achieve a balance between the Fe2+ → Fe3+ oxidation rate in the chamber and the rate of synthesis. The original precursors used to synthesise LFP [1], [2] included up to 40 wt% of pyrolysis products, generating an NRE in the reaction chamber. Solving this problem is possible by ensuring the formation of an optimal NRE for the synthesis of LFP during the pyrolysis of the original precursors. Maintaining the optimal conditions should allow the completion of the synthesis reaction with a synthetic rate that is significantly higher than the oxidation rate of iron atoms as a whole. 3) Investigate the dynamics of NRE formation: This can be achieved by introducing widely used organic additives [11], [12], [13], [14], [15], [16] such as polyvinyl alcohol (PVA) directly into the OMM to create a local reducing atmosphere during LFP synthesis.
https://doi.org/10.1016/j.ceramint.2018.02.032_p2_2 | The OMM included lithium carbonate (Li2CO3), iron oxide (Fe2O3), and ammonium hydrogen phosphate [(NH4)2HPO4] along with carbon black (5 wt%). The method of wet-milling was used to grind and homogenise the OMM by planetary (Pulverisette 6) and ball laboratory monomills. In the ball mill, the distilled water was preheated to 100 °С.
https://doi.org/10.1016/j.ceramint.2018.02.032_p2_3 | Preparations of mechanical mixtures, including both original powders and ready mix, were accompanied by discrete control at regular intervals both by particle-size distribution and by granule size. The intensity of grinding of original powders and mixing during the preparation of the OMM was different. Thus, ball milling took up to 24 h, whereas planetary milling took only 1 h. Thus, the sample periods for ball milling and planetary milling were selected as 1 h and 10 min, respectively. This difference was predetermined by the beginning of phase transformations in the composition mixed with the use of the planetary mill, which will be mentioned in the discussion part of the paper.
https://doi.org/10.1016/j.ceramint.2018.02.032_p2_4 | The grain-size distributions of the original and synthesised powders were evaluated using an Analysette 22 laser analyser. Scanning electron microscopy (SEM) was performed with a ZEISS SUPRA 25 electron microscope. X-ray diffraction (XRD) was carried out using an XRD-6000 diffractometer with CuKα radiation, PDF 4+ databases, and the POWDER CELL 2.5 full-profile analysis programme. Diffraction patterns were recorded in the 2θ range from 17° to 50° in 2θ increments of 0.05°. Data were collected at each point for 1 s. The same control methods were applied at the stage of desired powder synthesis.
https://doi.org/10.1016/j.ceramint.2018.02.032_p2_5 | A custom-designed laboratory shaft-type furnace [17] was used for the syntheses. The furnace design allows the direct introduction of reaction materials preheated to the synthetic temperature into the reaction chamber. LFP was synthesised in air in the temperature range of 350–950 °C in increments of 25 °C. In this temperature range, the synthesised material is formed. In contrast, at the upper temperature limit of 950 °С, the mixture overheats, and the desired phase composition is not obtained.
https://doi.org/10.1016/j.ceramint.2018.02.032_p2_6 | The experimental procedure was as follows. In accordance with the CSPS method, the desired temperature was preset in the reaction chamber, and granular OMM powder containing the reactants was introduced. At each synthesis temperature, the synthesis time was varied from 1 to 30 min. The composition of the gas phase released during the synthetic process was examined in a helium environment using mass spectrometry (STA-449C). Each sample was analysed by XRD, and the grain-size distribution was determined. On the basis of the results, the most promising ranges of synthetic temperature and time were established, and further searches for optimal regimes were performed within the selected ranges by dividing the preset time and temperature intervals. Therefore, the method of directed search for optimal temperature and synthesis time values was arranged. It should be noted that time-consuming and labour-intensive experiments were carried out only in the initial stage, when powders were analysed without any preliminary information about the phase-transformation conditions. At a later stage the temperature and time intervals were shorter.
https://doi.org/10.1016/j.ceramint.2018.02.032_p2_7 | The specific discharge capacities of granular samples that had acceptable phase purity were investigated in laboratory cells with lithium anodes. A 1 M solution of LiPF6 in a mixture of ethylene carbonate/diethyl carbonate/methyl ethyl carbonate (volume ratio = 1:1:1) was used as the electrolyte. The charge–discharge characteristics were evaluated in galvanostatic mode at a current density of 20 mA/g. When processing the measurement results, the specific discharge capacity was recalculated for the weight of the active material (i.e. without considering the quantity of bulk carbon).
https://doi.org/10.1016/j.ceramint.2018.02.032_p3_2 | Fig. 1 compares the grain-size distributions of the OMM batches mixed using the planetary mill (1 h) and the ball mill (20 h). On the basis of the centres of the distributions, the grain size of the ball-milled OMM (~ 1 µm; curve 1) was almost 50 times smaller than that of the OMM subjected to planetary milling (50 µm; curve 2).
https://doi.org/10.1016/j.ceramint.2018.02.032_p3_4 | The XRD patterns measured at different stages of mixing indicate that planetary milling was accompanied by the self-heating of the mixture, leading to mechanical activation and undesirable phase transformations. Lithium orthophosphate, which was not included in the OMM, along with some phases attributed to the activation process were detected. Therefore, ball milling was preferred over planetary milling as it resulted in a significantly higher level of dispersion along with better homogeneity and phase stability in the synthetic mixture.
https://doi.org/10.1016/j.ceramint.2018.02.032_p3_5 | Gas-phase mass spectra obtained during the CSPS of LFP indicated the presence of NH3, CO, CO2 and H2O, consistent with the above chemical Eq. (1). Fig. 2 shows the changes in the relative contents of LFP and the Fe3+-containing phase Li3Fe2(PO4)3 during the syntheses under different experimental conditions. At different synthetic temperatures, different ratios of LFP to Li3Fe2(PO4)3 were clearly observed. The active release of the accompanying gas phase was observed in two temperature ranges: low (150 °С–250 °С) and high (600 °С–720 °С). Consequently, the synthesis of LFP in air could be expected at temperatures of 530 °С and 850 °С. However, the XRD data indicated that for non-optimal synthesis times, the reaction products formed at 350–850 °C included Li3Fe2(PO4)3 and Fe2O3 in addition to LFP. By-product Li3Fe2(PO4)3 competes with LFP (its content is comparable to that of LFP) and increases up to the maximum of the NRE.
https://doi.org/10.1016/j.ceramint.2018.02.032_p3_7 | According to the literature [18], [19], [20], [21], the formation of secondary phases is attributed primarily to deviations from the optimal gaseous environment for LFP synthesis, resulting in the need for external feeding with gaseous nitrogen. The data obtained in this study are consistent with NRE formation in the reaction zone of LFP synthesis in air. Fig. 2 shows that the intensity of the LFP synthesis within the investigated temperature range between the two NRE peaks (530 °C and 850 °C) follows the change in the NRE concentration. The probability of LFP formation increased sharply at the carbonisation temperature [850 °C, where the LFP/Li3Fe2(PO4)3 ratio is maximised]. Thus, the optimal temperature and time for the synthesis of monophasic LFP were found in this region. It should be noted that the formation of LFP was facilitated by the production of gas-phase NH3 and CO, which are the reducing agents for the conversion of Fe3+ to Fe2+. This process was also aided by CO2. Due to its gravity, CO2displaces oxygen beyond its limits by enveloping the reaction mass, thereby neutralising its negative impact on the recovery process as a whole.
https://doi.org/10.1016/j.ceramint.2018.02.032_p3_8 | After determining the optimal temperature, the LFP synthesis time in air was optimised in two stages. The OMM was divided into nine parts, and a different concentration of PVA (0–20 wt% in increments of 2.5 wt%) was added to each part using a dry method. The OMM parts were then homogenised by ball milling. As a result of the addition of PVA, the carbon concentration in the resulting active mass increased to 8%.
https://doi.org/10.1016/j.ceramint.2018.02.032_p3_9 | The conversion products of PVA contributed to a sharp increase in the concentrations of CO and СО2 in the reaction zone via decomposition in the low-temperature synthetic region of LFP, activating the reduction of Fe3+ to Fe2+ as follows: (2) CO + Fe2O3 → 2FeO + CO2 (3) СО2 + С → 2СО
https://doi.org/10.1016/j.ceramint.2018.02.032_p3_10 | The initial temperature range was 850 °С–860 °С as this temperature resulted in the maximum production of LFP in air. In the first stage, the optimal synthesis time was determined as the time resulting in the maximum probability of LFP synthesis in air in the range of 1–5 min in increments of 1 min. The LFP synthesis time in air was specified at the second stage at the synthesis temperature of 850 °C in the range of 20–90 s in increments of 10 s. This unit [17] allows control of the presence of the powder in the reaction chamber with an accuracy of at least 3 s. Subsequently, four chosen pairs ‘time and temperature of synthesis’ and five production batches were checked to be reliable for the results of LFP synthesis.
https://doi.org/10.1016/j.ceramint.2018.02.032_p3_11 | The poor phase purity of synthetic products has been attributed to the OMM composition. It does not contain additional sources for increasing its concentration in the temperature range between the two NRE maxima. It the decrease in the NRE concentration in the reaction chamber occurs due to poor sealing. Thus, determining the optimal synthetic temperature and time is critical for synthesising monophase LFP in air. At the same time, strict adherence of the optimal temperature and time characteristics of the synthesis of LFP is the condition for the monophasic products of the synthesis of LFP.
https://doi.org/10.1016/j.ceramint.2018.02.032_p3_12 | The rapid heating during CSPS leads to the formation of a reducing environment in the synthetic zone and activation of the reduction process for Fe3+ → Fe2+, thereby increasing the probability of LFP synthesis in natural air without the introduction of external nitrogen. The XRD parameters of the products of LFP synthesis observed in this study are presented in Table 1. The XRD data for the products of all five batches indicated an LFP cathode material with an olivine structure.
https://doi.org/10.1016/j.ceramint.2018.02.032_p3_14 | Fig. 3 shows the XRD patterns of the products of LFP synthesis under various conditions. Fig. 3a, b and c correspond to the product formed by microwave heating in a stationary inert environment (CuKα radiation, λ = 1.5405 Å), CSPS in a stream of inert medium (CuKα radiation, λ = 1.5405 Å) and CSPS in air (CoKα radiation, λ = 1.7889 Å). To increase the sensitivity, the diffractogram shown in Fig. 3c was produced without filters.
https://doi.org/10.1016/j.ceramint.2018.02.032_p3_16 | In the CSPS method, nanostructured dispersive oxide crystals are produced directly via self-assembly [22]. The crystals are composed of dispersive crystalline globular solids, which assemble from nanostructures with sizes of approximately 50 nm. The data presented in Fig. 4 were obtained by superimposing the granulometric compositions of the eight powder batches, each of which was synthesised at 850 °C for times ranging from 20 to 90 s (in increments of 10 s). The resulting nanostructured dispersive crystals were similar in size, but their ratios differed depending on the synthesis time. At the optimal synthesis time (60 s), there was quantitative growth of these compositions with different degrees of peak intensity. Nanocomposites with maximum size have minimum concentration and rapid growth.
https://doi.org/10.1016/j.ceramint.2018.02.032_p3_18 | SEM images are presented in Fig. 5. The LFP nanocomposites were typically formed from isometric structural elements (Fig. 5a–d). However, optimisation of the synthetic time and temperature of CSPS allowed the preferential formation of platelet shapes (Fig. 5e–h). In this case, a system of three- and six-sided channels was developed within the nanocomposite volume, significantly affecting the specific charge capacity of the LFP powder during cycling.
https://doi.org/10.1016/j.ceramint.2018.02.032_p3_20 | Unlike classical solid-phase synthesis, CSPS allows the formation of nanostructures with sizes comparable to the minimum size that can be formed using spray pyrolysis or sol–gel methods [23], [24], [25]. Their uniform distribution within the volume of the dispersive crystals along with their morphology [26], [27], [28], [29], including inter-channel wall thicknesses of approximately 1 µm, facilitate lithium transport and good cycling quality in general.
https://doi.org/10.1016/j.ceramint.2018.02.032_p3_21 | The synthesised nanostructured powders exhibited a combination of nanocompositions with well-developed internal porosity (Fig. 5e–g), which also contributes to the release of lithium ions. Furthermore, the synthesised powders do not require subsequent grinding; because the individual granules are conglomerates of smaller particles, the mechanical links between them are weak, and they disintegrate easily with minimal mechanical action.
https://doi.org/10.1016/j.ceramint.2018.02.032_p3_22 | Fig. 6 shows the charge–discharge (charge capacity versus number of cycles) for different synthetic temperatures and times: – green (1): 850 °C and 1 min; – yellow (2): 850 °C and 3 min; – red (3): 900 °C and 1 min; and – purple (4): 900 °C and 3 min.
https://doi.org/10.1016/j.ceramint.2018.02.032_p3_24 | During cycling, the average charge voltage was 4 V, the discharge voltage was − 3.5 V, and the expected final discharge voltage was 3.4 V. Under the optimal conditions (case 1), the specific discharge capacity (converted to the weight content of the active material; that is, without considering the carbon content of 8%) was 136.4 mAh/g. In addition, the capacity at the second cycle coincided with that at the first cycle; subsequently, an absence of intensive degradation and a noticeable increase in the required parameters with the number of charge–discharge cycles were observed.
https://doi.org/10.1016/j.ceramint.2018.02.032_p3_25 | As the synthetic time and temperature deviated from the optimal values, the specific discharge capacity decreased. The deviation from the optimal synthesis conditions with a maximum probability of nano-composites containing a system of three- and six-sided channels. It entails a reduction in their concentration in the synthesised LFP powder and, consequently, a change in its overall quality. Greater deviation from the optimal time and temperature corresponded to greater degradation of the electrochemical parameters and a smaller number of cycles for which the specific discharge capacity exceeded that of the first cycle.
https://doi.org/10.1016/j.ceramint.2018.02.032_p3_26 | The effects of the dispersive crystalline nanocomposites on the specific discharge capacity of the cathode material demonstrate the importance of porous nanocompositions in determining the efficiency and capacity of lithium-ion batteries.
https://doi.org/10.1016/j.ceramint.2018.02.032_p4_2 | LiFePO4/C was synthesised via CSPS in a natural inert medium inside a furnace reaction chamber without the formation of an oxygen-free medium. The conditions of forming in the zone of synthesis of reducing medium directly from gaseous products of synthesis were created.
https://doi.org/10.1016/j.ceramint.2018.02.032_p4_3 | The following optimal conditions for the synthesis of LFP via CSPS were determined: a) synthesis temperature of − 850 °C; b) synthesis time of 1 min; c) addition of 7.5 wt% PVA; and d) wet mixing of the OMM in a ball mill with heated distilled water for 24 h.
https://doi.org/10.1016/j.ceramint.2018.02.032_p4_4 | Under the optimal conditions, the specific discharge capacity (converted to the weight content of the active material) was 136.4 mAh/g, and no noticeable degradation in capacity was observed after 20 cycles. LiFePO4/C powders are dispersive crystal nanocomposites composed of porous granules containing a system of interconnected channels. This unique structure provides better lithium-ion yield in the electrolyte and enhances the scope of use as a cathode material in electrochemical processes.
https://doi.org/10.1016/j.ceramint.2018.03.231_p1_2 | LiFePO4 has become one of the cathode materials for rechargeable lithium batteries applied in electric vehicles (EVs) and hybrid electric vehicles (HEVs) because of the pioneering research work of Goodenough et al. [1], [2], [3], [4]. However, the undesirable rate performance in high current density hinders its applications in large power devices, which results from the poor electronic conductivity and limited lithium ionic diffusivity along the one-dimensional channels of its olivine structure [5].
https://doi.org/10.1016/j.ceramint.2018.03.231_p1_3 | Numerous efforts have been given to overcome these drawbacks including controlling the size and morphology via different synthetic methods [6], [7], [8], [9], doping with various foreign atoms [10], [11], [12] and compounding with good conductors such as carbon and metal to enhance the conductivity of the material [13], [14], [15], [16], [17]. Among all these strategies, carbon coating is a very common and effective way by reducing particle size and improving conductivity of LiFePO4 [18], [19], [20], [21], [22], [23], [24], [25]. Similarly, highly conductive metals like Cu and Ag have been used as coating materials to enhance its electronic conductivity [26], [27], [28]. However, the tap density will be down by adding the lower density carbon with high specific surface area, which will consequently lower the energy density of LiFePO4 material, and an inadequate carbon coating layer improve conductivity insufficiently and acquire unsatisfactory microstructure. What’s more, considering the volatilization and reaction during the carbothermic reduction process, carbon sources are usually added excessively, so it is vital and difficult to minimize the amount of carbon [29]. As another modification process, the introduction of metal particles has little effect on the density of the powder while enhancing the conductivity of the material. However, it is hard and complicated to make it disperse homogeneously or coat on the surface of LiFePO4. So it is considered to be meaningful to modify LiFePO4 with both carbon and metal particles, similar work was done via a solid method to reduce CuO to Cu by carbon sources [30].
https://doi.org/10.1016/j.ceramint.2018.03.231_p1_4 | In contrast with other synthetic method, carbothermal reduction method is widely used because of its cheap raw materials (Fe3+ salt), simple steps and larger yields [31], [32], [33], [34]. In this work, a serious of LiFePO4 materials were prepared by revised carbothermal reduction method. On the one hand, the basic carbothermal reduction process is adopted for its advantages. On the other hand, low-temperature solution mixing and wet ball milling technics are adopted to improve the reaction efficiency by making the raw materials uniformly mix with carbon source and copper source, which is useful to improve the electrochemical performance of samples. Differently, special copper salt was used as copper sources, during the high-temperature reaction stage, the copper sources and carbon sources will decompose into fresh CuO and C synchronously, then Cu particles are obtained by the reaction of them, which enhances the use ratio of copper sources and avoided its residue thus can get better activity copper particles (Fig. 1).
https://doi.org/10.1016/j.ceramint.2018.03.231_p2_3 | The LiFePO4/(C+Cu) composites were synthesized in a typical process as following: Firstly, CH3COOLi·2H2O, Fe(NO3)3·9H2O, NH4H2PO4 and sucrose (all raw materials are AR grade) at a molar ratio of 1.05:1:1:0.28 were dissolved in moderate amounts of distilled water, then the blended solution was stirred and water-bath heated at 80 °C till a solid precursor was obtained. The next step is ball milling. The above mixture was ball-milled for 4 h with certain amount of TWEEN 80 (6.0 wt% to precursor) and cupric acetate (Cu(CH3COO)2·H2O, 9.5 wt% to the total amount of raw materials) and. The last step is carbothermal reduction process. The whole mixture was dried at 80 °C and then a heat treatment was taken at 700 °C for 8 h in Ar atmosphere (99.999%). During the high-temperature reaction process, C and copper are formed via the following processes: (1) (2) (3)
https://doi.org/10.1016/j.ceramint.2018.03.231_p2_4 | The final products were collected and named as sample A. For comparison, sample B (LiFePO4/C) was prepared by the same way without adding Cu(CH3COO)2·H2O. Sample C (LiFePO4/Cu) and sample D (LiFePO4) were formed via a further reaction of sample A and sample B under 700 °C in CO2 atmosphere (99.999%) for 2 h. By this means, carbon was removed by the reaction C+ CO2 = 2CO [35]. The ingredients of the samples are exhibited in Table 1. The sample preparation process is shown in Fig. 1. Table 1. The ingredients of the four samples. Sample A Sample B Sample C Sample D LiFePO4/(C+Cu) LiFePO4/C LiFePO4/Cu LiFePO4
https://doi.org/10.1016/j.ceramint.2018.03.231_p2_6 | The crystal textures of the samples were characterized by X-ray diffractometer (XRD, Rigaku D/MAX-2550, Rigaku, Tokyo, Japan) with filtered Cu Kα 1 radiation. The morphologies and structures of the samples were observed by scanning electron microscopy (SEM, JSM-7500F, Japan), transmission electron microscope and high resolution transmission electron microscope (TEM/HRTEM, JELO, JEM-2100F, Japan). EDS was adopted to observe the distribution of different elements. X-ray photoelectron spectroscopy (XPS, ESCALAB 250Xi, UK) was used to analyze the chemical bonding energies and valence state of each element.
https://doi.org/10.1016/j.ceramint.2018.03.231_p2_7 | To prepare a working electrode, the resulted sample as active materials (80 wt%), acetylene black (10 wt%), and polyvinylidene fluoride PVDF (10 wt%) with N-methyl-2-pyrrolidine (NMP) as solvent were mixed to form a slurry. Then the obtained slurry was coated on an aluminum foil and dried in vacuum oven at 120 °C for 12 h. A mixture of 1.0 M LiPF6 in 1:1 ethylene carbonate (EC): dimethyl carbonate (DMC) was used as the electrolyte. The aluminum foil was cut to several same 15 mm circular electrode sheets with average loading of 2.1 mg cm-2. CR2016 coin-type half-cells were assembled in an Argon-filled glove box (Mikrouna, Super, Shanghai, China) (H2O < 1 ppm, O2 < 1 ppm) with lithium metal as the anode and microporous polypropylene sheeting (Celgard 2400, Celgard Co. Ltd., U.S.A) as the separator.
https://doi.org/10.1016/j.ceramint.2018.03.231_p2_8 | Charge-discharge and cycling tests were conducted within the voltage range of 2.2–4.2 V using a battery test system (CT2001A LAND, Wuhan, China). The electrochemical impedance spectroscopy (EIS) in a frequency range of 0.01 Hz to 100 kHz was performed with a CHI660E electrochemical work station (Chenhua, Shanghai, China) with an amplitude signal of 5 mV. To directly measure the impedance of the synthesized composites, a layer of conductive silver paste was coated on the surface of the prepared electrode. The conductive silver and aluminum foil constituted an equivalent parallel plate capacitor. Thus the impedance of the materials in the middle of the two parallel plates was tested via the Precision Impedance Analyzer 4294A.
https://doi.org/10.1016/j.ceramint.2018.03.231_p3_2 | Fig. 2 shows the XRD patterns of the four products. It is obvious that all samples show ordered orthorhombic olivine crystal structure and its corresponding diffraction peaks (JCPDS card No. 81-1173). What’s more, the main diffraction peak (111) and a weak peak (220) of Cu is clearly detected in XRD patterns of sample A and C, which proves the existence of Cu, while another Cu diffraction peak (200) and the (131) reflection of olivine LiFePO4 overlap, so it is not apparent. No obvious carbon peaks can be observed in all samples’ patterns, indicating the coating carbon layer is amorphous. The amount of carbon in the composites were 4.22%, 4.56%, 0.25% and 0.31%, respectively, characterized by carbon sulfur analyzer (LECO CS844).
https://doi.org/10.1016/j.ceramint.2018.03.231_p3_4 | The morphologies, structures, sizes and elements distributions of samples could be observed directly in the SEM images and EDS element maps as shown in Fig. 3. It is obvious that the carbon coated sample A and B show irregularity sphere morphology with a similar particle size (about 100–200 nm), while sample C and sample D, without carbon coating, present a larger range of particle size (200–500 nm). Fig. 3(e) and (f) illustrate the EDS element mapping of sample A, from which carbon is uniformly and densely spread on the surface of the matrix and copper is scattered among the materials distinctly. TEM images of sample A are exhibited in Fig. 3(g), displaying irregularity spherical particles with size of ~200 nm, which is in accord with the result of SEM. In addition, two copper particles (Point 1 and Point 2) were detected via line scanning in EDS profiles, in which two obvious peaks of copper content appear. The HRTEM images are displayed in Fig. 3(h). There is a 3 nm carbon layer on the surface of the LiFePO4 particle. Furthermore, the HRTEM image shows the obvious lattice fringes with the spacing of 0.252 nm and 0.214 nm, corresponding to the ( 3 1) and (2 0 ) of LiFePO4 crystal. The selected area electron diffraction (SAED) pattern displays different diffraction spots, which are indexed to the planes of olivine structured LiFePO4 crystallites, and that is also well in accord with the XRD results.
https://doi.org/10.1016/j.ceramint.2018.03.231_p3_6 | As a dependable characterization techniques to distinguish and verify the chemical states of Fe and Cu in the composites, XPS analysis was carried out and the results are exhibited in Fig. 4. It can be observed from the survey spectra (Fig. 4(a)) that all the samples are composed of elements for Li, Fe, P, O and C, Cu exists in sample A and C, there was no other unwished elements existed. The existence of carbon peaks in sample C and D might be ascribed to the polluted carbon in the test environment. In Fe 2p spectra (Fig. 4(b)), there are two main peaks corresponding to Fe 2p3/2 (710.9 eV) and Fe 2p1/2 (724.6 eV), respectively. It is in line with the previous results [36], which suggest the Fe in the composites exist in the form of Fe2+. Cu 2p spectra is shown in Fig. 4(c), the binding energy located at 933.5 eV and 953.4 eV were ascribed to Cu 2p3/2 and Cu 2p1/2 for the two samples, and two other satellite peaks, which is consistent with the reported data [37]. This result indicates that the added copper elements mainly exist in the form of Cu0.
https://doi.org/10.1016/j.ceramint.2018.03.231_p3_8 | The galvanostatic charge-discharge curves of the initial cycle for the electrodes were tested at a current density of 0.1 C-rate as shown in Fig. 5. There is a typical flat potential plateau at 3.4 V (vs. Li+/Li) for all samples. Sample A, B, C and D show high specific capacity of 160.7, 157.3, 150.9 and 143.7 mA h g-1, respectively. Sample A exhibits a highest capacity (about 94.5% of the theoretical capacity of 170.0 mA h g-1) in all samples owing to the cooperative effects of C and Cu. Sample B and sample C display better capacity than sample D, which can be attributed to the presence of C and Cu, respectively.
https://doi.org/10.1016/j.ceramint.2018.03.231_p3_10 | The cycling performance of another set of half-cells at 0.5 C-rate is shown in Fig. 6(a). Sample A delivers a more stable capacity keeping performance than that of other samples, and performs a specific capacity of 145.6 mA h g-1 after 200 cycles with a 1.4% fading only. However, the capacity fading of sample B, C, D is 8.3%, 11.5% and 14%, respectively. The excellent performance should be attributed to the enhanced electron conductivity of the electrode materials due to the C and Cu, which can be proved in the impedance curves shown in Fig. 6(b). The impedance tests in different frequencies of the composites were carried out to directly characterize the electrical conductivity distinctions. It can be observed obviously that the impedance of all composites increases, and sample A shows the lowest resistivity, corresponding to the best electrical conductivity (about 0.18 Ω cm-2) which means the addition of C and Cu can facilitate the transfer of electron.
https://doi.org/10.1016/j.ceramint.2018.03.231_p3_12 | Fig. 7 shows the rate performance of samples at different current density. For the LiFePO4/(C+Cu) electrode, the specific capacities are 159.8, 144.2, 124.6, 100.1 and 82 mA h g-1 at the current densities of 0.1, 0.5, 1, 5 and 10 C-rate, respectively. When the current density returns to 0.1 C-rate, the half-cell capacity keeps at the original value with little fades, illustrating that the cathode material exhibits excellent reversibility even after charge- discharge at high rate. In comparison, other samples display neither ideal discharge capacity nor reversibility, and sample D shows the worst rate performance among these samples.
https://doi.org/10.1016/j.ceramint.2018.03.231_p3_14 | Fig. 8 shows the high rate cycling performance of sample A at a current density of 5 C-rate for a long cycling life, and a discharge capacity of could be retained after 500 cycles, corresponding to 96% of the initial capacity (104.2 mA h g-1), implying the good electrochemically reversibility and structure stability. It is a brilliant feature and can meet the demands of many high power applications, such as EV and HEV.
https://doi.org/10.1016/j.ceramint.2018.03.231_p3_16 | Fig. 9 shows the cyclic voltammetry (CV) curves of the samples after several cycles. It can be observed that the oxidation peaks and reduction peaks of the materials are approximately symmetrical, which means great reversibility of the Li+ insertion/extraction. Furthermore, the potential gaps (∆V) of sample A, B and C are smaller than that of sample D, indicating a lower polarization owing to the addition of carbon and copper. Sample A exhibits sharpest oxidation and reduction peaks, displaying best kinetic properties during the redox process of the four samples.
https://doi.org/10.1016/j.ceramint.2018.03.231_p3_18 | Fig. 10 displays the electrochemical impedance spectra (EIS) of the samples. The impedance spectra is composed of two main parts: a semicircle at high frequency and a linear tail in the low frequency region, which is related to the charge transfer resistance (Rct) and the Warburg impedance (Zw), respectively. A conceptual equivalent circuit model is constructed to better understand the EIS information. The Rct shares almost equivalent value with the diameter of the semicircle on the real axis. The Rct for sample A, B, C, D is about 39 Ω, 61 Ω, 129 Ω and 400 Ω, respectively. It is obvious that the diameter of sample A is the smallest among the four samples, the value of the diameter of sample B and C is much smaller than that of sample D, indicating the enhanced electronic conductivity attributed to the additional C and Cu, which is in accordance with the results of Fig. 6(b).
https://doi.org/10.1016/j.ceramint.2018.03.231_p4_2 | In conclusion, the promising LiFePO4/(C+Cu) composites were prepared through a modified carbothermal reduction method from inexpensive Fe3+ salt. It is proved that the well designed LiFePO4/(C+Cu) composites still keep the orthorhombic olivine crystal structure with the addition of carbon and copper, and the carbon and copper exist in the form of elementary substance which uniformly distribute on the surface of materials. The addition of carbon is beneficial to the control of the particle size at 100–200 nm. The LiFePO4/(C+Cu) composites display an initial discharge capacity of 160.7 mA h g-1 at 0.1 C, and exhibit excellent cycling life as well as rate capability. The introduction of both copper particles and carbon further enhances the electron conductivity of LiFePO4 as compared with merely addition of carbon, thus further improves its electrochemical performance.
https://doi.org/10.1016/j.ceramint.2018.07.026_p1_2 | Electrochemical energy storage devices of high energy and power density have become the main energy source to power hybrid electric vehicles (HEVs) and electric vehicles (EVs). As one of the most important energy storage devices, lithium-ion batteries (LIBs) have been greatly developed to meet the huge demand in portable electric equipment [1], [2], [3]. However, the current LIBs still need to be advanced for further improving the power and energy densities to fulfill the increasing request of EVs and HEVs, competing with other electrochemical energy system, like the electrochemical capacitors [1], [3], [4]. It is believed that major advances to optimize the transport kinetics of ions and electrons in the electrode materials are essentially required to further enhance the electrochemical performance of LIBs.
https://doi.org/10.1016/j.ceramint.2018.07.026_p1_3 | Olivine-structured LiFePO4 (LFP) has been considered as one of the most promising positive electrode materials for LIBs due to its low-cost, high safety, desirable theoretical specific capacity (170 mAh g−1), environmental-compatibility, low toxicity, and good thermal stability [5], [6], [7]. In spite of these advantages, the main obstacle for applicable electrochemical properties of LFP is its slow Li-ion diffusivity velocity and low electronic conductivity [6], [7], [8]. Various methods have been proposed to remedy the inherent drawbacks of the LFP, such as surface modification of LFP by good electrically conductive layers [9], [10], [11], optimization of morphology, structure, and particle size [3], [8], foreign hetero-atom doping [12], [13], [14], [15], and hierarchical nano-/micro-structure assembly [16], [17], [18]. The above-mentioned strategies can address the issues of the intrinsic properties of LFP. However, their electrochemical performance is also determined by the properties of the entire electrode. As a result, the structure and composition of LFP cathode should be tuned to improve its electrochemical performance.
https://doi.org/10.1016/j.ceramint.2018.07.026_p1_4 | Graphene (G) with superior physic-chemical, electrical, and mechanical properties has become an ideal matrix for active electrode materials to accelerate the transport of electrons and Li ions, which can enhance electrochemical lithium-storage properties of the anchored guest materials [19], [20], [21]. Hitherto, some graphene modified LFP materials have been reported. However, most of the as-prepared LFP/G composite only can have a low efficient electric contact between the two components caused by the irregular structure of LFP and the uneven dispersion of graphene. Thus, a limited improvement of electrochemical properties of LFP can be achieved. Recently, experimental [22], [23], [24], [25], [26], [27], [28], [29], [30] and computational [31], [32] studies acknowledged that lithium-ion preferentially migrated through the spatial channels oriented along the (010) facet in the olivine-structured of LFP because of the low activation barrier along this facet and short distance of lithium-ion diffusion. Therefore, for the high-rate lithium-storage performance, the component of LFP as thin as possible in thickness along the b-axis and as much crystal orientation growing along the ac-facet as possible in LFP/G composite needs to be increased.
https://doi.org/10.1016/j.ceramint.2018.07.026_p1_5 | On the basis of the above argument, three aspects of research are proposed to facilitate the improvement of electrochemical performance of LFP/G composite: (1) obtaining LFP particles with small size; (2) increasing the component of the LFP with crystal orientation growing along the ac-facet and a thin b-axis direction, and (3) designing a more reliable conductive channel between LFP particles to increase ionic and electronic conductivity. Wang et al. [12] prepared the three dimensional (3D) porous LFP/G composite by using the electrostatic attraction and hydrothermal method and the as-obtained material showed a superior electrochemical performance. However, the whole process is too cumbersome. Yang et al. [33] used a sol-gel approach to prepare 3D LFP composite. However, the poor combination of G and LFP and lack of oriented (010) facets of LFP crystal cause a poor electrochemical performance.
https://doi.org/10.1016/j.ceramint.2018.07.026_p1_6 | Herein, a high-performance LIB cathode material of LFP nano-flakes confined in 3D porous graphene network (LFP@G) is needed through a facile synthesis route. On one hand, the LFP nano-flakes can be uniformly confined in the 3D conductive scaffold of graphene. The intimate electrical contact between LFP and graphene can be formed. Thus, the overall conductivity of cathode is greatly improved by 3D conductive network of graphene, in which the migrating speed of charged particles (Li+ or e-) is accelerated. On the other hand, LFP nano-flakes exposed in the electrolyte has a shortened electronic and ionic transport distance, leading to the enhanced rate capability. Moreover, 3D porous LFP@G electrode can be directly used for LIBs without additional conductive agents and binders, thereby overcoming the adverse side reactions between the inactive components and lithium. Consequently, 3D porous LFP@G cathode material can exhibit a high-rate capability with the direct exposure of G into electrolyte, ensuring the desirable electrode/electrolyte interactions.
https://doi.org/10.1016/j.ceramint.2018.07.026_p1_7 | In this work, LFP nano-flakes with oriented (010) facets were prepared through a solvothermal method, and 3D porous composite of LFP nano-flakes anchored on graphene (LFP@G) was synthesized by simply freeze-drying concentrated graphene oxide gel containing LFP nano-flakes followed by heat-treatment. The graphene in the 3D LFP@G porous composite could support the LFP as a conductive skeleton, which can greatly enhance the electronic and ionic conductivity of LFP flakes. As a positive electrode material for LIBs, the LFP@G showed a high reversible specific capacity and good rate capability. The enhanced electrochemical performance of LFP@G composite can be ascribed to the shortened lithium-ion diffusion distance and increased fast lithium-ion diffusion channels with exposed (010) facets of LFP nano-flakes, as well as improved electrical conductivity by 3D porous graphene conductive network.
https://doi.org/10.1016/j.ceramint.2018.07.026_p2_3 | Graphene oxide (GO) was synthesized by chemical oxidization treatment of graphite with a Hummers’ method, as reported elsewhere [13]. LFP was obtained through a facile solvothermal procedure. Typically, LiOH, H3PO4, and FeSO4·7H2O were used as the raw material with a molar ratio of 2.7:1.5:1. Ethylene glycol (EG) was invoked as the dispersing agent. Firstly, 1 mL of 85 wt% H3PO4 solution was slowly added to 20 mL of 0.028 mg mL−1 LiOH·H2O in ethylene glycol (EG) to form a transparent solution under vigorous stirring. Secondly, 20 mL of 0.0695 mg mL−1 FeSO4·7H2O in EG was slowly introduced to the above solution, resulting in a dark green suspension. After stirring for 1 h, the above-mentioned mixture was removed to a stainless-steel autoclave of 100 mL and kept at 180 ℃ for 10 h. Thirdly, after naturally cooling to room temperature, the as-formed gray-green sample was obtained by centrifugation and washed by deionized water and anhydrous ethanol, respectively. The LFP sample was then heated to 80 °C and kept for 10 h to remove the solvent in oven. 80 mg of as-prepared LFP sample was added into 100 mL of ethanol to form LFP suspension, and then 0.8 mL of (3-Aminopropyl) trimethoxysilane (APS) were added and stirring for 12 h, the APS-modified LFP was obtained after centrifugation and rinsed by the distilled water. Then, the above modified LFP was sonicated in 100 mL of distilled water to form a suspension. Subsequently, 6.35 mL of 1.26 mg mL−1 graphene oxide was introduced to the above suspension and agitated for 2 h. The as-formed LFP/GO suspension was heated and concentrated to form a LFP/GO colloidal gel, which was pasted to a stainless-steel mesh without any binder. Then, the LFP@GO composite was obtained after freeze-drying for 24 h. Finally, the LFP@G electrode with a carbon content of ~ 6.2% was successfully prepared by directly calcining the LFP@GO composite at 650 °C for 3 h in the mixture of Ar and H2. For comparison, the LFP/C with a carbon content of ~ 7.6% was obtained by directly heating the LFP coated by sucrose under the same procedure.
https://doi.org/10.1016/j.ceramint.2018.07.026_p2_5 | The micro-structure of the as-prepared active materials were characterized by a scanning electron microscope (SEM, FEI Nova Nano230), which is equipped with an energy-dispersive spectroscopy (EDS) and a transmission electron microscope (TEM, Titan G260–300). The crystalline structure of the samples was identified by powder X-ray diffraction (XRD, Rint-2000, Rigaku, Japan) with a wave length of 0.15406 nm for Cu Kα radiation. Raman spectra of electrode materials were detected in a spectrometer (LabRAM HR800). The specific surface area of electrode materials was measured by the automated analyzer for surface area and pore size (quadrasorb SI), analyzed with the Brunauer-Emmett-Teller (BET) method. X-ray photoelectron spectroscopy (XPS, ESCALAB 250 XI) was applied to show the chemical compositions of electrode materials.
https://doi.org/10.1016/j.ceramint.2018.07.026_p2_7 | The electrochemical behaviors of the as-prepared materials were estimated in a half cell consisting of LFP@G composite as a work electrode, a polypropylene microporous membrane as a separator, and metallic Li foil as a counter electrode. In this work, the working electrode of LFP@G composite was directly synthesized through the concentrated gel method. The electrode with LFP/C as active materials was fabricated by dispersing 80 wt% sample, 10 wt% poly (vinylidene fluoride) binder, and 10 wt% acetylene black in the N-methylpyrrolidione solvent to obtain a uniform slurry, which was then pasted on an aluminum foil and heated in vacuum to remove the solvent at 120 °C for 12 h. The electrolyte of 1 M LiPF6 in the mixed solvent of ethylene carbonate (EC), ethyl methyl carbonate (EMC) and dmethyl carbonate (DMC) with a volume ratio of 1:1:1 was used. All the batteries were assembled in a sealed Ar-filled glove-box and tested in a potential range of 2.4–4.2 V (versus Li/Li+) by galvanostatic charge/discharge in a cycler (CT2001A, Wuhan LAND electronics Co. Ltd, China). Electrochemical impedance spectroscopies (EIS) were recorded by an electrochemical testing system (CHI 660D, CH Instruments, China). The frequency ranged from 10−2 to 105 Hz at an amplitude voltage of 5 mV. The cyclic voltammetry (CV) measurements of half cells with a scan rate of 0.1 mV s−1 were carried out at open circuit voltage.
https://doi.org/10.1016/j.ceramint.2018.07.026_p3_2 | Fig. 1 schematically illustrated the detailed procedure for fabrication of 3D porous LFP@G. All the materials from the synthesis process are visibly shown in Fig. S1. The dispersion of APS-modified LFP nano-flakes was used as the starting materials and then the GO-coated LFP nano-flakes (LFP/GO) were synthesized by the electrostatic attraction of the negatively charged GO and the positively charged APS-modified LFP nano-flakes. The concentrated gel of LFP/GO was achieved by evaporating the excess water. Then, the gel was pasted onto a stainless steel mesh. After drying and calcining, the resulting LFP@G composite was successfully prepared.
https://doi.org/10.1016/j.ceramint.2018.07.026_p3_4 | Fig. 2a is the XRD pattern of the as-prepared material. It is clearly seen that all the diffraction peaks perfectly matched with the orthorhombic structure of LFP (JCPDS 83–2092), indicating that the as-obtained material is LFP crystals with high purity and crystallinity [34]. Moreover, with the addition of graphene, crystal structure of LFP was maintained. Raman spectroscopy was used to characterize the structure of LFP and LFP@G. It can be seen in Fig. 2b that the typical Raman peaks located ranging from ~ 213 to ~ 1100 cm−1, which is attributed to vibrational motions of LFP. The peaks below 400 cm−1 were originated from lattice vibration [5]，while the peaks between 400 and 500 cm−1 and 560–700 cm−1 were attributed to the anti-symmetric stretching modes of PO43-. Besides, the peaks of 900 and 1100 cm−1 were originated from intermolecular stretching motions and anti-symmetric stretching modes of PO43-. All the vibrational bands of LFP@G were consistent with the previous results, suggesting a high purity of LFP. Two typical peaks shown at ~ 1300 and ~ 1600 cm−1 are originated from the D and G band of carbon, respectively [35]. The intensity ratio of D band to G band (ID/IG) of LFP@G is 1.08, smaller than that of pristine LFP (1.63) in previous results [33], implying a higher proportion of carbon in LFP@G than that of the pristine LFP, which revealed that the LFP@G could have a higher electrical conductivity in comparison with the pristine LFP.
https://doi.org/10.1016/j.ceramint.2018.07.026_p3_6 | The morphology and micro-structure of pure LFP nano-flakes, LFP/C and LFP@G is shown in Fig. 3. As can be seen in the Fig. 3a, the LFP nano-flakes with a mean length of 100–170 nm, a width of 40–80 nm, and a thickness of 20–30 nm intensely agglomerated. After carbon coating, morphology and structure of LFP/C nano-flakes (Fig. 3b) was retained. However, it is shown in Fig. 3c that LFP nano-flakes were wrapped by graphene nanosheets to form a 3D porous network in the LFP@G composite, and the LFP nano-flakes were evenly confined on the outer surface of graphene. The electric contact between LFP and graphene was clearly seen in Fig. 3d. A small amount of LFP nano-flakes gathered together on the surface of graphene to form active sites for electrochemical Li-storage reaction. The as-formed 3D conductive network structure could be the fast transfer pathway for the ion and electron diffusion. Nitrogen isothermal adsorption/desorption measurement was applied to probe the porous structure of LFP@G. A specific surface area of 197.2 m2 g−1 was evaluated for LFP@G, higher than that of the pure LFP nano-flakes. Herein, it was believed that agglomeration of the LFP nano-flakes in the LFP@G composite could be effectively alleviated. The element mapping of LFP@G from the STEM (Fig. 3e) demonstrated the existence of P, Fe, and O elements, which were uniformly distributed on the surface of LFP nano-flakes.
https://doi.org/10.1016/j.ceramint.2018.07.026_p3_8 | According to the TEM images of LFP@G (Fig. 4a and b), the LFP nano-flakes with a mean length of 100–170 nm, a width of 40–80 nm, and a thickness of 20–30 nm were evenly distributed on the graphene and a close contact was realized, implying a good electric contact between LFP nano-flakes and graphene. Furthermore, the large surface area of the graphene was beneficial for enhancing the mobility of lithium ions across the interface between the liquid electrolyte and solid electrode. This could facilitate the electrochemical Li-storage reaction at high rate. High-resolution TEM (HRTEM) image of LFP@G was shown in Fig. 4b. It was clearly revealed that the LFP nano-flakes were firmly anchored onto the surface of graphene sheets (≤6 layers). The interconnected graphene formed a good electrically conductive network, which can effectively afford a fast pathway for electron transfer, hence improving the electrical conductivity of entire electrode. The interplanar spacing of ~ 4.7 Å and ~ 10.3 Å measured in Fig. 4c was distinguished as the (001) and (100) lattice planes of LFP, respectively, confirming the crystal oriented of (010) plane of the LFP. Fig. 4d is the fast Fourier transform (FFT) pattern of LFP. It revealed that LFP nano-flakes had excellent crystal orientation along (010) facet, which is the best Li+ diffusion pathway in LFP crystals [36].
https://doi.org/10.1016/j.ceramint.2018.07.026_p3_10 | Fig. 5a shows the XPS of LFP@G, in which the chemical state and composition of the elements was examined. It is seen that three apparent peaks corresponding to the binding energy of 133.38, 62.68, and 531.98 eV can be ascribed to the P2p, Li1s and O1s, respectively. The Fig. 5b is the high-resolution XPS spectrum of Fe2p in LFP@G. The peaks located at 712.3 and 725 eV with an energy separation (△EFe) of 12.7 eV belonged to the Fe 2p1/2 and Fe 2p3/2, respectively, which is well matched with the previous results [37]. The Fig. 5c and d is the high-resolution XPS (HR-XPS) spectrum of C 1s and O 1s of LFP@G.
https://doi.org/10.1016/j.ceramint.2018.07.026_p3_12 | In order to estimate the electrochemical properties of LFP@G, the LFP@G was used as a positive electrode material for LIBs and their electrochemical lithium-storage performance was systemically studied in comparison with LFP/C. Fig. 6a displayed the initial charge/discharge curves of the LFP/C and LFP@G at 0.5 C (C =170 mA g−1) with the voltage ranged from 2.4 to 4.2 V (versus Li/Li+). It can be seen that the flat potential plateaus at the ~ 3.5 V in both charge and discharge processes were obtained. Furthermore, LFP@G delivered a higher lithium intercalation/deintercalation capacities and a lower polarization potential, implying that electrochemical polarization of LFP in the LFP@G could be enormously reduced during the charging/discharging. Fig. 6b is the specific capacities of LFP@G at various current rates. As expected, LFP@G exhibited an exceptionally high rate capability with a capacity up to ~ 129 mAh g−1 at a current rate of 20 C, while the pristine LFP could only exhibited ~ 24 mAh g−1. It is worth noting that a high capacity of ~ 163 mAh g−1 is restored for LFP@G when the current density was reduced to 0.2 C, exhibiting an excellent tolerability for high-rate charge/discharge, which can be attributed to be the improved overall electrical conductivity of the electrode by 3D porous structure of graphene network. LFP@G also exhibited superior cycling stability. It was found that the capacity fade was invisible after 600 cycles at 10 C with an efficiency of ~ 99.8% (Fig. 6c), indicating a highly reversible lithium-storage ability of LFP@G. Fig. 6d is the CV profiles of the two electrodes at a fixed rate of 0.1 mV s−1. It showed that the polarization potential from the anodic and cathodic peaks of LFP@G was estimated to be ~ 131 mV, lower than that (~ 230 mV) of LFP/C, which is in good agreement with the results of polarization potential in the initial charge/discharge curves (Fig. 6a). It revealed that an enhanced redox kinetics of LFP was achieved during the lithium ion insertion/extraction, which can be ascribed to the improved conductivity and the high-speed diffusion channels along the [010] crystal orientation in LFP nano-flakes. The EIS was used to probe the electrochemical reaction process of the LFP@G. Nyquist plots of the LFP/C and LFP@G were shown in Fig. 6e. It can be seen that both curves consisting of a depressed semicircle and a straight line, presenting the process of charge transfer and Warburg diffusion, respectively. Due to the improved electrical conductivity by the 3D porous graphene conductive network, the LFP@G exhibits a charge transfer resistance (Rct) of 103 Ω, much less than that (371 Ω) of LFP/C. The Diffusion coefficients (D) of lithium ions in LFP/C and LFP@G were calculated by the Eq. (1), respectively: (1) Where R, T, and A is the gas constant, absolute temperature, and surface area of electrode, respectively; n signifies the electron number of each LFP molecule in the redox reaction; F, C, and σ is the Faraday constant, lithium ion concentration, and Warburg factor related to Z′ calculated by the Eq. (2), respectively: (2)
https://doi.org/10.1016/j.ceramint.2018.07.026_p3_14 | It was well known in Fig. 6f that the imaginary resistance (Z′) showed a linear relationship with the reciprocal square root of the angular frequencies (ω−1/2) in the low region for the LFP@G and LFP/C, respectively, in which the value of σ is the slope. Diffusion coefficients of lithium ions in LFP@G and LFP/C were evaluated to be 2.16 × 10−12 and 3.39 × 10−13 cm2 s−1, respectively. This indicated that the LFP nano-flakes with oriented (010) facets and 3D porous graphene conductive network can enormously enhance the electrical conductivity and lithium ion diffusivity of electrode in comparison with the LFP/C. Thus, the electrochemical performance of LFP@G has been remarkably improved.
https://doi.org/10.1016/j.ceramint.2018.07.026_p3_15 | Fig. 7 showed the electrochemical Li-storage mechanism of LFP@G as a LIB cathode material. The outstanding rate and cycling performance of LFP@G could be considered as follows: (1) The (010) facet orientated LFP nano-flakes can have short Li-ion diffusion distance and high channel density for Li-ion diffusion; hence, the fast Li-ion diffusion channels of LFP nano-flakes can be achieved by exposing ac-facet. (2) The intimate two-phase electrical contact between LFP nano-flakes and G can facilitate the transfer of electrons and Li ions in the electrode. (3) The confinement of LFP nano-flakes in 3D porous graphene conductive network could suppress aggregation of LFP nano-flakes, enlarge contact area of the electrode in electrolyte, and facilitate the penetration of electrolyte into electrode. (4) The electrical conductivity of overall electrode can be enormously enhanced by the 3D conductive network of graphene, whose structure can be well maintained in the whole process of charge/discharge.
https://doi.org/10.1016/j.ceramint.2018.07.026_p4_2 | In summary, (010) facets dominated LiFePO4 nano-flakes confined in 3D porous graphene network was successfully prepared by a facile template-free concentrated gel method. As a LIB cathode material, LFP@G composite can release a reversible capacity of 129 mAh g−1 at a current rate of 20 C. Meanwhile, a long cycling stability for LFP@G composite with a specific capacity of 139.8 mAh g−1 over 600 cycles at 10 C can be achieved. The superior electrochemical properties of LFP@G composite can be ascribed to the fast lithium-ion transfer channels of LFP originated from the exposed (010) crystalline planes, shortened lithium-ion diffusion distance, and the excellent two-phase electrical contact between LFP and G in the 3D porous graphene conductive network for fast electron and lithium-ion transport.
https://doi.org/10.1016/j.ceramint.2019.03.055_p1_2 | With the continuous advancement of technology, the depletion of primary energy has attracted the attention of people all over the world. With the continuous development of society, it is very important to develop a new renewable energy source [1,2]. As a renewable and clean secondary energy source, lithium ion batteries are getting more attentions [[3], [4], [5]]. At present, lithium ion batteries have been widely used in daily life. Among several commercial cathode materials, olivine LiFePO4 is favored because of its excellent safety performance, good cycle performance, abundant resources, and outstanding thermal stability [[6], [7], [8]]. Unfortunately, the wider application to the market of LiFePO4 (LFP) has been severely restricted by its low redox potential [[9], [10], [11]]. As one of the olivine phosphate materials family, LiMnPO4 (LMP) has a significant advantage over LFP in theoretical energy density owing to its higher redox potential, which can be matched to existing large-scale electrolytes [4,5,[12], [13], [14], [15]]. As far as we know, doping Mn into LFP or doping Fe into LMP to form a solid solution is a practical method to effectively enhance its energy density and electrochemical performance. However, LiMnxFe1-xPO4 also suffers from inferior lithium transportation because of their one-dimensional diffusion channel for lithium ion, resulting in unsatisfactory rate performance.
https://doi.org/10.1016/j.ceramint.2019.03.055_p1_3 | To ameliorate the rate capability of LiMnxFe1-xPO4, Li3V2(PO4)3 (LVP) with three-dimensional lithium ion diffusion channel is introduced into the composite system [16,17], which broadens the diffusion path and facilitates the rapid migration of lithium ions for composites [[18], [19], [20], [21]]. Besides, during the preparation of the material, the phenomenon of mutual doping of cations (V3+ and Mn2+ or Fe2+) is caused, which accelerates the diffusion of Li+ and stabilizes the structure of the material. Therefore, the strategy of adding LVP to LiMnxFe1-xPO4 can effectively improve the performance of materials. Unfortunately, there is a common unavoidable shortcoming that the electronic conductivity of the three is relatively poor.
https://doi.org/10.1016/j.ceramint.2019.03.055_p1_4 | For the purpose of solving this problem, the method to reform the electronic conductivity of the composite should be researched. Graphene, a two-dimensional carbon material with excellent optical, electrical and mechanical properties, is considered to be a revolutionary material in the future [22]. Nowadays, graphene-based materials including LFP/graphene [[23], [24], [25], [26]], LMP/graphene [27,28] and LVP/graphene [[29], [30], [31], [32]] composite materials, have been extensively studied and confirmed that the introduction of graphene can make the electrical conductivity of the overall material better, resulting in better electrochemical performance. However, how to introduce graphene in the preparation process of composites and combine graphene with particles closely to improve the utilization efficiency of graphene is a problem worth exploring.
https://doi.org/10.1016/j.ceramint.2019.03.055_p1_5 | Herein, we report the preparation of well-designed composite with porous sphere structure consisting of graphene-bonded primary particles via spray drying procedure. The carbon layer coated on nanoparticles prevents side reactions during charging/discharging process, while the graphene between the particles acts as a conductive network, accelerating the ion or electron transport properties of the overall material. Porous sphere structure allowed by the spray-drying process help electrolyte to deeply penetrate into the interior of the spherical particles, ensuring that the electrolyte and active materials are in full contact so that improving rate performance [4,[33], [34], [35], [36]]. Thus, the well-designed composite exhibited excellent electrochemical performance.
https://doi.org/10.1016/j.ceramint.2019.03.055_p2_2 | The well-designed composite was synthesized via a spray drying process. Typically, 4 mmol NH4VO3 were dissolved in 400 ml deionized water at 70 °C. After the NH4VO3 is completely dissolved, 8 mmol C2H2O4·2H2O was added into the above solution. Next, 2 mmol C4H6MnO4·4H2O, 2 mmol FeSO4·7H2O, and 10 mmol LiH2PO4 were dissolved into the above solution until stirring. Then, the GO dispersion (purchased from Xitan technology Co., Ltd) was added dropwise under ultrasonic dispersion and vigorous stirring. The above solutions were pumped into a spray dryer and set at a feed rate of 5 ml min−1 and an inlet temperature of 260 °C Then the obtained precursors were annealed at 350 °C for 3 h and 700 °C for 10 h. For comparison, a LiFePO4·LiMnPO4·Li3V2(PO4)3 was prepared by the above method, while glucose was used instead of graphene oxide dispersion. The as-obtained samples with or without graphene were denoted as Sample-G and Sample-C.
https://doi.org/10.1016/j.ceramint.2019.03.055_p2_3 | X-ray diffraction (Rint-2000, Rigaku) was scanned at a rate of 2 °C min−1 between 10° and 80° (2θ) for analysis of the phase and crystallinity of the material. The GSAS software was employed to carry XRD rietveld refinement. Microstructure was observed by FESEM (NovaNano-SEM230) and TEM (JEOL-2100F). Besides, the carbon content of the material can be detected by a carbon sulfur analyzer. Raman spectrometer was used to analyze the characteristic of carbon in materials. (Renishaw inVia).
https://doi.org/10.1016/j.ceramint.2019.03.055_p2_4 | The cathode material was made of uniformly groundling mixture contains an electrode material, acetylene black, and PVDF in a mass ratio of 80:10:10 with a few drops of NMP to form a slurry. And then, the slurry was evenly coated on an aluminum foil current collector and then placed to a vacuum oven for 4 h at 120 °C. The average mass density of the cathode disk was 1–1.5 mg cm−2. At the same time, the counter electrode was acted upon by lithium metal. The electrolyte consisted of 1 M LiPF6 in the EC, DEC and DMC (1:1:1, v/v/v) solution. Porous polypropylene film was employed as a separator. Battery assembling was carried out in a glove box, where the concentration of water and oxygen was less than 0.1 ppm. Land CT2001A battery testing system was used to test charging/discharging performance of the battery at different rate The charge and discharge mode of the battery was as follows: First, the battery was charged in a constant current mode until the voltage was equal to 4.3 V. Second, the battery was charged at 4.3 V constant voltage until the current was less than 0.01 mA or the charging time was 1 h. Finally, the battery begins to discharge until the voltage reaches 2.2 V. The Ec-lab electrochemical workstation was applied to conduct the cyclic voltammetry (CV) and electrochemical impedance spectroscopy (EIS).
https://doi.org/10.1016/j.ceramint.2019.03.055_p3_2 | As shown in Fig. 1, the raw materials are first uniformly mixed in a beaker with a determined ratio. Then, after spray drying, the GO sheets and the remaining materials are tightly combined to obtain a dried precursor powder. Finally, the porous sphere sample G with close contact of graphene inside was obtained by sintering the precursor, which ensures the rapid transfer of ions and electrons and improve the cycle performance and rate performance of the material.
https://doi.org/10.1016/j.ceramint.2019.03.055_p3_4 | Fig. 2a–b shows XRD patterns with Riteveld refinement for Sample-G and Sample-C. At the same time, the corresponding refinement results are listed in Table 1. Both two samples are indexed to LiFe0.5Mn0.5PO4 (COD ID 2300354 Pnma) and Li3V2(PO4)3 (COD ID 2237423 P21/C). Obviously, the unit cell volume of LFMP in Sample-C and Sample-G is smaller than that of the phase LFMP, while the unit cell volume for LVP increase. This phenomenon can be attributed to a smaller ionic radius of V3+ (0.74 Å) than that of Fe2+ (0.76 Å) and Mn2+ (0.80 Å). The co-doping phenomenon of cations occurred during the preparation of materials, meaning that V3+ doping on Fe2+ site and Mn2+ site and the Mn2+ and the Fe2+ also incorporeted in to LVP host lattice, which is consistent with references [18,20,21,[37], [38], [39]]. As we know, proper doping of ions is beneficial to stabilize crystal structure and increase lithium ion migration rate. Therefore, the mutual cross-doping occurring in the LFP·LMP·LVP composite facilitates their lithium ion diffusion rate and structural stability. Futhermore, phase content of LMFP and LVP in Sample-C were 44.71% and 55.29%, respectively, while that in Sample-G were 45.78% and 54.22%, respectively, approaching the theoretical calculations, as showed in Table 1.
https://doi.org/10.1016/j.ceramint.2019.03.055_p3_7 | Raman spectrums of Sample-C and Sample-G display two characteristic bands of carbon in materials located at 1348 cm−1 (D band) and 1594 cm−1 (G band) (Fig. 2C). Generally, the smaller ratio of ID/IG, the higher ordering degree of carbon [40,41]. Known from the calculation results, ratios of ID/IG for Sample-C and Sample-G are 1.059 and 0.848, respectively, manifesting the degree of carbon graphitization for Sample-G is higher, resulting in an increase in conductivity of the materials. In addition, the carbon content of Sample-C and Sample-G are 5.5% and 5.9%, respectively, from C-S analysis measurement, verifying that no significant difference in the carbon mass.
https://doi.org/10.1016/j.ceramint.2019.03.055_p3_8 | In order to observe in details the particle size, microstructure, surface morphology of the material, FESEM and TEM measurements were applied. Porous spheres ranged from 500 nm to 3 μm can be observed from the FESEM images fo Fig. 3a. The sample contains spherical particles of different sizes, and the smaller spherical particles are located at the gaps of larger particles, which are beneficial to increase the tap density of the material. The tap density of Sample-G is about 1.60 g cm−3. Moreover, the pores can also be observed in the region marked out. To further investigate the microstructure and morphology of composites, TEM and HRTEM are employed. The composite is a porous secondary spherical particle formed by connecting a graphene sheet with a primary nanoparticle of 20–50 nm in size (Fig. 3c–d). At the same time, the nanoparticles embedded in the graphene nanosheets are coated by a 1.582 nm carbon layer. Obviously, from Fig. 3e, the (−111) planes of LVP structure and the (120) planes of LFMP can be seen. The interplannar distance are 0.543 and 0.392 nm, respectively. It can be seen from the results of EDS mapping that the vanadium, iron and manganese are distributed homogeneously in Sample-G composites (Fig. 3f), further confirming that the three phases evenly coexist in the composite, corresponding the analysis of XRD. The carbon layer coated on nanoparticles prevents side reactions during charging/discharging process, while the graphene between the particles acts as a conductive network, forming available lithium ion diffusion paths and fast electron transport channels and accelerating the ion or electron transport properties of the overall material, which ameliorates the electronic/ion conductivity and promotes cycle and rate performance.
https://doi.org/10.1016/j.ceramint.2019.03.055_p3_10 | In comparison, as showed in Figs. S1(a–b), the LFP·LMP·LVP nanoparticles also agglomerate into sphere, but no porous can be observed on the spherical surface for Sample-C. Through TEM, it can be found that there is a partial pore structure inside the sphere in Fig. S1c. The reason that no holes appear on the surface of the sphere may be due to changes in the viscosity of the solution caused by graphene. In addition, the stacking of graphene and nanoparticles tends to form more pore structures than amorphous carbon In Figs. S1(d–e), we can observe that the surface of the LFP·LMP·LVP nanoparticle is coated with a 1.649 nm carbon layer. The interplanar spacing are 0.277, 0.428 and 0.349 nm, which correspond 1 to the (310), (−121) planes of LVP and the (111) plane of LFMP structure, respectively. Similarly, the vanadium, iron and manganese are distributed homogeneously in Sample-C composite displayed in Fig. S1f.
https://doi.org/10.1016/j.ceramint.2019.03.055_p3_11 | Through the CV curve, the Li ion (de)intercalation of these two composite are measured. These two samples perform similar CV curves for the first cycle, as showed in Fig. 4a. Four sets of corresponding redox peaks are clearly depicted on the CV curve. Peaks labeled b, c and d correspond to the multiphase transition of LVP, while the peak(a) represents that of LFP. It is worth noting that no obvious characteristic peaks of LMP are depicted in the curves and the peak for LFP is weaker and broader than that of LVP, which may be attributed to its poor electrochemical kinetics and lower mass ratio than LVP. Moreover, it is clearly visible that the redox peak of the Sample-G electrode is more sharp and symmetrical than the Sample-C electrode. Moreover, for Sample-G sample, the oxidation peaks shift to left and reduction peaks shift to right slightly, indicating the smaller potential difference during charging/discharging process than that of Sample-C, which indicates the lower polarization and higher reversible capacity, as presented in Table S1.
https://doi.org/10.1016/j.ceramint.2019.03.055_p3_13 | The initial charge/discharge curves of these two composites are illustrated in Fig. 4b at 0.2C (1C = 148 mA g−1). From Fig. 4b, Sample-G and Sample-C exhibt four charging voltage plateaus about 4.08 V, 3.67 V, 3.59 V and 3.48 V, while five plateaus are depicted at 4.05 V, 4.01 V, 3.65 V, 3.56 V and 3.46 V during discharging process. No obvious charging plateaus of LMP was observed in Fig. 4b, probably due to coverage of the LVP plateaus, which corresponds to the results of the CV curve. The initial discharge capacities are 131 and 138.6 mAh g−1 for Sample-C and Sample-G, respectively, suggesting the higher reversible discharge capacities of Sample-G.
https://doi.org/10.1016/j.ceramint.2019.03.055_p3_14 | Besides, the addition of graphene plays an important role on the electrochemical performance of the composite, especially the rate performance. As displayed in Fig. 5a, the Sample-G composite possesses high discharge capacities of 139.3, 137.1, 135.3, 132.5, 128.2121.9, 113.2 mAh g−1 at 0.2, 0.5, 1, 2, 5, 10, 20C, respectively. Even if the discharge rate is as high as 50C, it can still discharge 84 mAh g−1. However, Sample-C composite exhibt relatively poor performance of 131, 129.1, 128.4, 118.6, 84, 8.2 mAh g−1 at 0.2, 0.5, 1, 2, 5, 10C, respectively (Fig. 5b). But when discharged at rates of 20 and 50C, The material almost losts electrochemical activity and hardly displays any capacities. In addition, the voltage platform of the Sample-C composite decay rapidly with the current rate increasing, which means that the polarization of the electrode is enlarged. In contrast, Sample-G composites still have a discharge platform of 3.3 V even at a rate of 20C, which confirms that the Sample-G composites have smaller electrochemical polarization and better rate performance. Besides, when charge current rate returns back to 0.2C after the high rate measurement (Fig. 5c), the Sample-G composite still discharges 131.6 mAh g−1, while the Sample-C only discharge 121.9 mAh g−1. Due to the close contact of graphene nanosheets with particles, Sample-G exhibits excellent rate performance and very low electrochemical polarization, which construct a hierarchical structrue to make sure that nanoparticles are interconnected by graphene nanosheets to allow rapid the electron transfer and ion diffusion. Besides, the electrolyte can enter the inside of the electrode through the porous structure, ensuring sufficient contact with the electrode and the rapid diffusion speed of ions at a large rate.
https://doi.org/10.1016/j.ceramint.2019.03.055_p3_16 | To elucidate the effect of graphene on electrochemical performance, cycle tests of these two composites have been performed at high rate. As showed in Fig. 5d, after 100 cycles, the Sample-G processes 125.5 mAh g−1 at 5C, much higher than that of Sample-C (76.7 mAh g−1). Not only that, but the capacity retention of Sample-G is as high as 97.6%, showing excellent cycle stability, still better than 87.1% of Sample-C after 100 cycles. The long cycle test of rapid charge and discharge at large magnification is a large challenge for the lithium ion transport capacity and structural stability of the material. To verify the huge improvement in the performance of graphene, in our work, it takes only about 27 min and 30 min (includes time of constant current charging, constant voltage charging and constant current discharging) to complete a charge and discharge cycle at 10C and 20C, which means that lithium ions are rapidly deintercalated in the positive electrode and rapidly migrated inside the battery. The Long-cycle performance of the Sample-G composite electrode at 10C and 20C is subsequently exhibted in Fig. 5e. After 1000 cycles, the capacity decreased from 120.9 to 98.6 mAh g−1 and 115.3 to 82.9 mAh g−1 at 10C and 20C, respectively, which corresponds to a capacity retention of 81.6% and 71.8%, respectively. Due to effective contact with graphene nanosheets and nanoparticles, LFP·LMP·LVP nanoparticles can be effectively interconnected to form a network in which ions and electrons can conduct rapidly, which greatly promotes the rate performance of materials.
https://doi.org/10.1016/j.ceramint.2019.03.055_p3_17 | The reaction kinetics of the two composites were evaluated by EIS experiments and the resulting Nuquist plot is shown in Fig. 6a. The spectra of the two samples are composed of the semicircle in the high frequency region and the oblique line in the low frequency region. The intercept of the semicircle on the Z axis of the high frequency region represents the resistance of the electrolyte solution. The diameter of the semicircle represents the charge transfer impedance. The oblique line at low frequency represents a Warburg impedance caused by the diffusion of Li+. The equivalent circuit inserted in Fig. 5a was used. The parameter values are detailed in Table S2 after analyzing. The Li ion diffusion coefficient (DLi+) is calculated by equation (1). (1) Where R is the gas constant, T represents the absolute temperature, A exhibit the electrode surface area, n is the number of electrons participating in redox reaction, F is the Faraday constant, CLi+ exhibit the Li ion concentration of materials and δ represents the Warburg coefficient associated with Z′, described by equation (2). (2) Where ω is the angular frequency region. We fit the linear relationship to calculate δ, as showed in Fig. 6b. The fitted parameters are detailed in Table S2. The Rct for Sample-G and Sample-C were 82.76 Ω and 104.2 Ω, respectively, meaning the lower Li+ ion transfer resistance of Sample-G. In addition, after calculation, the lithium ion diffusion coefficient of Sample-G (2.866 × 10−10 cm2 s−1) was 10 times higher than that of Sample-C (2.293 × 10−11 cm2 s−1). The above phenomena is attributed to the introduction of graphene inside Sample-G.
https://doi.org/10.1016/j.ceramint.2019.03.055_p3_19 | The outstanding cycle and rate performance of Sample-G can be attributed to the following reasons: 1) The mutual cross-doping effect of cations existing between LFP, LMP and LVP improves the lithium ion diffusion of the composite and keep the structure stable. ii) The carbon layer coated on the surface of the nanoparticl prevents the side reaction between the active material and the electrolyte, which are beneficial to the improvement of the cycle performance. iii) By synthesizing the porous structure, the electrolyte can penetrate into the interior and directly contacts the nanoparticles, and the migration of ions is more convenient and faster at a large rate, which improves the rate performance of the material. iv) Most importantly, an efficient conductive network was formed by successfully introducing graphene and making it closely contact with nanoparticles, which provides a fast transport path for lithium ions and electrons, ensuring superior performance during high-rate and long-cycle process.
https://doi.org/10.1016/j.ceramint.2019.03.055_p4_2 | In general, Sample-G was prepared by spray drying process. Sample-G exhibits a porous spherical shape, and LFP·LMP·LVP nanoparticles which are cross-doped with each other are connected to the graphene nanosheets to form a conductive network. This unique synthetic strategy can effectively take advantage of the LFP·LMP·LVP composites itself and possess superior high-rate performance and outstanding long-cycle performance. In particular, Sample-G discharged 121.9 and 113.2 mAhg at 10C and 20C, respectively, relative to a single carbon-coated Sample-C. Other than that, when the battery was charging/discharging at 10 and 20C after 1000 cycles, it can deliver 98.6 and 82.9 mAh g−1 with capacities retention of 81.6% and 71.8%, respectively. The enhancement of eletrochemical performance is due to the co-doping phenomenon, porous spherical structure, the evenly coating carbon and introduction of graphene closely contacted with nanoparticles, which accelarating the ion and electron transport properties of the overall marerials. The novel strategy of porous spherical Sample-G composite provide a practical method to improve rate and cycle performance.
https://doi.org/10.1016/j.ceramint.2019.03.057_p1_2 | LiFePO4 (LFP), an important member of the polyanionic compounds, is widely used in large-scale energy storage, power battery and new energy vehicles due to its relatively high energy density, low cost, safety and environment protecting qualities [1,2]. Over time, the amount of spent LFP-based batteries will continually increase, and the reuse of the large scale of spent LFP (S-LFP) -based lithium ion batteries has become a worldwide and extremely urgent problem [[1], [2], [3], [4]]. Conventional recovery processes of spent LIBs have been performed by using physical and chemical methods. Usually, the physical processes include a mechanical separation process, mechanochemical process, and thermal treatment, while the chemical methods include leaching, extraction separation, precursor precipitation, and calcination processes [[5], [6], [7]]. These processes inevitably suffer from low atomic utilization, long technical processing, high energy consumption and huge scales of waste liquid treatment. Therefore, simple and economical recycling of LFP batteries with high efficiency and high value addition remain great challenges.
https://doi.org/10.1016/j.ceramint.2019.03.057_p1_3 | One efficient method to reuse spent LIBs is direct regeneration of cathode materials from spent cathodes, and efficient results have been obtained via various methods. X. Song et al. [8] reported a solid-phase sintering method to directly regenerate LFP from waste LFP batteries by mixing with 30% commercialized LiFePO4 and treated at 700 °C, the regenerated materials showed a discharge capacity of 144 mA h g−1 at 0.1C. Y. Xie et al. [9] regenerated highly crystallized LFP from used LFP, which also displayed optimistic electrochemical properties. Recovery of LFP via one-step solid-state-sintering strategy is simple and efficient; however, there is room for improvement regarding the electrochemical performance of the regenerated active materials. One crucial problem is that the irreversible impurity phases and crystal imperfections are extremely difficult to recover to finely crystallized olivine structured LFP. In order to avoid the above shortcomings, successful results have been obtained by focusing on the re-synthesis of high-performance LFP materials by regenerating high quality precursors as an initial step. G. Cai et al. [10] recovered LFP in the form of Fe(OH)3 and Li3PO4. H. Li et al. [11] proposed a selective leaching method to leach spent LFP with a low concentration of sulfuric acid, by which Li3PO4 was precipitated from filtrate and FePO4 was recovered from the residue. D. Bian et al. [12] recovered spent LFP in the forms of FePO4 and LiH2PO4 by a leaching-precipitation method and re-synthesized hierarchical petaloid LFP via carbothermal reduction. The above-mentioned regenerated LFP samples showed excellent electrochemical performance, however, shortcomings such as lengthy process, complicated condition control and problems of tri-waste limit their popularization and application. Thus, designing a simple and economical method for regenerating high-performance LFP from used LFP is urgently needed.
https://doi.org/10.1016/j.ceramint.2019.03.057_p1_4 | Designing and exploiting LFP with high specific capacity, perfect rate performance and good cycling performance is a promising research direction [[13], [14], [15]]. Effective strategies for improving electrochemical performance of LFP are ion doping [[16], [17], [18], [19]], nanostructure designing [[20], [21], [22], [23]] and surface modification [[24], [25], [26], [27]]. Among them, multivalent cations (Ti4+, Mn2+, Co2+, Ni2+, Mg2+, Al3+, V3+, etc.) doping can contributed to enhanced structural stability and reduced particle size [[28], [29], [30], [31], [32]]. Another interesting method is combining olivine structured LFP with monoclinic structured NASICON Li3V2(PO4)3 (LVP) and an effective electronically conductive carbon coating [27,33,34]. From the simplicity and environmental points of view, PVDF and conductive carbon well dispersed, Li+, PO43− and Fe2+ atomic level mixed S-LFP is a promising prototype for LiFePO4/C. Thus, a new method for recovering LFP with high performance can be proposed by incorporating the advantages of S-LFP, mechanochemical-activation, and vanadium doping. In the typical process, S-LFP particles and self-contained, well-dispersed carbon sources (PVDF and conductive carbon) were entirely reused without sintering, leaching, etc. steps during regeneration process. The highly efficient mechanochemical-activation ensures reduction of the crystallinity, uniform mixing and nanocrystallization of raw materials, which are crucial for designing high performance LFP cathode materials. V5+ doping will promote the renovation of crystal imperfections and contributes to enhance the structural stability of S-LFP. In this study, the synthetic method, optimization of vanadium doping amounts, electrochemical performance, and structural stability of the prepared materials are discussed in detail.
https://doi.org/10.1016/j.ceramint.2019.03.057_p2_3 | The S-LFP batteries used in this work were all provided by Hefei GuoXuan High-tech Power Energy Co., Ltd. of China. Li2CO3, NH4H2PO4, V2O5, N-methyl pyrrolidone (NMP) and other chemicals in the experiments were all purchased from Shanghai Aladdin Biochemical Technology Co., Ltd. of China. All reagents used in this work were of analytical-grade. The solution used in the experiment was prepared by deionized water.
https://doi.org/10.1016/j.ceramint.2019.03.057_p2_5 | Spent LFPs were soaked in a 5 wt% Na2SO4 solution to avoid generating chlorine gas in discharge treatment until bubbles no longer occurred. We dismantled the spent LFP inside a fume hood with a hacksaw to obtain the cell shell, cathode, anode and other. The disassembled cathode and anode were soaked in 6M NaOH solution in time to prevent the hydrolysis of LiPF6 to produce HF and other toxic substances. The related reactions are as follows: (1) LiPF6 + 9NaOH = = LiF + 5NaF + Na3PO4 + 5H2O (2) 2Al + 2NaOH = = NaAlO2 + 3H2 ↑
https://doi.org/10.1016/j.ceramint.2019.03.057_p2_6 | The S-LFP was stripped from the positive plate and washed three times with sodium solution with a mass concentration of 5% for remove residuary aluminium, and then washed three times with deionized water. The obtained spent LFP was dried at 80 °C for 12 h. The composition of the spent LFP powder separated from the cathode is shown in Table 1. Table 1. The composition of the spent LFP powder separated from the cathode. Sample S-LFP Elements Li Fe P Al Cu Mg Ti V Si S Ni Mg Mn Na Pb Co Zn Composition (wt %) 3.79 31.6 16.9 0.010 0.0028 0.013 0.0006 0.0012 0.083 0.020 0.0062 0.013 0.0050 0.0023 0.0006 0.0005 0.0007
https://doi.org/10.1016/j.ceramint.2019.03.057_p2_8 | 1-xLiFePO4·xLi3V2(PO4)3 samples were regenerated via a mechanochemical activation assisted V5+ doping method by using spent LFP. The S-LFP, NH4H2PO4, Li2CO3 and V2O5 were served as raw materials. The raw materials were mixed by a planetary mill (FRITSCH Pulverisette 5) using ethanol as dispersion medium (450 rpm × 4 h, 0.1 mol LFP/100 mL ethanol). The ball-to-powder weight ratio was 20: 1. The molar ratio of Li, Fe, P and V was based on the designed chemical formula, 1-xLiFePO4·xLi3V2(PO4)3, where x = 0, 0.005, 0.01, 0.03 and 0.1. The final obtained samples were simplified as RS0, RS05, RS1, RS3 and RS10, and the additional raw materials NH4H2PO4, Li2CO3 and V2O5 of Li3V2(PO4)3 in 1-xLiFePO4·xLi3V2(PO4)3 for modification use was simplified as ALVP. The mixture was dried at 80 °C for 12 h in a blast oven. After drying, the heat treatment was performed at 450 °C for 4 h and at 700 °C for 6 h in an Argon atmosphere. The flow chart of this typical regeneration process is shown in Fig. 1. Download : Download high-res image (721KB)Download : Download full-size image Fig. 1. The flow chart of recycling spent LiFePO4.
https://doi.org/10.1016/j.ceramint.2019.03.057_p2_10 | The Fe, P and Li contents in the spent LFP powder were detected using an inductively coupled plasma emission spectrometer (ICP-OES). Thermogravimetric analyses were performed by a TG/DSC instrument (Netzsch STA 449F3, Germany) in an argon atmosphere from room temperature to 1000 °C at a heating rate of 10 K min−1. The structural characterization was obtained by X-ray diffraction (Minflex 600, Japan). The power samples were scanned from 10° to 90° using a 0.02° step and a scan rate of 2°/min with Cu-Kα radiation (1.5418 Å) at a voltage of 40 kV, 150 mA. The carbon content in the samples was tested using a carbon and sulfur analyser (CS844, America). The chemical valence states of Fe and V on the surface of the samples were investigated using X-ray photoelectron spectroscopy (XPS, Thermo Fisher Scientific, K-Alpha+) with a monochromatic Al X-ray source (1486.6 eV). The surface morphology was observed by scanning electron microscope (SEM, TESCAN VEGA3, CZE) at an accelerating voltage of 10 kV. Lattice stripes and surface-coated carbon layer images were taken by a transmission electron microscope (HRTEM, JEM-2100F, Japan) operated at an accelerating voltage of 200 kV.
https://doi.org/10.1016/j.ceramint.2019.03.057_p2_12 | Cathode active materials, acetylene black and PVDF were intensively mixed in NMP with a mass ratio of 8:1:1 and uniformly coated on aluminium foil which was dried for 8 h in a 120 °C vacuum oven. Round discs with a diameter of 13 mm were punched from the dried electrodes. The ethylene carbonate (EC) and dimethyl carbonate (DMC) were mixed (volume ratio 1:1) in 1 M LiPF6 as electrolyte, and the separator employed was a microporous polypropylene film (Celgard 2400). The analyses of electrochemical characteristics were carried out by assembly of CR2016 coin cells in a glovebox (MBraun, Germany) which was filled with ultra-high purity argon gas. Galvanostatic charge-discharge tests were carried out on a LAND-2001A battery testing system (Wuhan, China) over a potential range of 2.5–4.2 V (vs Li+/Li).
https://doi.org/10.1016/j.ceramint.2019.03.057_p3_2 | The changes in the crystal structure and elementary chemical evolution of the samples during the synthesis process were investigated by using TGA/DSC, XRD, and SEM. Fig. 2 (a) shows the TGA/DSC profiles of the precursor mixtures after high energy mechanochemical milling (S-LFP, NH4H2PO4 and Li2CO3 were mixed following the stoichiometric ratio of LiFePO4). The endothermic peak located between 60 °C to 150 °C indicates the volatilization of the surface water (∼75 °C), corresponding to a slight mass loss process in the TG curve. No obvious peaks corresponding to the decomposition processes of V2O5, NH4H2PO4 or PVDF were found, which is because of the minimal addition of the above additives. However, a mass loss of ∼5.9% from room temperature to 800 °C is exhibited in the TG curve, which results from the release of H2O, NH3, CO2 and other molecules from the precursors. The formation temperature of the regenerated LiFePO4/C composite is approximately 432 °C, corresponding to an exothermic peak located at 432 °C in the DSC curve. A long-term endothermic process followed by a slight mass decrease can be detected after 430 °C, which may be attributed to continuous pyrogenation of PVDF organic components and the carbon thermal reduction reaction. This also illustrates that the regeneration of LiFePO4 crystal and coating of conductive carbon film on LFP particles during the heating treatment occur simultaneously. To further demonstrate the above reactions, Fig. 2 (b) shows the XRD profiles of the spent LFP, the middle precursor mixture and the final material during the synthetic process. The diffraction peaks of olivine structured LFP match well with PDF #83-2092, belonging to the Pmnb (62) space group. The peaks of the olivine structured peaks of the middle precursor, however, become low and wide. This illustrates that the mechanical-activation process destroys the original olivine structure of the spent LFP to a great extent. The XRD pattern of the final sample calcinated at 650 °C fits well with the standard XRD profiles of olivine structured LiFePO4, assigned to PDF #83-2092, space group Pmnb (62). This further demonstrates that highly crystallized LiFePO4/C composites could be synthesized successfully from spent LFP electrodes by this mechano-chemical-activation-assisted solid-state technique.
https://doi.org/10.1016/j.ceramint.2019.03.057_p3_4 | Fig. 2 (c–1) shows the SEM images of spent LFP, middle precursor and regenerated LFP samples. The spent LFP samples exhibited an irregular morphology with 100 nm to 3 μm particle size, and evidence of conductive carbon or PVDF in flocculent morphology can be detected among spent LFP particles. Fig. 2 (c-2) displays the SEM image of the middle precursor mixture. Obviously, the spent LFP samples exhibited a well-dispersed and nanosized morphology, and flocculent morphology phases disappeared after high energy mechanical activation, which illustrates that the spent LFP particles suffer from severe structural destruction during the milling process. Fig. 2 (c–3) shows the SEM image of regenerated LFP powders. The samples exhibit a well-dispersed particle size distribution with near-spherical morphology and particle size between 50 and 500 nm. Thus, the DSC/TG, XRD and SEM analysis together indicate that the recycling strategy we used can produce LiFePO4/C composites with ultrafine particle size distribution and high crystallization.
https://doi.org/10.1016/j.ceramint.2019.03.057_p3_5 | Regeneration of LFP cathode materials directly from spent LIBs is simple and efficient; however, there is also potential improvement in the electrochemical performance of the regenerated active materials. In this work, we attempt to incorporate the advantages of S-LFP and vanadium doping for recovering LFP with high specific capacity, high rate capability and high stability. Based on the TG/DSC results and previously published works [12,14,26,35], we employed S-LFP, NH4H2PO4, Li2CO3 and V2O5 as raw materials, a highly efficient mechano-chemical-activation-assisted solid-state technique to ensure reduction of the crystallinity, uniform mixing and nanocrystallization of raw materials, and V5+ doping involved in renovating crystal imperfections and contributing to enhanced structural stability of the regenerated LFP. Fig. 3 shows the XRD patterns of 1-xLiFePO4·xLi3V2(PO4)3 samples. Almost all diffraction peaks of S-LFP, RS0, RS05 and RS1 samples match well with the standard pattern of olivine-structured lithium iron phosphates, PDF #83-2092, belonging to the Pnma(62) space group It is obvious that the S-LFP sample shows a relatively weak peak intensity with wide back noise, which illustrates that long-term charge/discharge cycling destroys the original olivine structure of the LiFePO4 to some extent. After Li, P source addition and simple heat retreatment, the regenerated RS0 shows strong peak intensity and no unwanted peaks of mixed phase were discovered. It is worth noting that the (131) peak of the regenerated LFP migrated to the lower 2 theta region, indicating that some lattice changes occurred during the regeneration process. The characteristics of the XRD diffraction peaks of RS05 and RS1 show neither obvious changes in peak intensity nor evidence of side phases, but the peaks become narrower than those of the RS0 sample and the (131) peak migrates to a relatively higher 2 theta region with increasing amounts of introduced V. These results indicate that 1% ALVP addition could contribute to improvement of the crystallinity of olivine structured LFP, and that V introduction probably successfully substitutes in the Fe2+ site in the LiFePO4 phase, which helps form a compact crystal lattice. As the ALVP introduction ratio is increased to 97:3 and 90:10, peaks attributed to monoclinic structure with the P21/n space group (ICSD #96962, PDF #01-072-7074), caused by the formation of monoclinic Li3V2(PO4)3 phase, are observed between 20° and 37° as shown by amplified patterns in Fig. 3 [36,37]. In the amplified (131) peak region, obvious distortion of peak shape can be observed, further illustrating that 3 wt% and 10 wt% LVP introduces disturbances in the olivine structure of the bulk phase.
https://doi.org/10.1016/j.ceramint.2019.03.057_p3_7 | The XRD patterns of RS1 and RS3 were further analysed by the Rietveld method using the GSAS with EXPGUI program. All refined data were obtained after the diffraction profiles could not be further optimized. Fig. 4(a) and (b) show the diffraction peak fitness results, and the corresponding refinement results are compared in Table 2. The RS1 composite was composed of a single olivine structured LiFePO4 phase, no evidence of Li3V2(PO4)3 or other unwanted parasitic phases (such as Li3PO4, FeP or V2O5) were detected, and V5+ ions occupy the Fe2+ site in the LiFePO4 phase. The RS3 composite was composed of orthorhombic lithium iron phosphates (space group Pnma(62)) and monoclinic lithium vanadium phosphates (space group P21/n). The cell lattice parameters of LiFePO4 in these composites decreased obviously when compared with those of the standard data of LiFePO4 (PDF #83-2092), which was caused by V5+ ions doping into the Fe2+ sites because the ionic radius of V5+ (0.54 Å) is smaller than that of Fe2+ (0.78 Å). The ionic position refinement results suggest that the maximum amount of V5+ replacement in Fe2+ sites is approximately 2%, and the excess Li-V-PO4 in the raw materials tends to form Fe-doped Li3V2(PO4)3. It is worth noting that ∼50% of V in the monoclinic LVP was occupied Fe, which caused 4.13% of LVP in the RS3 sample.
https://doi.org/10.1016/j.ceramint.2019.03.057_p3_10 | The chemical states of V in the RS1 and RS3 samples were further discussed by using XPS analysis to verify the different forms of V existing in the above samples. As shown in Fig. 5, the binding energy for the V 2p3/2 peak of the RS1 is 517.8 eV, which matches well with the oxidation state of V(V) in V2O5, suggesting that vanadium in RS1 is almost in a V(V) state [[38], [39], [40], [41], [42], [43], [44], [45]]. One apparent difference between RS1 and RS3 is the spectral intensity, due to higher V content in the latter RS3 sample. A very slight but important difference between the two XPS profiles is that the V 2p3/2 peak of RS3 switched to 517.4 eV, which can be attributed to the formation of monoclinic Li3V2(PO4)3 on the surface of the LFP particles. This result agrees well with XRD results and several previous reports [35,45,46].
https://doi.org/10.1016/j.ceramint.2019.03.057_p3_12 | The morphological and microstructural features of prepared samples were investigated by field emission scanning electron microscopy (FESEM). Fig. 6(a)–(e) show the low-magnification FESEM images of the above samples. Fig. 6(f)–(h) show the high-magnification FESEM images of RS05, RS1 and RS3. As shown in Fig. 6 (a), the particle size distribution of RS0 is wide, which is caused by particle agglomeration during the regeneration process. This phenomenon, however, has been restrained by ALVP addition; the particle size distribution of RS05 (Fig. 6 (b), (f)), RS1 (Fig. 6 (c), (g)), RS3 (Fig. 6 (d), (h)) and RS10 (Fig. 6 (e)) become uniform with a particle size between 100 and 500 nm. The addition of the Li-V-PO4 phase restrains the mass transformation of mechanically-activated Li-Fe-PO4 precursors during the heat retreatment process, which agrees well with previous studies [[47], [48], [49]]. Another important morphological feature is the well-dispersed conductive carbon network: both free carbon films and tightly enclosed coated carbon layers can be clearly detected in the partial enlargement of the selected area in Fig. 6 (f). EDS elemental analysis of RS1 is shown in Fig. 6 (j), which confirms the uniform distribution of C, Fe, P, O and V in RS1 particles. Further, we tested the carbon content of the sample with a carbon and sulfur analyser, wherein, the carbon content in RS0, RS05, RS1, RS3 and RS10 is 5.2 wt %, 5.1 wt%, 4.9 wt%, 4.9 wt% and 4.6 wt%, respectively.
https://doi.org/10.1016/j.ceramint.2019.03.057_p3_14 | The structural characteristics of spent LFP and regenerated samples were further determined by TEM and HRTEM. Fig. 7 shows the TEM images of S-LFP, RS0, RS1 and RS3 powders. It can be observed from Fig. 7(a)–(c) that the particle sizes of S-LFP are approximately 200 nm-3000nm, which is essentially consistent with the FESEM results. The microstructure of S-LFP is characterized in detail by HR-TEM, typical area magnification, lattice spacing analysis and reversed FFT (Fast Fourier Transform) facula calculation. Noticeably, the tanglesome FFT faculae of the selected area reflect the severe structural disorder in S-LFP particles; meanwhile, the lattice crack region shows an amorphous architectural feature. Those results strongly suggest a mass of defects in the spent samples, indicating that spent LFP particles suffer from lattice distortion and cracking during repeated charge and discharge cycling. Fig. 7(d)–(f) displays the TEM profiles of RS0, which distinctly exhibit the fine and uniformly distributed nano/submicro-sized morphology. Fig. 7(e) and (f) and (f-1) show high resolution TEM images, in which the lattice fringes of LiFePO4 can be observed clearly, indicating the high crystallinity of regenerated LiFePO4. Moreover, a thin amorphous film with thickness of approximately 5–8 nm is coated on the outer surface of the bulk phase, which corresponds to the in situ coated amorphous carbon film. This mainly benefits from the self-contained, well-dispersed carbon source (PVDF and conductive carbon) in the raw materials, highly mixed mechanochemical activation technique and a synchronous process between the decomposition of the contained carbon source and the crystallization of olivine structured LiFePO4, which ensures the nanosized, uniform particle size distribution and homogeneous carbon coating of the regenerated composite. The TEM and HR-TEM results of RS1 are the same as those of RS0. As shown in Fig. 7(g)–(i), the 1% V-modified sample also shows a core-shell structure, olivine structured LiFePO4 with high crystallinity as core, and amorphous, continuously and tightly coated carbon film as shell. The lattice spacing and FFT profiles were further analysed by using Digital-Micrograph software. The d-spacing of the lattice fringes in Fig. 7 (i) are 0.253, 0.165 and 0.271 nm, corresponding to the (311), (610) and (301) lattice planes of LFP, respectively. Moreover, FFT spots can also catalogue to the (311), (610), (301) and (112) planes of olivine structured LiFePO4. Thus, lattice spacing analysis and FFT facula calculation both suggest that the RS1 contains a single, highly crystallized olivine structured LiFePO4 in the inner bulk phase rather than a double structured LiFePO4@Li3V2(PO4)3 phase, which is consistent with the XRD, XPS and SEM analysis. For comparison, Fig. 7(j)–(l-1) display the TEM and HR-TEM profiles of RS3, in which evidence for monoclinic structured Li3V2(PO4)3 can be detected on the outer surface of bulk LiFePO4. Many nanosized island-like particles were observed on the bulk particles. Further analysis of the composite was performed by TEM (Fig. 7 (l–1)). The TEM images present that a separate Li3V2(PO4)3 phase can apparently be found on the LiFePO4 particles. This is also in agreement with the aforementioned XRD and XPS results.
https://doi.org/10.1016/j.ceramint.2019.03.057_p3_16 | More intuitive analysis on the elemental transition trends of RS1 and RS3 has been conducted by using the TEM-EDS elemental line scanning technique. As shown in Fig. S1, elements including C, O, P, V, and Fe were uniformly distributed in the bulk phase without obvious fluctuation, and the distributions of O, P, and Fe are sharply decreased on the outer surface of the particle. The distribution of C ratio, however, increased predominantly on the outer surface; this also illustrates a carbon-coated, core-shell structural feature of RS1. The distribution of V in Fig. S1 shows no apparent fluctuation from the inner bulk to the outer surface, which may be caused by the minimal quantity of V addition. However, the distribution of V in the RS3 sample obviously differs from the former, as shown in Fig. S2, and the V ratio shows a distinct increased trend on the outer surface, providing further evidence that the RS3 sample possesses a vanadium rich outer surface. This result compellingly demonstrates the conclusions obtained from former characterization methods.
https://doi.org/10.1016/j.ceramint.2019.03.057_p3_17 | The electrochemical performance of the prepared samples as cathode materials are compared in Fig. 8. Fig. 8 (a) shows the initial charge and discharge curves of S-LFP, RS0, RS05, RS1, RS3 and RS10 at the 0.1C rate in the voltage range of 2.5–4.2V. At first glance, the charge and discharge curves of S-LFP display a morphology with large polarization and the typical 3.4 V plateau of LiFePO4 has almost disappeared, which reflects that spent LiFePO4 samples suffer large structural failures during long-term utilization. As expected, the electrochemical performance of the spent sample is roused again via simple mechanochemical activation assisted heat retreatment and Li-V-PO4 introduction: especially, the typical 3.4 V plateau for LiFePO4 attains total recovery after the regeneration process. The corresponding discharge capacities of the investigated samples as cathode materials at 0.1C are 135.3, 146.1, 154.3, 143.6, and 134.1 mAh g−1 for RS0, RS05, RS1, RS3, and RS10, respectively. Obviously, RS1 shows the highest discharge capacity, and no obvious evidence for the charge and discharge characteristics of monoclinic structured lithium vanadium phosphates is detected. This indicates that 0.5%–1% V introduction may not form a sole Li3V2(PO4)3 phase in the composite, but that V5+ likely substitutes in the Fe2+ site successfully in LiFePO4 phase, which contributes to the improvement of the crystallinity of olivine structured LFP and upgrades the electrochemical performance of regenerated LFP. It is worth noting that the charge/discharge profiles of RS3 and RS10 samples show obvious evidence of monoclinic structured Li3V2(PO4)3: platforms at ∼3.6, ∼3.7 and ∼4.1 V, corresponding to the unique dynamics of lithium ion transport in monoclinic structured lithium vanadium phosphates, can be clearly observed. This indicates that the formation of a sole Li3V2(PO4)3 phase occurs when the V additive content is higher than 3%. The charge and discharge curves of the above samples at 1 C rate are shown in Fig. 8 (b), and the morphologies and capacity transformation are lower than that of the 0.1C rate. S-LFP shows a capacity of ∼50 mA h g−1 with large polarization. The RS1 also shows the highest discharge capacity of ∼142.6 mA h g−1, retaining ∼91% of the capacity of 0.1C.
https://doi.org/10.1016/j.ceramint.2019.03.057_p3_19 | The plots of mean discharge voltage of all six investigated samples at 1 C are shown in Fig. 8 (c). The mean voltages of the regenerated samples rise from ∼2.9 V for S-LFP to ∼3.33 V, ∼3.37 V, ∼3.38V and 3.31 V for RS0, RS05, RS1, RS3, and RS10, respectively. Additional important information we can obtain from Fig. 8 (c) is the outstanding mean voltage retention of RS1, which indicates a very stable cycling stability of 1% ALVP modified material. The cycling performance comparison of the above samples is shown in Fig. 8 (d), in which the capacity of S-LFP at the 1 C rate is only 49.6 mA h g−1 and shows an obvious fading tendency with a retention ratio of ∼80% (∼40/∼50) after 100 cycles. RS0, RS05, and RS1 samples show very stable cyclic retention. All three samples show nearly 100% capacity retention even after 100 charge/discharge cycles. It is also worth noting that RS1 shows the highest discharge capacity of ∼145 mA h g−1, while the specific capacities of RS3 and RS10 unexpectedly decreased to ∼133 and 115 mA h g−1. Moreover, RS3 and RS10 show obvious capacity fading over 100 cycles. The rate performances of the above investigated samples as cathode materials in button cells are shown in Fig. 8 (e). RS1 displays a superior rate performance to the other samples, with the discharge capacities of S-LFP, RS0, RS05, RS1, RS3 and RS10 presenting as 0.24, 42.2, 104.2, 121.8, 97.9 and 55.1 mA h g−1 at the 5C rate and 0.21, 22.9, 93.0, 104.8, 84.8, and 32.0 mA h g−1 at the 10C rate, respectively. These results collectively illustrate that mechanochemical activation assisted 1% V modification is the optimized condition for promoting the electrochemical performance of regenerated LiFePO4/C. The specific capacities versus the voltage curves of the RS1 at various discharge rates are provided in Fig. 8 (f), in which the RS1 shows perfect charge and discharge platforms at various rates: this provides further evidence regarding the perfect electrochemical performance of S-LFP regenerated by mechanochemical activation assisted 1% V modification. Table 3 shows the comparison of methods for recovery of LFP/C from spent LIBs and their properties, which further illustrate the economical, environment friendly and eco-efficient of this recycle strategy, and the regenerated products show good electrochemical performance.
https://doi.org/10.1016/j.ceramint.2019.03.057_p4_2 | A facile and ecologically efficient strategy to regenerate nano-sized, V5+ doped, high-performance LiFePO4-based cathode materials directly from spent LiFePO4 cathodes has been developed in this study. In the typical process, the spent self-contained LiFePO4 particles and well-dispersed carbon source were completely reused without leaching, extraction, precipitation, filtration or washing processes. The highly efficient mechano-chemical-activation-assisted solid-state technique ensures uniform mixing and nanocrystallization of raw materials, which is crucial for the high performance of LFP cathode materials. V5+ doping contributes to enhanced lattice stability and improved electrochemical performance of regenerated LiFePO4/C composites. The 1% Li-V-PO4 modified LFP nanocomposite demonstrates perfect electrochemical performance with discharge capacities of 154.3 mA h g−1 at a rate of 0.1C and displays perfect cyclic performance and rate performance. Moreover, only CO2, H2O and recyclable NH3 are released throughout the entire recycling process. Thus, this is a promising strategy for the reuse of LiFePO4, LMO, and NCM-based spent LIBs materials for commercial applications.
https://doi.org/10.1016/j.ceramint.2019.03.128_p1_2 | The increasing energy demand and drawbacks of using fossil fuels have driven the society to find alternative energy sources for the progress of civilization. Lithium-ion batteries are well recognized as a suitable choice for electrochemical energy storage devices used in high-power and high-energy communication and transportation applications [1,2]. The main limitations of using Li-ion batteries are cost and safety [[3], [4], [5]]. The price of Li-ion batteries is usually determined by the availability of precursors, production and labor expenditure. The operating safety of batteries is also a critical issue [6]. Safety concerns usually focus on the toxicity of raw materials and the thermal stability of batteries [7,8].
https://doi.org/10.1016/j.ceramint.2019.03.128_p1_3 | LiFePO4 is considered a potential cathode that possesses many advantages, including high thermal stability, low raw material costs, a stable cycle life, and eco-friendliness, as compared with other conventional cathode materials such as LiCoO2, LiNiO2, and LiMn2O4 [9]. Furthermore, in the aspect of electrochemical performance, LiFePO4 has the theoretical capacity of 170 mA h/g and a reasonably flat voltage plateau at around 3.5 V. Because of the Fe3+/Fe2+ redox couple location near 3.5 V, LiFePO4 exhibits high compatibility with common organic and polymer electrolytes. In addition, LiFePO4 possesses outstanding reversible cyclability due to the similar iso-structural properties of LiFePO4 and FePO4 [10]. Using LiFePO4 powders as cathode materials can lower the overall cost for up to 50% [11]. LiFePO4-based materials are considered eco-friendly because of the nature of the transition metals employed in Li-ion batteries [[10], [11], [12], [13]].
https://doi.org/10.1016/j.ceramint.2019.03.128_p1_4 | Various synthesis approaches have been proposed and attempted to improve the ionic and electronic conductive properties of LiFePO4, including conductive coating [[14], [15], [16]], doping of metal ions [17,18], controlling particle sizes [19,20] and crystal-orientation variation [21]. Electronic conductivity is reportedly controlled by the hopping process of small polarons. The polaronic form of conductivity typically occurs in glass materials. As the LiFePO4 phase appears in a well-crystallized structure, polaronic hopping is possible only in a one-dimensional direction [22]. Thus, the electronic conductivity of LiFePO4 is restricted.
https://doi.org/10.1016/j.ceramint.2019.03.128_p1_5 | The key for improving electronic conductivity is to apply a coating of thin films of conductive materials. The conventional method for the synthesis of LiFePO4/C is the solid state reaction of Li, Fe and P precursors [14]. However, thermal treatment at long time in the inert gas atmosphere increases the energy consumption rate. As replacements, low temperature routes like sol-gel, hydrothermal/solvothermal, etc. have been developed to coat carbon on the surface of LiFePO4 particles to enhance the electronic conductivity [15,16,23]. So far, numerous coating materials like glucose, sucrose, citric acid, benzene, acetylene black, carbon black and polymers have been applied for preparing the conductive coating on LiFePO4 cathode materials [23]. Among them sucrose, glucose and fructose have been considered as an eco-friendly coating materials.
https://doi.org/10.1016/j.ceramint.2019.03.128_p1_6 | To the best of our knowledge, so far no reports have been reported on the preparation of LiFePO4 using agar assisted sol-gel route. In this study, we used natural bio-derived agar both as the chelating agent and carbon source to enhance electrical conductivity of LiFePO4. This bio-derived kind of chelating agent not only can synthesize LiFePO4, but also can reduce the processing temperatures. Unlike sucrose, glucose and fructose, agar is generally known as agarose bio-polymer. Agarose is a linear bio-polymer which is made up of repeating units of agarobiose. The distribution of cations inside the precursor solution is uniform due to the homogeneous nature of the agarobiose linear polymer. Agar also served as a reducing agent during calcination for preparing the optimal cathode materials. In the present work, the effects of various agar concentrations and calcination temperatures on the physical and electrochemical properties of LiFePO4 were investigated in detail.
https://doi.org/10.1016/j.ceramint.2019.03.128_p1_8 | The starting materials LiOH (0.05 mol), Fe(NO3)3·9H2O (0.05 mol), H3PO4 (0.05 mol), and agar (C14H24O9) were dissolved in de-ionized water. To investigate the influence of agar, the concentration of agar was varied based on the weight percentages of 3, 6, 9, and 12 wt%. The precursor mixture solution with each agar concentration was stirred at 100 °C until gel formation. The obtained gels were subjected to pretreatment in N2 atmosphere at 350 °C for 2 h. The obtained materials were later calcined in N2 atmosphere from 400 °C to 700 °C for 8 h.
https://doi.org/10.1016/j.ceramint.2019.03.128_p1_9 | The formed phases of the prepared powders were identified using X-ray diffraction (XRD; Rigaku, Ultima IV, Japan) with standard Cu Kα radiation at 40 kV and 40 mA. The surface morphology of the powders was observed using scanning electron microscopy (SEM; FEI, SL30 SFEG Sirion, Eindhoven, Netherlands).
https://doi.org/10.1016/j.ceramint.2019.03.128_p1_10 | The synthesized LiFePO4 powders and Super-P carbon black was vacuum dried at 120 °C for 6 h. Polyvinylidene fluoride (PVDF) was used as a binder. To prepare the cathode electrodes, LiFePO4 powder, Super-P carbon black and PVDF were mixed together according to a weight ratio of 90:5:5. N-methyl-2-pyrrolidone (NMP) was used as a solvent for better blending of the electrode mixtures. The binder was initially dissolved in NMP solvent, and then LiFePO4 and Super-P carbon black were added. The mixtures were thoroughly stirred and casted onto etched Al foils using a doctor blade method, followed by 120 °C drying for 5 h. The dried electrodes were then roll pressed to enhance adhesion between the electrode materials and current collectors. Finally, the roll-pressed electrodes were punched to the required size of 14 mm in diameter and dried again in vacuum at 100 °C for 4 h. CR2032-type coin cells were fabricated as a half-cell system by using the obtained electrodes as the cathodes and lithium metal as the anodes. A Celgard 3501 microporous membrane was used as a separator, and the electrolyte consisted of a solution of 1 mol/L LiPF6 in (EC/DEC) = 1:1 vol%. The cycling performances of LiFePO4 cathode materials were analyzed within the range of 2.0–4.2 V by using a battery cycler (BT-2000, Arbin). The total weight of the active material containing LiFePO4/C was measured and the values used for subsequent calculation. Impedance and cyclic voltammetry studies were conducted using an electrochemical work station (Gamry Instruments).
https://doi.org/10.1016/j.ceramint.2019.03.128_p2_3 | Fig. 1 depicts the XRD patterns of the samples synthesized at 400 °C with various agar concentrations. The results show that LiFePO4 phase could not be derived from the precursors with various agar concentrations at low temperatures. With 3 wt% of agar concentration, the heterogeneous phases of Li3Fe2(PO4)3 and Li4P2O7 were observed. When the agar concentration reached 6 wt%, the visible peaks of LiFePO4 confirmed the formation of LiFePO4 phase in addition to impure-phases like Li3Fe2(PO4)3 and Li4P2O7. With 9 to 12 wt% of agar concentration, the amount of LiFePO4 was enhanced with no sign of Li4P2O7 phase. However, the Li3Fe2(PO4)3 phase still remained in the XRD pattern. One of the prominent reason for the formation of Li3Fe2(PO4)3 phase is the insufficient calcination temperature to convert Fe3+ completely into Fe2+. In addition, the existence of Li4P2O7 at low agar concentrations was due to insufficient carbon content and which has resulted in partial conversion of Fe3+ to Fe2+ leading to the formation of impure phases. Download : Download high-res image (1006KB)Download : Download full-size image Fig. 1. XRD patterns of the sol-gel derived precursors of LiFePO4 with different agar concentrations of (a) 3 wt%, (b) 6 wt%, (c) 9 wt%, and (d) 12 wt% calcined at 400 °C.
https://doi.org/10.1016/j.ceramint.2019.03.128_p2_4 | With raising the calcination temperature to 500 °C, the Li3Fe2(PO4)3 phase disappeared (Fig. 2) because of the conversion of Fe3+ into Fe2+. When the concentration of agar powder was lower than 12 wt%, the Li4P2O7 and Fe2P2O7 impurity phases existed because of an incomplete reaction. At an agar concentration of 12 wt%, LiFePO4 phase was successfully obtained after 500 °C heating. Download : Download high-res image (1MB)Download : Download full-size image Fig. 2. XRD patterns of the sol-gel derived precursors of LiFePO4 with different agar concentrations of (a) 3 wt%, (b) 6 wt%, (c) 9 wt%, and (d) 12 wt% calcined at 500 °C.
https://doi.org/10.1016/j.ceramint.2019.03.128_p2_5 | Fig. 3 clearly shows that at 600 °C and at low concentrations of agar from 3 to 6 wt%, Li4P2O7 and Fe2P2O7 phases appeared as a result of lower carbon content and thereby an incomplete reaction. When the concentration of agar powder was increased to 9 and 12 wt%, LiFePO4 phase was successfully obtained owing to suitably high temperature and sufficient carbon content for the reactions. Download : Download high-res image (2MB)Download : Download full-size image Fig. 3. XRD patterns of the sol-gel derived precursors of LiFePO4 with different agar concentrations of (a) 3 wt%, (b) 6 wt%, (c) 9 wt%, and (d) 12 wt% calcined at 600 °C.
https://doi.org/10.1016/j.ceramint.2019.03.128_p2_6 | When the concentration of agar powder was 3 or 6 wt%, impurity phases (Li4P2O7 and Fe2P2O7) were observed at 700 °C as a result of incomplete reactions (Fig. 4). As the concentration of agar powder was increased to 9 or 12 wt%, LiFePO4 phase was obtained with enhanced peak intensity. Download : Download high-res image (2MB)Download : Download full-size image Fig. 4. XRD patterns of the sol-gel derived precursors of LiFePO4 with different agar concentrations of (a) 3 wt%, (b) 6 wt%, (c) 9 wt%, and (d) 12 wt% calcined at 700 °C.
https://doi.org/10.1016/j.ceramint.2019.03.128_p2_7 | The relation among agar concentration, calcination temperature, and product formation are shown in Fig. 5. The product formation could be classified into three regions. In region (I), LiFePO4 phase coexisted with the impurity phases of Li3Fe2(PO4)3 and Li4P2O7 because when Fe3+ could not be completely converted into Fe2+, the products appeared to contain Li3Fe2(PO4)3 and Li4P2O7 phases as well. In region (II), LiFePO4 phase coexisted with the impurity compounds of Li4P2O7 and Fe2P2O7 due to an incomplete reaction. Region (III) was composed of LiFePO4 phase. Though, from the XRD analysis the presence of LiFePO4 phase is observed, there is a possibility for the presence of impure phases with negligible concentration. It was observed that the reaction temperature required for synthesizing LiFePO4 phase via the sol-gel method could be significantly lowered by adding a sufficient amount of agar powders. Download : Download high-res image (290KB)Download : Download full-size image Fig. 5. Relationship between agar concentrations and calcination temperatures on the formation of LiFePO4.
https://doi.org/10.1016/j.ceramint.2019.03.128_p2_9 | The SEM images of LiFePO4 powders synthesized at 700 °C with various agar concentrations are shown in Fig. 6. It was demonstrated that 3 wt% of agar concentration led to a non-uniform particle morphology with large particle sizes of around 1–5 μm. With increasing concentration of agar, the synthesized powder seemed to exhibit reduced particle sizes and a more uniform morphology. When the concentration of agar was 12 wt%, the particle size was in the range of 0.2–1 μm. By increasing the amount of agar-derived carbon on the surface of the LiFePO4 particles, the degrees of nuclei growth and grain growth were correspondingly restricted, resulting in smaller particles [24]. This study has demonstrated that more agar added could reduce the particle size and narrow the particle size distribution of LiFePO4 powders. Download : Download high-res image (788KB)Download : Download full-size image Fig. 6. SEM images of the sol-gel derived precursors of LiFePO4 with different agar concentrations of (a) 3 wt%, (b) 6 wt%, (c) 9 wt%, and (d) 12 wt% calcined at 700 °C.
https://doi.org/10.1016/j.ceramint.2019.03.128_p2_11 | The particle size distribution of LiFePO4 powders synthesized at 700 °C with various agar concentrations are shown in Fig. 7. When the concentration of agar powder was 3 wt%, d50 was approximately 4.72 μm with a wide particle size distribution. As the concentration of agar increased, the particle size of the synthesized powder reduced and the distribution became narrowed. When the concentration of agar powder was 12 wt%, the d50 was 1.22 μm. It has been demonstrated that adding agar powders is beneficial to reducing particle size. In addition, it has been observed that the amount of carbon inversely affects particle growth. According to Chang et al. [25], the amount of carbon available during the calcination process serves as a determinant of the agglomeration degree and particle size of the products. It was concluded that a high concentration of agar reduced the particle sizes of LiFePO4 by impeding the growth of powders. Download : Download high-res image (380KB)Download : Download full-size image Fig. 7. Particle size distribution of the sol-gel derived precursors of LiFePO4 with different agar concentrations of (a) 3 wt%, (b) 6 wt%, (c) 9 wt%, and (d) 12 wt% calcined at 700 °C.
https://doi.org/10.1016/j.ceramint.2019.03.128_p2_12 | The relation between the crystallite size of the samples synthesized at various calcination temperatures and the various agar concentrations are shown in Fig. 8. It is observed that the concentrations of agar powders and crystallite sizes are inversely related. Our results reveal that the crystallite size of LiFePO4 powders decreased with an increase in agar concentration, regardless of the calcination temperature. The presence of carbon derived from the agar powders prevented particle growth and inhibited agglomeration [26]. In addition, the calcination temperature played an important role in the crystallinity of the LiFePO4 powder samples by affecting the degradation of the discharge capacity upon prolonged cycling. Therefore, in order to obtain the materials with an enhanced crystallization degree and optimized particle sizes, it is crucial to synthesize LiFePO4 powders at suitable temperatures in a reduction process for achieving improved cycling performance. Download : Download high-res image (207KB)Download : Download full-size image Fig. 8. Relationship between crystallite size of the sol-gel derived precursors of LiFePO4 at different temperatures and agar concentrations.
https://doi.org/10.1016/j.ceramint.2019.03.128_p2_14 | The galvanostatic charge-discharge characteristics of LiFePO4 powders synthesized under various conditions are shown in Fig. 9. The amounts of agar and the calcination temperatures played exclusive and vital roles in electrochemical performance. When the agar concentration was increased from 6 to 12 wt% at a calcination temperature of 700 °C, the specific discharge capacity was raised, as shown in Fig. 9(a). Fig. 9(b) shows that the specific discharge capacity of the sample coated with 12 wt% of agar was enhanced up to 600 °C and then began to stagnate. With 12 wt% of agar, the sample calcined at 500 °C, 600 °C, and 700 °C delivered specific discharge capacities of 133 mA h/g, 147 mA h/g, and 142 mA h/g, respectively. It was apparent that the optimal temperature for synthesis was 600 °C. Although the LiFePO4 phase could be obtained at 500 °C, the corresponding electrochemical performance was inferior to that of the samples synthesized at higher calcination temperatures [27]. Download : Download high-res image (442KB)Download : Download full-size image Fig. 9. Potential profile of the sol-gel derived precursors of LiFePO4 synthesized with (a) different agar concentrations at 700 °C, and (b) 12 wt% of agar concentration at 500 °C, 600 °C, and 700 °C.
https://doi.org/10.1016/j.ceramint.2019.03.128_p2_16 | To investigate the lithium-ion kinetic process, electrochemical impedance spectroscopy was further performed for pristine cell. EIS spectra of LiFePO4 materials with 12 wt% agar synthesized at temperatures of 500 °C, 600 °C, and 700 °C are shown in Fig. 10. The proposed Equivalent circuit of EIS spectra is shown in the inset of Fig. 10. The observed electrode resistance Rel (<5 Ohm) was almost similar for all the samples. The semicircle arc at the high frequency region denotes the surface film resistance Rsf. The value of Rsf was found to be 15 Ω, 9 Ω and 11 Ω for LiFePO4 samples calcined at 500 °C, 600 °C, and 700 °C, respectively. The overlapped semicircle shown in the mid-frequency region denotes the charge transfer resistance (Rct), whereas the inclined line in the low-frequency section indicates the Warburg diffusion. The charge transfer resistance was found to be 39 Ω, 20 Ω and 28 Ω for LiFePO4 samples calcined at 500 °C, 600 °C, and 700 °C, respectively. The Rct value for the sample synthesized at 600 °C was 20 Ω, which was lower than those of other samples under investigation. The coin cell made with the sample synthesized at 600 °C shows the lower total resistance (Rsf + Rct), which resulted in the superior electron and lithium ion transport as compared with the other samples. Download : Download high-res image (252KB)Download : Download full-size image Fig. 10. Impedance spectra of the sol-gel derived precursors of LiFePO4 synthesized with 12 wt% of agar calcined at 500 °C, 600 °C, and 700 °C.
https://doi.org/10.1016/j.ceramint.2019.03.128_p2_18 | To identify the redox potentials and reactions of LiFePO4 materials with 12 wt% agar synthesized at temperatures of 500 °C, 600 °C, and 700 °C, cyclic voltammetry studies were performed at a 0.5 mV/s scan rate in a 2.0–4.2 V potential window and the obtained results are shown in Fig. 11. All samples displayed similar oxidation and reduction peaks at around 3.6 V and 3.3 V, which are the characteristic peaks of a two-phase reaction based on the redox couple of Fe3+/Fe2+ during lithium ion intercalation and deintercalation processes. LiFePO4 powders with 12 wt% agar synthesized at 600 °C showed higher redox peaks and lower redox potential difference (ΔV) as compared with other samples, indicating an improvement in electrochemical reaction kinetics. Download : Download high-res image (220KB)Download : Download full-size image Fig. 11. CV curves of the sol-gel derived precursors of LiFePO4 synthesized with 12 wt% of agar calcined at 500 °C, 600 °C, and 700 °C.
https://doi.org/10.1016/j.ceramint.2019.03.128_p2_20 | Fig. 12 shows a comparison of rate capability performance for LiFePO4 materials with 12 wt% agar synthesized at temperatures of 500 °C, 600 °C, and 700 °C under different C rates. For all C rates, LiFePO4 powders synthesized at 600 °C with 12 wt% agar delivered higher discharge capacity than other samples in this study. Notably, LiFePO4 powders synthesized at 600 °C delivered 147 mA h/g at a 0.1C rate, 138 mA h/g at a 0.2C rate, 127 mA h/g at a 0.5C rate, and 110 mA h/g at a 1C rate. Another significant feature was that so long as the C rate was reduced to as low as 0.1, the specific discharge capacity recuperated to the previous value of 147 mA h/g for the aforementioned sample. Strong rate capability behavior is known to be a highly desirable property required for Li-ion batteries employed in electric vehicles. Download : Download high-res image (275KB)Download : Download full-size image Fig. 12. Rate capability behavior of the sol-gel derived precursors of LiFePO4 synthesized with 12 wt% of agar calcined at 500 °C, 600 °C, and 700 °C.
https://doi.org/10.1016/j.ceramint.2019.03.128_p2_21 | The possibility of agglomeration at higher temperatures is critical in the evaluation of electrochemical performance [28]. The obtained results can be attributed to the fact that with the addition of agar powders in the sol-gel synthesis of LiFePO4 materials, lowered calcination temperature and smaller particle size can be achieved. LiFePO4 powders with 12 wt% of agar synthesized at 600 °C exhibited improved electrochemical performance as compared with other samples. This study demonstrated that 600 °C is the optimal calcination temperature for attaining the improved electrochemical performance of LiFePO4 powders.
https://doi.org/10.1016/j.ceramint.2019.03.128_p3_2 | In summary, LiFePO4 powders were successfully synthesized via an eco-friendly sol-gel method with bio-derived natural agar as a chelating agent and carbon source. With the agar concentration less than 6 wt%, the LiFePO4 phase along with other phases was observed in X-ray diffraction analysis. By adding more than 6 wt% of agar powder, only LiFePO4 phase were synthesized and the required calcination temperature was lowered from 700 °C to 500 °C. With increasing the agar concentration, the prepared LiFePO4 powders showed improved crystallinity as well as reduced particle sizes and size distributions. The crystallite size of LiFePO4 decreased as a result of an increase in agar concentrations. The samples synthesized at 600 °C with 12 wt% of agar exhibited improved electrochemical performance and delivered 147 mA h/g at 0.1C rate. The aforementioned samples showed a reduction in both the charge transfer resistance and the potential difference as compared with other samples in this study. Overall, our results indicate that adding agar powder as a chelating agent and carbon source not only can help to lower the calcination temperature during the sol-gel synthesis of LiFePO4 powders, but also to facilitate the formation of LiFePO4 powders with enhanced electrochemical performance.
https://doi.org/10.1016/j.ceramint.2019.03.149_p1_2 | Lithium-ion battery has many advantages such as high energy density, high power density and long cycle life [1,2]. Hence, it has become an important technology of energy storage and conversion, and has been widely used in the field of portable electronic devices, mobile communications, energy storage power stations and transportation power supplies such as electric vehicles [[3], [4], [5], [6], [7]]. The cathode material is one of the key materials of lithium ion battery, whose performance and price determine the performance and price of lithium ion battery [[8], [9], [10]].
https://doi.org/10.1016/j.ceramint.2019.03.149_p1_3 | As a widely used cathode material, LiFePO4 has many advantages: (1) high energy density with a theoretical specific capacity of 170 mAh g−1; (2) high voltage platform with a discharge platform of 3.4 V (potential for Li/Li+); (3) high thermal stability and chemical stability, free from any heavy metal elements harmful to human body, making it the safest cathode material for lithium ion batteries so far [11,12]; (4) excellent cycling performance, it can be recycled more than 2000 times; (5) excellent rate performance, rapid charge and discharge can be achieved; (6) cheap raw materials. These advantages, especially its long life and safety, make it the most promising candidate for a large-scale application in the field of electric vehicles.
https://doi.org/10.1016/j.ceramint.2019.03.149_p1_4 | Since Goodenough et al. of University of Texas at Austin first discovered the properties of reversible lithium deintercalation in LiFePO4 in 1997, researchers have done a lot of research on it [13]. Initially, the study found that the lithium iron phosphate had fatal defects of low electron conductivity and Li+ conductivity [14,15]. However, there are already many ways to solve those problems, including reducing particle size, surface coating and doping [[16], [17], [18], [19], [20]]. At the same time, the modification of materials is closely related to the preparation process and raw materials. At present, the main preparation methods of lithium iron phosphate are rheological phase reaction [21,22], carbothermal reduction method, sol-gel method [23], microwave synthesis method [24,25], coprecipitation method [26], hydrothermal/solvothermal synthesis method [[27], [28], [29], [30]], freeze-drying process [31], ionothermal synthesis and so on [32].
https://doi.org/10.1016/j.ceramint.2019.03.149_p1_5 | Ferrous pyrophosphate (Fe2P2O7) contains phosphorus, iron and oxygen required for the synthesis of lithium iron phosphate, and the proportion and valence state of phosphorus and iron are the same as that of lithium iron phosphate. Therefore, in the latest research of the LiFePO4 synthesis, Fe2P2O7 is widely used as a precursor, whose raw material is FePO4, FePO4·2H2O, Fe2O3 and etc. [[33], [34], [35], [36]].
https://doi.org/10.1016/j.ceramint.2019.03.149_p1_6 | The rheological phase synthesis is a chemical reaction in which a rheological phase is involved. In a rheological phase system, the reactants are mixed evenly, and water or other solvents are added to form a viscous solid-liquid system with uniform distribution and non-stratification. The solid particles are evenly distributed in the fluid with high surface utilization ratio. Besides, the rheological phase has excellent heat transfer performance with stable heat transfer, which can avoid local overheating. So the reaction is going to be more sufficient with stable reaction and single product. In general, the rheological phase reaction is a kind of green chemical synthesis route combining rheology with synthetic chemistry, featuring the advantages of high efficiency, energy saving and pollution reduction. Nowadays, rheological phase method is often used in the preparation of cathode material, such as LiFePO4/C, Li3V2(PO4)3/C, Fe2P2O7/C, etc. The prepared materials possess excellent electrochemical properties [21,[37], [38], [39], [40], [41], [42]]. Huang et al. [41,42] synthesized LiFePO4/carbon composite using FePO4·2H2O (or FePO4), LiOH·H2O and carbon source (stearic acid or soluble starch) as the starting materials via a rheological phase method. In their work, the starting materials were firstly stirred to form a rheological body. Then, the obtained rheological body was calcined at 600 °C for 12 h to synthesize LiFePO4/C composite. The obtained product exhibits a discharge capacity of 151 mAh g−1 at 1 C.
https://doi.org/10.1016/j.ceramint.2019.03.149_p1_7 | In this paper, we reported a facile process for the synthesis of LiFePO4/C, including a rheological phase reaction to synthesize Fe2P2O7/C composites using Fe2O3, H3PO4 and glucose as raw materials, followed by a conventional high temperature solid state method to synthesize LiFePO4/C composites using Li2CO3, Fe2P2O7/C and glucose as the reactants. Compared with the traditional LiFePO4/C synthetic route, this synthetic route has the advantages: (1) low cost and environment-friendly: choosing cheap raw materials such as Fe2O3 and H3PO4; no alcohol and ammonia through the whole synthetic route. (2) Simplified process: a facile rheological phase reaction to synthesize Fe2P2O7/C.
https://doi.org/10.1016/j.ceramint.2019.03.149_p2_3 | 2.1.1. Synthesis of Fe2P2O7/C sample The precursor Fe2P2O7/C composites have been successfully synthesized by rheological phase reaction method using ferric oxide (Fe2O3, 99.9%), phosphoric acid (H3PO4 85 wt.%) and glucose (C6H12O6) as the starting materials. Two types of Fe2P2O7/C (“FP-static” and “FP-dynamic”) were synthesized using the following procedure: (1) stoichiometric amount of C6H12O6 was completely dispersed in a concentrated H3PO4 solution (85 wt.%) by stirring for 1 h. Then, Fe2O3 was dispersed in the as-prepared H3PO4 solution, coupled with evenly stirring to form a rheological body. (2) The obtained viscous slurry was transferred to designated furnace and heated at 700 °C for 4 h in an argon atmosphere to generate the micro-sized Fe2P2O7/C composites. Notably, box-type furnace and high temperature stirring furnace were used to prepare Fe2P2O7/C. In order to distinguish Fe2P2O7/C materials prepared in different furnaces, here, the material prepared in the box-type furnace was marked as FP-static, for it was synthesized under a static condition. Relatively, the material prepared in the high temperature stirring furnace was marked as FP-dynamic, for it was synthesized under a dynamic condition (Fig. 1). Download : Download high-res image (145KB)Download : Download full-size image Fig. 1. Schematic illustration of the synthesis process of FP-dynamic composites.
https://doi.org/10.1016/j.ceramint.2019.03.149_p2_4 | 2.1.2. Synthesis of LiFePO4/C sample The resultant LiFePO4/C composites have been successfully synthesized by high temperature solid state reaction using the obtained Fe2P2O7/C, coupled with Li2CO3, and glucose as raw materials. The synthesis steps are as follows: (1) stoichiometric amount of above raw materials were added to a ball mill and milled them for 4 h at a speed of 300 r min−1. After drying in a vacuum oven at 80 °C for 12 h, the dried powder was obtained. (2) The obtained precursor was sintered in an argon atmosphere at 450 °C for 4 h and 650 °C for 6 h to generate the micro-sized LiFePO4/C particles. Here, the final products were marked as LFP-static and LFP-dynamic corresponding to the raw material: FP-static and FP-dynamic, respectively.
https://doi.org/10.1016/j.ceramint.2019.03.149_p2_6 | The crystal structures of the precursor (Fe2P2O7) and the final product (LiFePO4/C) was characterized by X-ray diffractometer (XRD, D/max-r A type Cu Kα1), and the X-ray diffraction patterns were collected over the 2θ range from 10 to 80, with a scan speed of 10° min−1 under the condition of 40 kV and 300 mA. The morphology of the precursor and the final product was investigated by the scanning electron microscope (SEM, JEOL JSM-6360LV). The microstructure and crystallinity of the final product was viewed by trans-mission electron microscope (TEM, JEOL JEM-2010FEF). The iron content of the precursor was detected by chemical titration, the phosphorus content of the precursor was detected by precipitation gravimetric method, the carbon content of the precursor and the final product was detected by infrared C–S analysis equipment.
https://doi.org/10.1016/j.ceramint.2019.03.149_p2_8 | The 2032 coin-type cells were assembled in advance to obtain the charge-discharge characteristics of the as-synthesized LiFePO4/C materials. The coin-type cell is composed of cathode, electrolyte, separator, gasket, shrapnel and anode (lithium metal). The cathode is composed of acetylene black, polyvinylidene fluoride (PVDF) and the obtained active material (LiFePO4/C) with the weight ratio of 10:10:80, 0.5 g above mixture and 1.5 ml N-Methyl pyrrolidone (NMP) were mixed in magnetic stirrer for 8 h to form a uniform slurry, then the slurry was coated onto clean aluminum foil, and dried in a vacuum oven at 120 °C for 12 h to obtain the positive plate. The electrolyte consists of solute (LiPF6) and solvent which is composed of EC, EMC and DMC with the volume ratio of 1:1:1. Once prepared, all the materials were put in the glove box filled with high purity argon, and then the coin cells were assembled and kept loading for 4 h at 25 °C. Finally, the charge-discharging tests (with the cut off voltages of 2.5–4.1 V, current density of 1 C = 170 mAh g−1) of the coin cells were carried out on the LAND battery test system at room temperature. In addition, the AC impedance tests and cyclic voltammetry (with the cut off voltage range of 2.5–4.2 V, scanning rate of 0.1, 0.3 and 0.5 mV s−1) of the coin cells were investigated by electrochemical workstation (CHI660D).
https://doi.org/10.1016/j.ceramint.2019.03.149_p3_2 | The Fe2P2O7/C precursors were synthesized by rheological phase method in the appropriate temperature. XRD patterns of the precursors calcined at different temperature are shown in Fig. 2. It can be seen that the crystal structure of the precursor is closely related to the synthesis temperature. Firstly, when the mixture of the starting materials was heated to 200 °C, Fe2O3 and some amorphous materials were detected from the solid product, which indicates the reaction of the dehydration of H3PO4, coupled with the preparation of the H2P2O7 as shown in equation (1). Secondly, diffraction peaks of Fe2Fe(P2O7)2 phase were found when the mixture was heated to 400 °C, and whose intensity strengthened as the temperature increase to 600 °C. The appearance of Fe2Fe(P2O7)2 phase implies that Fe2O3 is partially reduced in the presence of the glucose as a reducing agent, followed by the reaction between reduction product and H4P2O7, as shown in equations (2), (3), (4), respectively. When the temperature rose up to 700 °C, Fe3+ is fully reduced to Fe2+ and forms Fe2P2O7 corresponding to the reaction shown in equation (5). Additionally, when the mixture was heated to 800 °C, there are inconspicuous diffraction peak of impurities (Fe2P4O12) in the XRD patterns, which demonstrates that some P2O7 continuously transform into P4O12. Therefore, the synthesis temperature was set to 700 °C to continue the subsequent synthetic and modification experiment. (1) 2H3PO4 → H4P2O7 + H2O (2) C6H12O6 → 6C + 6H2O (3) 3Fe2O3 + C → 2Fe3O4 + CO (4) Fe3O4 + 2H4P2O7 → Fe2Fe(P2O7)2 + 4H2O (5) 3Fe2Fe(P2O7)2 + Fe3O4 + 4C → 6Fe2P2O7 + 4CO
https://doi.org/10.1016/j.ceramint.2019.03.149_p3_4 | The Fe2P2O7/C precursors (FP-static and FP-dynamic) were synthesized by rheological phase method. Fig. 3a displays the XRD patterns of the different Fe2P2O7/C precursors. It can be seen that the XRD patterns of the FP-static and FP-dynamic materials match well with the standard Fe2P2O7 (PDF#76-1762), which means that the Fe2P2O7/C composites were successfully prepared by rheological phase method and the selection of the furnace had no impact on the crystal structure of Fe2P2O7/C. In addition, no diffraction peak of impurities in the XRD patterns are detected, which demonstrates that the glucose acted as the reducing agent and completely reduced Fe3+ to Fe2+, and the residual carbon pyrolyzed from glucose existed in amorphous form. As illustrated in Fig. 3b, the XRD patterns of the LFP-static and LFP-dynamic materials are consistent with the standard card (LiFePO4-PDF#83-2092) of LiFePO4. No diffraction peak except the standard LiFePO4 means no impurities and the carbon content was low or carbon exists in an amorphous state.
https://doi.org/10.1016/j.ceramint.2019.03.149_p3_6 | The SEM images of the precursors and final products are illustrated in Fig. 4. Fig. 4 (a, b) displays the SEM images of the precursors: FP-static and FP-dynamic, respectively. It can be seen that the FP-static composites exhibit a serious agglomeration state along with the particle size ranging from 100 to 600 nm. By comparison, the FP-dynamic composites exhibit a uniform monodisperse morphology with the particle size of about 500 nm. It can be explained that in the synthesis process of FP-static, when the moisture evaporated, the water vapor caused a boiling-like effect in the rheological phase, which makes the liquid phase cannot contact with the solid phase uniformly. Therefore, the particle size distribution of the product varied greatly. In the synthesis process of FP-dynamic, high-temperature dynamic treatment can make the rheological phase in a uniform state all the times, and the evaporated water can be well discharged from the flow phase without causing local density difference under agitation. Therefore, FP-dynamic synthesized under high temperature agitation process possessed better uniformity and dispersion. As illustrated in Fig. 4 (c, d), the LFP-static composites deliver an agglomeration state with the particle size ranging from 100 to 600 nm, and the LFP-dynamic composites deliver a uniform granulated monodisperse morphology with the particle size of about 500 nm, which well inherited the morphologic characteristics from their Fe2P2O7/C precursors.
https://doi.org/10.1016/j.ceramint.2019.03.149_p3_8 | The TEM images of the LFP-static and LFP-dynamic samples are illustrated in Fig. 5. As illustrated in Fig. 5 (a, b), there are significant differences in particle size distribution of LFP-static material, with the smallest particle size less than 100 nm and the largest particle size reaching 600 nm. By contrast, the LFP-dynamic particles presents granulated monodisperse morphology with the particle size of about 500 nm, which is consistent with the results of scanning electron microscopy. In addition, Fig. 5 (c, d) displays the HRTEM pictures of LFP-static and LFP-dynamic products. It is found that the particles are both well coated by a 2 nm-thick carbon layer, which may greatly reduce the impedance of particles.
https://doi.org/10.1016/j.ceramint.2019.03.149_p3_10 | To further explore the effects of dynamic calcination, element contents were detected. Table 1 shows the iron, phosphorus and carbon contents of different Fe2P2O7/C samples (taken from the top and bottom part of the reaction vessel, and named after “top-part” and “bottom-part” as the suffix, respectively). As can be seen, the content detection shows that the distributions of iron, phosphorus and carbon contents of Fe2P2O7-static product differ across vertical locations. The top part of Fe2P2O7-static product is characterized by remarkably high phosphorus and carbon contents as well as low iron content. It also means that the iron tends to gather in the bottom part of Fe2P2O7-static product. By contrast, the Fe2P2O7-dynamic products exhibit basically the same element distributions between the sampling locations, which are consistent with the theoretical value. It can be turned out that in the synthesis process of FP-static, after resting a certain period of time, it was observed that the slurry was sticky, and the Fe2O3 particles tended to gather towards to the bottom part of the slurry under the action of gravity, consequently, the H3PO4 with the dissolving C6H12O6 tended to gather towards the upper part of the slurry, which will cause local overheating and different element distributions in the vertical direction. By contrast, when the raw slurry is in process of dynamic calcination, due to the effect of agitation, it does not show a settlement stratification phenomenon, which lead to a highly homogeneous element contents of Fe2P2O7 samples. As a result, the FP-dynamic samples are highly homogeneous, compared to the FP-static samples.
https://doi.org/10.1016/j.ceramint.2019.03.149_p3_12 | Fig. 6 depicts the electrochemical performances of the products, which was evaluated by coin-type cells, of which the cathode plate is composed of AB, PVDF and LiFePO4/C with the cathode surface density of 1.14 g cm−2. And the carbon content of the products LiFePO4/C is about 2.04%. Fig. 6a depicts the charge/discharge curves of the products in the first cycle at the rate of 0.1 C. It depicts that the first charge/discharge capacity of LFP-static and LFP-dynamic materials are 163.5/153.5 and 164.9/157.1 mAh g−1, and through calculation, their coulombic efficiency are 94.06% and 95.27%, respectively. Fig. 6b depicts the discharge capacity of LFP-static and LFP-dynamic at the rate of 0.1, 1, 2 and 3 C, respectively. The discharge capacity of LFP-static materials is 153.5, 140.1, 133.1 and 125.8 mAh g−1, respectively. In addition, the discharge capacity of LFP-dynamic materials is 157.1, 146.6, 138.0 and 130.2 mAh g−1, respectively. Fig. 6c depicts the cycle performance of LFP-static and LFP-dynamic samples at 1 C rate at 25 °C. The discharge capacity of LFP-static is 133.8 mAh g−1 after 300 cycles. Correspondingly, the LFP-dynamic sample keeps 145.3 mAh g−1 of discharge capacity after 300 cycles. Through calculation, the capacity retention rate of LFP-static and LFP-dynamic samples is 95.50% and 99.52%, respectively. Fig. 6d depicts the cyclic voltammogram curves of the products. It can be seen that, for each sample, there is only one pair of redox peaks at about 3.40 V. Specifically, when the scanning rate is 0.1 mV s−1, the redox peak of the LFP-static sample was located at 3.534/3.325 V, with the potential interval of 209 mV. And as the scanning rate increase, so do the potential interval. At the scanning rate of 0.3 and 0.5 mV s−1, the potential intervals are 321 and 385 mV, respectively. In addition, at the scanning rate of 0.1, 0.3 and 0.5 mV s−1, the potential intervals of LFP-dynamic materials are 146, 209 and 226 mV, respectively, which are smaller than that of LFP-static materials at the corresponding scanning rate.
https://doi.org/10.1016/j.ceramint.2019.03.149_p3_14 | The above electrochemical results show that the electrochemical performance of LFP-dynamic sample is significantly better than that of LFP-static sample. This can be explained as follows: the LFP-static sample has the problem of inconsistent element content between different particles, which is caused by the boiling-like effect and ferric oxide subsiding under static conditions. By contrast, the LFP-dynamic sample, under the effect of high temperature agitation, has a narrow range of particle size and uniform element content as well as few inactive particles. Therefore, LFP-dynamic sample possesses higher capacity, better rate performance, higher capacity retention rate and smaller particle polarization.
https://doi.org/10.1016/j.ceramint.2019.03.149_p3_15 | In order to further study the polarization of the synthesized samples, the AC impedance tests were investigated by electrochemical workstation. As shown in Fig. 7a, the curves are composed of an intercept, a semicircle and a tilt straight line. The corresponding impedance is Rs, Rct and Zw, which are illustrated in the analog circuit diagrams. As can be seen, the Rs values of LFP-static and LFP-dynamic samples are basically the same and negligible. The Rct values of LFP-static and LFP-dynamic samples are 339 and 250 Ω, respectively. Finally, the slope of tilt straight line, reflecting warburg`s resistance Zw, shows a little bit different. The straight slope of LFP-dynamic sample is greater than that of LFP-static sample, which means the LFP-dynamic sample possesses smaller warburg`s resistance. As a further demonstration, Fig. 7b illustrates the relationship of Z′ and ω−1/2. It can be seen that straight slope LFP-dynamic sample is smaller than that of LFP-static sample, which means the LFP-dynamic sample possesses greater conductivity. On the whole, the results are consistent with the above CV detection, which implies that LFP-dynamic sample possesses smaller polarization. It can be explained as follows: the inconsistent element content of LFP-static particles can easily cause the blocking in one-dimensional atomic channel of LiFePO4/C single crystals. Therefore, the lithium ions diffusion coefficient of the LFP-static materials is worse than that of LFP-dynamic materials. Additionally, some inactive LFP-static particles lead to the worse electrode/electrolyte interface resistance of LFP-static cathode materials than that of LFP-dynamic materials.
https://doi.org/10.1016/j.ceramint.2019.03.149_p4_2 | The Fe2P2O7/C-dynamic composites have been successfully prepared by rheological phase method, and it was used as a precursor of LFP-dynamic composites. Through a series of detection and analysis, it can be found that the LFP-dynamic material exhibits excellent physical and electrochemical performance. The results show that the LFP-dynamic composites possess high crystallinity with homogeneously granulated and monodisperse morphology. Meanwhile, it exhibits an excellent charge-discharge performance with smaller polarization. In this paper, Fe2P2O7/C composites were prepared using ferric oxide as raw material, which avoids the use of alcohol in conventional high-cost ferric oxide path. Compared with the previous LFP/C preparation methods, the method adopted here has the characteristics of cheap materials, simple synthesis procedures and low cost. All in all, it can be indicated that this novel approach is promising for industrialization.
https://doi.org/10.1016/j.ceramint.2019.04.124_p1_2 | Three-dimensional (3D) printing has been intensively studied during the past few years. Originally, this technology was mainly used to fabricate prototypes and engineering structures. In recent years, with the development of novel printable materials and processes, 3D printing has been increasingly applied in the fabrication of functional devices such as biomedical devices [1,2], wearable electronics [3], electrochemical energy storage devices [[4], [5], [6], [7], [8], [9], [10], [11], [12], [13]] and so on. As an important electrochemical system, lithium-ion battery (LIB) has been playing an important and indispensable role in modern society. Although significant progress has been made in improving the performance of LIB, its electrochemical behaviors still cannot sufficiently meet the increasing requirements from many emerging applications such as electric vehicles [14,15], microelectromechanical systems (MEMS) [16], portable flexible devices, smart clothes and so on [[17], [18], [19]]. Conventionally, the electrodes for lithium-ion batteries were fabricated by a roller coating process. However, these flat two dimensional (2D) planar electrodes are limited by the “trade-off” between energy density and power density [20]. To address these challenges, 3D-printed LIBs with unconventional 3D electrodes were proposed.
https://doi.org/10.1016/j.ceramint.2019.04.124_p1_3 | Up to now, most 3D-printed LIBs were mainly fabricated using a materials extrusion-based 3D printing technology namely direct ink writing (DIW). In this process, active materials, conductive additives, binders and other additives were mixed and dispersed into solvents to obtain printable inks with desirable rheological properties. Then the prepared ink was extruded through a nozzle tip to form printed objects using compressed air or syringe. With this approach, interdigitated LIBs [21], graphene oxide-based LFP and LTO electrodes [22], Mn-doped LFP electrodes [23], carbon nanofiber-based composite LFP, LTO and LiCoO2 electrodes [24], flexible all-fiber LIBs [25], hybrid 3D structured LiMn2O4 electrodes [26], graphene-based electrodes [27], solid-state electrolyte [28,29], hierarchically porous electrodes based on holey graphene oxide [30] and LIBs with thick electrodes [31] have been fabricated. In conventional DIW process, to maintain the shape and mechanical integrity of printed electrodes, inks with specially designed solvent system to facilitate solvent evaporation during printing process or highly viscous inks (over 1000 Pa s @ shear rate of 1 S−1) are required. To obtain such a printable ink, extra components such as viscosifiers are usually required. However, these additives limited the content of active materials, thereby reducing the energy density of printed lithium-ion batteries.
https://doi.org/10.1016/j.ceramint.2019.04.124_p1_4 | In our previous publication, we proposed a novel low temperature direct writing (LTDW) process to fabricate LFP electrodes. Inks capable of freezing at low temperature were deposited into a low temperature chamber and froze to form 3D structures. The composition of printable inks developed in this study is very similar to that of conventional roller coated LFP electrodes used in current lithium-ion battery industry (LFP active materials: conductive agent: binder = 8:1:1 (wt%)). In comparison with DIW process, no extra additives such as viscosifers are required to adjust the ink rheological properties. Therefore, energy density may be improved. The frozen electrodes were then freeze-dried and porous electrodes can be obtained.
https://doi.org/10.1016/j.ceramint.2019.04.124_p1_5 | Although LFP electrodes have been fabricated using conventional roller coating, DIW and LTDW process respectively, there still lack a study on the detailed comparison of the electrochemical performance of these three types of LFP electrodes. In this study, we aim to conduct a comparative study on the electrochemical performance of these three types of electrodes and examine the influence of electrode fabrication process on its electrochemical performance. To this end, we fabricated LFP electrodes from inks with different solid content (0.244 g/mL, 0.356 g/mL, 0.467 g/mL and 0.576 g/mL) via roller coating, DIW and LTDW respectively. As for 3D-printed LFP electrodes, the printability, surface morphologies, microstructures and porous structures were characterized. Electrochemical performance including charge/discharge, rate capacities, cyclic voltammetry (CV) and electrochemical impedance spectroscopy (EIS) were measured and compared. It was found that the three electrode fabrication processes have important effects on the electrochemical performance depending on the ink solid content. At low solid contents (≤0.356 g/mL), LFP electrodes fabricated via conventional roller coating typically had the best electrochemical performance among these three types of electrodes. While at higher solid contents (≥0.467 g/mL), LTDW-fabricated LFP electrodes had the best performance. Finally, an optimal specific capacity of ∼82 mAh.g-1 @ 10C was achieved at solid content of 0.467 g/mL by LTDW process.
https://doi.org/10.1016/j.ceramint.2019.04.124_p2_3 | LFP powder (MTI corporation, Shenzhen, China) was used as the cathode active material to prepare the ink. Super-p (MTI corporation, Shenzhen, China) was used as the conductive agent and carboxy methyl cellulose (CMC) (MTI corporation, Shenzhen, China) was used as the binder. CMC was dispersed into a mixed solvent composed of de-ionized water and 1,4 dioxane (volume ratio 1:1) to make a CMC solution. The mass/volume ratio of the CMC solution was 0.02 g/ml. LFP powder and super-p powder were ball milled for 6 h to obtain a well-mixed powder. Then the mixed powder was dispersed into the CMC solution to obtain the LFP slurry using vacuum stirring for 3 h. Four inks with the total solid content of 0.244 g/mL, 0.356 g/mL, 0.467 g/mL and 0.576 g/mL were prepared and compositions of each ink are shown in Table 1. Table 1. Prepared LFP inks with different solid contents. No. LFP (g) Super-P (g) CMC (g) 1,4 dioxane (mL) DI-water (mL) Total solid content (g/mL) 1 10 1.22 1 25 25 0.244 2 15 1.78 1 25 25 0.356 3 20 2.33 1 25 25 0.467 4 25 2.78 1 25 25 0.576
https://doi.org/10.1016/j.ceramint.2019.04.124_p2_5 | The prepared inks with different solid contents were used to fabricate electrodes by roller coating, DIW process and LTDW process respectively. The processes are shown in Fig. 1. For LTDW process, we developed a machine that has a low temperature building chamber to enable the ink to freeze at −30 °C. The ink was extruded through a syringe needle onto an aluminum foil adhered to the building platform. The internal diameter of the syringe needle was around 90 μm. After printing, a freeze-drying process was applied to remove the solvents in the electrodes (−60 °C, >6 h). For DIW process, LFP inks were printed at room temperature. As for the roller coating process, LFP electrode with the thickness of 50 μm was fabricated. For DIW-fabricated and roller coating-fabricated electrodes, the fabricated electrodes were dried at 80 °C for at least 6 h to remove the solvents. Then three types of electrodes were transferred to an argon-filled glove box to assemble the coin type cells using Li foil as the counter electrodes. Download : Download high-res image (246KB)Download : Download full-size image Fig. 1. LFP electrodes fabricated by different processes, a) prepared ink, b) roller coating, c) DIW process and d) LTDW process.
https://doi.org/10.1016/j.ceramint.2019.04.124_p2_7 | SEM imaging (SU-70, Hitachi, Japan) and X-ray powder diffraction (XRD, D8 Advance, Bruker, Germany) was conducted to characterize the particle size, morphology and phase structure of LFP powders. The XRD patterns were collected over 2θ ranging from 10° to 60° at a scanning rate of 5°min−1. An advanced optical microscope (VHX-5000, Keygence, Japan) and laser confocal microscope (VK-X1000, Keygence, Japan) were used to characterize the shape and surface morphologies of printed electrodes. SEM was performed to characterize the microstructure of the printed electrodes. Mercury porosimetry was performed to measure the pore size, distribution and porosity on mercury intrusion machine (AutoPore IV, Micromeritics, USA). The assembled coin cells were galvanostatically charged and discharged on a CT2001A battery cycler (Land electronics, China) at different current densities between 2.5 V and 4.2 V (vs. Li/Li+). Cyclic voltammetry (CV) was performed on a CHI660E electrochemical workstation (CHI, USA) between 2.0 V and 4.5 V (vs. Li/Li+) at a scanning rate of 1 mV/s. Electrochemical impedance measurement (EIS) was carried out on the same machine at half charged state after two cycles.
https://doi.org/10.1016/j.ceramint.2019.04.124_p3_3 | The SEM image and XRD patterns of LFP powders are shown in Fig. 2. SEM image reveals that the LFP powder had an average size of ∼1.5 μm and size range of hundreds of nanometers to ∼10 μm. XRD patterns show that all the diffraction peaks were well indexed to a LiFePO4 standard PDF card (space group Pnma, JCPSD card no: 83–2092). It confirms that the LFP powder were well crystalized without any impurity phases. Download : Download high-res image (436KB)Download : Download full-size image Fig. 2. SEM image and XRD pattern of LFP powder.
https://doi.org/10.1016/j.ceramint.2019.04.124_p3_5 | The printed electrodes were designed into parallel lines and the line spacing was 700 μm. The images of printed electrodes by DIW and LTDW are shown in Fig. 3r. The optical images and surface morphologies of each printed electrodes are shown in Fig. 3a and 3p. Printing precision is an important concern for 3D-printed electrodes. Line width is an important factor to characterize the printing precision. The variation of line width of printed electrodes with LFP content is shown in Fig. 3s. The line width of DIW-fabricated electrodes is much larger than that of LTDW-fabricated electrodes. This was due to the serious materials spreading over the substrate for DIW process. While for LTDW, the ink tended to freeze at low temperature, therefore shape and geometries was better maintained during the printing process. Generally, LTDW process can achieve better printing precision in comparison with DIW process. With the increase of solid content, better printing precision was obtained. As for DIW-fabricated electrodes, the average line width decreased from 480 μm to 312 μm when the solid content increased from 0.244 g/mL to 0.576 g/mL. As for LTDW-fabricated electrodes, the line width decreased from 384 μm to 168 μm. When the solid content was 0.467 g/mL, a line width of 115 μm was achieved for LTDW process. Download : Download high-res image (3MB)Download : Download full-size image Fig. 3. Optical images and surface morphologies of 3D-printed electrodes by DIW and LTDW. a) and b) solid content of 0.244 g/mL by DIW, c) and d) solid content of 0.244 g/mL by LTDW, e) and f) solid content of 0.356 g/mL by DIW, g) and h) solid content of 0.356 g/mL by LTDW, i) and j) solid content of 0.467 g/mL by DIW, k) and l) solid content of 0.467 g/mL by LTDW, m) and n) solid content of 0.576 g/mL by DIW, o) and p) solid content of 0.576 g/mL by LTDW, r) electrodes fabricated by DIW and LTDW, s) variation of line width with LFP content, t) variation of electrode thickness with LFP content.
https://doi.org/10.1016/j.ceramint.2019.04.124_p3_6 | Electrode thickness is another important parameter in characterizing the printing precision of 3D printing process. The variation of electrode thickness with solid content is shown in Fig. 3t. It can be seen that LTDW-fabricated LFP electrodes typically had larger thickness than DIW-fabricated ones. This indicates that electrodes with higher aspect ratio (thickness to width) can be obtained using LTDW. By varying solid content, LFP electrodes with different line width and electrode thickness can be fabricated. From the surface morphologies, it was observed that the printed electrodes tended to fracture when the solid content was low (0.244 g/mL) and many cracks were seen on the surface of the electrodes (Fig. 3a and c). Especially for LTDW-fabricated electrodes, even more cracks were present due to the application of freeze-drying process. When the solid content was larger, no large cracks were observed and the electrodes had very smooth surface (as shown in Fig. 3e ∼ 3p). This indicates that with a low solid content, it is difficult to form a continuous electrode structure since too large volume ratio of solvents resulted in large cracks when the solvents were evaporated. The SEM images of printed electrodes are shown in Fig. 4. Porous structures were obtained for all printed electrodes (as shown in Fig. 4b). The LFP particles with average size of 1.5 μm–2 μm, super-p particles with average size of 40 nm and CMC binder network adhered to the LFP particle surface can be seen in Fig. 4a. Download : Download high-res image (825KB)Download : Download full-size image Fig. 4. SEM images of printed electrodes, a) Magnification 50000 × , b) Magnification 5000 × .
https://doi.org/10.1016/j.ceramint.2019.04.124_p3_8 | The pore size and distribution of LFP electrodes fabricated via DIW and LTDW measured by mercury porosimetry are shown in Fig. 5. It can be seen that the porous microstructures of LTDW-fabricated electrodes are quite different from that of DIW-fabricated electrodes. Firstly, in the pore diameter range of 10 nm–200 nm, the volume percentage of DIW-fabricated electrodes was much larger than LTDW-fabricated electrodes. Secondly, in the pore diameter range of 200 nm–50 μm, LTDW-fabricated electrodes had a large portion of pores in this diameter range. While for DIW-fabricated electrodes, very few pores in this diameter range were observed. Moreover, in the pore diameter range of over 50 μm, a certain portion of pores were observed for both types of electrodes. Typically, LTDW-fabricated electrodes have more large pores (>50 μm) than DIW-fabricated electrodes. Download : Download high-res image (955KB)Download : Download full-size image Fig. 5. Pore size and distribution of 3D-printed electrodes. a) solid content of 0.356 g/mL by DIW, b) solid content of 0.356 g/mL by LTDW, c) solid content of 0.467 g/mL by DIW, d) solid content of 0.467 g/mL by LTDW, e) solid content of 0.576 g/mL by DIW, f) solid content of 0.576 g/mL by LTDW.
https://doi.org/10.1016/j.ceramint.2019.04.124_p3_9 | In addition, solid content also had an important effect on the porous structures for both LTDW-fabricated and DIW-fabricated electrodes. At a low solid content of 0.356 g/mL, a large volume percentage of large pores with diameter over 50 μm (>16%) was observed for both types of electrodes. When the solid content increased to 0.356 g/mL and 0.467 g/mL, the volume fraction of large pores over 50 μm decreased to ∼17.5% and ∼13% for LTDW-fabricated electrodes. At the same time, the volume fraction of pores in the diameter range of 200 nm–50 μm increased accordingly. While for DIW-fabricated electrodes, the volume fraction of large pores over 50 μm decreased from ∼16% to ∼8% and the volume fraction of pores in the diameter range of 10 nm–200 nm increased dramatically. When the solid content further increased to 0.576 g/mL, the volume fraction of large pore over 50 μm further decreased to ∼5% with a sharp increase of pores in the diameter range of 10 nm–200 nm for DIW-fabricated electrodes. For LTDW-fabricated electrodes, when the solid content increased to 0.576 g/mL, the volume fraction of pores over 50 μm decreased to ∼9% following an increase of pores in the diameter range of 200 nm–50 μm.
https://doi.org/10.1016/j.ceramint.2019.04.124_p3_10 | Large pores over 200 nm were resulted from the evaporation of solvents and spaces originally occupied by solvents during the vacuum drying or freeze-drying process. As for DIW-fabricated electrodes, the solvents remain liquid state after printing and the ink maintain a certain degree of flowability. While for LTDW-fabricated electrodes, the solvents froze due to low temperature and the frozen solvents were removed directly using the freeze-drying process. The differences between these two processes resulted in different porous structure of 3D-printed electrodes. To be noted, since large cracks with the length of over 1 mm was observed in 3D-printed electrodes with the solid content of 0.244 g/mL, it is very difficult to measure the actual porosity, pore size and distribution using mercury porosimetry due to the large cracks and pores existed in the electrodes.
https://doi.org/10.1016/j.ceramint.2019.04.124_p3_11 | The porosity of DIW-fabricated electrodes was 48.2% for solid content of 0.356 g/mL, 45.1% for solid content of 0.467 g/mL and 41.0% for solid content of 0.576 g/mL. As for LTDW-fabricated electrodes, the porosity was 67.8%, 65.7% and 61.2% respectively. The results showed that using LTDW, electrodes with larger porosity can be obtained. As for electrodes fabricated by conventional roller coating, Inoue etc. [32] developed a method for 3D reconstruction of the actual electrode structure based on focused ion beam-scanning electron microscopy (FIB-SEM). It was found that the porosity of reconstructed LiCoO2 electrodes was 29.2%. The authors also experimentally measured the porosity of LiCoO2 electrodes by a helium gas displacement pycnometer system and the measured porosity was 34.9%. It can be concluded that LTDW-fabricated electrodes had the largest porosity (>60%), DIW-fabricated electrodes had much smaller porosity (40% ∼ 50%) and roller coated electrodes had the smallest porosity (∼35%).
https://doi.org/10.1016/j.ceramint.2019.04.124_p3_12 | These different porous structures of electrodes including porosity, pore size and distribution have important impacts on their electrochemical performance. With a large porosity, it is easier to form interconnected porous networks that are ideal for electrolyte penetration and facilitating the transport of Li-ions. However, on the other side, it will be difficult to form an effective electrically conductive network in the electrodes. With small porosity, it will be much easier to form an electrically conductive network; however, the transport of Li-ions might be limited.
https://doi.org/10.1016/j.ceramint.2019.04.124_p3_14 | Fig. 6 a ∼ 6c shows the rate capacities of the three types of electrodes with solid content of 0.356 g/mL, 0.467 g/mL and 0.576 g/mL. When the solid content was 0.356 g/mL, electrodes fabricated by roller coating had the best performance with specific capacity of ∼60 mAh/g @ 10C rate. In comparison, LTDW-fabricated and DIW-fabricated electrodes had much poorer performance with specific capacity of less than 40 mAh/g @ 10C rate. This was due to the large volume ratio of large pores existed in LTDW and DIW-fabricated electrodes revealed by mercury porosimetry results. Excessive proportion of large pores in the electrodes made it difficult to form an effective electrically conductive network, thereby led to poor electrical conductivity and decrease of specific capacities. When the solid content was 0.467 g/mL, the rate performance of LTDW-fabricated and DIW-fabricated electrodes greatly improved. Especially for LTDW-fabricated electrodes, the specific capacity increased to ∼82 mAh/g @ 10C rate. This was due to the reduction of porosity and large pores over 50 μm, thereby more effective conductive network was formed in the electrodes. However, when the solid content further increased to 0.576 g/mL, a reduction of specific capacities was observed for all three types of electrodes. This was resulted from the further decrease of porosity and large pores of the electrodes and finally led to the reduction of ionic conductivity. To conclude, electrical conductivity is the major limiting factor at low solid content and ionic conductivity will be the major limiting factor at high solid content. To achieve optimal rate performance, balanced electronic conductivity and ionic conductivity is highly desirable. In this study, with the solid content of 0.467 g/mL, an optimal rate capacity of ∼82 mAh.g−1 @ 10C rate was obtained for LTDW-fabricated electrodes indicating that a balanced state was achieved. Fig. 6d ∼ 6f show the charge/discharge curves of electrodes fabricated by roller coating, DIW and LTDW respectively with the solid content of 0.467 g/mL. All the LFP electrodes exhibited very flat charge/discharge plateaus especially at low charge/discharge rates. LTDW-fabricated electrodes showed the smallest polarization between charge and discharge plateaus at 10C rate indicating that the kinetics of LTDW-fabricated electrodes was better than that of roller coated ones and DIW-fabricated ones. Download : Download high-res image (2MB)Download : Download full-size image Fig. 6. Rate performance of LTDW-fabricated, DIW-fabricated and roller coated electrodes with different solid content. a) rate performance with solid content of 0.356 g/mL, b) rate performance with solid content of 0.467 g/mL, c) rate performance with solid content of 0.576 g/mL, d) charge/discharge curves of roller coated electrodes with solid content of 0.467 g/mL, e) charge/discharge curves of DIW-fabricated electrodes with solid content of 0.467 g/mL, f) charge/discharge curves of LTDW-fabricated electrodes with solid content of 0.467 g/mL.
https://doi.org/10.1016/j.ceramint.2019.04.124_p3_15 | Fig. 7 shows the cyclic voltammograms (CVs) and Nyquist plots of the three types of electrodes fabricated with solid content of 0.356 g/mL, 0.467 g/mL and 0.576 g/mL. From the CV curves, it can be obtained that the oxidation and reduction peaks appeared at 3.60 V–3.80 V and 3.0 V–3.3 V. As for solid content of 0.356 g/mL, the separation between anodic and cathodic peak of LTDW-fabricated, DIW-fabricated and roller coated electrodes are 890 mV, 680 mV and 640 mV respectively. As for solid content of 0.467 g/mL, the values are 300 mV, 450 mV and 660 mV. When the solid content further increased to 0.576 g/mL, the values are 520 mV, 530 mV and 980 mV. The large separation between redox peaks for LTDW-fabricated electrodes with a low solid content of 0.356 g/mL could be ascribed to the low electrical conductivity due to the large porosity and volume fraction of large pores. When the solid content was 0.467 g/mL, balanced electrical conductivity and ionic conductivity was achieved, therefore, a greatly reduced separation between redox peaks was obtained (300 mV). When the solid content further increased to 0.576 g/mL, the separation between redox peaks increased to 520 mV indicating that a lower ionic conductivity was obtained due to reduced porosity. Download : Download high-res image (2MB)Download : Download full-size image Fig. 7. CV and EIS of electrodes fabricated with different solid content. a) CV of electrodes with solid content of 0.356 g/mL, b) EIS of electrodes with solid content of 0.356 g/mL, c) CV of electrodes with solid content of 0.467 g/mL, d) EIS of electrodes with solid content of 0.467 g/mL, e) CV of electrodes with solid content of 0.576 g/mL, b) EIS of electrodes with solid content of 0.576 g/mL.
https://doi.org/10.1016/j.ceramint.2019.04.124_p3_16 | From the Nyquist plots, it can be seen that each spectrum is composed of three parts: the high-frequency region that reflects the resistance of electrolyte Re, the medium-frequency region that reflects the charge transfer resistance Rct (the semicircle part) and the low-frequency region that reflects the solid-state diffusion of Li-ions namely the Warburg impedance Zw (the oblique line). An equivalent circuit was constructed to analyze the impedance spectra (inset in Fig. 7b, d and 7f). Cdl represents the double-layer capacitance. The value of the diameter of the semicircle on the real axis is approximately equal to Rct. As for solid content of 0.356 g/mL, the Rct values of LTDW-fabricated, DIW-fabricated and roller coated electrodes are ∼350 Ω, ∼220 Ω and ∼80 Ω respectively. As for solid content of 0.467 g/mL, the Rct values of three types of electrodes are ∼80 Ω, ∼120 Ω and ∼215 Ω. When solid content was 0.576 g/mL, the values are ∼100 Ω, ∼175 Ω and ∼280 Ω. The results indicate that by varying the solid content, the charge transfer resistance could be affected by the resulted porous structure. The real part of impedance can be described using Eq. (1) and the Li-ion diffusion coefficient can be computed from Eq. (2). (1) (2)
https://doi.org/10.1016/j.ceramint.2019.04.124_p3_17 | In Eq. (1) and Eq. (2), Zre, σw, ω, DLi+, R, T, A, n, F and C are the real part of impedance, Warburg coefficient, frequency, Li-ion diffusion coefficient (cm2.S−1), the universal gas constant (8.134 J mol−1 K−1), absolute temperature (K), the electrode area (cm2), the number of electrons per molecule in the electrode reaction process, Faraday constant (96485C mol−1) and the concentration of Li-ion. The computed σw and DLi+ are shown in Table 2. As for LTDW-fabricated electrodes, DLi+ increased from 1.58 × 10−14 cm2 S−1 to 8.94 × 10−13 cm2 S−1 and then decreased to 4.53 × 10−13 cm2 S−1 when solid content increased from 0.356 g/mL to 0.576 g/mL. As for DIW-fabricated electrodes, DLi+ exhibited similar variation trends with solid content, firstly an increase from 6.91 × 10−14 cm2 S−1 to 2.53 × 10−13 cm2 S−1 and then a decrease to 1.38 × 10−13 cm2 S−1. However, as for roller coated electrodes, DLi+ exhibited a continued reduction with the increase of solid content from 0.356 g/mL to 0.576 g/mL. Table 2. σw and DLi+ of fabricated electrodes. Solid content (g/mL) Fabrication process σw DLi+ (cm2.S−1) 0.356 LTDW 172.38 1.58 × 10−14 DIW 82.34 6.91 × 10−14 Roller coating 31.93 4.59 × 10−13 0.467 LTDW 22.88 8.94 × 10−13 DIW 44.59 2.53 × 10−13 Roller coating 97.13 4.96 × 10−14 0.576 LTDW 32.15 4.53 × 10−13 DIW 58.23 1.38 × 10−13 Roller coating 110.23 3.85 × 10−14
https://doi.org/10.1016/j.ceramint.2019.04.124_p3_19 | The above sections described the morphologies, porous microstructures, rate capacities, charge/discharge curves, CV and EIS results of the three types of LFP electrodes with different solid contents. Different electrode fabrication processes require different ink properties. As for conventional roller coating process, the ink must have good flowability and the viscosity of ink should not be too large. As for 3D-printed electrodes, a printable ink with desirable rheological properties usually exhibited a much higher viscosity (100 Pa s ∼ 500 Pa s) in order to maintain the shape and mechanical integrity of printed structures. As a result, roller coated, DIW-fabricated and LTDW-fabricated electrodes exhibited quite different porous structures including porosity, pore size and distribution. These differences in porous structures had important impacts on their attainable electrochemical performance. Our results showed that roller coated electrodes with a low solid content of 0.356 g/mL exhibited the best rate capacity among the three different solid contents. While with a low solid content of 0.356 g/mL, both DIW-fabricated and LTDW-fabricated electrodes showed poor electrochemical performance. This was due to the excessive proportion of large pores in the 3D-printed electrodes. Large pores over 50 μm are beneficial for the transport of Li-ions, however, have adverse effects on the electronic conductivity. While with a larger solid content of 0.467 g/mL, LTDW-fabricated and DIW-fabricated LFP electrodes exhibited superior rate capacities. This was due to the reduction of porosity and volume fraction of larges pores indicating that balanced ionic and electronic conductivity was achieved by tailoring the porous structures. CV and EIS results also confirmed that better kinetics of electrochemical reactions was achieved.
https://doi.org/10.1016/j.ceramint.2019.04.124_p4_2 | This study presents comparative research on the electrochemical performance of LFP electrodes fabricated via roller coating, DIW and LTDW processes. Electrodes were fabricated from different LFP solid contents (0.244 g/mL, 0.356 g/mL, 0.467 g/mL and 0.576 g/mL) via the three processes respectively. Mercury porosimetry results showed that roller coated, DIW-fabricated and LTDW-fabricated electrodes had quite different porous microstructures including porosity, pore size and distribution. LTDW-fabricated electrodes displayed the largest porosity (>60%), DIW-fabricated electrodes had smaller porosity up to 40% ∼ 50% and roller coated electrodes had the smallest porosity (∼35%). The influence of fabrication processes on the electrochemical performance was examined. With a low solid content of 0.356 g/mL, roller coated LFP electrodes exhibited better rate capacities. While with the solid content of 0.467 g/mL, LTDW-fabricated electrodes were found to have the best rate capacities up to ∼82 mAh.g−1 @ 10C. It was found that too large porosity and excessive portion of large pores over 50 μm have adverse effects on the electrochemical performance due to the poor electrical conductivity. While with appropriate porosity, pore size and distribution, optimal rate capacities may be achieved. CV and EIS results also confirmed that the porous structures have important effects on the kinetics of electrochemical reactions.
https://doi.org/10.1016/j.ceramint.2019.06.035_p1_2 | The rechargeable lithium batteries are currently used widely in the fields of power batteries and 3C (Computer, Communication and Consumer electronics) because of their advantages of high power/energy densities and acceptable safety performance [[1], [2], [3]]. The cathode materials are an important component of the rechargeable lithium-ion batteries, and the olivine structure lithium iron phosphate (LiFePO4) has been a research hotspot because of the high specific capacity, long-cycling stability, low cost, and excellent safety [4,5]. However, the low lithium ion diffusion and electronic conductivity limit its wide commercial application in the power automotive field [6,7]. Numerous attempts have been made to address these challenges, such as the carbon coating [[8], [9], [10]], particle size reducing [11,12], morphology optimization [[13], [14], [15]], and cationic doping [16,17]. Among the abovementioned strategies, the morphology optimization is regarded as a promising method to greatly enhance the Li+ transport rate. Especially, the porous LiFePO4 with a high specific surface area and vibrational density displays abundant intersecting channels, which favor the effective infiltration of the liquid electrolyte and the rapid diffusion of the lithium ions [18]. To increase the electronic conductivity of electrode materials, coating of carbonaceous material has been usually applied by the carbonization of organic matter, including glucose [19,20], sucrose [21], ascorbic acid [8] and citric acid [17]. However, the electrical conductivity of the amorphous carbon is limited due to its poor degree of graphitization, resulting in the unappreciable conductivity of LiFePO4.
https://doi.org/10.1016/j.ceramint.2019.06.035_p1_3 | In comparison to the amorphous carbon, graphene with excellent mechanical, thermal and electrical properties has been regarded as an ideal carrier to facilitate the transfer of electron and diffusion of Li+. Even an addition of a small amount of graphene can enhance the lithium storage performance of the cathode significantly. However, most of the LiFePO4/graphene composites display a low electronic contact due to the non-uniform distribution of graphene and the morphology irregularity of LiFePO4, leading to the finite promotion of electrochemical properties [[22], [23], [24], [25]]. Graphene aerogel (GA) has shown outstanding advantages in preparing the three-dimensional porous electrode materials with high specific surface, excellent conductivity and structural stability [[26], [27], [28]]. The interpenetrating three-dimensional macropores can improve the storage of electrolyte, enrich the transport path of Li+, and enhance the electrode capacity and reversibility [29]. Besides, the three-dimensional conductive network interweaved by graphene greatly fastens the electron transfer, which is beneficial to further increase the rate capability of lithium-ion batteries [30].
https://doi.org/10.1016/j.ceramint.2019.06.035_p1_4 | In the present work, a novel 3D porous micro-spherical LiFePO4/GA composite is designed and realized by a one-step hydrothermal method. The raw materials are mixed at the level of ions and molecules during the hydrothermal process and the morphology and microstructure of the produced material are facilely adjusted and controlled [31]. Most commonly, preparation of LiFePO4/GA composites involves in two steps, the synthesis of LiFePO4 first and then the formation of its composite with graphene [32,33]. Herein, formation of the composite of LiFePO4 and GA is realized by a simple hydrothermal process, and the monodispersed LiFePO4 microspheres composed of nanoparticles are uniformly embedded in the 3D aerogel framework of graphene. Both microstructure and morphology of the composites with various graphene contents have been systematically investigated. The optimized LiFePO4/GA composite displays remarkable electrochemical performances of a high specific capacity (168 mAh g−1, 0.1C), a high rate performance (115 mAh g−1, 10C), and a high capacity retention (96.3% even after 800 cycles at 1C).
https://doi.org/10.1016/j.ceramint.2019.06.035_p2_3 | A modified hummers method was used to prepare the graphene oxide (GO), according to the previous reports [30,34]. The concentration of GO solution is 7.75 mg/ml, which is determined by measuring the weight difference before and after the evaporation of water in the solution. The three dimensional porous spherical LiFePO4/graphene aerogel composites were prepared using a hydrothermal process, following with freeze drying and heat treatment, as demonstrated in Fig. 1. Briefly, 2.44 g FeC6H5O7 (Aladdin, Shanghai, 99.99%) and 1.04 g LiH2PO4 (Aladdin, Shanghai, 99%) were dissolved in deionized water of respectively 30 and 5 mL. The FeC6H5O7 solution was kept at 70 °C with constant stirring, and the LiH2PO4 and GO solution (Fig. 1d) were added (Fig. 1a). The homogeneously mixture was moved into an autoclave, closely sealed and kept for 12 h at 180 °C to form the three dimensional hydrogel (Fig. 1e), which was naturally cooled and washed with deionized water for 3–5 times before freeze drying to get the LiFePO4/graphene aerogel. Finally, the aerogel was calcined (700 °C, 10 h) in a reductive H2/Ar atmosphere (5%) to obtain the porous LiFePO4/graphene aerogel composite (LFP/GA) (Fig. 1c, f). To analyze the role of graphene content, the LiFePO4/graphene aerogel composites with different percentages of graphene were synthesized and labelled as LFP/GA-x (x is the content of GO). For comparison, a sample without graphene was synthesized and labelled as LFP. Download : Download high-res image (847KB)Download : Download full-size image Fig. 1. Demonstrations of the preparation of the three-dimensional micro-spherical LiFePO4/graphene aerogel composite. (a) Aqueous mixture of the starting chemicals and GO. (b) Hydrothermal reaction in an autoclave. (c) The three-dimensional porous micro-spherical LFP/graphene aerogel composite obtained after the freeze-drying and calcination. (d) The SEM image of GO prepared with the modified Hummers` method. (e) The SEM image of LFP/graphene precursor. (f) The SEM image of LiFePO4/graphene aerogel composite after calcination. The insets of (d–f) display the corresponding digital photos.
https://doi.org/10.1016/j.ceramint.2019.06.035_p2_5 | The morphology of three-dimensional porous LiFePO4/GA composites was characterized by means of a transmission electron microscope (TEM, JEM-2000 UHR, 200 kV) and a scanning electron microscope (SEM, PHILIPS-XL30TMP, 15 kV). The X-ray powder diffraction (XRD) pattern was obtained with the X-pert-Pro-MPD instrument (CuKα, λ = 0.15406 nm, 2θ between 10 and 90°) with a scanning speed of 10°/min. Thermogravimetric (TGA) data were collected on the NETZSCH Pyris Diamond TG/DTA instrument with temperature between 25 and 1000 °C in air. The adsorption and desorption curves were measured by using a Quantachrome specific surface and porosity tester, and the results were analyzed by the Burnauer-Emmett-Teller (BET) method.
https://doi.org/10.1016/j.ceramint.2019.06.035_p2_7 | Coin type cells were fabricated in the argon environment in a glove box, and the O2 and H2O contents were maintained below 1 ppm. According to the mass ratio of 8:1:1, the electrode material, carbon black (Aladdin, Shanghai, 99.9%) and polyvinylidene fluoride (PVDF, Aladdin, Shanghai, 99.9%) were ground and mixed with N-methylpyrrolidone (NMP, Aladdin, Shanghai, 99.9%) uniformly. The formed slurry was then coated on the Al foil (Peng Xiang Yun Da instrument Co. LTD, Shenzhen), dried in the blast dryer at 80 °C to remove the trace solvent. Then, the foil was punched into disks of 14 mm in diameter and the load of LiFePO4 active materials was around 2 mg. A Celgard-2500 membrane (Peng Xiang Yun Da instrument Co. LTD, Shenzhen) and a lithium metal (Peng Xiang Yun Da instrument Co. LTD, Shenzhen) were applied as the separator and anode, and 1 M LiPF6 dissolved in a solvent mixture of EC and DMC (1:1, volume ratio) (Peng Xiang Yun Da instrument Co. LTD, Shenzhen) was used as the electrolyte. In each coin cell, around 0.15 ml electrolyte was used. The charging/discharging and cycling performance were measured on the NEWARES BTS battery test system (5 V, 50 mA) from 2.5 to 4.0 V. The cyclic voltammetry curves (CV) were measured by a CHI 660D electrochemical workstation (2.5–4.0 V). Electrochemical impedance data (EIS) between 0.01 Hz and 100 MHz were recorded by the CHI 660D electrochemical workstation.
https://doi.org/10.1016/j.ceramint.2019.06.035_p3_3 | Phase structure of the prepared samples was characterized by XRD, and Fig. 2 shows the corresponding patterns of the samples (graphene aerogel, LFP/GA-10% precursor, LFP, LFP/GA-5%, LFP/GA-10%, LFP/GA-15%). Before reduction, the GO sheets were randomly dispersed in water because of the strong hydrophilicity and electrostatic repulsion. During the hydrothermal reaction, the surface functional groups, such as C–H, O–H and COOH, may combine, dehydrate and decompose under the high temperature and pressure, resulting in the deoxidation and reduction of GO to form rGO [35,36]. With the reaction proceeding, the regionally hydrophobicity and the π-π stacking interactions may lead to strong crosslink between the rGO sheets, to form the crosslinked graphene hydrogel, which further converts to aerogel after the freeze drying and heat treatment [35].The graphene aerogel exhibits a broad peak between 25 and 26°, which is typical characteristic of graphene. In the case of LFP, all diffraction spectra are indexable with the olivine-structure (reference card No 01-83-2092) and there are not impurity peaks, suggesting the formation of pure phase LiFePO4 with high crystallization by the one step hydrothermal method [37]. For the LiFePO4/graphene aerogel composite, the LiFePO4 may nucleate on the GO surface and then grow into microsphere along with the hydrothermal formation of rGO and assembly of graphene aerogel, as proved from the XRD of the precursor of LFP/GA-10%, which displays small but indexable peaks of the olivine-structure LiFePO4. Further calcination can increase the crystallinity of LiFePO4, as the XRD of LFP/GA-10% in Fig. 2. The (002) diffraction peak of graphene is not observed for the three LFP/GA composites, and is attributed to the overlapping of local LFP diffraction, indicating that the crystal structure of LiFePO4 was not altered by the added graphene aerogel [22]. The crystallite size of the LFP/GA composites is estimated from the following Scherrer`s equation (1) [30,38], (1) where K, λ, B, θ are respectively the Scherrer constant, wavelength of X-ray, half width of diffraction peak, and diffraction angle. The calculated crystallite sizes are respectively 46.7, 42.0, 40.2 and 38.0 nm for LFP, LFP/GA-5%, LFP/GA-10% and LFP/GA-15%, suggesting that the growth of the LiFePO4 grain can be inhibited to a certain extent by the introduced graphene aerogel. Download : Download high-res image (507KB)Download : Download full-size image Fig. 2. XRD patterns of the pristine LFP, GA, the precursor of LFP/GA-10% after the hydrothermal treatment, and the various LFP/GA composites after calcination.
https://doi.org/10.1016/j.ceramint.2019.06.035_p3_4 | SEM is used to investigate the morphology of the pristine LiFePO4 and the composite materials, and Fig. 3 displays the images. The pristine LiFePO4 microsphere composed of nanoparticles is relatively uniform with a diameter of around 5.95 μm, as shown in Fig. 3a and b,. The LiFePO4 microspheres are isolated from each other with relatively poor connectivity, which is unfavorable for the efficient transfer of electron. Fig. 3c and d shows that part of the LiFePO4 microspheres with the diameter of 2.03 μm are connected by the graphene sheets for LFP/GA-5%. However, the isolation of a small amount of microspheres will affect the electron and Li+ transfer of the active material as well. For LFP/GA-10%, the LiFePO4 microspheres of around 1.37 μm are all embedded in the three-dimensional network of graphene, and few microspheres are found isolated as displayed in Fig. 3e and f. The formation of the three-dimensional graphene aerogel structure may coordinate the charge transfer process and increase the electrochemical characteristics of LiFePO4. As shown in Fig. 3g and h, when the content was further increased to 15%, the graphene laminates are stacked in large quantities, which may prevent the electrolyte from infiltrating and bring the steric effect for Li+ diffusion [34]. Besides, the microsphere diameter of LFP/GA-10% further decreases to 1.03 μm, suggesting that the graphene incorporation can significantly inhibit the LiFePO4 microsphere growth, and the higher the content of graphene, the smaller the diameter of the LiFePO4 microspheres. Download : Download high-res image (1MB)Download : Download full-size image Fig. 3. SEM images of the pristine LFP (a, b), and the composites of LFP/GA-5% (c, d), LFP/GA-10% (e, f) and LFP/GA-15% (g, h).
https://doi.org/10.1016/j.ceramint.2019.06.035_p3_5 | TEM characterization was further applied to probe the fine structure of the LFP/GA-10% composite and the results are shown in Fig. 4. It is apparent from Fig. 4a that the LiFePO4 microsphere around 1.6 μm is wrapped by the graphene, which is consistent with the SEM analyses. Obvious lattice fringes spaced 0.427 nm are observed in Fig. 4b, which correspond to plane (101) of LiFePO4 and confirm the formation of the highly crystallized LiFePO4 materials [39]. Besides, the graphene lamellas are incorporated in the LiFePO4 nanoparticle composed microsphere and connect the outer surface of the microspheres, which is advantageous to increase the particle connectivity and reduce the inert zone within the active materials [40]. Download : Download high-res image (521KB)Download : Download full-size image Fig. 4. TEM image (a) and the high-resolution TEM image (b) of LFP/GA-10%.
https://doi.org/10.1016/j.ceramint.2019.06.035_p3_6 | The nitrogen adsorption/desorption isothermal curves were tests to further explore the porous properties of LFP and the composites, as displayed in Fig. 5a. LFP displays a macropore relevant type III curve. In contrast, the LFP/GA composites show obvious hysteresis loop characteristics, a feature of the type IV curve, indicating the mesoporous structure of the LFP/GA composites. The BET specific surface areas are respectively calculated to be 2.04, 93.45, 268.95, 255.27 m2 g−1 for LFP and the LFP/GA-5%, LFP/GA-10%, LFP/GA-15% composites, which indicate that the construction of three-dimensional graphene aerogel structure greatly increases the specific surface area. Compared to LFP/GA-10%, the decrease in the specific surface area of LFP/GA-15% suggested the possible stacking of the graphene laminates when their content is too high, consistent with the SEM characterization. As shown in Fig. 5b, the pore diameters of LFP, LFP/GA-5%, LFP/GA-10% and LFP/GA-15% vary widely from 2 nm to 100 nm, and a distinct peak is observed at around 5 nm for the LFP/GA-10% sample. The large surface area can increase the electrode-electrolyte interfaces, enrich the diffusion path for Li+ and electron, and improve the specific capacity and rate performance. Download : Download high-res image (636KB)Download : Download full-size image Fig. 5. (a) The adsorption and desorption isotherms of LFP and the LFP/GA composites. (b) Pore size distribution of LFP and the LFP/GA composites. (c) TGA curves of LFP and the LFP/GA composites.
https://doi.org/10.1016/j.ceramint.2019.06.035_p3_7 | The TG/DTA tests were used to determine the carbon content of the composites, and the results are shown in Fig. 5c. There are two main reactions in the temperature range of 350–620 °C. One is the oxidization of LiFePO4 to Li3Fe2(PO4)3 and Fe2O3, which results in an increase of mass, and the other is the oxidation of the residual carbon to produce CO2 along with a decrease of mass [41,42]. The carbon content is calculated to be 6%, 8%, 12% for LFP/GA-5%, LFP/GA-10%, LFP/GA-15%, respectively, which basically matches the graphene content in each sample. The abundant carbon in LFP/GA composites can increase the electronic transport and conductivity of the active material [43].
https://doi.org/10.1016/j.ceramint.2019.06.035_p3_8 | The above morphological and structural analyses suggest the successful formation of 3D LiFePO4/graphene porous aerogel composites using the one-step hydrothermal method. The LiFePO4 microspheres composed of nanoparticles are embedded in the three-dimensional framework of the graphene aerogel. The interlaced graphene conductive network provides abundant three-dimensional transfer channels for electron and Li+ and thus improve the conductivity of LiFePO4. Meanwhile, the increased surface area can greatly promote the infiltration of electrolyte into the cathode, to reduce the inert zone inside active material. The mesoporous structure LiFePO4 microspheres can also weaken the volume and structure change and maintain the electrode stability during the charging/discharging processes.
https://doi.org/10.1016/j.ceramint.2019.06.035_p3_10 | The charge-discharge tests were conducted to evaluate the lithium insertion performance of LFP and the 3D porous LFP/GA composites, and the typical results are displayed in Fig. 6. From Fig. 6a, all samples exhibit steady charge/discharge platforms at 3.4 V, resulted from the intercalation/deintercalation of Li+ and the related conversion processes of FePO4/LiFePO4 [44]. LFP displays a discharge capacity of 147 mA h g−1 at 0.1C, lower than LFP/GA-5% (159 mA h g−1), LFP/GA-10% (168 mA h g−1) and LFP/GA-15% (162 mA h g−1). The discharge capacities of LFP/GA-10% displayed in Fig. 6b are respectively 168, 165, 162, 155, 142, 131, 115 mA h g−1 at 0.1, 0.2, 0.5, 1, 2, 5 and 10C. As shown in Fig. 6c, with the increase of rate, the capacity decreases for all samples, but LFP/GA-10% still shows obvious advantages at each rate. The high capacity and rate performance of LFP/GA-10% are probably resulted from the increased surface area and electrolyte/electrode interface provided by the three-dimensional aerogel composite [45]. The charge/discharge polarization value of LFP/GA-10% is 40 mV (inset of Fig. 6a), lower than 77, 53 and 47 mV of LFP, LFP/GA-5% and LFP/GA-15%, indicating an increased reversibility and reaction kinetics of the LFP/GA-10% composite. Fig. 6d displays that the discharge capacity of LFP/GA-10% keeps high at 1C even after 800 cycles, where the capacity retention is 96%, indicating the excellent cyclical stability of LFP/GA-10%. Download : Download high-res image (1MB)Download : Download full-size image Fig. 6. (a) The charge-discharge profiles of LFP and the LFP/GA composites at 0.1C, and the enlarged part in the inset. (b) The charge/discharge curves of LFP/GA-10% at different rates. (c) Rate performance of LFP and the LFP/GA composites at different rates. (d) Cyclic performance of LFP and the LFP/GA composites at 1C.
https://doi.org/10.1016/j.ceramint.2019.06.035_p3_11 | To further investigate the reaction kinetics of the materials, cyclic voltammetry (CV) test was conducted, and Fig. 7a displays the corresponding curves at 0.1 mV s−1 for LFP and the composites. All materials exhibit a pair of redox peaks corresponding to the Li+ intercalation/de-intercalation in LiFePO4 [46]. Generally, the potential difference (φp) of the redox peaks can be used to describe the reversibility of the material. The φp values are respectively 334, 251, 139 and 172 mV for LFP, LFP/GA-5%, LFP/GA-10% and LFP/GA-15%. LFP/GA-10% displays the smallest φp value, indicating the best electrochemical activity and reversibility of this sample. Moreover, the LFP/GA-10% composite displays the highest redox currents, indicating again a high intercalation capacity of Li+. The cyclic voltammograms of LFP/GA-10% measured at various scanning rates are shown in Fig. 7b. Both peak current density and peak voltage spacing are increased with the increase of scanning rate, probably ascribed to the solid phase diffusion controlled Li+ intercalation/deintercalation processes. The area of the oxidation peak is almost equal to the reduction peak, indicating the good reversibility of this sample. Download : Download high-res image (828KB)Download : Download full-size image Fig. 7. (a) CV curves of LFP and the LFP/GA composites at 0.1 mV s−1. (b) CV curves of LFP/GA-10% at various scan rates. (c) EIS profiles and fitting curves of LFP and the LFP/GA composites. (d) Fitting curves of Zim and the reciprocal square root of the angular frequency of LFP and the LFP/GA composites.
https://doi.org/10.1016/j.ceramint.2019.06.035_p3_12 | Fig. 7c and d displays the impedance spectroscopy and the fitted results. As shown in Fig. 7c, the charge transfer impedance of LFP/GA-10% is 112 Ω, much lower than LFP (664 Ω), LFP/GA-5% (402 Ω) and LFP/GA-15% (235 Ω), indicating that the suitable construction of the three-dimensional porous graphene networks can significantly improve the charge transfer ability of LiFePO4. As shown in Fig. 7d, the Warburg factor (σ/Ω s−1/2) can be expressed by the slope of the fitting line between -Zim and ω−1/2, which is respectively 53, 39, 23 and 28 Ω s−1/2 for LFP, LFP/GA-5%, LFP/GA-10% and LFP/GA-15%. Li+ diffusion coefficients (D/cm2 s−1) is then estimated with equation (2) [47], (2) where R, T, A and n represent respectively the gas constant, absolute temperature, electrode surface areas, and the transferred electron number, and F and C are respectively the Faraday`s constant and Li+ concentration. The D values are estimated to be respectively 8.88 × 10−14, 1.70 × 10−13, 4.73 × 10−13 and 3.17 × 10−13 cm2 s−1 for LFP, LFP/GA-5%, LFP/GA-10% and LFP/GA-15%. Compared to the other samples, the LFP/GA-10% electrode demonstrate the highest Li+ diffusion coefficient and the smallest charge transfer impedance. These results further prove that the three-dimensional porous composite structure with reasonable graphene coating can effectively promote the Li+ diffusion and charge transfer of LiFePO4 materials, thus ensuring the excellent capacity, rate and cycling performances.
https://doi.org/10.1016/j.ceramint.2019.06.035_p4_2 | In summary, a facile hydrothermal process has been applied to successfully construct the 3D porous LiFePO4/graphene composite aerogel. In such a novel composite structure, the graphene sheets intertwine with each other to form a three-dimensional network structure and the nanoparticles assembled mesoporous LiFePO4 microspheres are uniformly embedded in the graphene framework. The interlaced graphene aerogel conductive network provides abundant three-dimensional channels for quick and efficient transport of electrons and Li+. When the content of graphene is low, the connection between the LiFePO4 microspheres is decreased and the ion and electron transfers are limited. However, at a high content, the stacking of graphene leads to decreased contact interface and performance. The optimized composite with an appropriate graphene content demonstrates remarkably improved capacity, rate and cycle performances, resulted from the effective three-dimensional graphene aerogel conductive network. The porous composite comprising LiFePO4 and graphene is potential for the power battery, and the facile synthesis process is promising to prepare other high-performance composites for the energy storage and conversion applications.
https://doi.org/10.1016/j.ceramint.2019.08.210_p1_2 | The fast growing portable electronic market, electric vehicle (EV) market and newly appeared Internet of Things (IoT) market urge the widely used Lithium-ion batteries (LIBs) system to develop new electrode materials with high efficiency. Many promising candidate materials have been developed [[1], [2], [3], [4], [5], [6], [7], [8], [9], [10], [11], [12], [13], [14], [15], [16], [17], [18], [19], [20]]. Among them, Silicon based materials, include silicon, silicate and those nonstoichiometric silicon oxides, (SiOx, 0 < X < 2) have been widely accepted as the most promising candidates as anode materials in Lithium-ion batteries. (LIBs) [[10], [11], [12], [13], [14], [15], [16], [17], [18], [19], [20], [21], [22], [23], [24], [25], [26], [27], [28], [29], [30], [31], [32], [33], [34], [35], [36], [37], [38], [39], [40], [41], [42], [43]] Compared to silicon, the SiOx materials have been proven to have enhanced cyclic stability. Moreover, by varying the X (0 < X < 2), the capacity and cyclic performance become tunable. However, like other materials attempting to replace the traditional graphite anode, such as transition metal oxides, those silicon based materials also suffer with the volume variation problem during charge and discharge cycling as well as poor conductivity problems. These significantly encumber the silicon based materials commercial applications. One way to alleviate those problems is to coat a thin layer of graphite onto the silicon based materials carrying the meso-porous structures [43]. In this way, the enhancement of conductivity is achieved and the mechanical stress from volume expansion/contraction is also mitigated. Furthermore, the meso-porous structure can also provide fast diffusion routes for the electrolyte species transportation and offer many active sites for the Li ions storage reaction.
https://doi.org/10.1016/j.ceramint.2019.08.210_p1_3 | In this study, a mesoporous SiOx covered with a thin layer of graphite material (MPSiOx@graphite) was synthesized through a two-step route. As illustrated in Fig. 1, the mesoporous SiOx (MPSiOx) was formed through a partially magnesiothermic reduction of pre-generated meso-porous silicate, which has been used in meso-porous carbon formation as the sacrificial hard template. Next, the transition metal phthalocyanine (abbreviated as Metal Pc), which acts as the metal and carbon source, was mixed with MPSiOx and the transition metal induced graphitized carbon was formed and covered onto the MPSiOx using the process of pyrolysis. Three metals, iron, cobalt and nickel were involved in this study. The synthesized MPSiOx@graphite-M (M = Fe, Co, Ni) were characterized through XRD, Raman, SEM, EDX, TEM, XPS and nitrogen sorption/desorption measurements. The electrochemical performances of those materials were also investigated in LIBs as an anode in a half-cell as well as a full battery.
https://doi.org/10.1016/j.ceramint.2019.08.210_p2_3 | In a typical process, 4.0 g of Pluronic P123 (EO20PO70EO20, MW = 5800, Sigma-Aldrich) was added into 150 mL of HCl aqueous solution (1.6 M) in a flask, which was stirred at 35 °C overnight. Then, under vigorous stirring, 8.5 g of TEOS was quickly added into the above solution. After continuously stirring for about 5 min, the solution was held at 35 °C for 20 h under static conditions. The mixture was moved into a Teflon-lined autoclave and kept at 100 °C for 24 h. The solid products were collected through filtration. After washed with ethanol and dried at ambient conditions, the final product was obtained by calcination at 550 °C for 6 h in air.
https://doi.org/10.1016/j.ceramint.2019.08.210_p2_5 | For the synthesis of the mesoporous SiOx, 0.4 g of SBA-15 and 0.4 g of magnesium (Mg) powder were mixed in a mortar and put into a stainless autoclave. The autoclave was heated to 400 °C and maintained for 30 min and then at 650 °C for 3 h in the tube furnace. The resultant mixture was immersed in a HCl aqueous solution (1.0 M, 120 mL), which was stirred at room temperature overnight. After this reaction, the SiOx was collected by centrifugation, washed with DI water and ethanol several times, and dried under vacuum at 50 °C overnight. The obtained MPSiOx and metal phthalocyanine (MPc, M = Fe, Co, Ni, Alfa-Aesar) were mixed in a mortar. The mixture was heated at 550 °C with a ramp rate of 3 °C min−1 under Ar flow (60 mL min−1). After 1 h, the temperature was increased to 700 °C and held for 6 h to yield the MPSiOx@ graphite-M (M = Fe,Co,Ni) composites.
https://doi.org/10.1016/j.ceramint.2019.08.210_p2_7 | The structure of the synthesized samples were characterized by powder X-ray diffraction (XRD). XRD patterns were recorded on a D/MAX-RB RU-200B instrument with a Cu Kα X-ray source (40 kV and 40 mA). Scanning electronic microscopy (SEM) images were recorded on a Hitachi S-4800 electron microscope operating at 20 kV. Raman spectra were collected on a LabRam HR Evolution Raman spectrometer. The N2 sorption/desorption isotherms were measured on a Micromeritics ASAP 2460 analyzed at 77 K. Transmission electron microscope (TEM) images were conducted on a JEM-7500F electron microscope operating at 200 kV. X-ray photoelectron spectroscopy (XPS) was performed on a spectrometer from Thermo VG Multilab 2000 at 8 mA, 15 kV.
https://doi.org/10.1016/j.ceramint.2019.08.210_p2_9 | The electrochemical properties of the synthesized samples were investigated using 2032-type coin cells, which were assembled in an Ar-filled glovebox with H2O and O2 levels below 0.1 ppm. The working electrode was prepared by pasting a mixture of 75 wt% MPSiOx@graphite-M composite, 15 wt% Super P, and 10 wt% carboxymethyl cellulose (CMC) on an copper foil followed by vacuum drying at 100 °C overnight. Li metal foil was used as the reference and counter electrode in half cell measurements. For the Li ion full battery, LiFePO4, Super P and poly vinylidene fluoride (PVDF) with a weight ratio of 8:1:1, were mixed, casted and dried on an aluminum (Al) foil current collector to form the cathode electrodes. The electrolyte was 1 M LiPF6 in a mixture of ethylene carbonate (EC) and diethyl carbonate (DEC) (1:1, v/v) with 5 wt% fluoroethylene carbonate (FEC) additive. Electrochemical tests were performed in the potential range of 0.01–1.5 V in half cell measurements and 2.0–4.5 V in full battery measurements using a battery testing system (Land CT2001A, Wuhan) at 25 °C. Cyclic voltammetry (CV) curves were collected on the CHI 660D electrochemical work station (Shanghai Chenhua, China) at the scan rate of 0.05 mV s−1 in the voltage range of 0.01–1.5 V. The electrochemical impedance spectroscopy (EIS) tests were estimated by using an Autolab PGSTAT12 electrochemical work station with the frequency ranging from 100 kHz to 0.01 Hz with an amplitude voltage of 5 mV.
https://doi.org/10.1016/j.ceramint.2019.08.210_p3_2 | The synthesized samples were first characterized by XRD measurements and shown in Fig. 2a. There were five diffraction peaks that appeared in the XRD patterns of MPSiOx, which was formed after partially magnesiothermic reduction of SBA-15. Those peaks located at 28.44°, 47.30°, 56.12°, 69.13° and 76.38°, which correspond to (111), (220), (311), (400) and (331) planes of crystalline silicon (JCPDS File No. 27–1402), respectively. This indicated that the Si nano-crystals were formed in MPSiOx. After carbon coating, the crystalline structure of Si was preserved as demonstrated in the XRD patterns of MPSiOx@graphite-M (M = Fe, Co, Ni) samples shown in Fig. 2a. Meanwhile, the appearance of a broad peak at 22° indicates the carbon formation within these three samples. The samples of MPSiOx@graphite-M (M = Fe, Co, Ni) were then examined by the Raman spectroscopy and presented in Fig. 2b. Other than the Si crystal peak at 520 cm−1, the peak at 1350 cm−1, (D band) which is attributed to amorphous carbon in composites, and the peak at 1590 cm−1, (G band) which is caused by the stretching vibration of SP2 carbon (CC in graphite), can also be observed in those Raman spectra. The values of these two peaks intensity ratio, ID/IG, of MPSiOx@graphite-Fe, MPSiOx@graphite-Co and MPSiOx@graphite-Ni composites were 1.21, 1.20 and 1.08, respectively. It is widely accepted that the lower the value of ID/IG, the higher the degree of graphitization of the carbon [[44], [45], [46], [47]]. This showed that MPSiOx@graphite-Fe and MPSiOx@graphite-Co samples have more lattice defects in their graphitized carbon layers compared to those in MPSiOx@graphite-Ni.
https://doi.org/10.1016/j.ceramint.2019.08.210_p3_4 | Fig. 3a and b shows the SEM images of MPSiOx and MPSiOx@graphite-Fe, respectively. The MPSiOx exhibits a structure of stacked lamellar particles, which differs from the SBA-15 with its short rod-like structures shown in Fig. S1. This indicates that the ordered meso-porous structure of SBA-15 was damaged in the process of partially magnesiothermic reduction. This may be due to the slow diffusion rate of Mg vapor and the aggregation of Mg on the surface of SBA-15 during the reduction process, which results in local overheating and melting of the silicate. In association with the relative thin pore walls within the SBA-15 material, which is only a few nanometers thick, the collapse of the structure in certain places of SBA-15 was expected as illustrated in Fig. 1. It has also clearly shown that, after the carbon coating, the rough surface of MPSiOx (Fig. 3a) was converted to a smooth surface upon the formed MPSiOx@graphite-Fe, indicating the formation of a carbon layer. Meanwhile, the EDS images of the MPSiOx@graphite-Fe sample are illustrated in Fig. 3c–h. It shows that the silicon and oxygen were uniformly distributed within the sample (Fig. 3d and e), while the carbon was found evenly distributed within the sample (Fig. 3f) which was evident in the complete coverage of SiOx particles. The iron, which was used as the catalyst to induce the graphite carbon layer, was also found evenly dispersed throughout the sample.
https://doi.org/10.1016/j.ceramint.2019.08.210_p3_6 | The formation of the graphitized carbon layer on the MPSiOx was further proved by the TEM images of MPSiOx@graphite-Fe, shown in Fig. 4. As shown in Fig. 4a and b, the generated SiOx particles were trapped within the carbon matrix. In the HRTEM image, presented in Fig. 4c, the formed thin graphite layers with a thickness of 9 nm and a (220) plane of crystalline Si with a lattice spacing of 0.194 nm were clearly exhibited. And amorphous phases in the images can be addressed to the formed SiOx.
https://doi.org/10.1016/j.ceramint.2019.08.210_p3_8 | The chemical environment of MPSiOx@graphite-M composite materials were examined by XPS measurements. The XPS surveys of MPSiOx@graphite-Fe, MPSiOx@graphite-Co and MPSiOx@graphite-Ni are shown in Fig. 5a1, a2 and a3, respectively. They clearly indicate the existence of silicon, oxygen, carbon and the corresponding transition metals within the synthesized MPSiOx@graphite-M samples. The high-resolution spectra of Fe 2p with the Fe 2p1/2 and Fe 2p3/2 peaks at 724.4 eV and 710.9 eV, Co 2p with the Co 2p1/2 and Co 2p3/2 peaks at 795.5 eV and 779.8 eV and Ni 2p with the Ni 2p1/2 and Ni 2p3/2 peaks at 795.5 eV and 779.8 eV, were plotted in Fig. 5b1, b2 and b3, respectively. This clearly show that the Fe, Co and Ni within the synthesized MPSiOx@graphite-M materials were all in their oxidized states, such as Fe2+, Co2+ and Ni2+, respectively [46,[48], [49], [50], [51]].
https://doi.org/10.1016/j.ceramint.2019.08.210_p3_10 | All C 1s peaks in those samples, which were shown in Fig. 5c1, c2 and c3, can be best fit with the three peaks located at 284.3eV, 284.6eV and 285.1 eV, respectively. They can be assigned to CC, C–C and CN bonds, respectively [52]. The content of sp2 carbon was found in decreasing amounts from the composite material doped with Fe to those with Co and Ni. Carbon materials on some metal substrates will undergo the transformation from amorphous carbon to graphene or carbon nanotubes at high temperatures. The dissolution-precipitation mechanism is generally accepted as the conversion mechanism [53,54], in which carbon atoms dissolve on the metal substrate, precipitate in the form of sp2 and nucleate on the surface of the metal substrate to form graphene or carbon nanotubes. The transition metals act as catalysts to reduce the reaction barrier in the conversion process. Since the amount of dissolved carbon atoms on different metals varies, the content of those metals catalytic induced C = C bonds are also different. Previous researches also pointed out that, when Fe was used as a catalyst, multi-layer graphite was formed associating with an amorphous carbon interlayer. Since many defects were generated, a high intensity of D band in Raman spectrum was expected [55]. Meanwhile, when Co and Ni were used as catalysts, the formation of a monolayer or a few layers of graphite was observed [55]. Moreover, under the same conditions, the number of graphite layers formed and the value of ID/IG with Co as catalyst is higher than those with Ni [56]. This matched with the aforementioned Raman results.
https://doi.org/10.1016/j.ceramint.2019.08.210_p3_11 | The chemical valence of silicon in the MPSiOx@graphite-M (M = Fe, Co, Ni) sample was analyzed and the results were shown in Fig. 5d1, d2 and d3, respectively. The Si 2p peak can be best fit with four component peaks with a binding energy of 99.4, 102.2, 103.2 and 103.8 eV, which corresponded to Si0, Si2+, Si3+ and Si4+, respectively [51]. Among them, the content of silicon oxide was quite high, which indicated that the surface silicon was almost oxidized and it was consistent with the distribution of Si and O in the EDS results presented in Fig. 3. It should be noted that, there are nitrogen atoms in the Metal Pc, and the nitrogen functional groups were also detected. As shown in Fig. S2, the XPS region of nitrogen in MPSiOx@graphite-Fe was divided into three peaks at 398.2, 398.9 and 400.4 eV, which can be addressed to the pyridine nitrogen, the pyrrole nitrogen and the graphitized nitrogen, respectively [46,57,58]. This nitrogen doping onto carbon material surface can improve the conductivity as well as the wettability of the synthesized materials and enhance their lithium storage. The existence of nitrogen doping on the surface of MPSiOx@graphite-Fe can also be found in Fig. 3g. One can tell that the nitrogen element is evenly distributed within the MPSiOx@graphite-Fe material.
https://doi.org/10.1016/j.ceramint.2019.08.210_p3_12 | In order to study the formation of the pore structure of the synthesized materials, the SBA-15, MPSiOx and three MPSiOx@graphite-M (M = Fe, Co, Ni) samples were investigated using nitrogen adsorption and desorption measurements. The results were shown in Fig. 6. Fig. 6a and b shows the N2 absorption/desorption isotherm and pore size distribution curve of SBA-15, respectively. The isotherm curve was a typical type IV curve with a H1 hysteresis loop. It clearly indicated a typical mesoporous structure and a uniformed pore size distribution. The specific surface area of SBA-15 synthesized here was 972 m2 g−1, the pore volume was 1.143 cm3 g−1, and the pore size centered at 7.5 nm, all of which were calculated by BET isothermal adsorption formula and BJH method. The isotherm curve and pore size distribution of the MPSiOx generated from the partially magnesiothermic reduction of SBA-15 was shown in Fig. 6c and d, respectively. The type IV isotherm curve was observed. The specific surface area was 80 m2 g−1, the pore size centered at 5.5 nm and the pore volume was 0.104 cm3 g−1. The H3 hysteresis loop indicated the formation of aggregates with plate-like particles bringing about the slit-shape pores. This agreed well with the SEM image presented in Fig. 3a and further confirmed by the partially damaged ordered mesoporous structure. The pore structure partially collapsed, resulting in the decrease of the specific surface area and pore volume. After carbon coating, all three formed MPSiOx@graphite-M samples exhibited type IV isotherm curves with H3 hysteresis loops as shown in Fig. 6e. This showed that the carbon coating process did not alter the structure of MPSiOx. The specific surface areas of MPSiOx@graphite-Fe, MPSiOx@graphite-Co and MPSiOx@graphite-Ni are 143, 172 and 119 m2 g−1, respectively, and the pore volumes are 0.234, 0.187 and 0.068 cm3 g−1, respectively. Noticed that the specific surface area of the synthesized material increased after carbon coating. This may be due to the fact that the coated carbon layer carried the porous structure with relatively high surface area.
https://doi.org/10.1016/j.ceramint.2019.08.210_p3_14 | The electrochemical performances of the synthesized MPSiOx@graphite-M composite electrodes were presented in Figs. 7 and S3. As shown in Fig. 7a, Fig. S3a and b, the CVs of three MPSiOx@graphite-M (M = Fe, Co and Ni) electrodes were similar to each other. In those CV curves, there were several broad peaks observed in the first cathodic scan. As demonstrated in previous studies, those peaks are associated with the formation of the SEI film, the reduction of SiOx to Si, as well as certain irreversible productions such as Li2O and Li4SiO4, and the first lithiation of generated Si [30,31,43]. Those peaks then disappeared in the following cycles, indicating a stable SEI film was formed on the materials surface. In the subsequent cycles, a pair of redox peaks at about 0.25 V and 0.50 V were detected, which can be ascribed to the lithiation/delithiation of Si, respectively. Noted that, in the following cycles, this pair of cathodic and anodic peaks were almost in the identical position with the increasing of the intensities. This indicated the highly reversible lithiation/delithiation process and gradual activation of the electrode material during the cycle. The charge/discharge profiles of three MPSiOx@graphite-M (M = Fe, Co and Ni) electrodes were plotted in Fig. 7b, Fig. S3c and S3d, respectively. The first discharge process (lithiation process) began at the open circuit potential (OCP) of these three electrodes, which were all around 2.95 V vs. Li+/Li and stopped at 0.01 V vs. Li+/Li. Since the studied MPSiOx@graphite-M materials were used as anodes, the first charge process (delithiation process) and the rest of cycles were investigated in the potential range of 0.01 V and 1.50 V vs. Li+/Li. It can be seen that a voltage plateau appeared below 1.5V in the first discharge curves of the three MPSiOx@graphite-M electrodes. This was due to the formation of a SEI film on the surface of the materials caused by the decomposition of electrolyte during the first cathodic process. A long and flat plateau appeared around a voltage of 0.1 V, which contributed to the LixSi alloy formation through a silicon lithiation reaction. In the following cycles, one obvious voltage plateau occurs at 0.5V in the charge curves and the other one occurs around 0.3 V in the discharge curves, all of which were consistent with the redox peaks in the CVs. The shape of the charge-discharge curves of these three MPSiOx@graphite-M electrodes did not change significantly even under different applied current densities. The capacities of MPSiOx@graphite-M electrodes were also more or less constant after 100 cycles at 0.2 A g-1. This indicated that the synthesized composited materials have good cyclic stability.
https://doi.org/10.1016/j.ceramint.2019.08.210_p3_15 | The cyclic performances of the synthesized MPSiOx@graphite-M electrodes were presented in Fig. 7c. As comparison, the MPSiOx sample was also investigated and the results were shown in Fig. S4. All of the samples were first activated at a current density of 0.1 A g−1 for 3 cycles and then operated under 0.2 A g−1 for the rest of the cycles. From Fig. S4, the charge and discharge capacities of MPSiOx in the first cycle under 0.1 A g−1 were found to be 1547 and 2333 mAh g−1, respectively. The initial Coulomb efficiency (ICE) was 66%. As the applied current density changed to 0.2 A g−1, the discharge capacity became 1201 mAh g−1 and this value quickly dropped to 562 mAh g−1 within 20 cycles. After 100 cycles, the capacity of MPSiOx decreased to 400 mAh g−1 with a retention of 33%. On the other hand, however, the charge and discharge capacities of the MPSiOx@graphite-M (M = Fe, Co and Ni) electrodes in the first cycle were found to be 1139 and 2331 mAh g−1, 1150 and 2346 mAh g−1, and 1026 and 1839 mAh g−1, respectively. The corresponding ICE values were 49%, 49% and 54%, respectively. The MPSiOx@graphite-M electrodes having lower ICE values than that of the MPSiOx electrodes may be ascribed to the existence of the carbon coating within the MPSiOx@graphite-M samples. As mentioned before, those coated carbon materials have a porous structure with relatively high surface area. This may cause the generation of a larger SEI film upon the MPSiOx@graphite-M samples than that on the MPSiOx samples, causing the expected low ICEs of the MPSiOx@graphite-M samples. The capacities of these three samples became 1059, 1102 and 872 mAh g−1, respectively, under a current density of 0.2 A g−1. After 100 cycles, the capacities of MPSiOx@graphite-M (M = Fe, Co and Ni) electrodes decreased to about 757 mAh g−1 with a retention of 75%, 721 mAh g−1 with a retention of 70% and 628 mAh g−1 with a retention of 75%, respectively. This clearly demonstrates that, by using the graphitized carbon hybrid, the MPSiOx@graphite-M materials have superior cyclic stability over the MPSiOx material. Considering the previous pore analysis and TEM results, the poor cyclic performance of MPSiOx material can be addressed to the lack of carbon coating and the decreasing of pore volume, which may be due to the damage of the pore channel during the magnesium thermal reduction process. This may result in a shortage of buffer space and media for the volume expansion/contraction of silicon material and cause the capacity to fade rapidly. After carbon coating, however, the volume variation was effectively alleviated and the cyclic performance was then successfully enhanced. Moreover, the coated carbon may have further reduce the direct contact between silicon and electrolyte, which resulted in a stable SEI film formation.
https://doi.org/10.1016/j.ceramint.2019.08.210_p3_17 | The rate performances of the three composite material electrodes were shown in Fig. 7d. The average capacities of the MPSiOx@graphite-Fe electrode at current densities of 0.1, 0.2, 0.5, 1, 2 and 5 A g−1 were 968, 922, 880, 810, 735 and 588 mAh g−1, respectively. When the current returned to 0.2 A g−1, the capacity rose to 804 mAh−1. As for the MPSiOx@graphite-Co electrode, those values were 965, 919, 847, 728, 616 and 480 mAh g−1 at the corresponding current densities, respectively. The capacity recovered to about 794 mAh g−1 when the current returned to 0.2 A g−1. In the case of the MPSiOx@graphite-Ni electrode, under the corresponding current, the specific capacities were 974, 825, 740, 625, 535 and 417 mAh g−1, respectively. When the current became 0.2 A g−1 again, the capacity was 728 mAh g−1. Due to the porous structure of the composites and the coating of a carbon layer, the electronic and ionic conductivity of the synthesized MPSiOx@graphite-M materials were effectively improved, and excellent rate performances were demonstrated.
https://doi.org/10.1016/j.ceramint.2019.08.210_p3_18 | The electrochemical impedance spectroscopy (EIS) of the MPSiOx@graphite-M (M = Fe, Co and Ni) electrodes were carried out before and after cycling to further understand their electrochemical performance. The results were shown in Fig. 7e, Fig. S6a and b, respectively. All the Nyquist plots consist of one (before cycling) or two (after cycling) semicircles in the high frequency region and a slanted line in the low frequency region. The semicircles can be represented by the capacitance in parallel with charge transfer resistance (Rct) or interface resistance (RSEI), and the slope in the low frequency region is ascribed as the Warburg impedance originating from the Li ions diffusion in solid state of the electrodes. The process was then numerical fitted by an equivalent circuit model presented in Fig. S5. Obviously, the equivalent circuit fit the spectra well. The fitted results were listed in Table 1. One can find that the Rct values of three samples before the cycle were larger than those after the cycle. This may be due to the fact that the cells were newly assembled, and the electrolyte was not fully infiltrated into the electrodes. The oxide layer on the surface of the MPSiOx material may have also contributed in part to the high value of Rct. After 10 cycles, however, the charge transfer resistances decreased significantly because the electrolyte and the electrode were in full contact during the cell operation. Meanwhile, the oxide layer was reduced, and the products may be involved in the SEI film generation during the formation process. This further reduced the value of Rct. From Table 1, it can also be noticed that the values of RSEI of the three samples were more or less the same after 10 and 1000 cycles. This inferred that the formed SEI film upon the MPSiOx@graphite-M materials were quite stable during the cycling. This further confirmed that the carbon coating and the porous structure within the synthesized MPSiOx@graphite-M materials successfully relieved the mechanic stress from the volume changing in the course of cycling.
https://doi.org/10.1016/j.ceramint.2019.08.210_p3_20 | To further verify the carbon coating and the porous structure within the synthesized MPSiOx@graphite-M relief the mechanical stress from the volume changing in the course of cycling, the morphology of the MPSiOx@graphite-Fe electrode material before and after cycling were investigated. The electrodes were taken out of the disassembled coin cells before and after the 100 cycles. The electrode pads were washed with isopropanol to remove the electrolyte and dried at 80 °C for 12 h. As shown in the SEM images in Fig. 8, the morphologies of the MPSiOx@graphite-Fe materials were similar before and after the cycle. No obvious particle rupture or collapse was detected after cycling. Instead, the particle size is found to be even larger after cycling. This can be due to the formation of SEI film on the surface of the MPSiOx@graphite-Fe materials as well as the space between them. This demonstrated that, in the course of the charge and discharge process, the structure of the MPSiOx@graphite-Fe electrode material was preserved, indicating the carbon coating and the porous structure can alleviate the effect of volume change on the MPSiOx@graphite-Fe material during the cycling.
https://doi.org/10.1016/j.ceramint.2019.08.210_p3_22 | To explore the practical application of the MPSiOx@graphite-M composite materials, the MPSiOx@graphite-Fe was used as the anode and coupled with commercial LiFePO4 as the cathode to build up a full battery with a cathode to the anode capacity ratio of 1.2:1. Fig. 9a showed the charge/discharge curve of the full battery under 1C in the voltage range of 2.0 V–4.5 V. The first discharge specific capacity of the MPSiOx@graphite-Fe//LiFePO4, was 127 mAh g−1(based on the mass of cathode). As shown in Fig. 9b, after 100 cycles, the discharge capacity of the full battery was 126 mAh g−1. It can be seen that after 100 cycles, the capacity has barely decreased, which indicates that the synthesized Si-based materials here can still maintain excellent electrochemical performance after being assembled into the full battery.
https://doi.org/10.1016/j.ceramint.2019.08.210_p4_2 | In this study, a mesoporous SiOx material was first generated through partially magnesiothermic reduction of mesoporous SiO2. Then, three different metal phthalocyanines (metal = Fe, Co, Ni) were deposited onto this MPSiOx material. After carbonization, the MPSiOx material covered with nitrogen doped graphitized carbon was obtained. In the half cell test, the MPSiOx@graphite-M (M = Fe, Co and Ni) materials can deliver a specific capacity of 757, 721 and 628 mAh g−1, respectively, under 0.2 A g−1 after 100 cycles. The capacity retention rate increased from 36.5% for MPSiOx to 75.1% for MPSiOx@graphite-Fe, 69.2% for MPSiOx@graphite-Co and 75.8% of MPSiOx@graphite-Ni. The synthesized composites materials also exhibited excellent rate performance. The MPSiOx@graphite-M (M = Fe, Co and Ni) electrodes can still maintain specific capacities of 588, 480 and 417 mAh g−1 at current density of 5A g−1. The demonstrated good cyclic stability and rate performance may be mainly due to the graphitized carbon coating, which alleviated the volume effect of silicon and greatly improved the conductivity of the materials, and the mesoporous structure, which shortened the diffusion distance of electrolytes and provided extra room for the volume expansion of silicon. A full battery, constructed by combine the MPSiOx@graphite-Fe material as the anode with commercial LiFePO4 material as the cathode, exhibited an initial discharge capacity of 127 mAh g−1 with retention rate over 99.2% after 100 cycles at 1 C rate. The results suggested that the MPSiOx@graphite-M material can become a promising candidate for anode material of LIBs.
https://doi.org/10.1016/j.ceramint.2019.10.250_p1_2 | Driven by the booming development of electronic industry, it is urgent to develop advanced cathode materials for lithium-ion batteries (LIBs) with long lifespan, superior safety, and high energy density [1]. Nowadays, olivine-typed LiMPO4 (M = Fe, Mn) are widely regarded as the potential cathode materials for LIBs due to their safety, nontoxicity and stability [2]. In particular, LiFePO4 material has already been commercialized, but its low potential (∼3.45 V vs. Li/Li+) leading to low energy density (586 Wh/kg) impedes its further extensive applications [3]. Another important material is LiMnPO4, its high potential of ∼4.10 V vs. Li/Li+ can provide nearly 20% energy density (697 Wh/kg) more than LiFePO4. Nevertheless, the Mn2+ dissolution (Jahn-Teller effect) and worse electrical conductivity (10−10 S/cm) made LiMnPO4 suffered from severe capacity fading [4].
https://doi.org/10.1016/j.ceramint.2019.10.250_p1_3 | As the bridge that links the excellent performance of LiFePO4 and high potential of LiMnPO4, mixed-cation LiMnxFe1-xPO4 (0 < x < 1) materials meet the requirement in energy storage systems, which could efficiently extend the electrochemical window for high energy density [5,6]. Considering the improved electrochemical properties and relatively high potential, LiMnxFe1-xPO4 with x = 0.7 is accepted as the optimum choice for 4 V vs. (Li+/Li) cathode material and has attracted increasing attentions in recent years [[7], [8], [9], [10], [11]]. It has already demonstrated that small crystallite size [12], well-ordered crystal structure [13], particular distribution of Mn/Fe atom [6] and appropriate carbon coating [14,15] could afford LiMn0.7Fe0.3PO4 fast electrochemical kinetics. Therefore, purposeful controlling the crystal growth condition to produce LiMn0.7Fe0.3PO4 with designed qualities is the key to promoting its application.
https://doi.org/10.1016/j.ceramint.2019.10.250_p1_4 | Compared with solid-state method, hydrothermal synthesis is a more feasible strategy to control the crystal growth condition since it takes place at the atomic level [16,17]. It is known that the hydrothermal supersaturation level is the driving force for the crystal nucleation and growth [18]. High supersaturation could provide fast nucleation rate and large nucleation sites, which is helpful to produce crystal with high crystallinity, small size, and well-defined morphology. In an effort to increase the supersaturation level, a number of strategies were reported such as elevating the temperature [19], adding organic matter [20], intensifying stir [21] and adopting microwave [22] or supercritical hydrothermal [18], etc. Although nanostructured LiMn0.7Fe0.3PO4 such as nanosheets [15], nanorods [20], and nanoplates [8] with excellent performance have been successfully synthesized, the above-mentioned strategies suffer from environmental pollution, complicated procedure, and high investment. It is still a challenge to obtain properties-controlled LiMn0.7Fe0.3PO4 at low cost in organic-free hydrothermal system.
https://doi.org/10.1016/j.ceramint.2019.10.250_p1_5 | Previous studies on hydrothermal recrystallization reveal that high supersaturation could be easily achieved via a process control method just by elevating the heating rate [23]. The elevated heating rate would shorten the dissolved period of the precursor. According to LaMer mechanism [[24], [25], [26]], the shortened dissolved period can reduce the time window for nucleation, and thereby give rise to high supersaturation level. Furthermore, the heat and mass transfer would be enhanced and the time of secondary nucleation would also be minimized. By this heat-rate-controlled method, nanostructured CoFe2O4 [27], GdPO4 [28], and SrTiO3 [29] with well-defined shapes of square, wire, and sphere have been successfully synthesized. Recently, our group also adopted this strategy to synthesize LiFePO4, where flake-like LiFePO4 nanoparticles with excellent electrochemical performance were obtained at the optimal heating rate of 3 °C/min [30]. Our study showed that the slow heating rate produces LiFePO4 with big size and serious Li/Fe dislocation, while over rapid heating rate causes LiFePO4 less orientation. However, when introducing Mn2+ in LiFePO4, how will the heating rate alter the dissolved behavior of the precursor and consequently affect the properties of LiMn0.7Fe0.3PO4? If the dissolved temperature goes down, it is necessary to raise the heating rate. But is there an upper limit? Where is the limit? These questions should be explored so as to produce properties-controlled LiMn0.7Fe0.3PO4 with enhanced electrochemical kinetics.
https://doi.org/10.1016/j.ceramint.2019.10.250_p1_6 | Herein, we attempted to prepare high-performance LiMn0.7Fe0.3PO4 via a heat-rate-controlled hydrothermal method for the first time. The effects of heating rate on the crystallinity, orientation, morphology, particle size and electrochemical performance of LiMn0.7Fe0.3PO4 have been investigated. Detailed studies reveal that the hydrothermal formative temperature of LiMn0.7Fe0.3PO4 is 120 °C, which is 10 °C lower than that of LiFePO4. Therefore, an elevated heating rate is necessary to decrease the dislocation and thus enhance the electrochemical performance of LiMn0.7Fe0.3PO4. However, over high heating rate brings out LiMn0.7Fe0.3PO4 less orientation, so the hydrothermal heating rate should be cautiously controlled. At the optimum rate of 5 °C/min, cuboid-like LiMn0.7Fe0.3PO4 nanoparticles with high crystallinity and small size are successfully synthesized. Considering the inherently low electronic conductivity, the as-synthesized LiMn0.7Fe0.3PO4 samples were then coated with conductive carbon so as to improve their rate capabilities. The carbon coated LiMn0.7Fe0.3PO4/C material shows superior rate capabilities and excellent capacity retention, which is necessary for the commercial application of LIBs.
https://doi.org/10.1016/j.ceramint.2019.10.250_p2_3 | LiMn0.7Fe0.3PO4 was prepared by hydrothermal method using the raw materials of FeSO4·7H2O, MnSO4·H2O, H3PO4, and LiOH·H2O (Tianjin Guangfu Fine Chemical Research Institute, analytically pure). The raw materials were firstly dissolved in deionized water. The mixing process of the solution is dropping H3PO4 solution into the LiOH solution, and then dropping the premixing solution of MnSO4 and FeSO4 under N2 atmosphere. The mixture is greenish with final molar ratio of (Fe + Mn):P:Li = 1:1:3. Subsequently, the formed slurry was transferred into a 5 L stainless steel autoclave (Weihai Co., China, Model WHF-5 L) and heated with a temperature controller and an appropriate data acquisition system. The reactor was heated from 25 °C to 160 °C at different heating rates of 3 °C/min, 5 °C/min, and 6.5 °C/min, respectively. After reaction at 160 °C for 3 h, the produced deep yellow precipitates were filtered, washed and dried at 120 °C for 12 h, then calcined at 700 °C for 1 h under N2 aiming to enhance the crystallinity. The obtained samples were named as LMFP-3 °C/min, LMFP-5 °C/min, and LMFP-6.5 °C/min, respectively. To improve the electronic conductivity, the dried samples were mixed with glucose (20 wt %), where after calcined at 550 °C for 4 h in N2. The obtained LiMn0.7Fe0.3PO4/C particles were denoted as LMFP/C-3 °C/min, LMFP/C-5 °C/min, and LMFP/C-6.5 °C/min, respectively.
https://doi.org/10.1016/j.ceramint.2019.10.250_p2_4 | To investigate the phase evolution during the LiMn0.7Fe0.3PO4 hydrothermal process, the intermediates within the temperature-raising-period were collected at 40, 60, 80, 120, 130, 135, 140 and 160 °C (heating rate of 3 °C/min), respectively. The colours of the collected slurries change from light green at 40 °C to deep green at 130 °C, and finally to dark yellow at 160 °C owing to their different composition. The slurries were filtered and dried, and then the obtained dry samples were respectively named as P-40 °C, P-60 °C, P-80 °C, P-120 °C, P-130 °C, P-135 °C, P-140 °C, and P-160 °C.
https://doi.org/10.1016/j.ceramint.2019.10.250_p2_6 | The X-ray diffractometer (XRD, Rigaku SmartLab III) with Cu-Kα radiation (λ = 1.5406 Å) was used to characterize the crystalline structure of samples between 2θ = 5°–80° at 1°/min. A thermal field emission scanning electron microscopy (FESEM, JOEL JSM-7900 F) was used to observe the particle size, morphology, and microstructure of the samples. The nitrogen adsorption/desorption isotherms were measured at 77 K after degassing at 150 °C for 4 h (Micromeritics ASAP 2020). The ratio of Mn/Fe in the samples was analyzed by an X-ray fluorescence analyzer (XRF, Rigaku Supermini 200). The thermal gravimetric analysis (TGA) on the carbon-coated samples was carried out in air from room temperature to 800 °C at a heating rate of 5 °C/min (Netzsch-STA 449C). Transmission electron microscopy (TEM) was conducted (Talos F2100×, Thermo Scientific) to observe the morphology and carbon layer of the samples. The four-point probe technology (San Feng SB 120) was performed to measure the electronic conductivity. The LiMn0.7Fe0.3PO4/C particles were compacted to be a column with diameter of 10 mm and thickness of 1.2 mm. The electronic conductivity is measured three times along the column at 25 °C, and then average the results.
https://doi.org/10.1016/j.ceramint.2019.10.250_p2_8 | The active materials, ethylene black, and polyvinylidene fluoride (PVDF) were mixed in N-methyl-2-pyrrolidinone (NMP) with the mass ratio of 8:1:1. The mixed slurry was casted onto an Al foil and dried at 120 °C under vacuum for 12 h. The mass loading of the electrode is ∼2.2 mg/cm2. The electrochemical properties were evaluated by a CR2032 coin cell which assembled in a glove box (Mikrouna Co., Ltd., China, Model Super 1220/750) using lithium metal as the anode and a Celgard 2400 separator. The electrolyte was 1.0 M LiPF6 in a solvent of ethylene carbonate (EC), diethyl carbonate (DEC) and dimethyl carbonate (DMC) (volume ratio = 1:1:1). The galvanostatic charge/discharge (1C = 170 mAh·g−1) (Instrument model CT2001A, Land Co., China), cyclic voltammogram (CV) tests (Electrochemical workstation model CHI 660 E) and electrochemical impedance spectroscopy (EIS) measurements for the materials were carried out at 25 ± 2 °C.
https://doi.org/10.1016/j.ceramint.2019.10.250_p3_3 | To figure out the temperature curve during LiMn0.7Fe0.3PO4 hydrothermal process, temperature spots within the temperature-raising-period were recorded from 100 °C to 160 °C and the results are shown in Fig. 1. Herein, the heating rate of 3 °C/min is chosen not only because the slow heating process is convenient for sample collection, but also it is easy to contrast the differences between LiFePO4 and LiMn0.7Fe0.3PO4. From Fig. 1 it can be seen that the precursor dissolved temperature for LiMn0.7Fe0.3PO4 hydrothermal system is 110 °C–127 °C, which is lower than that of LiFePO4 (131 °C–140 °C as described in our previous study [30]). To understand this better, the phase evolution of the precursor with temperature is analyzed in the following section. Download : Download high-res image (118KB)Download : Download full-size image Fig. 1. Temperature curve during LiMn0·7Fe0·3PO4 hydrothermal process recorded from 100 °C to 160 °C at the heating rate of 3 °C/min.
https://doi.org/10.1016/j.ceramint.2019.10.250_p3_5 | The XRD patterns of the intermediates collected at different temperatures are shown in Fig. 2. In the XRD results of P-40 °C and P-60 °C, it could be observed that Li3PO4, Fe3(PO4)2·8H2O and Mn3(PO4)2·7H2O are the main intermediates since these hydrated phosphates form easily by spontaneous gelification of Fe2+, Mn2+ and PO43+. As temperature rises to 80 °C, the peaks of Mn3(PO4)2·7H2O and Fe3(PO4)2·8H2O become sharp while the peaks corresponding to Li3PO4 are weakened, implying large amount of Mn3(PO4)2·7H2O and Fe3(PO4)2·8H2O crystals are formed. The formative process of the intermediates could be explained by means of the solubility product principle. As we know, Li3PO4 is the first precipitation in the precursor mixing process. Although Li3PO4 has low Ksp of 3.2 × 10−9 (25 °C), there exists a small amount of free Li+ and PO43− in the solution. When introducing the aqueous solution of Fe2+/Mn2+, Fe2+ and Mn2+ simultaneously combine with free PO43− and rapidly generate Fe3(PO4)2·8H2O and Mn3(PO4)2·7H2O since Fe3(PO4)2·8H2O (Ksp = 1.0 × 10−36, 25 °C) and Mn3(PO4)2·7H2O (Ksp = 6.13 × 10−32, 25 °C) have lower solubility than Li3PO4. The consumed free PO43− ions facilitate the dissolution of Li3PO4, resulting in the reprecipitation of Fe3(PO4)2·8H2O and Mn3(PO4)2·7H2O again. Therefore, a large number of Fe3(PO4)2·8H2O and Mn3(PO4)2·7H2O appear in the intermediates at a low temperature of 40 °C, and their amount increase gradually as the temperature goes up to 80 °C, which is similar to the hydrothermal process of LiFePO4 reported by our group [16]. Furthermore, the peak at 2θ = 8.2° attributed to Mn3(PO4)2·7H2O shifts left compared with that of P-60 °C. According to the Bragg formula (2dsinθ = nλ), the decreased θ will cause expansive interplanar spacing (d) [16] and unstable crystal structure, resulting in the eventual dissolution of Mn3(PO4)2·7H2O. Therefore, the peaks belonging to Mn3(PO4)2·7H2O diminish obviously as temperature up to 120 °C. Meanwhile, these free Mn2+ dissolved from Mn3(PO4)2·7H2O combining with Fe2+ and PO43- generate a series of M2(PO4)3∙xH2O (M = Fe2+/Mn2+) precipitations rapidly. It is interesting to note that relatively weak peaks assigned to LiMnPO4 appear at a temperature as low as 120 °C, which could be ascribed to the partial substitution of Fe by Mn. As temperature rises to 130 °C, the intermediates dissolve rapidly and the system reaches oversaturation, leading to a fast formative rate of LiMn0.7Fe0.3PO4 nuclei. After heated above 140 °C, all of the peaks in Fig. 2 are attributed to LiMn0.7Fe0.3PO4 and split better (2θ = 55.5° and 61.6°), indicating pure phase LiMn0.7Fe0.3PO4 with well-developed crystallinity is obtained. Download : Download high-res image (584KB)Download : Download full-size image Fig. 2. XRD patterns of the intermediates collected at the temperatures of 40 (P-40), 60 (P-60), 80 (P-80), 120 (P-120), 130 (P-130), 135 (P-135), 140 (P-140) and 160 °C (P-160) during hydrothermal temperature-rising period at the heating rate of 3°/min.
https://doi.org/10.1016/j.ceramint.2019.10.250_p3_6 | Based on the above XRD analysis, it is clear that there exists a process of precursor dissolution to the recrystallization of LiMn0.7Fe0.3PO4, which is in good agreement with the SEM results with regard to the morphology change of the intermediate particles as temperature in Fig. S1. Therefore, we infer that the hydrothermal synthesis of LiMn0.7Fe0.3PO4 should be described as a three-step dissolution-precipitation process including precursor dissolution, nucleation, and crystal growth. Although the hydrothermal formation mechanism of LiMn0.7Fe0.3PO4 is the same as LiFePO4, it is worth emphasizing that the generation of LiMn0.7Fe0.3PO4 tends to happen at 120 °C, which is 10 °C lower than that of LiFePO4. Such a low reactive temperature would cause the dislocation of Li+ by Fe2+ or Mn2+ [6], and thus resulting in weak electrochemical performance, especially the cycle performance of LiMn0.7Fe0.3PO4. Therefore, in an effect to obtain LiMn0.7Fe0.3PO4 with excellent electrochemical properties, an elevated heating rate should be necessary.
https://doi.org/10.1016/j.ceramint.2019.10.250_p3_8 | To understand the elevated heating rate on the properties of LiMn0.7Fe0.3PO4, the precursor was treated from 25 °C to 160 °C at different heating rates of 3 °C/min, 5 °C/min, and 6.5 °C/min, and then reacted at 160 °C for 3 h. The XRD patterns of these synthesized samples are shown in Fig. 3a. It can be seen that all of the XRD patterns match well with the orthorhombic olivine structure of LiMnPO4 (JCPDS No.77–0178) and no impurities detected, implying the as-synthesized LiMn0.7Fe0.3PO4 possess a high crystallinity and perfect crystalline structure [10]. The element analysis in Table 1 reveals that the concentrations of Mn and Fe for all samples are in accord with the stoichiometric relationships of phosphates, suggesting the different hydrothermal heating rates have no influence on the phase composition of LiMn0.7Fe0.3PO4. However, the XRD patterns show a delicate difference at the relative intensity of the (020) plane, which exposes the crystal growth direction as discussed in our previous work [19,30]. The compared results of these selected peaks in Table 1 indicate that the intensity ratio increases slightly with the elevated heating rate, inferring more crystal faces are able to expose at a higher heating rate. Furthermore, the mean crystal size estimated by the Scherrer equation (D = 0.9λ/βcosθ) [31] displays a descending trend as the heating rate rising from 3 °C/min to 6.5 °C/min, which might be ascribed to their enhanced supersaturation and fasted nucleation rate. It is known that LiMn0.7Fe0.3PO4 with small crystal size is helpful to improve the discharge capacity, power capability, and cycling stability. Download : Download high-res image (605KB)Download : Download full-size image Fig. 3. XRD (a) and the Rietveld refinement patterns (b) of the LiMn0·7Fe0·3PO4/C samples hydrothermally synthesized at 160 °C for 3 h at the heating rates of 3 °C/min, 5 °C/min and 6.5 °C/min, respectively. Table 1. The results of intensity ratio, XRF, crystal size and BET for the LiMn0·7Fe0·3PO4/C samples. Samples Intensity ratio Mn/Fe ratio Crystal size (nm) Specific surface area (m2/g) I(020)/I(111) I(020)/I(121) I(020)/I(131) LMFP/C-3°C/min 0.269 0.252 0.209 70.42/29.58 77.26 9.93 LMFP/C-5°C/min 0.305 0.293 0.248 70.37/29.63 70.48 14.92 LMFP/C-6.5 °C/min 0.313 0.307 0.259 70.35/29.65 67.79 13.91
https://doi.org/10.1016/j.ceramint.2019.10.250_p3_9 | In order to further explore the structural information of LiMn0.7Fe0.3PO4 affected by the elevated heating rate, Rietveld refinement was conducted using EXPGUI software. The XRD patterns in Fig. 3b show good consistency between the experimental and calculated ones, and the factors of Rwp and Rp for all samples are below 5% in Table 2, manifesting the Rietveld results are reliable and acceptable. The estimated lattice parameters in Table 2 indicated that both a and c axes shrink while the b axis stretches gradually when elevating the heating rate, which finally leading to smaller lattice volume since the change of b axis has little contribution to the volume. The decreased lattice volume means there is a reduced average Mn/Fe–O bond length at a higher heating rate. As well known, short bond length could reduce the ionicity of Mn–O bond in LiMn0.7Fe0.3PO4, which can accelerate the electron polaron hopping between adjacent cationic centers and thus improve the electrochemical performance of the electrodes. Another noteworthy phenomenon is the slightly stretched b axis as the elevated heating rate, which is consistent with the XRD analysis of the (020) plane in Fig. 3a. A large parameter of b impedes ion transport since Li+ diffuses along the b-axis in LiMn0.7Fe0.3PO4 (one-dimensional channel as shown in Fig. S2). Clearly, the heating rate should be cautiously controlled. Furthermore, the differences of lattice parameters between LMFP/C-5°C/min and LMFP/C-6.5 °C/min are negligible in Table 2, suggesting that over quick heating rate has limited influence on the crystal structure of LiMn0.7Fe0.3PO4, which might be the upper limit of the heating rate. Table 2. The Rietveld refinement for the LiMn0·7Fe0·3PO4/C samples. Samples Lattice parameter (Unit: Å) Reliability factors a b c V Rwp (%) Rp (%) χ2 LMFP/C-3°C/min 10.4306 6.0481 4.7249 298.07 2.21 1.69 1.626 LMFP/C-5°C/min 10.3907 6.0577 4.7128 296.64 2.19 1.70 1.734 LMFP/C-6.5 °C/min 10.3723 6.0680 4.7105 296.47 2.20 1.71 1.741
https://doi.org/10.1016/j.ceramint.2019.10.250_p3_10 | The temperature curves at various hydrothermal heating rates were monitored from 100 °C to 160 °C, and the results are shown in Fig. 4a. It can be seen that the dissolved temperature rises from 110 °C-127 °C to 115 °C-135 °C as the heating rate increasing from 3 °C/min to 5 °C/min, and which is even higher at 6.5 °C/min (no endothermic peak within the curve). It is noted that this variation has an impact on the morphology and size of LiMn0.7Fe0.3PO4/C as shown in Fig. 4b–d. The sample LiMn0.7Fe0.3PO4/C synthesized at 3 °C/min exhibits approximately plate-like morphology with an average length of 454 nm. Whereas LiMn0.7Fe0.3PO4/C prepared at 5 °C/min shows a cuboid-like shape with obviously reduced size of 373 nm (length). Their apparently different temperature curves could account for this. The low dissolved temperature and longish dissolved span at 3 °C/min cause a slow crystallization process, leading to the generation of large particles. While the elevated heating rate of 5 °C/min improves the critical dissolved temperature, which subsequently brings about high supersaturation and fast crystallization kinetics, resulting in the formation of LiMn0.7Fe0.3PO4 particles with small size and narrow distribution (Fig. 4c). It is known that small particle exhibits a variety of fascinating and admirable properties for LIBs, such as large surface area, low diffusion distance, high conductivity for both electron and Li+. Besides, the nanocrystals in Fig. 4d are observed to agglomerate together, which might because fine crystalline with larger surface energy are easier to adsorb together. Some hollow structures as described in our previous work are also detected on the surface of LiMn0.7Fe0.3PO4/C particles in Fig. 4c and d, which is the result of accelerated nucleation rate and benefit for Li+ diffusion [16]. The LiMn0.7Fe0.3PO4/C synthesized at 5 °C/min has relatively larger specific surface areas than other samples (Table 1) owing to its small particle size and good dispersion. Download : Download high-res image (594KB)Download : Download full-size image Fig. 4. Temperature curves recorded during hydrothermal heating process from 100 °C to 160 °C (a), FE-SEM images (b–d) and TEM images (inset) for the LiMn0·7Fe0·3PO4/C samples synthesized at 160 °C for 3 h by the hydrothermal heating rates of 3 °C/min, 5 °C/min and 6.5 °C/min, respectively.
https://doi.org/10.1016/j.ceramint.2019.10.250_p3_11 | Based on the above XRD and SEM analysis, it can be found that the effect of the heating rate on LiMn0.7Fe0.3PO4 crystal is multifaceted. With the increase in heating rate, the crystal granularity is reduced and the degree of crystallinity is enhanced, which is benefit for the electrochemical kinetics of LiMn0.7Fe0.3PO4. While ultra-fast heating rate induces LiMn0.7Fe0.3PO4 less orientation, which leads the b-axis slightly lengthen and consequently impedes Li+ diffusion. Therefore, to get LiMn0.7Fe0.3PO4 material with excellent electrochemical performance, the hydrothermal heating rate should be cautiously controlled.
https://doi.org/10.1016/j.ceramint.2019.10.250_p3_13 | The as-prepared LiMn0.7Fe0.3PO4 samples were coated with conductive carbon using glucose as the carbon source. The small amounts of carbon in Table 3 (calculated by TGA analysis in Fig. S3 [32,33]) and an appropriate carbon layer of ∼3 nm (TEM in Fig. S4) improve the electronic conductivities significantly [34] (Table 3). The first charge-discharge curves of these carbon coated LiMn0.7Fe0.3PO4/C electrodes at 25 °C within 2.5–4.5 V (vs. Li/Li+) at 0.1 C are shown in Fig. 5a. It can be seen that all of the samples possess two characteristic potential plateaus at 4.10 V and 3.45 V (vs. Li/Li+), corresponding to the redox couples of Mn3+/Mn2+ and Fe3+/Fe2+. The LiMn0.7Fe0.3PO4/C sample prepared at 3 °C/min shows a discharge capacity of 128.3 mAh·g−1 at 0.1 C. As the heating rate increasing to 5 °C/min, the discharge capacity improves to 166.5 mAh·g−1 at 0.1 C. The LMFP/C-5 °C/min sample also exhibits better capacity retention at various current rates (Fig. 5b) and excellent discharge capacity of 87.3 mAh·g−1 even at the high rate of 10 C, which is large than the uncoated LiMn0.7Fe0.3PO4 in Fig. S5 and necessary for the commercial use of LIBs, especially for the power battery. To further demonstrate the improved performance, long-cycling test is carried out at the rate of 5 C as shown in Fig. 5c. The LiMn0.7Fe0.3PO4/C sample prepared at 5 °C/min can display excellent capacity retention after 600 cycles and maintain superior columbic efficiency of approximately 99–100% during the long cycling process. The high discharge capacity and excellent cycling stability of LMFPC-5°C/min could be attributed to its decreased lattice volume, smaller particle size, and relatively larger surface area than other samples, which can greatly promote the penetration of liquid electrolyte while facilitating the Li+ diffusion and electron transport. In addition, the electrochemical properties of LMFP/C-6.5 °C/min (152.9 mAh·g−1 at 0.1 C) are slightly lower than that of LMFPC-5 °C/min, which could be attributed to its sluggish reaction kinetics resulting from its stretched b axis and agglomerated structure. Table 3. Carbon contents, Electronic conduction, Resistance and DLi of the LiMn0·7Fe0·3PO4/C samples. Samples Carbon contents (wt%) Electronic conduction (S/cm) Rs (ohm) Rct (ohm) DLi (cm/S) LMFP/C-3°C/min 3.32 2.62 × 10−2 1.47 219.71 9.98 × 10−15 LMFP/C-5°C/min 3.57 2.75 × 10−2 1.73 84.18 3.02 × 10−14 LMFP/C-6.5 °C/min 3.61 2.69 × 10−2 1.80 120.53 1.21 × 10−14 Download : Download high-res image (666KB)Download : Download full-size image Fig. 5. The charge-discharge curves at 0.1 C (a), the discharge capabilities at various rates (b), and the cyclic performances at 5 C (c) for the LiMn0·7Fe0·3PO4/C samples prepared at the hydrothermal heating rates of 3 °C/min, 5 °C/min and 6.5 °C/min, respectively.
https://doi.org/10.1016/j.ceramint.2019.10.250_p3_14 | The LiMn0.7Fe0.3PO4/C electrodes are further assessed by cyclic voltammetry (CV) in order to understand the Li+ diffusion behavior. Fig. 6 presents the CV curves of these LiMn0.7Fe0.3PO4/C electrodes at a scan rate of 0.1 mV/s. It can be seen that all of the CV curves have two pairs of redox peaks, corresponding to the redox couples of Mn3+/Mn2+ and Fe3+/Fe2+ [[34], [35], [36]]. For the LiMn0.7Fe0.3PO4/C sample prepared at 3 °C/min, the potential difference in the redox peaks of Fe3+/Fe2+ and Mn3+/Mn2+ are 0.25 V and 0.47 V (Table 4), respectively. While for the sample prepared at 5 °C/min, these potential differences decrease to 0.33 V and 0.16 V, respectively. And at the same time, relatively sharper peaks and larger peak current are observed, evidencing the beneficial effect of elevated heating rate on the redox activity and Li-diffusion kinetics during the charge/discharge process. The potential difference in the redox peaks for Fe3+/Fe2+ is smaller than that of Mn3+/Mn2+ since the latter reaction is kinetically more difficult. As the heating rate increases to 6.5 °C/min, the potential differences become slightly larger, suggesting that over quick heating rate has a detrimental effect on the reversibility, which might be attributed to its stretched b axis and agglomerated structure. In contrast, the LiMn0.7Fe0.3PO4/C prepared at 5 °C/min exhibits the smallest potential differences between redox peaks and the highest peak current originating from its smallest size and relatively large surface area. Download : Download high-res image (214KB)Download : Download full-size image Fig. 6. The first cycle cyclic voltammogram of LiMn0·7Fe0·3PO4/C samples prepared at the hydrothermal heating rates of 3 °C/min, 5 °C/min and 6.5 °C/min, respectively. Scan rate: 0.1 mV/s. Potential range: 2.0–4.5 V vs. Li+/Li. Table 4. CV results of the LiMn0·7Fe0·3PO4/C samples. Samples Potential values (V) EpA EpB EpC EpD △EAB △ECD LMFP/C-3°C/min 3.67 3.42 4.28 3.81 0.25 0.47 LMFP/C-5°C/min 3.61 3.45 4.22 3.89 0.16 0.33 LMFP/C-6.5 °C/min 3.63 3.44 4.24 3.87 0.19 0.37
https://doi.org/10.1016/j.ceramint.2019.10.250_p3_15 | The electrode kinetics was further studied by electrochemical impedance spectroscopy (EIS) and the results are shown in Fig. 7a. It can be seen that all of the curves present a distorted frequency semicircle in the high-frequency region followed by an oblique line in the low-frequency region. The semicircle is associated with the charge transfer resistance (Rct) at the interface of electrode and electrolyte, and the oblique line is referred to the Li+ diffusion in the bulk of the electrode. The values of Rct fitted with ZView 2 software are shown in Table 3. The obviously decreased Rct of LiMn0.7Fe0.3PO4/C prepared at 5 °C/min as compared with other samples suggesting good charge transfer kinetics. (1) DLi+ = R2T2/2A2n4F4C2σ2 (2) Z` = Re + Rct + σω−1/2 Download : Download high-res image (195KB)Download : Download full-size image Fig. 7. The Nyquist plots (a) and relationship between -Z″ and ω−1/2 (b) of LiMn0·7Fe0·3PO4/C samples prepared at hydrothermal heating rates of 3 °C/min, 5 °C/min and 6.5 °C/min, respectively.
https://doi.org/10.1016/j.ceramint.2019.10.250_p3_16 | The Li+ diffusion coefficients DLi+ can be calculated from the slope of the oblique line in the low-frequency region by eqns. (1), (2), where R is the gas constant, T is the absolute temperature, A is the surface area of the cathode, n is the number of electrons per molecule during oxidation, F is the Faraday constant, C is the concentration of Li+ (0.00228 moL/cm3 [37]), σ is the Warburg factor associated with Z′ and ω. The linear relationship between Z′ and ω−1/2 is shown in Fig. 7b and the calculated DLi+ are listed in Table 3. In contrast, the sample LiMn0.7Fe0.3PO4/C prepared at 5 °C/min exhibits the lowest Rct and largest DLi+, which could provide enhanced charge transfer kinetics and improved transmission speed of Li+ during the insertion/extraction process. As a result, the LMFP/C-5 °C/min sample exhibits superior rate capability and excellent cycling stability when acting as cathode materials for LIBs.
https://doi.org/10.1016/j.ceramint.2019.10.250_p4_2 | The phosphates of Li3PO4, Fe3(PO4)2·8H2O, Mn3(PO4)2·7H2O and (Mn, Fe)3(PO4)2·4H2O are the main intermediates during LiMn0.7Fe0.3PO4 hydrothermal process. The Li3PO4 and Fe3(PO4)2·8H2O crystal are the main intermediates when the temperature below 40 °C, and then Mn3(PO4)2·7H2O and (Mn, Fe)3(PO4)2·4H2O intermediates generate at 60–80 °C. Finally, the LiMn0.7Fe0.3PO4 nuclei appear at a low temperature of 120 °C till all of the intermediates transform into LiMn0.7Fe0.3PO4 crystal at 160 °C. The morphology, orientation, size, and electrochemical performances of LiMn0.7Fe0.3PO4 are highly depended on the hydrothermal heating rate since it affects the precursor`s dissolved behavior. The low heating rate prolongs the dissolving span and leads to a slow crystallization process, resulting in the generation of large LiMn0.7Fe0.3PO4 particles. With the increase in heating rate, the crystal granularity is reduced and the degree of crystallinity is enhanced, however, over heating rate will bring out LiMn0.7Fe0.3PO4 less orientation. Considering its multifaceted effects, the hydrothermal heating rate should be cautiously controlled in order to get LiMn0.7Fe0.3PO4 with excellent electrochemical performance. The LiMn0.7Fe0.3PO4/C electrode prepared at the optimal heating rate of 5 °C/min presents enhanced conductivities for both electron and Li+, delivering superior electrochemical performances of 166.5 mAh·g−1 and 87.3 mAh·g−1 at 0.1 C and 10 C, respectively. We believe that this work not only enlightens a way for the fabrication of electrode materials in advanced batteries, but also provides new perspectives for the properties controlling of the product during the hydrothermal crystallization process.
https://doi.org/10.1016/j.ceramint.2020.01.170_p1_2 | Since the advent of lithium-ion batteries (LIBs) in 1990s, they have been successfully applied to all aspects of our lives [[1], [2], [3]]. However, with the advancement of society and the development of technology, the demand for LIBs are increasing. LIBs based on liquid organic electrolyte have many advantages, such as high ionic conductivity and excellent interface contact, but the flammable and explosive risks of organic electrolyte cause potential safety hazards, and the limited electrochemical window makes it difficult in high-voltage battery system [[4], [5], [6]]. The use of a solid electrolyte (SE) instead of a liquid organic electrolyte can fundamentally solve the above problems, thus forming a battery into an all-solid-state lithium batteries (ASSLBs) [7]. In addition, the ASSLBs can directly use lithium metal as the anode, which can further enhance the energy storage of the battery. Metallic lithium has the lowest standard electrode potential (−3.04 V vs. standard hydrogen electrode) and high theoretical capacity density (3860 mA h g−1) [8,9]. Therefore, research on ASSLBs has attracted the attention of researchers in recent years.
https://doi.org/10.1016/j.ceramint.2020.01.170_p1_3 | As the core material of the ASSLBs, the SE has at least the following conditions: (1) high ionic conductivity at room temperature, (2) good electrochemical stability, that is, good compatibility with the electrode material, (3) electrochemical window width, (4) good thermal stability, moisture resistance and mechanical properties to inhibit the growth of lithium dendrites [[10], [11], [12], [13]]. At this stage, the SE of ASSLBs mainly includes: inorganic solid electrolytes (ISEs), polymer solid electrolytes (PSEs), and composite solid electrolytes (CSEs) [4,5,14]. Although inorganic solid electrolytes have made major breakthroughs in ion conductivity in recent years [15,16], the poor compatibility between solid-state electrode/electrolyte interfaces and ISEs brittleness limit their practical applications [17]. PEO-based PSEs are the earliest and most studied all-solid-state polymer electrolyte systems. They have many advantages such as easy film formation, flexibility, good interface contact, etc., and have good application prospects in the electronic product market. Nevertheless, the application of PEO in ASSLBs is limited by its low ionic conductivity at room temperature and easy crystallization [18,19]. In recent years, CSEs have received extensive attention [20,21], and the conductivity can be effectively improved by adding a filler such as a solid plasticizer, inorganic particles or copolymerizing with other polymer monomers [5]. The filler may be an inert oxide, such as Al2O3, TiO2, SiO2, etc., or may be a metal organic framework or an inorganic lithium ion conductor material (such as LLZO, LATP, LLTO) [22,23]. The addition of the filler can simultaneously improve the mechanical properties of the CSEs and the stability of the lithium metal. The obtained CSEs take into account the respective advantages of ISEs and PSEs, which are easy to industrialize large-scale production.
https://doi.org/10.1016/j.ceramint.2020.01.170_p1_4 | Inorganic solid electrolytes of ASSLBs are generally divided into LISICON-type, perovskite-type, sulfide-type and garnet-type [4,24]. In the current research [[25], [26], [27], [28]], LISICON-type have very high ionic conductivity, but its chemical and electrochemical stability are very poor. The perovskite-type grain boundary impedance is large, the total ion conductivity is low, and the stability is poor. For example, in LLTO, Ti4+ is highly oxidative and will be reduced by metallic lithium. Although sulfide-type solid electrolytes have the highest ionic conductivity, these materials are extremely sensitive to moisture and easily generate H2S gas in the air. The garnet-type oxide inorganic solid electrolyte LLZO is easy to prepare, stable to metal Li, and has an electrochemical window up to 4 V, which is one of the promising candidates for electrolyte materials for next-generation ASSLBs [29,30]. Moreover, in order to increase the ionic conductivity of garnet, doping is a common and effective method. The ionic conductivity can be further improved by partially substituting the Zr site using elements such as Al, Ta, Nb, and Te [29,[31], [32], [33]]. Yi et al. [29]. reported Li7-xLa3Zr2-xTaxO12 solid electrolyte prepared by conventional solid-state reaction methods. The study found that Li6.7La3Zr1.7Ta0.3O12 has the highest ionic conductivity is 1.03 × 10−3 S/cm (30 °C), and has a minimum activation energy of 0.37 eV. However, most of the research reports focus on the solid electrolyte itself, rather than the application of solid electrolytes in ASSLBs.
https://doi.org/10.1016/j.ceramint.2020.01.170_p1_5 | Here, we prepared flexible CSEs and tried different levels of two different ceramic fillers, Li7La3Zr2O12 (LLZO) and Li6.7La3Zr1.7Ta0.3O12 (LLZTO). The morphology, ionic conductivity, thermal stability, dimensional stability, mechanical properties and electrochemical properties of CSEs were systematically investigated. The results show that the LLZTO ceramic enhance composite solid electrolyte exhibits superior performance, and its ion conductivity of 1.7 × 10−4 S cm−1 at 30 °C was obtained when the content of LLZTO is 10 wt%. In addition, lithium ion transference numbers have increased, and the electrochemical stability window has improved, and these changes have provided a guarantee for its application in ASSLBs. ASSLBs were assembled by using the LiFePO4 as the cathode electrode, lithium metal as the anode electrode, the CSEs as the electrolyte and the structural model is shown in Scheme 1. The optimized battery initial discharge capacity of 140 mA h g−1 at 0.2 C under 60 °C, and the discharge capacity remains 139.4 mA h g−1 after 200 cycles.
https://doi.org/10.1016/j.ceramint.2020.01.170_p2_2 | Fig. 1a, b and f, g show the surface topography of LLZO and LLZTO particles synthesized by solid-state sintering. It can be seen from the FESEM image that the two ceramic particles are mainly composed of blocks. Fig. 1c, h shows the size distribution of LLZO and LLZTO particles. The average size of LLZO and LLZTO particles is in the range of 0.95–2.3 μm and 1.1–2.3 μm, respectively. In order to understand the morphology and microstructure of LLZO and LLZTO ceramic particles more clearly, they were characterized by TEM. As shown in Fig. 1d, i the ceramic particles are in the form of a block with particle diameters of 1.44 μm and 1.47 μm, respectively, which is consistent with the particle size distribution results. In addition, EDS mapping Fig. 1e, j shows a uniform distribution of La, Zr, O (LLZO) and La, Zr, Ta, O (LLZTO) elements.
https://doi.org/10.1016/j.ceramint.2020.01.170_p2_4 | It is well known that the dispersion of ceramic particles is a key factor affecting the performance of CSEs [34]. The surface morphology of different CSEs prepared by solution casting is shown in Fig. 2. It can be seen from Fig. 2a that the surface of the PEO film is smooth and flat. When LLZO and LLZTO ceramic particles are introduced into PEO matrix, the formed PLO and PLTO films are shown in Fig. 2b, c and d, e. It can be found that the PLO and PLTO films have relatively good morphology, and the ceramic particles are uniformly dispersed in the PEO matrix. The cross-sectional FESEM of the PEO (Fig. S1a), PLO (Fig. S1b) and PLTO (Fig. 2f) shows that the thickness of the film is around 120, 160 and 166 μm, respectively. In addition, the surface (Fig. 2g) and cross-section (Fig. 2h) EDS mapping from the PLTO indicates that the elements C, O, La, Zr, Ta are uniformly distributed, which further illustrates the uniform dispersion of the ceramic particles in the PEO matrix, and this helps to prevent micro-short circuits inside the battery [35,36]. Fig. 2i shows optical photographs of three films, PEO, PLO, and PLTO, showing that the CSEs film is flexible.
https://doi.org/10.1016/j.ceramint.2020.01.170_p2_6 | Fig. 3a shows the XRD spectrum of LLZO, LLZTO, PEO, PLO and PLTO. The micron-sized LLZO and LLZTO ceramic particles have good crystallinity and correspond to cubic phases. Pure PEO showed strong and sharp peaks at 19.5° and 23.6°, indicating a high degree of crystallization, which resulted in lower conductivity [37]. It can be seen from the PLO and PLTO curve that the characteristic peak of PEO is significantly reduced, indicating that the addition of ceramic particles can reduce the crystallinity of PEO and increase the amorphous region. Moreover, the crystallinity of LLZO and LLZTO did not change. It is generally considered that inhibiting the crystallization of the PEO matrix and increasing the amorphous region facilitate the migration of Li+, thereby improving its electrochemical performance [38]. The crystallization behavior of CSEs was analyzed by DSC and the results are shown in Fig. 3b. The melting temperature (Tm) of PLO and PLTO is reduced from 68.2 °C of PEO to 55.8 °C and 56.6 °C, respectively, and the peak area is correspondingly reduced, which makes the CSEs have more free volume and improves the transmission of Li+ [39]. It is well known that thermal stability and dimensional stability are critical for CSEs, especially when applied in high temperature environments [40]. Fig. 3c assesses the thermal stability of CSEs by TG analysis, with all curves having a slight loss in the 30–100 °C range due to the evaporation quality of the water (yellow area). The weight of PEO starts to decrease sharply from 180 °C. However, PLO and PLTO have a sharp decline in weight from around 300 °C, and the weight loss in the second stage is due to the decomposition of the PEO segment (cyan region). The PEO segment is completely decomposed around 480 °C, and the remaining mass percentage is 10 wt%, which is comparable to the quality of the ceramic in the starting PLO and PLTO (purple region). TG analysis showed that the thermal decomposition temperature of PLO and PLTO was about 300 °C, which was significantly higher than that of PEO. Indicating that the addition of ceramic particles improved the thermal stability of CSEs. Fig. 3d is an optical photograph of CSEs taken at different temperatures, all of which were held at the target temperature for 30 min to further observe the state of the CSEs to assess their stability. It can be observed that all electrolytes maintain good morphology at 30 °C and 60 °C, but when the temperature rises to 100 °C, PEO begins to shrink and when the temperature is further increased to 150 °C, PEO has been severely melted and cannot maintain its original shape, which may cause an internal short circuit in the battery. In contrast, PLO and PLTO maintains its complete structure at both 100 °C and 150 °C, which guarantees the safety of the battery operating at high temperatures.
https://doi.org/10.1016/j.ceramint.2020.01.170_p2_8 | The relationship between ion conductivity and temperature of CSEs was studied by AC impedance method. The CSEs ion conductivity is calculated from Eq. (1), (1) where t (cm) represents the thickness of the CSEs, R represents the impedance, and S (cm2) is the area of the CSEs. The relationship between ion conduction and temperature satisfies Eq. (2), (2) where σT is the ionic conductivity at different temperatures, Ea is the activation energy, T is the absolute temperature, and A is the pre-exponential factor. The relationship between the ionic conductivity and temperature calculated according to the above formula as shown in Fig. 4a. The ionic conductivity of PLO and PLTO is 1.1 × 10−4 S cm−1 and 1.7 × 10−4 S cm−1 at 30 °C, which is significantly higher than PEO (7.9 × 10−6 S cm−1 PEO + LiTFSI system). PLTO has the highest ionic conductivity up to 1.4 × 10−3 S cm−1 at 60 °C. Figs. S2a and b and Table S1 list the ionic conductivity of other concentrations of CSEs. It can be seen that when LLZO and LLZTO are added to 10%, the ionic conductivity of PLO and PLTO is maximized. The reason for this phenomenon is that the addition of a small number of ceramic particles can inhibit the crystallization of PEO and increase the amorphous region. When excessive ceramic particles are added, it may lead to the aggregation of PEO matrix and the phase separation between ceramic particles and matrix, which ultimately reduces the ionic conductivity of CSEs [41]. Wide electrochemical window is very important for the development of ASSLBs with high energy density. The electrochemical stability window of CSEs was validated by Linear sweep voltammograms (LSV), and the results are shown in Fig. 4b. It is obvious that the oxidative decomposition potential of PLO and PLTO is about 5.4 V, while PEO has begun to decompose at 4.2 V, indicating that the addition of ceramic particles helps to protect the reaction between PEO matrix and lithium metal, and PLO and PLTO are suitable for most cathode materials of ASSLBs. Lithium ion transference numbers (tLi+) are another important indicator for CSEs [42]. The tLi+ was measured by an AC impedance spectrum and a chronoamperometry method and calculated by the following formula (Eq. (3)). (3) Where I0 is the initial current, ISS is the steady-state current, R0 is the interface impedance before polarization, and RSS is the interface impedance after polarization, ΔV is voltage bias (10 mV). As shown in Fig. 4c and d, PEO has a lower tLi+ of 0.24, while the tLi+ of PLO and PLTO increases to 0.46 and 0.50 with the addition of LLZO and LLZTO, respectively. The reasons may be as follows: ceramic particles facilitate interaction with lithium salt anions (TFSI−) and PEO segments, thereby increasing salt dissociation, inhibiting TFSI− movement and boosting lithium ion transference numbers [38,43,44].
https://doi.org/10.1016/j.ceramint.2020.01.170_p2_10 | Fig. 5a and b details the mechanical properties of CSEs. The tensile strength of CSEs increases from 0.85 Mpa to 3.4 Mpa and 3.49 Mpa with the addition of LLZO and LLZTO. The tensile modulus of PLO (20 Mpa) and PLTO (20 Mpa) is almost 5 times that of PEO (4.1 Mpa) according to the stress-strain curve. This enhanced mechanical property can better suppress the growth of Li dendrites, thereby reducing the risk of short-circuiting and improving the safety performance of the battery [40,45]. Their ability to inhibit lithium dendrites was investigated by assembling lithium symmetrical cells with different CSEs. The Li/PEO/Li, Li/PLO/Li, Li/PLTO/Li symmetrical cell was charged and discharged for 0.5 h at 60 °C with a current density of 0.2 mA cm−2, and the results are shown in Fig. 5c. The Li/PEO/Li cell is short-circuited after 400 h of cycling, while the Li/PLO/Li and Li/PLTO/Li cell can operate continuously for more than 900 h without short circuit, showing longer life and excellent lithium dendrite inhibition ability, which indicates that PLO and PLTO electrolytes have good compatibility with Li metal electrodes.
https://doi.org/10.1016/j.ceramint.2020.01.170_p2_12 | In order to better confirm that LLZO and LLZTO have a good ability to suppress lithium dendrites, the FESEM images of lithium surface and CSEs surface of Li/CSEs/Li symmetrical battery after 100 h cycling (at 0.2 mA cm−2) were studied. As shown in Fig. 6a, the surface of the pristine Li sheet is smooth and flat. After 100 h of continuous cycling, a large number of irregular moss-like lithium dendrites were observed on the surface of the lithium anode, and massive lithium dendrites were also detected on the PEO electrolyte (Fig. 6b). In sharp contrast, the PLO (Fig. 6c) and PLTO (Fig. 6d) electrolytes are used instead of PEO electrolytes. The surface of the lithium metal anode is relatively smooth, with only a few small bumps, and no lithium dendrite growth was detected. In addition, the PLO and PLTO electrolyte morphology remained intact. The excellent ability of PLO and PLTO to inhibit the growth of lithium dendrite is mainly caused by the following points: (1) LLZO and LLZTO ceramic particles are evenly distributed in the PEO matrix, which promotes the uniform deposition of lithium metal. (2) The high mechanical strength of LLZO and LLZTO increases the overall mechanical strength of the CSEs, which can effectively inhibit the growth of lithium dendrites [35,46]. Correspondingly, the electrochemical impedance spectra (EIS) before and after Li/CSEs/Li symmetrical battery cycling are shown in Fig. 6e. In PLO and PLTO electrolyte Li symmetrical batteries, the interfacial resistance changed from 389.7 Ω and 362.4 Ω before cycling to 608.7 Ω and 596.7 Ω after cycling, respectively. The Li symmetrical battery using PEO electrolyte changed from 588.8 Ω before cycling to 19516.5 Ω after cycling. The EIS results further confirmed that PLO and PLTO have better compatibility with Li metal electrodes, which may be due to the smaller polarization potential of PLO and PLTO and the stable Li stripping/plating kinetics process [47,48].
https://doi.org/10.1016/j.ceramint.2020.01.170_p2_14 | ASSLBs were assembled using LFP as a cathode, lithium metal as an anode and CSEs as electrolyte and their electrochemical properties were studied. As shown in Fig. 7a, the LFP/CSEs/Li battery is at an initial charge-discharge voltage curve of 2.7–3.8 V under current density at 0.2 C and the temperature of 60 °C. The LFP/PEO/Li battery has a first charge capacity of 47.9 mA h g−1 and a first discharge capacity of 37.2 mA h g−1. The capacity is low and the charge-discharge curve fluctuates severely. The first charge capacity of LFP/PLO/Li and LFP/PLTO/Li batteries was 145.7 mA h g−1 and 154.1 mA h g−1, respectively, and the initial discharge capacity was 132.2 mA h g−1 and 140 mA h g−1 which was significantly higher than that of PEO batteries. Table 1 summarizes the charge and discharge voltage platforms and polarization voltages of the three ASSLBs. It can be seen that the polarization voltage of PEO (0.44 V) is twice that of PLO and PLTO (0.22 V). The stable voltage curve and low polarization voltage can be attributed to good interfacial compatibility and low internal resistance of the battery [38,44,49]. The cycle performance of ASSLBs at 60 °C and 0.2 C is shown in Fig. 7b. It can be observed that LFP/PLTO/Li battery has excellent cycle stability and the discharge capacity is maintained at 139.4 mA h g−1 after 200 cycles. The LFP/PLO/Li battery capacity experienced a slow decay and the discharge capacity remained at 106.3 mA h g−1 after 200 cycles. LFP/PEO/Li battery result in less capacity due to lower ionic conductivity, and in addition the capacity undergoes rapid decay and has almost no capacity after 20 cycles. At the same time, PLO (99.7%) and PLTO (99.6%) electrolytes have higher coulombic efficiency than PEO (98%, Fig. S3). Moreover, the cycle performance of CSEs with different ceramic contents are shown in Fig. S4. The rate performance of all the batteries from 0.1 C to 1 C is shown in Fig. 7c. LFP/PEO/Li battery exhibit low capacity and poor stability, especially at high current densities, almost no capacity. In contrast, LFP/PLTO/Li battery exhibit better rate performance. At 0.1 C, 0.2 C, 0.5 C and 1 C, the discharge capacities were 147.9, 146.2, 144.6, and 112.3 mA h g−1, respectively, higher than the LFP/PLO/Li battery. When the current density returns to 0.1 C, the capacity returns to 143 mA h g−1, which indicates that the electrolyte has good reversibility. The improved rate performance can be attributed to the enhanced electrochemical performance of ceramic particles. To further illustrate the interface compatibility of CSEs, EIS testing was performed at a frequency of 105 to 10−2 Hz and the equivalent circuit diagram is shown in Fig. S5a [50]. As shown in Fig. 7d, the total resistance of the ASSLBs of the PEO electrolyte membrane is the largest, resulting in the worst battery performance. The resistance value of PEO is significantly reduced by using PLT and PLTO, and the resistance values obtained from the EIS curve are listed in Table S3. The above results show that the addition of ceramic particles effectively improves the compatibility of the interface [40,51]. In addition, the lithium diffusion coefficients (D) in ASSLBs were calculated according to EIS fitting (Fig. S5b). The results are listed in Table S3. Since the same cathode and anode materials were used, the kinetic differences were mainly caused by CSEs. Obviously, the LFP/PLTO/Li battery has the highest D and therefore exhibits better cycle and rate performance.
https://doi.org/10.1016/j.ceramint.2020.01.170_p2_17 | In order to further reveal the differences in the electrochemical performance of ASSLBs obtained by using different CSEs, the battery was disassembled at a current density of 0.2 C after 50 cycles. The SEM images of the Li foil surface and the electrolyte surface were observed after cycling, and the results are shown in Fig. 8a–c. After cycling, obvious cracks appeared on the surface of the PEO electrolyte, accompanied by the growth of a large number of dendrites. The surface of PLO and PLTO electrolytes was relatively smooth, and only a small amount of Li dendrites was detected, which further confirmed that LLZO and LLZTO ceramic particles can effectively inhibit the growth of Li dendrites [45,52]. In addition, the Li metal surface used with PEO shows a lot of island-like Li [48]. In contrast, the Li metal surface using PLO and PLTO electrolytes only became rough, but the Li surface was still dense. Fig. 8d shows the cross-section changes of the LFP/PLTO/Li battery before and after cycling. The results show that there is almost no change in the thickness of the PLTO electrolyte, indicating that the PLTO electrolyte can effectively control the deposition of lithium and ensure a stable cycle of the battery. In addition, the interface contacts of the LFP/PLTO/Li battery were relatively good after cycling, without noticeable gaps. Fig. 8e shows the impedance change after cycling for three different batteries. After cycling, the Rct of LFP/PEO/Li becomes 7098.1 Ω, which is much higher than LFP/PLO/Li (577.5 Ω) and LFP/PLTO/Li (495.4 Ω). This shows that PLO and PLTO have better interfacial compatibility than PEO systems, so that ASSLBs have better cycle stability [53,54].
https://doi.org/10.1016/j.ceramint.2020.01.170_p2_19 | The enhanced electrochemical performance of the LFP/PLTO/Li system can be attributed to the following factors: (1) the addition of LLZTO ceramic particles increases the amorphous area of PEO and improves the ionic conductivity of CSEs; (2) the PLTO electrolyte can be effective inhibits the growth of Li dendrites and promotes the uniform deposition of Li metal; (3) Good electrode/electrolyte/Li metal interface contact provides a guarantee for the stable cycles for ASSLBs. In addition, in terms of electrochemical performance, Table S4 summarizes the performance comparison between our work and the previously reported PEO based ASSLBs. It can be seen that the ASSLBs we prepared has certain advantages in specific capacity.
https://doi.org/10.1016/j.ceramint.2020.01.170_p3_2 | In summary, the CSEs with flexible and high ionic conductivity was successfully prepared by solution casting. It is found that the addition of ceramic filler to PEO mainly plays the following roles: (1) reducing the crystallinity of the polymer matrix, increasing the amorphous region, facilitating Li+ migration, (2) increasing the mechanical properties and mechanical strength of the polymer matrix, effectively inhibiting the lithium dendrite growth, (3) enhances ionic conductivity and improves electrolyte interface compatibility. ASSLBs (LFP/PLTO/Li) exhibited excellent electrochemical performance, achieving a high discharge specific capacity of 140 mA h g−1 at 60 °C and 0.2 C, and the capacity remained at 139.4 mA h g−1 after 200 cycles. Due to the simple preparation and excellent performance, the CSEs developed in this work is promising for promoting the development of the next generation ASSLBs.
https://doi.org/10.1016/j.ceramint.2020.01.201_p1_2 | LiMn2O4-based and LiFePO4-based Lithium-ion batteries (LIBs) are two of the most extensively used LIB families for large energy storage system, electric vehicles (EVs), and mobile energy storage due to their low cost, safety and good cycle stability [[1], [2], [3], [4]]. This booming new energy industry has led to a considerable amount of spent LiMn2O4- and LiFePO4- based batteries, which represent immediate environmental problem for society. According to estimations, the waste from LIBs will exceed 13 828 tons by 2020 in the European Union alone [[5], [6], [7]]. It is believed that the lack of proper treatment for used LIBs will result in severe environmental pollution and wasted resources. Therefore, recycling of the abundant valuable elements in LIB waste is also an important issue that urgently needs to be solved [8,9].
https://doi.org/10.1016/j.ceramint.2020.01.201_p1_3 | In recent years, numerous studies have focused on exploring suitable techniques for recovering valuable resources from spent LIBs [10,11]. In general, a complete recycling technological process for spent LIBs requires physical processes and chemical processes. The physical processes typically deal with the crushing and separation of the complicated assembled battery packs and monomer LIBs, which include a mechanical breaking process, a thermal treatment, and a gravity concentrating process, to name a few [[12], [13], [14], [15]]. Chemical methods are usually used for the complex separation of valuable microchemical components and elements in waste LIBs using techniques such as leaching, extraction, precipitation, and smelting [13,16]. However, the traditionally used processes inevitably suffer from long process flows and low resource and energy utilization and lead to further waste disposal problems. Therefore, there is significant need for highly efficient and economical strategies for recovering retired LIBs to produce high value-added products [[17], [18], [19], [20], [21]].
https://doi.org/10.1016/j.ceramint.2020.01.201_p1_4 | To develop an efficient and economical method for recovering the valuable parts of spent LIBs to produce new materials with added value, one needs to fully understand the physical and chemical characteristics of the materials in used LIBs. This is because the physical and chemical properties of the components directly affect the reaction mechanisms of the recovery process, which further contribute to the economic efficiency and environmental effects of the recycling process [[22], [23], [24]]. Recently, methods for recovering used LIB materials to directly produce high performance cathodes have been considered among the most efficient routes for value-added recycling. To use spent cathode materials that have been separated from the other components of spent LIBs as raw materials for synthesizing upgraded cathodes, the most important property is a low impurity content in cathode wastes compared with that of the other mineral materials [25,26]. X. Song et al. [27] regenerated LiFePO4 from spent LiFePO4 by adding 30% of commercial LiFePO4 using a solid-state sintering technique, and the as-prepared composite had a discharge capacity of 144 mAh g−1 at 0.1C. J. Chen et al. [28] recovered LiFePO4 from spent batteries via a commonly used one-step solid-state mixing, activation, and sintering strategy, from which the regenerated samples also showed promising Li-storage performance. By designing and exploiting LiFePO4/C with an enhanced electrochemical performance, our group has successfully regenerated used LIBs to produce a high performance LiFePO4 with a high specific capacity, good rate performance and long cycling life via a mechanochemical activation strategy assisted by V5+ doping [29]. Recently, the same mechanochemical activation-assisted solid-state process was used for recycling used LiMn2O4 cathode materials to produce high-voltage-nano-sized LiMnPO4/C composites, which had a capacity of 148.5 mAh g−1 with a perfect voltage platform at 4.1 V at 0.05C [30]. Although these methods overcame the disadvantages of the long process, high cost and tri-waste problems of traditional hydrometallurgical processes and a promising electrochemical performance for the recovered materials was obtained, it seems the traditional process can only be used for spent LIBs that use a single cathode material [[31], [32], [33], [34]]. In practice, used positive electrodes usually contain two or more kinds of cathode materials to achieve a relatively neutral performance, which means the recycling process will be more complex than the previously mentioned methods [[35], [36], [37]].
https://doi.org/10.1016/j.ceramint.2020.01.201_p1_5 | To efficiently reuse spent LIBs with mixed cathode materials to produce value added products, we selected the most commonly spent LiFePO4 and LiMn2O4 electrodes as raw materials and attempted to use our previously successful mechanochemical activation method to regenerate high performance nano-LiMnxFe1-xPO4/C cathode materials [[38], [39], [40], [41]]. One innovative aspect of this process is the use of a metallurgy-inspired alkaline leaching method for removing aluminium foil fragments, which can reduce the Al content to less than 300 ppm. As mentioned in our previous studies, the self-contained, well dispersed electrode additives (PVDF and conductive carbon) of the spent materials will be 100% recycled as a carbon source without the need for sintering, leaching or washing steps throughout the entire recycling process. The efficient mechanochemical activation ball milling process ensures a uniform distribution of the processed materials and crushing of the particles, which are significant for high-performance LiMnxFe1-xPO4/C cathodes [42]. Furthermore, during the entire recovery process, H2O, CO2, and NH3 were the only waste products released. Therefore, this method is a simple and eco-efficient strategy for recycling spent LIBs for practical use [30].
https://doi.org/10.1016/j.ceramint.2020.01.201_p2_3 | Spent LiMn2O4 and LiFePO4 cathodes with aluminium foil were obtained from spent batteries (Tianjin Lishen Battery Joint-Stock Co. Ltd., China) using the dismantling, peeling and screening described in our previous reports and. Fig. 1 shows the flow diagram for regenerating LiMnxFe1-xPO4/C from the spent materials. First, 50 g crushed and mixed powders were placed into a stirring reactor with a 20 wt% NaOH solution (1000 g), and the leaching temperature was controlled at 80 °C for 12 h with continuous stirring at 200 rpm. The mixed precursors were collected after 5 times of washing with 200 g NaOH solution (5 wt%) at 80 °C and 3 times of washing with 400 g deionized water at 80 °C and were then dried at 120 °C in a vacuum drying oven. Elemental analysis of the resulting precursors is shown in Table 1, in which the content of Al was less than 300 ppm and Na was less than 100 ppm. Then, Li2CO3, NH4H2PO4, polyvinyl alcohol (PVA), and the spent powders were mixed in proportion by ball milling (PULVERISETTE 5, Germany) at 600 rpm for 10 h with ethyl alcohol as the dispersant. The weight ratio of the stainless steel balls to the mixed powder was 20:1. The precursor slurry after ball milling was placed into a vacuum oven at 120 °C for 15 h to dry. Finally, the LiMnxFe1-xPO4/C materials were obtained after calcination at 450 °C for 4 h and 650 °C for 6 h in an Ar atmosphere before being cooled to room temperature. The heating rate and cooling rate of the tube furnace were set to 3 °C min−1. Download : Download high-res image (381KB)Download : Download full-size image Fig. 1. Schematic of the recycling process. Table 1. Component content of each element (wt.%). Molecular formula Fe Mn Li Al P Na S Mg Ca LiMn0.5Fe0.5PO4 15.8 30.1 3.41 0.015 1.22 0.009 0.018 0.034 0.019 LiMn0.8Fe0.2PO4 4.99 43 3.33 0.021 0.013 0.008 0.023 0.038 0.011
https://doi.org/10.1016/j.ceramint.2020.01.201_p2_5 | An inductive coupled plasma emission spectrometer (ICP, ICAP7400 Radial) was used to analyze the elemental compositions of the used cathodes, the precursors and the final materials to track changes in the valuable components and impurities during the entirety of the regeneration process and to accurately control the supplementation of NH4H2PO4 and Li2CO3. The phase composition and evolution of the crystal structures of the materials during the process were characterized by X-ray diffraction (XRD, Rigaku, Japan) with Cu Kа radiation of 40 kV and150 mA at with a scan rate of 5° min−1 from 10° to 80°. Scanning electron microscopy (SEM, TESCAN VEGA3, CZE), energy dispersive spectrometer (EDS, TESCAN VEGA3, CZE) and transition electron microscopy (TEM, Tecnai G2 F20 S-Twin) were employed to characterize the morphology and microstructure of the materials. A carbon and sulfur analyser (CS844, America) was used to analysis the carbon content of samples. To evaluate the lithium storage properties of the recovered materials (cathodes), coin cells were assembled according to our previous reports, and a Neware test system (BTS 7.6.x) was used to test the continuous current charge and discharge profiles of the assembled coin cells over a potential range of 2.8–4.3 V (vs Li+/Li). Cyclic voltammetry (CV) curves of the materials were measured using an electrochemical workstation (CHI660D).
https://doi.org/10.1016/j.ceramint.2020.01.201_p3_2 | Prior to discussing the micro morphology and electrochemical performance of the recycled materials, the crystal structure evolution and phase composition of the materials during the entire recycling process were comparatively analyzed by XRD. Fig. 2 compares the XRD patterns of the spent cathode mixture, the middle precursor slurry after mechanochemical activation, and the final LiMnxFe1-xPO4/C composites. As shown in Fig. 2 (a) and (b), the XRD diagrams of the two precursors after ball milling present similar diffraction peak features; however, the diffraction peaks of both precursors become wide and low compared with the patterns from before ball milling, which show strong features characteristic of an olivine structure for LiFePO4 and a spinel structure for LiMn2O4. These results indicate that high efficiency ball milling causes the original structures to collapse and efficiently increases grain refinement. As expected, the diffraction peaks of LiMn0.5Fe0.5PO4 and LiMn0.8Fe0.2PO4 after calcination are indexed to the olivine structured LiMnPO4 with a Pnmb space group, assigned to PDF #74–0375, and no diffraction spectra reflecting the existence of an olivine-structured LiFePO4 was detected, proving that iron occupies the position of manganese in the olivine structure, forming a uniform solid solution in the regenerated materials [43]. Moreover, no diffraction peaks for graphite or other crystalline carbon were detected, indicating that the carbon in the material exists in an amorphous form or is relatively small. This is mainly due to the phase transformation temperature used for converting the spent LiMn2O4 to olive-LiMnPO4 and the formation of an amorphous conductive carbon film coating from the PVA and PVDF occurring simultaneously, as we recently described [29]. Therefore, the mechanochemical activation assisted solid-state calcination strategy can also regenerate amorphous carbon coatings and directly produce highly crystallized LiMnxFe1-xPO4 composites from retired LiFePO4 and LiMn2O4 mixed electrodes that have failed structurally and functionally.
https://doi.org/10.1016/j.ceramint.2020.01.201_p3_4 | To further compare the structures of the LiMnxFe1-xPO4 cathodes in more detail, Fig. 3 shows the diffraction patterns of LiMnPO4, LiMn0.8Fe0.2PO4, LiMn0.5Fe0.5PO4, and LiFePO4. All the diffraction patterns of LiMnPO4, LiMn0.8Fe0.2PO4, LiMn0.5Fe0.5PO4, and LiFePO4 are similar and match well with the olivine-structured LMnPO4 standard pattern from PDF#74–0375. It is worth mentioning that as the elemental content of iron increases, the diffraction peaks migrate toward a larger 2θ angle. The peak differences of the (131) peaks between 34.5° to 36° are compared in the magnified graph, and an obvious peak migration toward a larger 2θ region can be seen, which indicates that stronger cell lattice volume shrinkage occurs as more Fe2+ is doped into the Mn2+ sites of the olivine-structured LiMnPO4 [44]. The unit cell lattice parameters of as prepared materials are calculated by using a Jade 6.5 software and were compared in Table 2. As the results show, the decrease of the Mn/Fe ratio causes the unit cell lattice parameters to slightly reduce, and the unit cell volume shrinks from 0.3030 nm3 for LiMnPO4 and to 0.3014 nm3 for LiFePO4, which agree with the XRD peak migration results. The main reason for the lattice contraction is the radius of the doped Fe2+ ion (76 pm) is smaller than that of Mn2+ (80 pm), as was previously reported [45]. The relatively smaller primary lattice parameters for the LiMnPO4-based cathode materials are a benefit for relieving the shrinkage/expansion effects that occur during repeated insertion/de-insertion while cycling, which is one of the essential reasons for improving the reversibility of the materials during long term cycling.
https://doi.org/10.1016/j.ceramint.2020.01.201_p3_7 | The microstructural characteristics and morphology of the as-prepared materials were studied by SEM. Fig. 4 (a), (b) and (c) show images of spent cathodes before milling, precursor slurries after milling activation and LiMn0.5Fe0.5PO4/C after calcination, respectively. As shown in Fig. 4 (a), the particle size distribution of the raw materials is broad with an irregular morphology. This phenomenon is not observed in Fig. 4 (b), where the particle size of the precursors after ball milling has largely been reduced, reaching the nanometre scale, with particle sizes of approximately 100 nm–300 nm with sphere-like morphologies. Together with the XRD results, these results are evidence that high efficiency mechanochemical activation is an effective method for destroying the original structures of raw materials while homogenizing particles. Moreover, the nano-sized, sphere-like uniformly distribution particle morphology of the precursors can be inherited by the regenerated LiMn0.5Fe0.5PO4/C composites after high temperature calcination, as shown in Fig. 4 (c), which are all significant markers for high performance LiMnxFe1-xPO4/C materials. The micromorphology and particle distribution evolution of LiMn0.8Fe0.2PO4 is similar to that of LiMn0.5Fe0.5PO4, as shown in Fig. 4 (d), (e) and (f), which further demonstrates the broad applicability of the mechanochemical activation method we have designed for recycling spent mixed cathodes. In addition to the fine crystallinity and appropriate particle size distribution, the elemental distribution is also very important when synthesizing elementally doped functional composites. Fig. 5 (a) and (b) show the elemental EDS mapping for Mn and Fe in the LiMn0.5Fe0.5PO4 and LiMn0.8Fe0.2PO4 materials, respectively. As expected, the Fe and Mn in both materials are uniformly distributed.
https://doi.org/10.1016/j.ceramint.2020.01.201_p3_10 | TEM and HRTEM were used to further investigate the micro-morphology, structure and carbon coating of the regenerated LiMn0.5Fe0.5PO4 cathode materials. As seen in Fig. 6 (a), the obtained particles have a sphere or rugby-like micromorphology with a particle size distribution between 100 nm and 300 nm, among which distributes free carbon films from the conductive agent of spent LIBs. The carbon content in final LiMn0.8Fe0.2PO4/C and LiMn0.5Fe0.5PO4/C by using a carbon and sulfur analyzer, and the carbon content is 7.2 wt% and 6.8 wt%, respectively. Fig. 6 (b) further shows an HRTEM image of the regenerated LiMn0.5Fe0.5PO4 material, where well-defined lattice fringes can clearly be observed in a uniformly distributed amorphous shell, which indicates that the as-prepared cathodes have high crystallinity and that the pyrolytic carbon from the decomposed PVA and PVDF is tightly coated on the LiMn0.5Fe0.5PO4 to build a three-dimensional electronically conductive network together with free carbon films. The simple lattice fringe analysis results show that the lattice space of the inner core materials is 0.4401 nm, corresponding to the (011) plane of olivine-structured LiMnPO4, and that the thickness of the carbon coating is approximately 3–5 nm. As reported in our previous studies [30], spent LiMn2O4 and LiFePO4 cathode materials suffer from severe lattice deformation and transition metal dissolution during repeated charge/discharge cycles, and vastly disordered lattice regions, lattice cracks and electrolyte corrosion holes can be easily detected using HRTEM. In this current study no evidence of those phenomena are detected in the regenerated LiMn0.5Fe0.5PO4, which further indicates that this highly efficient recycling strategy can regenerate fine olivine-structured LiMn0.5Fe0.5PO4 with few structural defects. Combined with the XRD, SEM, and EDS results, the regenerated LiMnxFe1-xPO4/C composites with fine crystallinity, uniform Fe doping, good three-dimensional conductive network, and appropriate particle sizes and particle distributions are promising for good electrochemical performance.
https://doi.org/10.1016/j.ceramint.2020.01.201_p3_12 | The electrochemical performance of the regenerated LiMnxFe1-xPO4/C cathodes are compared in Fig. 7. The initial charge/discharge curves of the as-prepared LiMn0.8Fe0.2PO4 and LiMn0.5Fe0.5PO4 cathodes are shown in Fig. 7 (a), (b), respectively. The charge/discharge curves of the LiMn0.8Fe0.2PO4 sample have two pairs of discharge platforms that correspond to Mn3+/Mn2+ and Fe3+/Fe2+ redox couples at 4.1 V and 3.6 V, respectively, at a 0.1C rate. The same phenomenon can be observed for LiMn0.5Fe0.5PO4, where the discharge voltages of Mn2+/Mn3+ and Fe2+/Fe3+ are at 4.1 V and 3.6 V, respectively. Additionally, the length of the plateaus related to the Fe2+/Fe3+ redox couple increases with the content of iron in the LiMnxFe1-xPO4/C material. At the same time, the specific capacity of the LiMn0.5Fe0.5PO4 at various rates is relatively higher than that of LiMn0.8Fe0.2PO4. The discharge capacities of the first cycles reached 143.2, 145, 143.9, 138.1 and 127.6 mAh g−1 at 0.1, 0.2, 0.5, 1 and 2C rates, respectively. However, the initial discharge capacities of LiMn0.8Fe0.2PO4 are 135.6, 134.5, 130.4, 126.4, 115.8 mAh g−1 at 0.1, 0.2, 0.5, C rates, respectively. These results show that higher Fe doping is beneficial for enhancing the rate performance of LiMnxFe1-xPO4/C materials, which is consistent with the XRD results and existing reports. The rate-dependent Li-storage capability of the above samples is shown in Fig. 7 (c), and it can be clearly seen that the cathodes have an apparent reduced discharge capacity upon increasing the charge/discharge rate as well as an increase in the polarization. As expected, both the LiMn0.5Fe0.5PO4 and LiMn0.8Fe0.2PO4 cathodes have a good rate performance, although that the performance of LiMn0.8Fe0.2PO4 is slightly worse. This worse performance is the result of the self-contained, well dispersed carbon source in the spent electrodes as well as the highly efficient mechanochemical technique assuring a uniform distribution and crushing of the particles of the processed materials, which in combination, ensure good Li-storage in the final LiMnxFe1-xPO4/C composite. LiMn0.5Fe0.5PO4 has a better rate performance, which once again demonstrates that higher Fe doping in the olivine-structured LiMnPO4 based composite is beneficial for improve the ionic conductivity.
https://doi.org/10.1016/j.ceramint.2020.01.201_p3_14 | The cycling performance of the LiMn0.5Fe0.5PO4 and LiMn0.8Fe0.2PO4 samples are shown in Fig. 7 (d), which shows very stable cycling curves and the capacity retentions of the as-prepared LiMn0.5Fe0.5PO4 and LiMn0.8Fe0.2PO4 samples were 98.47% and 97.58% after 100 charge/discharge cycles at 1C, respectively. Combining the XRD and TEM results with the rate and cycle performances above, successful Fe doping in the Mn sites of the stable LiMnxFe1-xPO4/C structure, the fine particle size and uniform carbon coating result in rapid Li transport in the inner bulk structure and the outer surface, which guarantees the materials with relatively high specific capacity and a good cycling performance. The stabilizing effect and lithium storage property of LiMn0.5Fe0.5PO4 was further investigated by cyclic voltammetry (CV) tests. Fig. 7 (e) displays the first, second, and third cycles of the CV measurements for the regenerated LiMn0.5Fe0.5PO4 with a scanning rate of 0.1 mV s−1 between 2.5 V and 4.5 V. Obviously, the LiMn0.5Fe0.5PO4 sample has two pairs of redox peaks, which match well with the flat curves at 4.25 V and 3.95 V for Mn2+/Mn3+ and Fe2+/Fe3+ during the charging process and 4.10 V and 3.40 V for Mn2+/Mn3+ and Fe2+/Fe3+ during the discharging process, respectively. It is worth noting that in the first three cycles, the strength of the oxidation and reduction peaks continuously increases and the polarization gradually decreases due to an activation effect of olivine-LiMnxFe1-xPO4/C based electrodes. These results together demonstrate the preferable reversibility of the regenerated LiMn0.5Fe0.5PO4 cathode material.
https://doi.org/10.1016/j.ceramint.2020.01.201_p4_2 | In this work, a highly efficient and facile technique was used to prepare LiMnxFe1-xPO4/C cathode materials from spent LiFePO4 and LiMn2O4 cathode materials. During the processing technique, the spent LiFePO4 and LiMn2O4 cathodes and carbon source were completely utilized without the need for complex processes, such as extraction and precipitation. Meanwhile, the mechanochemical activation method guaranteed the nanocrystallization and homogeneous mixing of the precursors, which are critical factors for good electrochemical performance. The regenerated LiMn0.5Fe0.5PO4 and LiMn0.8Fe0.2PO4 materials had the expected electrochemical performance, and the discharge capacity reached 135.6, 126.4, 115.8 mAh g−1 at 0.1, 1 and 2C rates, respectively, for LiMn0.8Fe0.2PO4. LiMn0.5Fe0.5PO4 had better discharge capacities of 143.2, 138.1 and 127.6 mAh g−1 at 0.1, 1 and 2C rates, respectively. At the same time, both cathodes exhibited a promising cycling performance, and the capacity retentions were 97.58% and 98.47%, respectively, after 100 cycles at 1C. Therefore, this strategy is promising for reusing spent LiFePO4 and LiMn2O4 cathode materials in an efficient and environmentally friendly way.
https://doi.org/10.1016/j.ceramint.2020.03.011_p1_2 | With an increase in global energy consumption, many researchers have currently concentrated on researching and exploring a variety of clean energy sources [1], such as lithium-ion batteries, sodium-ion batteries [2] and supercapacitors [3,4]. Lithium-ion batteries are considered outstanding energy storage systems because of their high energy density and excellent cycling performance [5]. Olivine-structured LiFePO4 has a variety of beneficial characteristics. It is safe with an appropriate voltage platform of approximately 3.4 V; furthermore, it has excellent capacity retention, thermal stability, and overcharge and overdischarge tolerance. Its theoretical discharge specific capacity is 170 mAh·g−1. Therefore, LiFePO4 is generally considered an ideal cathode material, and it has been widely applied in commercial short haul transportation since it became available [[6], [7], [8]]. However, it has unsatisfactory electronic conductivity and a poor lithium-ion diffusion rate due to its inherent defects [9,10]. This is because there is no continuous FeO6 co-edge octahedral network in the crystal structure of LiFePO4. Therefore, the electron conduction path is not coherent. At the same time, the PO4 tetrahedron between the ferrite octahedrons limits its crystal structure and affects the deintercalation of Li+. The above factors are the reason that the electron conductivity and lithium-ion diffusion rate of LiFePO4 are low [11]. If discharging at a large rate, the capacity will be greatly attenuated, and the performance will be reduced. Both of the above deficiencies limit its production and application [12,13].
https://doi.org/10.1016/j.ceramint.2020.03.011_p1_3 | Researchers have tried many ways to solve the above problems, such as various high-conductivity coatings [14], metal-ion doping [15], morphology optimization and particle size reduction [16]. Highly conductive coating materials mainly include carbon black, acetylene black, graphene and carbon nanotubes. Carbon coatings on the surface of LiFePO4 can significantly promote the electronic conductivity and reduce the polarization effect. The carbon layer can constrain the growth of crystal particles and increase the specific surface area [[17], [18], [19]]. To increase electronic conductivity, the coating thickness has also been widely investigated. Morphology optimization is used to prepare nanosheets, nanorods and other morphologies so that the LiFePO4 particles size can reach the nanometer level, shorten the diffusion distance for lithium ions and improve the electrochemical performance. Although nanocrystallization can decrease the diffusion distance for lithium ions, the bulk density of materials is reduced [[20], [21], [22]]. Doping a suitable metal can reduce the band gap width, elevate the electron conductivity, induce lattice distortion and improve the diffusion rate of lithium ions in the crystal lattice. It is a widely used modification method, and its effect is significant [23,24].
https://doi.org/10.1016/j.ceramint.2020.03.011_p1_4 | There are many synthesis methods for LiFePO4, including the solid phase method [25], carbothermic method [26], sol-gel method [27], hydrothermal/solvent method [28] and coprecipitation method [29]. Different methods have different effects on the structures and performances of the materials [30,31]. The solid phase method involves a large number of structural rearrangements during the synthesis process, resulting in poor product with uniformity and irregular particle morphology [32]. Compared with the solid phase method, the mixing of the hydrothermal method is more effective, and the reaction conditions are milder. Therefore, the final product demonstrates many advantages, such as a highly crystalline phase, a uniform particle size and an excellent particle dispersibility [[33], [34], [35]].
https://doi.org/10.1016/j.ceramint.2020.03.011_p1_5 | Ni-doped LiFePO4 was synthesized through a hydrothermal method by some researchers. The doping effects on the structures and morphologies of the composite were investigated [36], and its properties were studied [37]. In this study, Ni-doped LiFePO4/C composites are synthesized by a simple hydrothermal method. The influence of the doped Ni on the electrochemical performance is investigated in detail. The results show that a proper amount of doped Ni has a remarkable effect on the structures and electrochemical performance of LiFePO4.
https://doi.org/10.1016/j.ceramint.2020.03.011_p2_3 | All the sample precursors were synthesized by a hydrothermal method. According to the stoichiometric amounts of LiFe1-xNixPO4 (x = 0, 0.01, 0.02, 0.03, 0.04, 0.05), the corresponding materials were denoted as N0, N1, N2, N3, N4 and N5, respectively. The raw materials (LiOH·H2O, FeSO4·7H2O, NiSO4·H2O and H3PO4) were weighed and then dissolved in deionized water. The solutions were stirred for several minutes at room temperature and protected by an Ar atmosphere throughout the process. Then, the solutions were transferred into autoclaves and kept at 180 °C for 10 h. The obtained solutions were washed with deionized water, filtered, and dried at 80 °C in an oven. Subsequently, the dried powders were mixed with glucose (the weight ratio of powders to glucose was 5:1) and milled in an agate mortar. The milled powders were heated at 650 °C for 6 h with a rate of 5°·min−1 in a tube furnace with Ar gas. Thus, the LiFe1-xNixPO4/C composite cathode materials were synthesized.
https://doi.org/10.1016/j.ceramint.2020.03.011_p2_5 | The phases of the LiFe1-xNixPO4/C composite cathode materials were determined by X-ray diffraction (D/Max2500, Japan) with Cu Kα radiation, and the patterns were recorded from 10° to 70° with a rate of 4°·min−1 at room temperature. The accelerating voltage and impressed current were 40 kV and 40 mA, respectively. The microstructures of all samples were observed through scanning electron microscopy (SEM) (FEI Inspect F50), and the microstructures of N3 were observed through high-resolution transmission electron microscopy (HRTEM) (Tecnai G2 F20 S-TWIN).
https://doi.org/10.1016/j.ceramint.2020.03.011_p2_7 | The LiFe1-xNixPO4/C composite was mixed with acetylene black and PVDF. Their mass ratio (LiFe1-xNixPO4/C:acetylene black:PVDF) was 8:1:1, and then NMP was added. The mixed slurry was coated on clean aluminum foil and then dried in a vacuum oven at 100 °C for 24 h. The dried pole pieces were sliced, and the button cells were assembled in a vacuum glove box. Lithium metal was used as the anode electrode, and Celgard 2400 (polypropylene) was used as the separator. LiPF6 (1 mol L−1), dissolved in EC and DMC, was used as the electrolyte. Constant current charge and discharge experiments were measured between 2.5 V and 4.2 V by a battery test system (LAND-CT2001A, China). Cyclic voltammetry (CV) and electrochemical impedance spectroscopy (EIS) tests were performed on a CHI600A electrochemical workstation.
https://doi.org/10.1016/j.ceramint.2020.03.011_p3_3 | Fig. 1 shows that the XRD patterns of LiFe1-xNixPO4/C corresponds well with the standard PDF card (JCPDS file no. 81–1173). In all the patterns, there are no obvious impurities and no raw material peaks, which means that each obtained product has a high purity. It can be noted that an appropriate amount of doped Ni can strengthen the intensities and retain the olivine structure that belongs to the orthorhombic system. Among them, the N3 sample has the strongest peaks and the N2 sample has the weakest peaks. Thus, there must be some strain in these powders. The strain could decrease the intensity and broaden the peak width. The calculated results are listed in Table 1. In our opinion, the weak difference of strain could not influence electrical performance of the LiFePO4 cathode materials at high voltage during charge/discharge process. Glucose is used to inhibit ferrous-ion oxidation and reduce the particle size; additionally, it can occur randomly at the inner and outer surfaces of the materials during thermal decomposition. Because the added carbon is minimal and may turn to amorphous carbon at high temperature, it is not inspected by XRD. According to the Bragg formula, reducing the spaces in the crystal faces means that the corresponding diffraction angles increase. The diffraction peaks of all the samples increase slightly. The unit cell volume and the interplanar spacing are correspondingly reduced as the amount of doped Ni increases due to r(Fe2+)>r(Ni2+) [38], as shown in Table 1. The cell volume is decreased slightly after doped Ni, which is because the radius of Ni2+ (0.69 Å) is smaller than that of Fe2+(0.74 Å). The change of the lattice parameters also indicates that Ni has been introduced into the lattice of LiFePO4 [39,40]. This result illuminates that Fe2+ is successfully replaced by Ni2+ at the 4c position of FeO6 in the crystal structures. The crystallite size (DXRD) and the average lattice strain (Cε) of all the samples can be calculated according to the Williamson-Hall equations [41]: : FWHM of XRD peaks; Ɵ: Bragg angle; K: Dimensionless shape factor (K = 0.9); and λ: Wavelength of CuKα radiation (λ = 1.5406 Å). Download : Download high-res image (315KB)Download : Download full-size image Fig. 1. XRD powder patterns of the samples from N0 to N5. Table 1. Lattice parameters, crystallites size (DXRD) and the lattice strain (Cϵ) of the LiFe1-xNixPO4/C cathode materials. Doping amount a(Å) b(Å) c(Å) V(Å3) Lattice strain CƐ DXRD(nm) 0 10.356 6.014 4.707 293.21 0.3428 99.91 0.01 10.333 6.005 4.697 291.52 0.3105 99.38 0.02 10.328 6.004 4.699 291.45 0.3063 99.82 0.03 10.333 6.003 4.696 291.32 0.3494 86.34 0.04 10.326 5.996 4.702 291.16 0.3750 110.03 0.05 10.319 5.997 4.693 290.50 0.4272 112.05
https://doi.org/10.1016/j.ceramint.2020.03.011_p3_4 | Fig. 2 shows the fitting plots of versus 4sinƟ, and Cε is determined from the slope. The Cε and the calculated values of DXRD are listed in Table 1. Obviously, the DXRD of N3 has the smallest value compared with those of the other samples. This is because a small amount of doped Ni can promote nucleation and decrease the crystallite size. However, a high content can accelerate crystal growth and aggregation. The sample with small DXRD has better contact between the cathode and the electrolyte to increase the electrochemical performance. Download : Download high-res image (227KB)Download : Download full-size image Fig. 2. W–H plots of βtot versus 4sinθ to calculate the crystallite size (DXRD) and lattice strain (Cε) from N0 to N5.
https://doi.org/10.1016/j.ceramint.2020.03.011_p3_5 | The SEM images of LiFe1-xNixPO4/C are shown in Fig. 3. Clearly, N1, N2 and N3 are more uniform and smaller than the other samples. The three samples have an approximately lath-shaped morphology. However, the N0, N4 and N5 samples are not uniform and small. In particular, the N4 and N5 samples aggregate and form large or small particles. It may be because that the excessive amount of doped Ni can form more nucleation. When the contiguous nucleation grows and contacts, the aggregation gets large. When the nucleation is dispersed, the aggregation is small. The above phenomenon illuminates that the doped Ni has an effect on microstructures. There is a boundary that is evident when the amount of doped Ni is x = 0.03. When x is from 0 to 0.03, the particle size decreases slightly. When x is 0.04 or 0.05, the particles of the two samples demonstrate an increase in agglomeration, and the particle morphology is irregular with no fixed shape. This may be because too much doped Ni makes the crystal growth tend to nucleate and aggregate. It should be mentioned that Fig. 3(c) is the SEM image of N3. Compared with other samples, N3 demonstrates the most uniform and smallest particles, and its surface is smooth. It is favorable to reduce the particle size, shorten the diffusion distance of Li+ and increase the electrochemical activation area, which are beneficial to improve the electrochemical performance [42]. Download : Download high-res image (2MB)Download : Download full-size image Fig. 3. SEM images of the samples from N0 to N5. (a) N0; (b) N1; (c) N2; (d) N3; (e) N4; (f) N5.
https://doi.org/10.1016/j.ceramint.2020.03.011_p3_6 | The TEM and HRTEM images and electron diffraction (ED) pattern of N3 are shown in Fig. 4. In Fig. 4(a), the particles of N3 are coated well by a carbon layer. Fig. 4 (b) is the HRTEM image. The lattice fringes are very clear, which indicates the N3 sample has strong crystallinity. The primary nanoparticle of N3 is completely coated by a carbon layer with a thickness of approximately 3.60 nm. Lithium ions can easily pass through this thin carbon layer and enter the framework of LiFePO4. The lattice spacings of 3.01 Å, 2.30 Å and 2.53 Å correspond to the (211), (102) and (311) crystal planes, respectively. The electron diffraction pattern in Fig. 4(c) also confirms that the single-crystalline structure of LiFePO4 has high crystallinity. N3 displays a uniform particle size with a carbon layer and high crystallinity, which are the keys to improving the cycling performance and rate performance. Download : Download high-res image (1MB)Download : Download full-size image Fig. 4. The TEM (HRTEM) images and electron diffraction (ED) pattern of N3. (a) The TEM image of N3; (b) The HRTEM image of N3; (c) The electron diffraction (ED) pattern of N3.
https://doi.org/10.1016/j.ceramint.2020.03.011_p3_8 | Fig. 5 shows the initial charge/discharge of the samples at 0.1C between 2.5 V and 4.2 V. All the samples have stable voltage platforms (approximately 3.4 V), and the shapes of the charge/discharge curves are very similar. The initial specific discharge capacities at 0.1C are 131.9, 136.8, 151.3, 167.8, 59.3 and 61.8 mAh·g−1. The corresponding coulombic efficiencies of the samples are 95.4, 99.4, 99.7, 95.8, 83.6 and 86.1%. The specific discharge capacity of N1 is lower than that of N3, and the potential difference is large. This may be because the discharge performance of N1 is not obviously improved due to having a small amount of doped Ni; however its coulombic efficiency increases by approximately 4% compared with that of the undoped sample. It can also be further confirmed that Ni2+ is incorporated into the crystal lattice. Consequently, the doped Ni2+ has a certain effect on the coulombic efficiency. The N3 sample has the highest specific discharge capacity (167.8 mAh·g−1) of all samples, which approaches the theoretical specific capacity. The spacing between the curves is small, and the discharge voltage platform is stable. If the amount of doped Ni is too high, the structural stability may be poor, and the active materials are not fully utilized. The initial specific discharge capacities of N4 and N5 are only 59.3 and 61.8 mAh·g−1, respectively. Compared with that of the undoped sample, both have lower specific capacities, shorter voltage platforms, larger polarization voltages and worse electrochemical performances. The results in this work are better than those of some studies, as shown in Table 2. Download : Download high-res image (271KB)Download : Download full-size image Fig. 5. Initial charge/discharge curves of the samples from N0 to N5 at a current rate of 0.1C. Table 2. The initial discharge capacity of different metal ion doped LiFePO4. Optimal doped sample Preparation method Capacity (mAh·g−1) Ref LiFe0.95Ni0.02Mn0.03PO4/C solid state method 164.3 at 0.1 C [40] LiFe0.99Cu0.01PO4/C co-precipitation method 148 at 0.1 C [43] LiFe0.985Mg0.005Ti0.01PO4/C carbothermic reduction reaction 161.5 at 0.2 C [44] LiFe0.99Mn0.01PO4/C solid state method 163.2 at 0.1 C [45] LiFe0.94Sm0.06PO4/C sol-gel method 162.1 at 0.1 C [46] LiFe0.97Ni0.03PO4/C hydrothermal method 169.5 at 0.2 C This work
https://doi.org/10.1016/j.ceramint.2020.03.011_p3_9 | Fig. 6 shows the specific discharge capacities at different magnifications. With increasing discharge rate, the specific discharge capacities of almost all the samples decrease. The specific discharge capacity of the N0 sample is 131.9 mAh·g−1 at 0.1C rate and 83.4 mAh·g−1 at a 5C rate. Its specific discharge capacity decreases by 36.8%. Because a large discharge current means that the battery works rapidly and the polarization is severe, the capacity decreases. The specific discharge capacities of some doped samples have different degrees of improvement at high rates. The specific discharge capacities of N1 and N2 at a 5C rate are 67.2% and 68.9%, respectively. The specific capacity of N3 is 167.8 mAh·g−1 at 0.1C. At the same time, it can even reach as high as 175.8 mAh·g−1 at 0.2C after testing for 10 cycles at 0.1C, which is clearly beyond the theoretical specific capacity. This phenomenon may be because the active material is fully activated to participate in the conduction process and the coated carbon is also engaged in the reaction. When the charge/discharge current is increased to 0.2C after testing for 10 cycles at 0.1C, the active material is activated completely, the charge transfer resistance is low, and the specific discharge capacity is increased. At different rates, the cycling performances of the proper amount of doped Ni are stable, and there is little attenuation. The discharge of N3 can still reach 122.9 mAh·g−1 at 5C. N3 has a large surface area due to its small particles. Thus, the materials can come into full contact with the electrolyte during the charge/discharge process. The active material can react completely, and the performance is improved greatly. The performance of the N3 sample at different rates is outstanding and stable. However, the specific capacities of the N4 and N5 samples at the 5C rate are only 30.7 and 39.9 mAh·g−1, respectively. This may be because the excessive doping of Ni leads to poor crystallinity and severe particle agglomeration. Download : Download high-res image (317KB)Download : Download full-size image Fig. 6. Rate capability of the samples from N0 to N5 at different current densities.
https://doi.org/10.1016/j.ceramint.2020.03.011_p3_10 | Fig. 7(a) shows the plots of discharge capacities when measured 50 times at 0.2C. The initial discharge capacity of N0 is 127.6 mAh·g−1 at 0.2C, its specific discharge capacity decreases to 112.8 mAh·g−1 after 50 cycles, and its capacity retention rate is 88.4%. With increasing amount of doped Ni, the initial discharge capacities are 137.7, 150.7, 169.5, 42.8 and 53.7 mAh·g−1. The capacities increase first and then decrease. The discharge capacities after 50 cycles are 126.4, 139.6, 155.4, 45.2 and 53.6 mAh·g−1. The corresponding capacity retention rates are 91.7, 92.6, 91.7, 105 and 99.8%. This may be because the total quantity of transferred ions that are embedded and removed in the lattice, increases with the increasing number of cycles. This can affect the structural stability of the material as the volume varies. This volume variation can disrupt the crystal structure and result in unsatisfactory cycling performance. A further measurement of N3 was performed due to its outstanding performance. In Fig. 7(b), the capacity retention rate of N3 is still 93.9% after 200 cycles at 10C. Its capacity only attenuates slightly, which indicates that its cycling performance is excellent at 10C. The initial capacity of N4 is very low, which may be because of the excessive Ni2+ instead of Fe2+. This may destroy the crystal stability and promote particle aggregation so that the utilization of the active material is incomplete. Additionally, its active material can not be activated quickly to participate in the reaction, resulting in a final capacity retention rate of more than 100%. Download : Download high-res image (399KB)Download : Download full-size image Fig. 7. Cycling performance curves of the samples from N0 to N5. (a) Cycling performance curves of the samples from N0 to N5 at a current rate of 0.2C at the 50th cycles; (b) Long cycling behavior of N3 at a rate of 10C at 200th cycles.
https://doi.org/10.1016/j.ceramint.2020.03.011_p3_11 | Fig. 8 exhibits the CV curves of N0 and N3. The tested voltage range is 2.5 V–4.5 V with a scan rate of 0.05 mV s−1. Both CV curves exhibit a pair of cathode/anode peaks that corresponds to the deintercalation process of lithium ions in the LiFePO4 lattice. However, the peak positions and peak strengths of the two materials are completely different. The cathode/anode peak position difference is 166 mV for N3 and that of N0 is 211 mV. Compared with N0, N3 has a smaller voltage difference and better peak position symmetry, indicating that N3 has better kinetic performance. Voltage difference reduction must originate from a suitable amount of doped Ni, which improves the utilization of the active material. Download : Download high-res image (188KB)Download : Download full-size image Fig. 8. Cyclic voltammetry curves of N0 and N3 between 2.5 and 4.2 V (vs.Li+/Li) at a rate of 0.05 mV s−1.
https://doi.org/10.1016/j.ceramint.2020.03.011_p3_12 | Impedance spectroscopy is a common method to investigate the electrical characteristics of cathode materials. The AC conductivity [[47], [48], [49]] and/or DC conductivity [50,51] are used to evaluate the electrochemical performance of battery materials. In this work, the AC impedance spectroscopies of N0 and N3 were measured, as shown in Fig. 9. According to the equivalent circuit diagram, R1 represents the electron and ionic resistance between the electrode and the electrolyte, Rct is the charge transfer resistance, CPE means the capacitance of the double electric layer between the electrolyte and the pole piece, and Zw is the proportional constant of Warburg impedance. In Fig. 9, both EIS curves are composed of a semicircle and a straight line. The intercept of the high-frequency semicircular diameter at the real part of the impedance corresponds to the charge-migrating resistance. If the radius of the semicircle is small, the charge-migrating resistance will be small. The line connecting to the semicircle belongs to the low frequency region, and the slope of the line represents the diffusion impedance of lithium ions in the cathode materials [52]. According to the fitting result, the Rct of N0 is 242.5 Ω, and the Rct of N3 is 232.4 Ω. The above result may be because of the smaller particle size and the shortened conduction distance of N3 compared with that of N0. The shortened diffusion path of lithium ions reduces the charge transfer resistance and promotes the electrode reaction. Thus, the N3 sample exhibits excellent electrochemical performance. Download : Download high-res image (183KB)Download : Download full-size image Fig. 9. Electrochemical impedance spectroscopyplots of N0 and N3. (a) Equivalent circuit model; (b) Nyquist plots.
https://doi.org/10.1016/j.ceramint.2020.03.011_p4_2 | Ni-doped LiFe1-xNixPO4/C cathode composites were successfully synthesized by a hydrothermal method. The XRD results verify that an appropriate amount of doped Ni can enhance the crystallinity, as evidenced by increased peak intensities, and shorten the unit cell volume without changing the olivine structure of LiFePO4. The SEM images show that an appropriate amount of doped Ni can form uniform particles, which are smaller and more slit-like than LiFePO4/C; the above morphology can enhance electrochemical performance. LiFe0.97Ni0.03PO4/C has the highest specific capacity, which is 167.8 mAh·g−1 at a 0.1C rate and is 122.9 mAh·g−1 at 5C. Its capacity retention rate is still 91.7% after 50 cycles at 0.2C and 93.9% after 200 cycles at 10C. Its specific capacity at 0.2C can reach 175.8 mAh·g−1 after testing for 10 cycles at 0.1C, which is beyond the theoretical specific capacity. The CV and EIS results illustrate that doped Ni can diminish electrode polarization and electrochemical impedance. The cathode/anode peak position difference of N3 is 166 mV and the Rct of N3 is 232.4 Ω in the CV and EIS results. All of the above results demonstrate that a proper amount of doping Ni can effectively reinforce the electrochemical performance of LiFePO4/C cathode.
https://doi.org/10.1016/j.ceramint.2020.06.075_p1_2 | Lithium-ion batteries are researched and suggested as the advanced energy storage devices owing to the high-energy density and stable cyclic life [1,2]. Cathode material is the key determinant for the electrochemical performances of lithium energy storage. Thus, considerable efforts have been made in the pursuit of electrodes having comparable Li-storage properties. In the past decades, various electrodes such as LiCoO2 [3], LiVPO4F [4], LiMn2O4 [5], LiFePO4 [6,7], Li2FeSiO4 [8] and LiNi1/3Co1/3Mn1/3O2 [9] have received extensive interest as the ideal cathode materials for electrochemical energy storage.
https://doi.org/10.1016/j.ceramint.2020.06.075_p1_3 | Among these various promising cathode materials, olivine-structured LiFePO4 has received the maximum interest owing to its good stability, excellent safety and low cost [7,10,11]. Nevertheless, poor electrical conductivity and slow Li-ion transportation are the bottlenecks which greatly restrict the applications of LiFePO4 in lithium energy storage [12,13]. To our knowledge, in order to overcome these problems various strategies have been implemented and among them metal ion doping [10,11,14], reduction of the grain size [15,16] and coating with conducting material [6,7,12,13] have been found to be promising. For instance, Gu`s group [14] fabricated the Ni-doped LiFePO4/C nanocomposite which could reach a reversible capacity of 175.8 mAh g−1 at 0.2 C. Wang et al. [17], designed the hierarchical structured LiFePO4/C material with enhanced electrical conductivity and outstanding rate property for lithium energy storage. These results thereby suggest the effective role of the above mentioned strategies in promoting the battery performances of the LiFePO4 electrode material.
https://doi.org/10.1016/j.ceramint.2020.06.075_p1_4 | In recent years, the 2D graphene sheets have been widely studied as the most effective carbon material for improving the electric conductivity of electrode materials for electrochemical energy storage owing to its superior conductivity [6,16,18]. Literature reports have proved that addition of graphene can significantly enhance the rate capacity and cyclic property of LiFePO4 [16,19]. Du`s group [6] designed and fabricated a 3D spherical LiFePO4/graphene material based on hydrothermal route and the resulting electrode showed superior Li-storage property with the reversible capacity of 155 mAh g−1 over 800 cycles at 1 C. Besides, doping of the graphene sheet with other heteroatoms such as N, B or S showed superior electrical conductivity and thereby resulting further improvement of the battery properties of the electrodes [20,21]. Sun et al. [21], synthesized the S-doped graphene-modified NaTi2(PO4)3@C anode and the obtained nanocomposite displayed good rate property and stable cyclic life. However, there has been no report on the fabrication of S-doped graphene-enhanced LiFePO4 positive material and the influences of the S-doped graphene sheet on the battery performance remain unknown.
https://doi.org/10.1016/j.ceramint.2020.06.075_p1_5 | In the present article, we have synthesized the S-doped graphene sheet modified LiFePO4@C material via the sol-gel approach followed by the calcination process and found it to be an ideal positive material in lithium energy storage. This designed LiFePO4@C/S-doped graphene shows superior Li-storage performances including high reversible capacity, outstanding rate capability and excellent cyclic life due to the added benefits of the S-doped graphene sheets which result in acceleration of the electrons/Li-ion transportation. We can speculate that the resulted LiFePO4@C/S-doped graphene can be a superior cathode material for electrochemical energy storage.
https://doi.org/10.1016/j.ceramint.2020.06.075_p2_2 | The S-doped graphene-enhanced LiFePO4@C nanocomposite was fabricated by the sol-gel approach followed by the calcination process as indicated in Fig. 1. In a typical procedure, the S-doped graphene sheets were synthesized by the method as reported in an earlier literature [21]. Then the appropriate content of the resulting S-doped graphene sheet was put into deionized water and stirred at room temperature. Subsequently, the Fe(NO3)3·9H2O (98.5%, Aladdin), NH4H2PO4 (99.5%, Aladdin), LiOH·H2O (98%, Aladdin) and citric acid (99.8%, Aladdin) were added to the above mixture in stoichiometric ratio and heated at 75 °C to evaporate the deionized water. Finally, the resulting powders were dried overnight and sintered at 750 °C for 8 h in H2/Ar (5:95) atmosphere to obtain the LiFePO4@C/S-doped graphene nanocomposite. Furthermore, the LiFePO4@C product was also fabricated by the same approach.
https://doi.org/10.1016/j.ceramint.2020.06.075_p2_4 | The crystal structures of the LiFePO4@C and LiFePO4@C/S-doped graphene products were studied using XRD (Dandong, Tongda, TD-3000). ESCALAB-250Xi analyzer was used to carry out the XPS investigations of the synthesized materials. Raman spectra of the two samples were also analyzed through a Raman spectroscope (Renishaw Raman spectroscope, 532 nm HeNe Laser). The surface morphologies and nanostructures of the resulted samples were investigated by SEM (JMS-7610F, JEOL, Japan), TEM and HRTEM (FEI Tecnai G2S-Twin).
https://doi.org/10.1016/j.ceramint.2020.06.075_p2_5 | The Li-storage properties of the resulting cathodes were measured using CR2032 cells. The working cathodes were synthesized by mixing of the positive material (either LiFePO4@C or LiFePO4@C/S-doped graphene), conductive carbon (super P) and binder (PVDF) (8.5:1:0.5) in NMP solvent. Then, the obtained slurries were pasted on aluminum film followed by overnight heating at 115 °C. Finally, the CR2032 cells were fabricated inside a glove-box using 1 M LiPF6 in EC/DMC as the electrolyte, Li metal as negative material and Celgard-2300 as separator. CV and EIS measurements were carried out using the CHI660E electrochemical workstation. The Li-storage properties of the cathodes were tested using the LAND CT2001 tester. The reversible capacities of the as-prepared electrodes were calculated based on the LiFePO4 material.
https://doi.org/10.1016/j.ceramint.2020.06.075_p3_2 | SEM images of the corresponding composites are shown in Fig. 2. It is observed from Fig. 2a–c that the particle size of the LiFePO4@C composite is around 125 nm. After addition of the S-doped graphene, the LiFePO4@C nanocrystals are adhered to the S-doped graphene sheet as shown in Fig. 2d–f. The TEM and HRTEM images of the LiFePO4@C particles as displayed in Fig. 3a–d reveal that the LiFePO4 possesses the regular shape with the surface being covered by a thin carbon layer (~4 nm). For LiFePO4@C/S-doped graphene, the carbon-coated LiFePO4 crystals are seen to be uniformly adhered to the S-doped graphene sheet as evident from Fig. 3e–h, which can then increase the electron/Li-ion transportation of the electrodes [21,22]. The amounts of carbon for LiFePO4@C and LiFePO4@C/S-doped graphene are found to be 2.72 wt% and 4.17 wt%, respectively.
https://doi.org/10.1016/j.ceramint.2020.06.075_p3_5 | Fig. 4a displays the XRD peaks of the resulting nanocomposites. The obtained peaks corresponding to the two samples demonstrate that the olivine-structured LiFePO4 has been successfully fabricated via the sol-gel approach followed by the calcination process [7,10,16,17,19]. Furthermore, absence of any other peaks in the spectrum corresponding to impurities indicates well-crystallized structures of the resulting composites. These results also suggest that the addition of S-doped graphene sheets has no influence on the crystal structure of LiFePO4. The Raman spectra for the resulted composites are presented in Fig. 4b. Two obvious typical peaks centered at around 1349 (D-pattern) and 1593 (G-pattern) cm−1 can be observed in the profiles of the two nanocomposites [13,23]. The G-pattern and D-pattern corresponding to the sp2 and sp3 hybrids of carbon material reveal the presence of carbon layer or S-doped graphene sheet in the as-fabricated LiFePO4@C and LiFePO4@C/S-doped graphene composites. Moreover, a lower ID/IG ratio for the LiFePO4@C/S-doped graphene compared to the LiFePO4@C material indicates a good graphitization behavior and superior electrical conductivity of carbon.
https://doi.org/10.1016/j.ceramint.2020.06.075_p3_7 | Fig. 5 displays the XPS spectra for the obtained nanocomposites. As displayed in Fig. 5a, the peaks at binding energies of 55.6, 711.4, 133.9, 531.9 and 284.1 eV can be observed for both the samples, which correspond to the Li 1s, Fe 2p, P 2p, O 1s and C 1s, respectively. However, a new peak located at 163.4 eV is observed for the fabricated LiFePO4@C/S-doped graphene sample corresponding to the S 2p. The high-resolution XPS spectra for Fe 2p, C 1s and S 2p are illustrated in Fig. 5b–d. Two typical peaks centered at 711.4 and 724.5 eV (Fig. 5b), corresponding to the Fe 2p1/2 and Fe 2p3/2, respectively, are found in the spectrum of Fe 2p [24]. The C 1s spectrum shown in Fig. 5c presents two peaks located at around 284.1 and 285.9 eV which correspond to the CC and C–S, respectively [25]. Furthermore, it is found from Fig. 5d that the S 2p shows two typical peaks centered at 163.4 and 164.7 eV, corresponding to the S 2p3/2 and S 2p1/2, respectively [26].
https://doi.org/10.1016/j.ceramint.2020.06.075_p3_9 | EIS profiles of the designed positive electrodes are presented in Fig. 6a. The EIS curves for both the nanocomposites present identical profiles with similar shapes consisting of a semicircle and a line [7,10]. As expected, the charge-transfer resistance of the as-prepared LiFePO4@C/S-doped graphene cathode is smaller than the charge-transfer resistance of LiFePO4@C. The result signifies high electrical conductivity of the designed LiFePO4@C/S-doped graphene composite. The CV profiles of both the as-fabricated positive electrode materials (0.1 mV s−1) are displayed in Fig. 6b. Both the cathodes present one pair of redox peaks which correspond to the electrochemical reactions of Fe2+/Fe3+ in the LiFePO4 [10]. For the LiFePO4@C cathode, the redox peaks can be observed to be located at around 3.29 and 3.59 V. The oxidation/reduction peaks of the LiFePO4@C/S-doped graphene become narrow, demonstrating a small electrochemical polarization and excellent reversibility [10,27].
https://doi.org/10.1016/j.ceramint.2020.06.075_p3_11 | The initial charging/discharging curves for both the positive electrodes at 0.1 C are presented in Fig. 6c. The resulting LiFePO4@C/S-doped graphene displays initial discharging capacity of 162.9 mAh g−1 which is higher than that of the LiFePO4@C (157.3 mAh g−1). Similarly, two flat charging and discharging plateaus at 3.4 V observed for both the electrodes signify the electrochemical reactions taking place during the charging/discharging procedure [27]. The detailed cycling properties for the two positive electrodes are displayed in Fig. 6d. The LiFePO4@C electrode displays low capacity of 154.3 mAh g−1 over 30 cycles. Furthermore, the LiFePO4@C/S-doped graphene exhibits superior reversibility of the Li+ insertion and extraction as indicated by the high capacity retention of ~99.8% over 30 cycles [16,19,20].
https://doi.org/10.1016/j.ceramint.2020.06.075_p3_12 | The high-rate capabilities for the as-fabricated cathode materials are presented in Fig. 7a–b. The LiFePO4@C cathode possesses low specific capacities of 150.7, 143.5, 132.7 and 116.5 mAh g−1 at 1, 2, 5 and 10 C, respectively. Conversely, the LiFePO4@C/S-doped graphene composite possesses respective high capacities of 158.6, 154.9, 143.7 and 130.5 mAh g−1 at 1, 2, 5 and 10 C. Meanwhile, the superior electrical conductivity of LiFePO4@C/S-doped graphene also results in a lower electrochemical polarization than LiFePO4@C. Fig. 7c shows the cyclic stabilities of the obtained electrode materials. At various current states, the LiFePO4@C/S-doped graphene displayed superior cyclic stabilities in comparison to the LiFePO4@C. For instance, the LiFePO4@C/S-doped graphene cathode material exhibited ~98.5% capacity retention at 5 C over 50 cycles and a discharge capacity of 126.9 mAh g−1 can still be reached over 100 cycles at 10 C.
https://doi.org/10.1016/j.ceramint.2020.06.075_p3_14 | Fig. 7d compares the battery performances of the LiFePO4-based cathodes studied in the present work with the other literature reports. It is worth noting that the Li-storage property of the LiFePO4@C/S-doped graphene nanocomposite studied in the present work is superior to those of the previous literature reports. The cyclic property for LiFePO4@C/S-doped graphene at 20 C is illustrated in Fig. 7e. It is found that the electrode presents initial discharging capacity of 119.5 mAh g−1 at 20 C. Moreover, even after 400 cycles, it shows a high capacity of 113.6 mAh g−1, demonstrating the outstanding cycling property. The excellent Li-storage performances for the fabricated LiFePO4@C/S-doped graphene composite are assigned to the following reasons: (1) The nanosized LiFePO4 grains can reduce the transportation path of electrons; (2) The conducting networks formed by carbon coating and S-doped graphene sheets can also promote the transportation of electrons and Li-ions; (3) The S-doped graphene sheets can prevent the volume change during the Li+ intercalation/deintercalation procedure.
https://doi.org/10.1016/j.ceramint.2020.06.075_p4_2 | Herein, the designed LiFePO4@C/S-doped graphene nanocomposite has been fabricated and used as an advanced electrode in lithium energy storage. The results from the XRD measurement reveal that the resulted composite exhibits the olivine-type structure of LiFePO4. TEM images demonstrate that the LiFePO4@C nanocrystals are adhered to the conductive S-doped graphene sheet. The battery tests indicate that the LiFePO4@C/S-doped graphene presents superior rate capability than the LiFePO4@C cathode. It presents a reversible capacity of 113.6 mAh g−1 over 400 cycles at 20 C. The enhanced Li-storage properties of LiFePO4@C/S-doped graphene are mainly assigned to the conductive S-doped graphene sheets, which can significantly increase the electrons/Li-ions transportation of LiFePO4@C.
https://doi.org/10.1016/j.ceramint.2020.12.037_p1_2 | The LiFePO4 is re-attracting the attention of academia and industry due to the disadvantages of it has been improved by nano-sized or surface coating [1], and cell with it as cathode can be produced with large capacity. For example, the cell capacity exceeds 300Ah are extensively used as the power for electric bus and large-scale energy storage, which makes it much easier for the mould or system design. The CTP (cell To Pack) or CTC(Cell To Chassis) technology leads to much higher volumetric energy density of battery mould and system, thus lower the price of the battery, which is a very important factor for the extensively applications of electric vehicles and large scale energy storage. The simpler electric and thermal management system needs the much higher performance homogeneous, which includes the initial and process homogeneous. Thus, the analysis of the performance degradation is much important for the large-scale LiFePO4 based cell. Generally, the degradation depends not only on the electrode materials themselves, but also on the manufacture technology. The former includes SEI formation, self-degradation of the structure of active material upon cycling and aging of non-active components [[2], [3], [4]], or the raw material containing impurities [5], the latter, especially for large-format batteries, includes the design, geometry and manufacturing process [6]. The latter factors are the reasons why the same raw materials used by different manufacturer cannot produce cells with the similar performances. The main reason is that the homogeneity of the electrode reaction is obviously affected by the cell manufacture processes and the inside reaction environment. The analysis of performance degradation with full-cell can find more complete and true information due to the limited active lithium source and electrolyte content. Except the generally reasons, the inhomogeneous electrode reaction is one of the most important factors resulting in the capacity degradation of the cell, which has been observed by many investigators. For example, Hsu et al. reported that the middle part of the cycled cylindrical cell contains two phases, while only one phase in the internal and external parts [7]. Yu et al. demonstrated that the LiMn2O4 cathode electrode after serious capacity degradation shows a significant capacity loss near edges, while the central area functions properly [8]. Inoue et al. said that the aged commercial LiFePO4/graphite cylindrical cell exists large differences between the midpoint and the edges area [9]. For the large-format LiFePO4 cathode cell, the inhomogeneous reaction induced by the above factors is rather complex, including the temperature, stress, imbalanced currents or their combination etc. It is easy to understand that the inhomogeneous reaction is affected by temperature due to that the capacity of LiFePO4 is temperature-dependent [10]. The heat is mainly accumulated around the positive tab [11], thus the reaction inside the cell should be inhomogeneous, especially at specific condition such as low temperature [12]. While the stress, produced by the volume expansion of graphite anode during lithium ion intercalation, which might accelerate the performance degradation [13]. The imbalanced currents, existing in all parallel cells, are the main reason for the capacity fade of LiFePO4/graphite parallel cells, which may continuously increase during cycling [14]. In fact, all of these factors exist inside the large-format LiFePO4-based lithium ion cell. But these factors have not been attracted too much attention due to that the cell for 3C application mainly focus on the high energy density electrode materials owning to the fast upgrading of the 3C terminal. While the battery for electric vehicles and energy storage should have much longer cycling performance. Thus the research emphasis moving to the inside electrode reactions is advantage to understand the secret of the “black box” occurred inner the cell and instructs the design and production of high performance lithium ion cell.
https://doi.org/10.1016/j.ceramint.2020.12.037_p1_3 | Furthermore, the estimation of the state of charge is very important for the management of the battery pack [15,16], thus the capacity degradation reasons inside the cell should be accurately analyzed. In the previous paper, the inhomogeneity in LiFePO4 composite electrode was investigated by X-PEEM and the results showed that the distribution of various lithium loss phases along with local agglomeration of LiFePO4 and the degradation of binder and carbon black are correlatively visualized [17]. In this paper, the large-format lithium ion cell with LiFePO4 as cathode and graphite as anode is charge-discharged at 1C rate for 2500 cycles, then the cell is disassembled and the representative positions in the selective cathode is punched off and reassembled as a coin cell to analyze the electrochemical performance. Further, the structure change of LiFePO4 was analyzed using field emission transmission electron microscope (FETEM), X-Ray Photoelectron Spectroscopy (XPS), and the Synchrotron based X-ray absorption spectroscopy (XAS).
https://doi.org/10.1016/j.ceramint.2020.12.037_p2_3 | The large-format lithium ion cell used in this work consists of a LiFePO4 cathode and graphite anode with a rated capacity of 100 Ah, exhibiting an initial capacity of 99 Ah with 1C charge/discharge rate (1C = 100 A). The cell composes of two cells manufactured with stacking technology, connecting in parallel with each cell consisting of 75 pieces of anode and 74 pieces of cathode. The capacity retention of the cell after 2500 cycles at 1C rate is 83.9%.
https://doi.org/10.1016/j.ceramint.2020.12.037_p2_4 | The fully discharged cell is disassembled in the glove box and the 1st, 18th, 37th, 56th and 74th cathode electrodes are selected for further analysis.The selected electrodes were rinsed by DMC to remove the residual electrolyte from the electrode. The noted number is from the position near the surface to the middle and three typical positions of the electrode are punched for further analysis. The picture of the two parallel cells in the case and the schematic diagram of the position selection from the cathode for further analysis are shown in the inside pictures in Fig. 1a. Download : Download high-res image (769KB)Download : Download full-size image Fig. 1. (a) The typical initial charge-discharge curves of the selected LiFePO4 electrode tested by coin cell with lithium foil as counter and reference electrode; (b) the charge-discharge specific capacities of the cells; (c) positions dependence of the charge-discharge specific capacities.
https://doi.org/10.1016/j.ceramint.2020.12.037_p2_6 | The coin cells are assembled with the punched electrode as cathode, lithium foil as anode, filling the same electrolyte as that in the full cell. The coin cell is charged with 0.1 C rate (1C = 170 mA g−1) to 3.8 V, then charged with constant voltage mode until the current decreased to 0.05 C; then the cell is discharged to 2.5 V at 0.1 C rate.
https://doi.org/10.1016/j.ceramint.2020.12.037_p2_8 | The samples for the physical characterization are taken from the same position in another parallel cell or the adjacent electrode. The sealed samples for each physical characterization is transferred to the equipment as soon as possible. The LiFePO4 particles were analyzed by a FEI Talos field emission transmission electron microscope (FETEM). The valence state change of the iron ions was identified with X-ray Photoelectron Spectroscopy (PHI 5000 Versa Probe III, ULVAC-PHI, Japan). Fe K-edge XANES and EXAFS were carried at the Soft X-ray Micro-characterization Beamline (SXRMB) in Canadian Light Sources (CLS) located at the University of Saskatchewan using Si(111) and InSb(111) crystal monochromators. Surface sensitive TEY and bulk sensitive FY were used to record the Fe K-edge spectra of the electrodes, measuring three different positions within the 1 cm2 area for three times. Both XANES and EXAFS data were processed by Athena [18].
https://doi.org/10.1016/j.ceramint.2020.12.037_p3_3 | The charge-discharges curves of the punched electrodes tested in the coin shows much different from that of the raw LiFePO4 for comparison. The general cathode test shows higher capacity than that of discharge one due to the irreversible reactions (shown in Fig. 1a). But most of the cells demonstrate an lower initial charge capacity than the corresponding discharge capacity. Fig. 1a demonstrates the charge-discharge curves of the three typical positions of No.37 electrode, which shows that the 37a, position near the tab, delivers the lowest charge capacity of 79.1 mAh g−1. However, its capacity recovers after discharge, indicating that the capacity degradation is mainly from the active lithium loss, not the destruction of the crystalline structure.
https://doi.org/10.1016/j.ceramint.2020.12.037_p3_4 | The charge-discharge specific capacities are further summarized in Fig. 2b. The data show that in the two dimensional directions of the electrode (in the same electrode): for the position a, upper edge near the tab, shows much lower charge capacity, but these capacities can recover after discharging with lithium foil as counter electrode, indicating that much lithium ions delithiated from LiFePO4 are formed SEI or plated on the anode. The reasons for lithium plating is complicated, e.g. low temperature or high charging rate [19], stress [20], etc. But the plated lithium in this paper is mainly ascribed to the stress from the blank aluminum and copper foils, which are collected and welded to connect with the outer tabs, generating higher stress during the charge process due to the expansion of the graphite anode. The stress induces the reducing of the thickness of the separator, thus causes the faster lithium ion diffusion than in other regions, resulting in the plating of metallic lithium on the anode. The positions b and c, in the middle and bottom corner of the electrode, generally show much better reversibility, demonstrating that the reaction in these regions is much more reversible and, in theory, can reach much long cycle performance. Download : Download high-res image (907KB)Download : Download full-size image Fig. 2. Typical HRTEM results of the samples: (a) crystal; (b)surface amorphous and (c) amorphous.
https://doi.org/10.1016/j.ceramint.2020.12.037_p3_5 | We further compare the charge capacities of the above 15 cells to analyze the three-dimensional distribution regularity and the results are shown in Fig. 1c, which shows that in the three dimensional direction of the cell (different electrodes), the inhomogeneous distribution regularity is much more obvious. In the position a, the charge capacity decrease gradually and the 37a shows the lowest specific charge capacity as it bears the highest stress from both sides, resulting in the most serious lithium loss. It is easy to deduce that in the position b, the discharge capacity decreases gradually from 1b to 37b, but the 56b and 74b samples show lower values than those of 1b and 18b, which may be due to the higher temperature during charge and discharge processes. The generated heat during charge and discharge in the 56b and 74b can not easily transfer to outside and the temperatures in these positions are higher than in the others, which makes the LiFePO4 reacting more fully than that in the position 1b and 18b. The high discharge capacity of 1a indicates the very stable structure characteristic of LiFePO4 even after long charge-discharge cycling [21]. In the position c, the difference occurs for 1c and 74c, the irreversible capacities may be induced by the stress exerted on the electrode by the folding of the separators. The three-dimensional inhomogeneous distribution regularity can be clearly demonstrated by the charge capacities shown in Fig. 1c.
https://doi.org/10.1016/j.ceramint.2020.12.037_p3_6 | From the above analysis, the tested capacity degradation is from the active lithium loss [[22], [23], [24], [25]]. The inhomogeneous distribution shows typical position-dependent regularity and indicates the possibility of developing a cell with much longer cycling performance.
https://doi.org/10.1016/j.ceramint.2020.12.037_p3_8 | The 37a, 37b and 37c is analyzed by HRTEM and three typical pictures are shown in Fig. 2. Interestingly, crystal, amorphous and surface amorphous particles are found in electrodes 37b and 37c, but can only find the crystal and amorphous particles in 56a, which are in accordance with the charge-discharge results shown in Fig. 1. In fact, the amorphous and surface amorphous particles are difficult to be found in all three samples, indicating the structural degradation is not the main reason for capacity degradation of the cell cycled at room temperature.
https://doi.org/10.1016/j.ceramint.2020.12.037_p3_10 | Fe 2p XPS spectrum with spin-orbit splitting component of 2p1/2 at 710.6 eV and 2p3/2 at 724.0 eV can be seen in Fig. 3a. After oxidation, a chemical shift of 1.2 eV for Fe 2p1/2 is observed even though the 2p3/2 does not show any shift. The chemical shift towards higher binding energy can be attributed to the oxidation of Fe(II) to Fe(III) [26]. The results of 37a contains more Fe(III) is in accordance with the results of charge-discharge. The chemical shift of Fe 3p shown in Fig. 3b further confirms that the a position contains more Fe3+. Download : Download high-res image (555KB)Download : Download full-size image Fig. 3. XPS spectra of Fe 2P (a) and Fe 3P (b) for the samples of 37a-c in compared with raw LiFePO4.
https://doi.org/10.1016/j.ceramint.2020.12.037_p3_12 | The bulk sensitive fluorescence yield (FY) and the surface sensitive total electron yield (TEY) of the Fe–K edge XANES spectra of the LiFePO4-based samples are shown in Fig. 4. It is clear that the spectra for these electrodes are different. The Fe pre-edge peak around 7112.0 eV corresponds to the transition of Fe 1s electron to 3d orbital, which is a formally dipole forbidden process for the Fe site of LiFePO4. A weak absorption peak at this energy is due to the hybridization of Fe 3d orbital with O 4p orbital (3d-4p mixing) [7]. The absorption edge shifts toward higher energy, corresponding to the phase transition from LiFePO4 (LFP) to FePO4 (FP), indicating the increase of the FP content in the electrode [12]. Download : Download high-res image (535KB)Download : Download full-size image Fig. 4. Normalized Fe K-edge XANEs spectra of LiFePO4 electrode, FY signal (a) and TEY signal (b).
https://doi.org/10.1016/j.ceramint.2020.12.037_p3_13 | The comparison of Fig. 4a–b shows significant different in the FePO4/LiFePO4 (FP/LFP) ratio on surfaces of different samples. For example, the surface of 74a, 1a may have 100% FP, while 37c is 100% LFP. The XANES results are in accordance with the general trend of charge/discharge results, though the exact data are not identical. However, these results support the conclusion that the structure of LiFePO4 is inhomogeneous but the structural change is much more complex.
https://doi.org/10.1016/j.ceramint.2020.12.037_p3_14 | The difference between the charge/discharge profiles and XANES results may come from two reasons: one is that the charge/discharge is the average result of the electrode with an area of 1 cm2, while the sampling area for XANES is limited to several mm2 (beam size) of the 1 cm2 electrode; the other The probe depth of TEY of Fe K-edge is estimated to be tens of nm and a few micrometers for FY mode [27], while the thickness of the active materials on one side is about 69 μm. The difference indicates that not only the location, but the depth of the electrode contribute to the inhomogeneous performance of the electrode.
https://doi.org/10.1016/j.ceramint.2020.12.037_p4_2 | The combination of the charge-discharge and XANES analyses show that the reaction in the large-format lithium ion cell is inhomogeneous, with a typical position-dependent characteristic, and the heterogeneity characteristic mainly exists at the surface. The active lithium loss of the position near the tab is mainly due to lithium plating at the surface of the anode and the minor difference at other positions may come from the inhomogeneous heat distribution during the charge-discharge process. The XANES results show that the loss of active lithium is mainly from the surface of the LiFePO4, and the bulk is more similar. The capacity degradation of the LiFePO4 cathode mainly results from the manufacturing process and cell structure design. The cycling performance of the large-format lithium ion cell, as estimates from the specific capacity of the LiFePO4 in the middle, can be much improved with the proper design adjustment and manufacturing process control.
https://doi.org/10.1016/j.ceramint.2020.12.056_p1_2 | Since the early 1990s, the demand and applications of lithium-ion batteries (LIBs) has been constantly growing [1]. In parallel, performance improvement of LIBs has been gradually improving by developing new electrodes chemistry, by identifying suitable processing routes and by optimizing cell architectures. The ever-increasing demand for safer batteries with even higher energy and power densities has recently motivated the development of Solid-State Batteries (SSBs) [2].
https://doi.org/10.1016/j.ceramint.2020.12.056_p1_3 | Because of its high specific capacity, long cycle life, high safety, low cost and low toxicity [[3], [4], [5]], LiFePO4 (LFP) [6] remains an ideal candidate for SSB cathode [7]. It has a moderate working voltage (3.4 V vs. Li/Li+), high specific capacity (170 mA h/g), good discharge power, fast charging and long cycle life (1C, ~2000 times), and high stability even up to 800 °C [3,[8], [9], [10], [11], [12]]. Generally, the LFP electrode films for LIBs (using a liquid electrolyte) are prepared using polytetrafluoroethylene or PVDF binder, using solvents as NMP. However, due its low ionic and electronic conductivity, a conductive carbon source is typically added [13,14]. Such compaction is not suitable for SSBs were dense and interconnected layers are instead required.
https://doi.org/10.1016/j.ceramint.2020.12.056_p1_4 | At present, several materials processing challenges should be surpassed before LFP can be widely used in LIBs. The main limitations are the poor LFP electronic and ionic conductivities [15] and its integration within a SSBs. In order to overcome detrimental interdiffusion between the layers (e.g. anode, electrolyte and cathode) rapid (e.g. heating rate 100 °C/min) processing techniques like Spark Plasma Sintering (SPS) [16] or low temperature processing techniques, such as Cold Sintering Process (CSP) have been considered [17]. The latter was established four years ago [18] and it remains largely unexplored and poorly understood. Very recently, CSP has been successfully employed to fabricate microwave bulk ceramics, such as Bi2Mo2O9–K2MoO4, Na0.5Bi0.5MoO4–Li2MoO4, (Bi0.95Li0.05)(V0.9Mo0.1)O4–Na2Mo2O4, CaTiO3–K2MoO4, LiMgPO4–CaTiO3–K2MoO4 [[19], [20], [21], [22], [23]].
https://doi.org/10.1016/j.ceramint.2020.12.056_p1_5 | The established CSP advantages include low energy consumption (embodied energy), suppressed thermally activated volatilization of Li and limited interdiffusion between constitutive layers of SSB. The technique brings an enormous variability in the processing parameters including chemistry of solvent, application of isostatic or uniaxial pressure, sealed not sealed processing dies, pressing times and temperature. Cold sintering of LFP films and bulks was previously reported by Seo et al. [24,25]. Their work did not focus relationship between ionic conductivities and processing parameters.
https://doi.org/10.1016/j.ceramint.2020.12.056_p1_6 | The ultimate goal of reducing embodied energy and temperature is constantly pushing to define processing routes with very low environmental impact. Fig. 1 is an Ashby diagrams mapping processing temperature versus embodied energy of common engineered materials. The LFP synthesis energy was derived from Ref. [26], the typical firing energies are derived from Ref. [27]. The CIS process contributes to dramatically reduce the LFP processing energy compared to firing.
https://doi.org/10.1016/j.ceramint.2020.12.056_p1_8 | In here, we propose an extensive investigation comparing LFP using cold isostatic sintering (CIS),and uniaxial CSP along with samples processed using SPS. As shown in Fig. 1, although the embodied energy required for LFP using CIS is about 95 MJ/kg, the processing temperature (similar to the processing temperature of granite) is 600 °C lower than that of traditional sintered LFP. The role of solvent and pressure application method (uniaxial vs isostatic [28]) in controlling electrical/ionic conductivities was rationalized by analyzing the liquid solid interaction during sintering.
https://doi.org/10.1016/j.ceramint.2020.12.056_p2_3 | LiFePO4 raw powders were purchased from Aleees company (Aleees., China). 1.5 g LiFePO4 raw powder was mixed with 10 vol fraction of different liquid (H2O, 0.1 M LiOH, ethanol, Dimethyl sulfoxide (DMSO)). The starting LFP powder contained about 1.6 wt% carbon, and the particle size was 200–500 nm. After mixing using a mortar and a pestle for 1–2 min, the mixtures were consolidated as shown in Fig. 2. Download : Download high-res image (182KB)Download : Download full-size image Fig. 2. Sketch of experimental setups comparing (a) Cold Sintering Process (CSP) carried out at 200 °C and (b) room temperature Cold Isostatic Sintering (CIS).
https://doi.org/10.1016/j.ceramint.2020.12.056_p2_4 | For cold isostatic sintering (Fig. 2 (b)), a silicone rubber die with inner dimeter of 20 mm was used. Experiments were carried out using an isostatic pressing machine capable of applying a pressure of 400 MPa for 1 h at 25 °C. For comparison, LFP was processed using cold sintering process (CSP) as described in Refs. [24,25]. For sake of comparison, 10 vol.% 0.1 M LiOH was added to the LiFePO4 powders. The mixture was pressed under uniaxial pressures of 300 MPa, then further heated up to 200 °C using steel die with diameter of 13 mm and thickness of 1–2 mm (Fig. 2 (a)). Samples processed under larger pressures were prone to cracking. To also have a comparison with materials consolidated using firing, the LFP powders were sintered using Spark plasma sintering (SPS) technique (ZT-50-24Y, Chenhua Corp., China). Powder was placed in a graphite die under pressure of 25 MPa and heated from room temperature to 700 °C by a rate of 50 °C/min with 10 min dwelling time. All the resulting pellets, except SPS ones, after consolidation were dried in vacuum oven at 150 °C for 6 h.
https://doi.org/10.1016/j.ceramint.2020.12.056_p2_6 | The density of the sintered samples was determined according to the geometric method. Vickers hardness (HV1) of the sintered samples was measured using a Vickers hardness tester (HVS-50, Wheng Corp., China) with a load of 9.8 N for 15 s. The morphologies and microstructures of fracture cold sintered LFP surfaces were examined using a field emission scanning electron microscopy (SEM, FEI Inspect F50 using 20 kV acceleration voltages a spot size of 3.5 and 10 mm working distance). X-ray diffraction (XRD) was conducted using an Empyrean diffractometer (Cu-Kα radiation) within the 2θ range 5°–85°. FTIR analyses were conducted in a Thermo Fisher, IS5 (FTIR) spectrometer to determine the formation of species resulting from the interactions between liquid and solid.
https://doi.org/10.1016/j.ceramint.2020.12.056_p2_7 | The pellets were polished into cuboids 7.1*6.9*1 mm3. The electronic/ionic conductivities of the sintered samples were measured at 20 °C using an Electrochemical Workstation (CS2350H, Correst Corp., China) with a frequency ranging from 106 Hz to 1 Hz and sine wave signal with amplitude of 5 mV. Reliability of the contact was tested. In addition, because of its high ionic conductivity, the LFP–CIS–DMSO samples were tested at 30, 40, 60, 80 and 100 °C.
https://doi.org/10.1016/j.ceramint.2020.12.056_p3_2 | Fig. 3 shows the XRD patterns of the LiFePO4 samples. All samples show the characteristic peaks of LiFePO4 closely matching the standard orthorhombic olivine-type phase pattern PDF # 83-2092. The strong and sharp peaks indicate high crystallinity of the LiFePO4. Carbon diffraction peaks were not detectable because of its low content (i.e. 1.63 wt% [7]). The LFP prepared using CSP with LiOH at 200 °C revealed some small peaks, identified as Li3Fe2(PO4)3 (PDF # 47-0107), indicating the oxidation from Fe2+ to Fe3+ which resulted from the reaction with LiOH.
https://doi.org/10.1016/j.ceramint.2020.12.056_p3_4 | In the CSP, as shown in Fig. 2 (a), the powder is pressed and heated at 200 °C within a steel die and the liquid can escape or evaporating and the LiOH reacts aggressively with LFP forming Li rich phase such as Li3Fe2(PO4)3. Meanwhile, in CIS (Fig. 2 (b)) at room temperature, the liquid is maintained inside the sintering mold maximizing the interaction liquid/solid which is a driving force for the densification. SEM images of the LFP obtained by different sintering process are shown in Fig. 4 (a–d). The LFP-SPS sample (Fig. 4(a)) shows a very compact morphology with low porosity confirming the high density of 3.3 g/cm3, which exceeds 95% of relative density [17]. In contrast, the LFP-CSP (Fig. 4 (b)) using uniaxial press with LiOH resulted in a rather uneven particle size distribution. Fig. 4 (c) shows some particles agglomeration. Fig. 4 (d) clearly indicates that the surface of the particles is slightly modified from the interaction with the liquid. In particular, Fig. 4 (d) displays the LFP–CIS–DMSO sample with pronounced necking, well-rounded particles and visible sharp edges.
https://doi.org/10.1016/j.ceramint.2020.12.056_p3_6 | The FTIR absorption spectra of LiFePO4 samples are shown in Fig. 5. All spectra are mostly distributed between 460-650 cm-1 (the far-infrared region) and 940-1140 cm-1 (infrared region [29]). Generally, the spectrum shows typical bands of tetrahedral PO43− units, which are one of the major components in LFP with orthorhombic structure [30]. The bands located at the wavelength of 470 and 502 cm−1 corresponding to v2 vibrations of P–O bonds. Those at 548, 578 and 640 cm−1 are related to the v4 mode of the atomic P–O bonds; while the band located at a wavelength of 967 cm−1 corresponds to symmetric vibration (v1), and those bands located at 1054, 1110 and 1138 cm−1 are associated with the asymmetric vibration (v3) of tetrahedral PO43− units [10,31].
https://doi.org/10.1016/j.ceramint.2020.12.056_p3_8 | In addition, compared with raw powders, in the spectra of CIP-DMSO and CIP-Dry the O–H groups appeared at 3440 cm-1 [32]. They were attributed to the absorbed water in the air. Moreover, the absorption peak at 1630 cm-1 is due to the symmetrical stretching of sp2 -type bonding of CC confirming the presence of the carbon in the as received LFP powders [33]. Apart from this, CSP-LiOH and CIS-Dry had sharp and intense bands at 460–1150 cm -1 along with some minor peaks at 640-900 cm-1. These can be ascribed to the presence of other phosphate anions such as (P2O7)4− (P3O10)5− [34]. In the case of dry powders the weak peaks (see the blue circle for CIS-Dry in Fig. 3) confirms the presence of LiFeP2O7 impurities [35]. On the other side, the intensity at 578 cm-1 peak of CSP-LiOH is relatively reduced (as pointed in the red circle) due to the change in the Fe valence state [36] suggesting the formation of FePO4·2H2O [37]. The latter suggest incongruent dissolution and formation of undesired species as also confirmed by XRD.
https://doi.org/10.1016/j.ceramint.2020.12.056_p3_9 | Fig. 6 summarizes the variation of Vickers hardness and relative density for LFP samples prepared using different solvents and processing conditions. It can be observed that the density of all LFP samples obtained by CIS method is independent on the solvent and the densities were within 67–69%. However, the density of the LFP-CSP sample was 71.5% while the LFP-SPS sample shows density as high as 95% which is in agreement with the SEM results and the literature [38]. As shown in Fig. S1, because of the uniaxial pressure, the samples produced by CSP were prone to cracking while CIS samples maintained their integrity. The formation of cracks at sample edge (induced by the uneven pressure distributions) could also negatively affect the ionic conductivity.
https://doi.org/10.1016/j.ceramint.2020.12.056_p3_11 | As shown in Fig. 6, samples did not show any particular dependence of the Vickers hardness respect to solvent. The hardness CIS samples processed at room temperature was about 200 MPa. The hardness of CSP sample processed at 200 °C was 350 MPa. The latter might be attributed to slightly increased density and to the heating. As expected, the Vickers hardness of the sample LFP-SPS is much higher than other samples. The hardness and density of the samples obtained by cold isostatic pressing meets the requirement for the solid-state batteries.
https://doi.org/10.1016/j.ceramint.2020.12.056_p3_12 | In order to measure the electronic/ionic conductivities, the electrochemical impedance spectroscopy (EIS) was performed on all samples. Fig. 7 shows the typical Nyquist plots of the EIS results. The set of plots reveal a slightly concave semicircular arc [39] and fitted with the equivalent circuit shown inset. The equivalent circuit follows the mixed conductor and it is represented as a parallel combination of electronic and ionic resistances connected in series with a capacitor by Huggins [40]. This is a well-established method which can separate the ionic and electronic conductivity of a mixed conductor, it is proven to match the results obtained using other methods [41,42]. The intersection of the high frequency (≈1 MHz) line with the axis matches the (RiRe/Ri+ Re), while the intersection of the low frequency (1 Hz) line is the electronic resistance. The electronic and ionic conductivities of these samples at 20 °C are summarized in Table S1.
https://doi.org/10.1016/j.ceramint.2020.12.056_p3_14 | An overview of the transport properties proposed in Fig. 8, suggests that the LPF sample using SPS had a low electronic conductivity (1.71 × 10-6 S/cm) while maintained a good ionic conductivity (1.93 × 10-3 S/cm). The low electronic conductivity for LFP-SPS sample should be ascribed to the redistribution and or reaction of the free carbon (i.e. 1.6 wt%) during sintering. On the other side, the high-ionic conductivity was correlated with its high density [42]. SPS improves the ionic conductivity of LFP sample by reducing the grain boundary resistance [16]. This effect is suppressed in the case of CIS where there is no heating. In addition, the electronic and (1.35 × 10-5 S/cm) ionic conductivity (2.55 × 10-4 S/cm) of the CSP sample with uniaxial pressure were low because of the formation of undesired impurities (e.g. Li3Fe2(PO4)3) at the grain boundaries. Moreover, the low electronic conductivity of LFP-CSP-LiOH could be attributed to the absence of CC bonding as shown Fig. 5. In contrast, the LFP CIS samples processed using H2O, ethanol and DMSO resulted in increased electronic conductivity (DMSO: 1.23 × 10-4 S/cm) while maintaining an ionic conductivity comparable to SPS reference sample. It is well documented in the literature that the LFP interaction with water or LiOH solution enhances the degradation of the LFP because of the preferential dissolution of Li3PO4 [43] or oxidation of the Fe2+ to Fe3+ forming as Li3Fe2(PO4)3 (see Fig. 3). Thus, the ethanol and the DMSO show the best electronic and ionic conductivities because they did not form any detectable impurities which could have degraded the performance. In addition, the higher ionic conductivity (1.90 × 10-3 S/cm) could be attributed to DMSO which is a polar aprotic solvent able to dissolve cations avoiding incongruent dissolution and hydrolysis without formation of undesired second phases [18]. The latter is confirmed by both XRD and FTIR in the case of in the DMSO. On the other side, LiOH solutions in combination with heating at 200 °C seems to promote the formation of undesired second phases which limit electronic and ionic conductivities of CSPed samples.
https://doi.org/10.1016/j.ceramint.2020.12.056_p3_16 | Nyquist plots of LFP–CIS–DMSO between 30 and 100 °C are shown in Fig. 9. The resistivity decreases with the increasing temperature. The electronic and ionic conductivity, fitted using the equivalent circuit shown in Fig. 7, are given in Table 1. To appreciate the effect of CIS, we took as term of comparison reference the study proposed by Wang and Hong [36] where LFP where prepared using dry uniaxial pressing under 150 MPa. In their work the ionic conductivity measured at 40 and 80 °C were 7.8 10-5 and 1.3 10-4 S/cm, by using CIS and DMSO as solvent, the ionic conductivity was increased by two order of magnitude reaching 7.40 × 10-3 and 1.24 × 10-2 S/cm. It is anticipated that these results could motivate future work which should further optimize the CIS process and its correlation with the final properties of the produced materials.
https://doi.org/10.1016/j.ceramint.2020.12.056_p4_2 | We developed an effective, simple and low temperature technique to produce LiFePO4 pellets for all solid state battery. XRD, SEM and FTIR confirmed that crystalline and well-distributed LiFePO4 particles were sintered by CIS under 400 MPa for 1 h with 10 vol.% DMSO. The surface of the particles was slightly modified from the interaction with the liquid offering channels for charge transport and Li+ diffusion. The high ionic conductivity (1.90 × 10-3 S/cm at 20 °C) could be attributed to role played by DMSO which is a polar aprotic solvent. During cold isostatic sintering, DMSO enhanced dissolution of ions prevented incongruent dissolution and hydrolysis without the formation of undesired second phases which acts as a barrier for ionic conduction. It is anticipated that the even pressure distribution produced generated by an isostatic sintering technique offers an industrially scalable and robust processing route to assemble an operational solid battery by preventing sample delamination experienced when using an uniaxial pressure.
https://doi.org/10.1016/j.ceramint.2020.12.164_p1_2 | The past few decades have witnessed a rapidly increasing development in lithium-ion batteries (LIBs) used in electronic digital devices and electric vehicles, owing to theirs higher energy density, long cycling life, lower self-discharge rate, and environmentally friendly properties [[1], [2], [3], [4]]. It is widely recognized that separator play an indispensable component in the system of LIBs, which not only makes complete isolation between cathode and anode but also allows the ions freely transfer through the porous structure [[5], [6], [7]]. At present, the type of polyolefin separators such as polyethylene (PE), polypropylene (PP), and PP/PE/PP three-layer separators with excellent mechanical properties, superior electrochemical stability, and suitable shut-down temperature have been widely applied in the commercial LIBs [8]. However, their inherent problems should not be ignored. The weak polarity of polyolefin separators results in the poor wettability to the polar liquid electrolyte [9]. Moreover, the inferior thermal dimensional stability of polyolefin affects the safety performance of LIBs at high temperatures [10]. Consequently, there are many types of research associated with improving the performance of LIBs separator, especially the thermal stability and the affinity to the organic liquid electrolyte [[11], [12], [13]].
https://doi.org/10.1016/j.ceramint.2020.12.164_p1_3 | For the past few years, the surface coating modified polyolefin matrix membrane was considered as one of the most promising strategies to improve the overall performance of LIBs separator due to its combination of the advantages of coating layer and polyolefin separator [14,15]. There are numerous studies related to the inorganic particle such as aluminum oxide (Al2O3) [[16], [17], [18]], silica (SiO2) [19,20], and titanium dioxide (TiO2) [21,22], and polymer materials such as poly (methyl methacrylate) (PMMA) [23], poly (vinylidene fluoride) (PVDF) [24], and polyimide (PI) [25] coating on the polyolefin membranes. Wen at al. produced a PE-SiO2@PZS separator consisting of the core-shell structured silica-poly (cyclotriphosphazene-co-4,4′-sulfonyldiphenol) nanoparticles (SiO2-PZS) as coating layer and PE matrix membrane by dip-coating [26]. As a result, the separator shows excellent high ionic conductivity due to the –OH group in the surface of PZS enhancing the dissociation of lithium salt (LiPF6). Similarly, the introduction of low molecular weight poly (p-phenylene terephthalamide) (PPTA) on both sides of PE separator can obviously increase the thermal stability and cell performance of composite separator [27].
https://doi.org/10.1016/j.ceramint.2020.12.164_p1_4 | Recently, a novel type of coating nanoparticles of boehmite (AlOOH) has received much attention due to its lighter, softer, cheaper, and better dispersion properties than traditional coating materials, especially Al2O3. In the insufficient literature [28,29], the separators with AlOOH nanoparticles perform superior compatibility to liquid electrolyte and exceptional interface stability between the matrix membrane and the coating layer. As previously reported by our academic group, the AlOOH nanoparticles were employed to coat on the side of PE separator, using the Al2O3 nanoparticles as counterpart one. The results indicate that on account of –OH in AlOOH structure, the PE-AlOOH separator shows a better performance than the PE-Al2O3 separator in terms of thermally dimensional stability, compatibility with liquid electrolyte, and interface bonding between the coating layer and the PE matrix [30].
https://doi.org/10.1016/j.ceramint.2020.12.164_p1_5 | Unfortunately, the nano-sized particles are likely to trap into the micropores on the surface of polyolefin, which contributes to form a barrier to the migration of lithium-ion [26]. Furthermore, the particle coating layer is closely stacked on the surface of the PE separator, which leads to less porosity of the composite separator. Compared with the ceramic nanoparticles, one-dimensional (1D) nanostructured materials, such as nanofiber [31,32], nanowhisker [33], and nanobelt [34] have high surface-to-volume ratio and excellent surface activities, which are attractive for LIBs materials, especially for the separator. A pure ceramic Na2Ti3O7 nanobelt-based separator was initially prepared using the hydrothermal method reported by Jiang at al [34]. The result showed that the Na2Ti3O7 nanobelt-based separator presents a more excellent affinity with liquid electrolyte, higher porosity, exceptional thermal stability, and superior LIBs performance than the traditional PP separator, especially in high temperature of 75 °C and low temperature of −20 °C. Liu et al. fabricated a porous polyurethane@graphene oxide fiber membranes by electrospun technique, which show superior electrolyte uptake and higher ionic conductivity, at 733% and 3.73 mS/cm [35]. However, it is widely recognized that the inorganic 1D nanostructured materials separators show a poor performance in mechanical properties attributed to the spindly 1D nanostructured materials randomly stacked [36]. Consequently, a promising direction is that the composite separators combining of commercial polyolefin separator and inorganic 1D nanostructured materials are prepared, which not only have excellently mechanical properties, but also possess exceptional electrochemical performance and superior thermal stability. Unfortunately, there are seldom reports on it.
https://doi.org/10.1016/j.ceramint.2020.12.164_p1_6 | In the current study, the AlOOH nanowhiskers were synthetized by a facile hydrothermal method without surfactants [37]. Then, the three-dimensional (3D) network coating layer on both sides of the PE matrix membrane was initially achieved by simply dip-coating method. The as-prepared AlOOH nanowhiskers were used as the coating materials. Besides, further study about the influence of different morphologies of AlOOH, namely nanoparticles and nanowhiskers, on the overall performances of separators, especially electrochemical properties, was carried out. Benefiting from the rough surface of AlOOH nanowhiskers and the uniform 3D network coating layer, the AlOOH nanowhiskers coating PE separator show excellent interface compatibility with electrolyte, higher porosity, better mechanical properties, and superior electrochemical performance than PE separator coated with AlOOH nanoparticles.
https://doi.org/10.1016/j.ceramint.2020.12.164_p2_3 | The AlOOH nanowhiskers were prepared by a facile hydrothermal method, as reported earlier [37]. Initially, the AlCl3.6H2O (AR. Sinopharm Chemical Reagent Co., Ltd) was dissolved into distilled water under stirring for 2 h until the solid of AlCl3. 6H2O completely dissolved. Then, the 1 M NaOH solution was dropwise added into the above water solution with stirring until the PH value of the mixed solution is 4. The next step is that the above solution was directly reacted in a Teflon-lined stainless autoclave at 200 °C for 24 h, and naturally cooled to the room temperature. Subsequently, the procedure of filtering the above solution with precipitate was carried out, and then the products were washed by distilled water for three times. The final products were dried in a vacuum oven at 60 °C for 12 h to remove residual water and then ground into powder.
https://doi.org/10.1016/j.ceramint.2020.12.164_p2_5 | In this work, besides the as-prepared AlOOH nanowhiskers, the coating slurry also consisted of the ammonium acrylate type dispersing agent (BYK-LPC20992, ALTANA, Germany), the silicone surfactant type wetting agent (BYK-LPX20990, ALTANA, Germany), carboxymethyl cellulose (CMC, CRT30000PA, Dow Chemical) and the polyacrylate binder (BYK-LPC22346, ALTANA, Germany), where the environmentally friendly water serves as the solvent. Firstly, 30 wt% as-prepared AlOOH nanowhiskers were dispersed into the water solution containing 3.2 wt% dispersing agent and 3.1 wt% wetting agent by planetary ball-milling at 580 rpm/min for 4 h. Then, the CMC aqueous solution with the content of 0.1 wt% and 1 wt% polyacrylate binder was subsequently added into the above ball-milling solution and then continuously went on the process of ball-milling for 2 h. Subsequently, the PE separator (20 μm thick, Asahi Kasei Co.) was dipped into the uniformly dispersed coating slurry above for 10 s, after which the resulting separators were vertically hung in the oven and dried to remove the residual solvent at 60 °C for 12 h. The same preparation process was employed to prepare the AlOOH nanoparticles (BG-200-S, D50 = 0.118 μm, AnHui Estone Material Technology Co., Ltd.) coating PE (PE/AlOOHNPs) separator, which was used as a reference. Herein, the PE separator coated by AlOOH nanoparticles and AlOOH nanowhiskers were named as PE/AlOOHNPs and PE/AlOOHNWhs separators, respectively.
https://doi.org/10.1016/j.ceramint.2020.12.164_p2_7 | The cathode electrode coating slurry was prepared by mixing the 80 wt% LiFePO4 (Z1, BTR Co., Ltd.) with a theoretical specific capacity of 170 mAh/g as the active material, 10 wt% poly (vinylidene fluoride) (PVdF, Guangdong Canrd New Energy Technology Co., Ltd., MA-EN-BI-02) as the binder and 10 wt% Super-P carbon (Guangdong Canrd New Energy Technology Co., Ltd., MA-EN–CO–01) as the conductive additive in N-methyl pyrrolidine (NMP, AR, >99%, Shanghai Aladdin Biochemical Technology Co., Ltd), that was magnetically stirring for 12 h. Subsequently, the uniform cathode solution was coated on an aluminum foil and was dried at 120 °C for 12 h in a vacuum oven. The cathode electrode with (11.21 g/m2) was also cut into a disk with a geometric area of 6.16 cm2. In the meantime, the Li metal served as the counterpart electrode, and the liquid solution (1 M LiPF6 in EC:DEC:DMC = 1: 1: 1 v/v) was used as the electrolyte. The type of LiFePO4/Li coin cells was assembled by sandwiching the separators between the LiFePO4 and Li metal in the glove box filling with an argon atmosphere.
https://doi.org/10.1016/j.ceramint.2020.12.164_p2_9 | The morphologies of separators were investigated by the field emission scanning electron microscope (FE-SEM, Phenom LE), and the morphology of nanowhisker was carefully observed by the field emission transmission electron microscope (TEM, TECNAI G2 20 LaB6 200 KV). The XRD was carried out by the X-ray diffraction (Bruker D8 DISCOVER) to analyze the crystal structure of the products, and the Fourier transform infrared (FT-IR, iS50, Thermo Fisher Scientific, Inc.) spectra ranging from 400 cm−1 to 4000 cm−1 was used to characterize the bonds situation of the products. The samples with a length of 5 cm and a width of 2 cm were employed to test the mechanical properties using an intelligent electronic tension machine (XLM, Labthink, China) with a stretching rate of 50 mm/min. The thermal stability of the samples were investigated in a vacuum drying oven with different temperatures for 0.5 h, and the thermal shrinkage can be calculated by comparing the area change after and before heating treatment. The wetting properties of the separators were determined by placing 10 μl water droplet on the surface of samples and measuring the contact angle using the drop shape analyzer (WAM-100, Shenzhen Perfect Opto-Electronics Technology Co., Ltd) after 5 s [29]. In order to characterize the porosity of separators, the separators were completely soaked into n-hexadecane for 6 h, and then recorded the change of separator`s weight before and after soaking. The value of porosity was obtained by Eq. (1) [38]. (1) Here, mo and m1 refer to the weight of initial and n-hexadecane-soaked separator, respectively. ρn represents the density of n-hexadecane, and v is the area of the separators.
https://doi.org/10.1016/j.ceramint.2020.12.164_p2_10 | The electrolyte uptake was investigated, in which the separators were immersed into the liquid electrolyte for 6 h, and subsequently the excessive electrolyte on the surface of those was removed by wiping with filter paper. The electrolyte uptake was calculated by the following Eq. (2). (2) Where m0 and m1 are the weight of initial and electrolyte-soaked separators, respectively. The stainless steel/separator/stainless steel (SSS) cells in which the wetted separators were sandwiched between two stainless steel plates were designed to measure the ionic conductivity of those. Then, the SSS cells containing separators were scanned from 1000 kHz to 1 Hz with an amplitude of 10 mV by an electrochemical workstation (VersaSTAT200, PAR-Ametek. Cop.). The ionic conductivity was determined by the following Eq. (3): (3) Here, S represents the volume of stainless steel. d and Rb refer to the thickness and the bulk resistance of the sample, respectively. The combination of Chronoamperometry and AC impedance analysis of Li/Li cells with separator was carried out to measure lithium-ion transference number ( ), then the value of can be calculated by the following Eq. (4): (4)
https://doi.org/10.1016/j.ceramint.2020.12.164_p2_11 | Here, is the polarization potential (10 mV). The , and , refers to the current and interface impedance of Li/Li cells before and after polarization, respectively. The AC impedance examination of LiFePO4/Li cells with separators was carried out, sweeping from 100 kHz to 0.1 Hz with an amplitude of 5 mV at 25 °C. The cycling stability and rate capacity of LiFePO4/Li cells using separators were tested at a voltage range from 2.5 V to 4.3 V in the Neware battery test system (CT-4008, Shenzhen, China) at a constant temperature of 25 °C.
https://doi.org/10.1016/j.ceramint.2020.12.164_p3_3 | To characterize the structure and purity of the product prepared by the facile hydrothermal method, the measurement of XRD was carried out. As shown in Fig. 1a, all diffraction peaks presented on the XRD picture are in good agreement with the structure of an orthorhombic AlOOH (JCPDS Card No. 21-1307), which was reported by the former literature [29,32]. Meanwhile, an FT-IR characterization in Fig. 1b further proves that the product is AlOOH. The four strong characteristic peaks at 1068, 1161, 3101, and 3305 cm−1 are associated with the symmetric and asymmetric bending vibrations of and the symmetric and asymmetric stretching vibrations of the -OH group in the lattice AlOOH, respectively. Additionally, the product exhibited three absorption peaks at 482, 659, and 758 cm−1 that can be ascribed to the vibration of AlO6. In conclusion, all detectable peaks shown both in the XRD and FT-IR pictures definitely confirm that the product synthetized by the hydrothermal method is the γ-AlOOH. Download : Download high-res image (262KB)Download : Download full-size image Fig. 1. (a) XRD, (b) FI-TR spectrum of product.
https://doi.org/10.1016/j.ceramint.2020.12.164_p3_4 | The morphologies of AlOOH products were investigated by SEM and TEM, as shown in Fig. 2a, b, and c, respectively. The typical image of nanowhiskers with shape of needle-like is vividly presented in Fig. 2 a, which is consistent with the previous report by Zhang at el [37]. The morphologies of the samples were further observed by TEM, as can be seen clearly in Fig. 2b that the length of single needle-like nanowhisker is about 1 μm. Additionally, the average width of a single nanowhisker observed by high-resolution TEM is about 20 nm, with the length-diameter ratio up to 50, as shown in Fig. 2c. Meanwhile, it is also worth emphasizing that the rough surface of AlOOH nanowhisker show shape of a zigzag. In conclusion, from the characterization and analysis above, the uniform and spindly AlOOH nanowhiskers have been successfully prepared by a facile hydrothermal method. Download : Download high-res image (821KB)Download : Download full-size image Fig. 2. (a) SEM, (b) and (c) TEM, images of product.
https://doi.org/10.1016/j.ceramint.2020.12.164_p3_6 | The surface and cross-section morphologies of PE/AlOOHNPs and PE/AlOOHNWhs separators were investigated by SEM, as shown in Fig. 3. Fig. 3a presents a typical morphology of ceramic particle coating PE separator, in which the PE matrix membrane was uniformly covered by the AlOOH particles with an average size of 118 nm. There are many sub-micron pores dispersed among the ceramic coating layer, which are definitely able to be used to retain the liquid electrolyte and serve as channels for lithium-ion migrating between anode and cathode. However, compared with the PE/AlOOHNPs separator, the PE/AlOOHNWhs separator has a special microstructure similar to the nanofiber prepared by electrospinning, as can be clearly seen from Fig. 3b. The spindly nanowhiskers are entangled with each other, forming a uniform and integral coating film on the surface of the PE matrix membrane, which not only provides a large number of micropores with the proper size but also introduces an excellent 3D network structure. Download : Download high-res image (1MB)Download : Download full-size image Fig. 3. Surface and cross-section morphologies of (a, c) PE/AlOOHNPs, (b, d) PE/AlOOHNWhs.
https://doi.org/10.1016/j.ceramint.2020.12.164_p3_7 | To further determine the layer structure of separators, the observation for cross-section images of those were carried out using SEM. As shown in Fig. 3c and d, the uniform thickness and excellent interface bonding with the PE matrix membrane are both presented in the PE/AlOOHNPs and PE/AlOOHNWhs separators, which both have an approximate thickness of 2.5 μm on each side of the PE membrane. Meanwhile, the higher resolution picture shown in the inset of Fig. 3d exhibits the 3D network structure of the AlOOH nanowhiskers coating layer very clearly, which can increase the porosity of the PE/AlOOHNWhs separator significantly. It is widely recognized that the function of separator in the LIBs will be optimized due to the suitable pore size, high porosity, excellent interfacial bonding with matrix membrane, and appropriate coating thickness.
https://doi.org/10.1016/j.ceramint.2020.12.164_p3_8 | As shown in Table 1, the loading content of AlOOH nanowhiskers coating on the PE separator is 3.14 g/m2, which is lighter than that of AlOOH nanoparticles, at 7.19 g/m2. The effect of AlOOH nanowhiskers on the mechanical properties of AlOOH modified separator was measured by the intelligent tensile machine, using the AlOOH particles modified one as the contrast sample. The stress-strain curves of separators in Fig. 4a show that PE/AlOOHNPs and PE/AlOOHNWhs separators exhibit superior mechanical property and greater fracture energy associated with the size of the areas formed by curves and horizontal axis compared with the PE, PE/AlOOHNPs separators. The specific results of mechanical properties, including the tensile strength, elongation of different separators, are presented in Table 1. Table 1. Thickness, loading content and mechanical properties of the separators. Parameter PE PE/AlOOHNPs PE/AlOOHNWhs Thickness (μm) 20 25 25 Loading content (g/m2) 0 7.19 3.14 Maximum force (N) 56.6 63.0 72.6 Tensile strength (MPa) 141.6 126.9 145.1 Elongation (%) 73.6 102.6 130.1 Download : Download high-res image (365KB)Download : Download full-size image Fig. 4. (a) Stress-strain curves and (b) pictures after heat treatment at 25 °C, 130 °C, and 150 °C for 0.5 h of PE/AlOOHNPs and PE/AlOOHNWhs separators.
https://doi.org/10.1016/j.ceramint.2020.12.164_p3_9 | As reported in the early literature [29], the commercial PE separator with a thickness of 20 μm fabricated by the traditional wet process has good mechanical properties with a tensile strength of 141.6 MPa and a break elongation of 73.6%. However, in terms of tensile strength, the PE/AlOOHNPs separator has a smaller value of 126.9 MPa than the PE separator, which is extremely lower than that of the PE/AlOOHNWhs one with the value of 145.1 MPa. It is generally accepted that with the introduction of the ceramic coating layer, the increase of tensile force and thickness definitely plays a cathode and an adverse role in improving the tensile strength of separators, respectively [39]. For the PE/AlOOHNPs separator, it is obvious that the effect of tensile force with the maximum force of 63.0 N on the tensile strength is less than that of thickness, while the tensile strength of PE/AlOOHNWhs separator (maximum force of 72.6 N) is equal to and even higher than that of the PE separator (maximum force of 56.6 N). The main reason for these results discussed above is that the uniform and integral nanowhiskers film coating on the surface of the PE matrix membrane can better resist the deformation caused by external stress. Numerous AlOOH nanowhiskers are entangled with each other, which is in agreement with the morphology of PE/AlOOHNWhs separator as shown in Fig. 3b. Similarly, the PE/AlOOHNWhs separator with the elongation of 130.1% performs better toughness than the PE/AlOOHNPs counterpart (102.6%), all of which are higher than the PE separator.
https://doi.org/10.1016/j.ceramint.2020.12.164_p3_10 | Then, the effect of the AlOOH nanowhiskers coating layer on the thermally dimensional stability of separators was further evaluated at high temperatures. The PE, PE/AlOOHNPs and PE/AlOOHNWhs separators were placed at 130 °C, and 150 °C for 0.5 h, then the thermal shrinkages were measured, as shown in Fig. 4b. All separators present a white circle with a diameter of 19 mm at room temperature. In the case of 130 °C, the PE separator appeared a relatively obvious shrink, while the size of PE/AlOOHNPs and PE/AlOOHNWhs separators hardly changed. When the temperature increases to 150 °C, the thermal shrinkage of PE/AlOOHNPs separator is about 19%, which is 8% slightly higher than that of PE/AlOOHNWhs separator with the value of 11%. However, at this temperature, the pristine PE separator has severe distortion and presents transparently elliptical shape, which is due to the PE separator`s low melting point of about 135 °C. It can be explained that the introduction of the AlOOH coating layer with excellent thermal resistance can significantly improve the thermal stability of PE separator at high temperatures [28].
https://doi.org/10.1016/j.ceramint.2020.12.164_p3_11 | To investigate the effect of AlOOH nanowhiskers coating layer on the affinity of liquid electrolyte for the separators, the contact angle between the separators and deionized water was carried out. Fig. 5a shows a typical picture of contact angle of polyethylene with poor affinity, which has a value of 101.4°, as shown in Table 2, while the excellent wettability is presented on the surface of PE separator coated by inorganic ceramic of AlOOH. The AlOOH ceramic coating layer with high specific surface energy can improve the separator`s affinity to the liquid electrolyte, as reported in the early reference [32]. Meanwhile, what is most surprised is that the PE/AlOOHNWhs separator (8.6°) has a lower contact angle than that of the PE/AlOOHNPs separator (22.5°). The main reason associated with the fact discussed above is that the rough surfaces of AlOOH nanowhiskers contribute to the significant improvement the affinity to the liquid electrolyte, which is actually agreed with the morphology of the single AlOOH nanowhisker in Fig. 2c. Download : Download high-res image (204KB)Download : Download full-size image Fig. 5. Contact angle of (a) PE, (b) PE/AlOOHNPs, and (c) PE/AlOOHNWhs separators. Table 2. Contact angle, porosity and electrolyte uptake of the PE, PE/AlOOHNPs, and PE/AlOOHNWhs separators. Parameter PE PE/AlOOHNPs PE/AlOOHNWhs Contact angle (o) 101.4 22.5 8.6 Porosity (%) 42.0 54.8 60.1 Electrolyte uptake (%) 105.1 127.4 173.1
https://doi.org/10.1016/j.ceramint.2020.12.164_p3_12 | The high porosity is conducive to the rapid migration of lithium-ion between two sides of the separator and also means that more void can be provided to retain the liquid electrolyte, which results in higher electrochemical performances [40,41]. From Table 2, it can be seen that the porosity of the PE separator with AlOOH ceramic coating layers are both higher than that of the PE separator (42.0%), which is believed to result from the porous microstructure of the AlOOH coating layer. Compared with the PE/AlOOHNWhs separator (60.1%), the PE/AlOOHNPs separator presents lower porosity with a value of 54.8%. It is attributed to the possibility that the AlOOH nanoparticles with an average size of 118 nm are likely to sink into the submicron-scale pores of the PE matrix membrane, causing the pores to be blocked [42]. It is well known that the liquid electrolyte uptake of a separator is dependent on the porosity and the wettability to electrolyte [43]. As presented in Table 2, the PE separator has the worse performance of the electrolyte uptake (105.1%) than that of PE/AlOOHNPs separator (127.4%) and PE/AlOOHNWhs separator (173.1%), which is owing to superior compatibility with polar electrolytes and higher porosity.
https://doi.org/10.1016/j.ceramint.2020.12.164_p3_13 | Fig. 6 shows the AC impedance spectra of these Li/Li cells with PE (Fig. 6a), PE/AlOOHNPs (Fig. 6b), and PE/AlOOHNWhs (Fig. 6c) separators before and after polarization, and the corresponding chronoamperometry curves (Fig. 6d) of these Li/Li cells. The specific values of are calculated by Eq. (4) and presented in Table 3. The PE separators coated with two different morphologies of AlOOH both show higher lithium-ion transference number than that of the PE separator (0.29), among which the PE/AlOOHNWhs separator has the biggest , at 0.82. The main reason resulting in the improvement of lithium-ion transference number is that the porous microstructures of the AlOOH coating layer, especially 3D structure of AlOOH nanowhiskers layer, accelerate the fluent flow of lithium-ions through the channels of the separators, which is line with the result of porosity of separators [43]. Download : Download high-res image (673KB)Download : Download full-size image Fig. 6. The AC impedance spectra of Li/Li cells with PE (a), PE/AlOOHNPs (b), and PE/AlOOHNWhs (c) separators before and after polarization, and the Chronoamperometry curves (d) of these Li/Li cells. Table 3. The fitted impedance parameters and ionic conductivity of PE, PE/AlOOHNPs, and PE/AlOOHNWhs separators. Parameter PE PE/AlOOHNPs PE/AlOOHNWhs Rb (Ω) 1.16 1.37 1.15 0.29 0.71 0.82 Ionic conductivity (mS/cm) 0.858 0.908 1.08 Rct (Ω) 34.3 31.6 21.87
https://doi.org/10.1016/j.ceramint.2020.12.164_p3_14 | Additionally, the ionic conductivity is one of the most important parameters for the LIBs separator, which is related to the internal resistance that lithium ions experience in passing over the separator. As shown in Fig. 7a and Table 3, the intercepts on the Z`axis shown in the inset curves refer to the bulk resistance (Rb), which is 1.16 Ω for PE separator, 1.37 Ω for PE/AlOOHNPs separator, and 1.15 Ω for PE/AlOOHNWhs separator, respectively. Generally, the internal resistance of the separator is affected by the thickness of and the microporous structure of the separator. With the introduction of the AlOOH ceramic coating layer, the increasing thickness can definitely increase the separator`s internal resistance [17]. By contrast, the more microstructure provided by the coating layer can play a significant role in decreasing the separator`s internal resistance. Consequently, the Rb value of the PE/AlOOHNWhs separator is smaller than that of the PE separator, which means that the influence of the thickness of the coating layer on the increase of Rb is smaller than that of microstructure on the decrease of Rb. However, the opposite effect was performed on the PE/AlOOHNPs separator; therefore, its Rb is greater than that of the PE separator. The results are highly in agreement with the porosity of separators shown in Table 2. Then, the ionic conductivity calculated by Eq. (3) found in the order of PE/AlOOHNWhs separator (1.08 mS/cm) > PE/AlOOHNPs (0.908 ms/cm) > PE separator (0.858 mS/cm), as listed in Table 3. Download : Download high-res image (331KB)Download : Download full-size image Fig. 7. AC impedance spectra of (a) SSS cells, and (b) the Nyquist plots of the LiFePO4/Li cells employed with the PE, PE/AlOOHNPs, and PE/AlOOHNWhs separators after pre-cycling at 0.1C for 1 cycle.
https://doi.org/10.1016/j.ceramint.2020.12.164_p3_15 | The EIS results of LiFePO4/Li cells with different separators after pre-cycling at a current density of 0.1 C for one cycle were used to evaluate the interfacial compatibility of the separator with an electrode. The AC impedance spectra of PE, PE/AlOOHNPs, and PE/AlOOHNWhs separators were presented in Fig. 7b, in which the first semi-circle at high frequency refers to the charge transfer resistance (Rct) between the electrolyte and electrodes. The equivalent circuit is shown in the inset of Fig. 7b and the specific value of Rct of PE, PE/AlOOHNPs, and PE/AlOOHNWhs separators are listed in Table 3. As can be seen in Table 3, the value of Rct for PE separator is 34.3 Ω, which is 2.7 Ω higher than that of PE/AlOOHNPs separator (31.6 Ω), while the PE/AlOOHNWhs separator with Rct of 21.8 Ω show best performance of interfacial compatibility with electrode. It is widely recognized that the electrolyte serves as the carrier of lithium-ion, and the more electrolyte uptake in the micropores of separator means that it will show better interfacial compatibility with the electrode, which is highly in agreement with the results of its electrolyte uptake in Table 2.
https://doi.org/10.1016/j.ceramint.2020.12.164_p3_16 | As discussed above, the PE separator coated with AlOOH nanowhiskers represents more excellent performance in porosity, ionic conductive, electrolyte uptake, and interfacial compatibility with electrolyte than the PE, and PE/AlOOHNPs separators. To further investigate the availability of PE/AlOOHNWhs separator, the measurement of rate capacity and cycling performance of LiFePO4/Li cells using the PE separator, PE/AlOOHNPs separator and PE/AlOOHNWhs separator were carried out. As shown in Fig. 8a, the cells using different separators complete the whole process of charge-discharge with the voltage platform from 2.5 V to 4.3 V at constant current densities ranging from 0.2C to 8C at room temperature. Obviously, with the increase of current density, the discharge capacity of all separators experienced a step-like decline, which is highly in agreement with the early reports [44]. However, it is also worth emphasizing that the cell with PE/AlOOHNWh separator show superior discharge capacity in all current densities than the cell with PE/AlOOHNPs separator. As expected, the worst performance in rate capacity was presented in the cell with PE separator. At the current density of 0.2 C, there is an obvious increase in the discharge capacity from 151.3 mAh/g to 154.6 mAh/g for PE separator, from 148.7 mAh/g to 150.7 mAh/g for PE/AlOOHNPs separator, from 155.7 mAh/g to 157.1 mAh/g for PE/AlOOHNWhs separator, which is attributed to the fact that the active material of LiFePO4 is activated in the former cycles [45]. Then, the discharge capacity of the cell with the PE/AlOOHNWhs separator are 2.1%, 2.9%, 4.8%, 6.8%, 9.2%, 12.6% and 1.6% higher than that with PE separator at current densities of 0.5C, 1C, 2C, 3C, 5C, 8C and back to 0.2C, which are also 1.0%, 0.6%, 0.7%, 0.5%, 1.7%, 3.7% and 2.7% higher than the cell with PE/AlOOHNPs separator. It is clear that the cells using PE/AlOOHNPs separator presents a much better rate capacity than that of the PE separator, while the best rate capacity can be performed in the cell with PE/AlOOHNWhs separator. Furthermore, the improvement brought by the AlOOH nanowhiskers coating layer can be magnified at the high current density, especially at 8C [39]. Meanwhile, the initial charge and discharge curves of cells employing PE/AlOOHNPs separator and PE/AlOOHNWhs separator at different rates, as mentioned above, were presented in Fig. 8b. It can be apparently seen that the polarization of cells with PE/AlOOHNPs separator is more serious than that of PE/AlOOHNWhs separator in each current density, especially at a high rate of 8C [35]. Download : Download high-res image (677KB)Download : Download full-size image Fig. 8. (a) The rate capacity, (b) charge-discharge curves, and (c) cycling performance of the LiFePO4/Li cells with PE, PE/AlOOHNPs, and PE/AlOOHNWhs separators, respectively.
https://doi.org/10.1016/j.ceramint.2020.12.164_p3_17 | To evaluate the effect of AlOOH nanowhiskers on the cycle stability of cells, the charge and discharge tests of the cells with PE/AlOOHNPs and PE/AlOOHNWhs separators were carried out at a high current density of 8C from 2.5 V to 4.3 V for 100 cycles, and the cell with the PE one as a reference. Before the cycle at 8C, all cells containing different separators are pre-cycled at the rate of 0.1 C for five cycles to activate active material at low current density. As shown in Fig. 8c, the initial discharge capacity of cells using the PE separator, PE/AlOOHNPs separator, and PE/AlOOHNWhs separator is 95.5 mAh/g, 95.8 mAh/g, and 98.5 mAh/g, respectively. After 100 cycles, the discharge capacity of the cell using the PE/AlOOHNWhs separator decreased slightly to 91.4 mAh/g with a capacity retention of 92.8% whereas there was relatively significant decrease in the discharge capacity to 81.1 mAh/g for the PE separator (capacity retention of 84.9%) and to 82.7 mAh/g for PE/AlOOHNPs separator (capacity retention of 86.3%), respectively. In summary, the cell with PE/AlOOHNWhs separator presents superior rate capacity and cycling stability than that of the PE separator, and even the PE/AlOOHNPs separator. As previously reported in the literature [40], the polyolefin separator coated by ceramic AlOOH with high special surface energy exhibits better electrochemical performance than the polyolefin separator, mainly due to the better affinity of AlOOH with liquid electrolyte. What important is that, compared with the PE separator coated with AlOOH nanoparticles, the PE/AlOOHNWhs have higher porosity, more excellent wettability to the liquid electrolyte, and superior electrolyte uptake, which are responsible for the better performance of PE/AlOOHNWhs separator in the rate capacity and cycle stability.
https://doi.org/10.1016/j.ceramint.2020.12.164_p3_18 | Finally, to investigate the effect of AlOOH nanowhiskers coating layer on the growth of lithium dendrites, the investigation of surface morphologies of lithium metal anodes from cells was carried out using different separators after 200 cycles at a high current of 8C. The typical surface morphology of lithium metal anode disassembled from cells using the PE separator was presented in Fig. 9a, which is extremely uneven, and lithium metal has been severely powdered [40]. Obviously, with the introduction of the AlOOH nanoparticles on the PE matrix membrane, the situation of lithium dendrites growth has not been significantly improved, as shown in Fig. 9b. In the contrast, the lithium metal anode of the cell with PE/AlOOHNWhs separator after 200 cycles at 8C shows slight lithium dendrites surface morphologies (shown in Fig. 9c), which has a relatively flat and uniform surface. The improvement of the lithium dendrites growth in PE/AlOOHNWhs separator is associated with the uniform and porous three-dimensional layer structure of AlOOH nanowhiskers layer to a great extent. In other words, the 3D layer structure is conducive to uniform the deposition of lithium ions on the surfaces of lithium metal, thereby suppressing the growth of lithium dendrites, which is of great significance for improving the electrochemical performance of LIBs [46]. Download : Download high-res image (848KB)Download : Download full-size image Fig. 9. SEM images of lithium metal anodes disassembled from cells with PE separator (a), PE/AlOOHNPs separator (b), and PE/AlOOHNWhs separator (c).
https://doi.org/10.1016/j.ceramint.2020.12.164_p4_2 | In summary, the AlOOH nanowhiskers with rough surface were successfully prepared by a facile hydrothermal method and the AlOOH nanowhiskers were firstly used as coating materials on the PE separator by the simple dip-coating method in the aqueous-based system, and the AlOOH nanoparticles were served as the counterpart one. Owing to the high special surface energy of AlOOH ceramics, the PE separator coated with the ceramic AlOOH exhibit much better performance in mechanical properties, wettability to liquid electrolyte, and electrochemical performance than the PE separator. Moreover, compared with the PE/AlOOHNPs separator, the better affinity to the liquid electrolyte (contact angle, 8.6°), higher porosity (60.1%), and more excellent electrolyte uptake (173.1%) were exactly performed on the PE/AlOOHNWhs separator, owing to the rough surface of the AlOOH nanowhiskers as well as integrally 3D network structure of coating layer. Eventually, the half cells with PE/AlOOHNWhs separator show excellent cycle performance (capacity retention of 92% at 8C for 100 cycles) and rate capacity. Furthermore, the 3D structure of AlOOH nanowhiskers layer can help the lithium-ion uniformly deposit on the surface of lithium metal anode, which can suppress the growth of lithium dendrites. Consequently, we have no reason to doubt that the PE/AlOOHNWhs separator is a good candidate to satisfy the application requirement of the LIBs with high performance, especially at high rate capacity.
https://doi.org/10.1016/j.ceramint.2020.12.259_p1_2 | Olivine-structured LiFePO4 possesses advantages, such as low cost, nontoxicity, good environmental compatibility, high theoretical capacity (170 m Ah·g−1), long service life, rich mineral resources, overcharge resistance, excellent thermal stability, relatively stable charging and discharging platform at a voltage platform of 3.4–3.5 V. Furthermore, olivine-structured LiFePO4 has excellent cycle performances during charging and discharging and is considered the most promising and safest commercial cathode material for new generation lithium batteries [[1], [2], [3], [4]]. During the charging and discharging process of LiFePO4, with the intercalation/deintercalation of lithium ions, the cathode electrode material undergoes a two-phase reaction, which is the mutual conversion between LiFePO4 and FePO4. LiFePO4. FePO4 also has the same olivine structures and retain their crystal structures, which can ensure the good dynamic and thermodynamic stability of their mutual transformation. The oxygen atom is arranged in a slightly twisted hexagonal close packing manner in the crystal structure of LiFePO4. In addition, Fe and Li are alternately located in the centre of the oxygen atom octahedron to form the FeO6 octahedron and LiO6 octahedron, and P is located in the centre of the oxygen atom tetrahedron to form the PO4 tetrahedron [[5], [6], [7]]. Based on this structural arrangement, Li+ can only be transported in a one-dimensional channel, which directly leads to a very low Li+ diffusion rate [8,9]. In addition, the adjacent FeO6 octahedrons connect at the same angle to form a FeO6 layer, and electrons can only be carried out through Fe–O–Fe, which directly results in the low electronic conductivity of LiFePO4. The low Li+ diffusion rate and low electronic conductivity of LiFePO4 at room temperature seriously damage its electrochemical performance, especially its rate performance, which limits its large-scale application in the battery field [10,11].
https://doi.org/10.1016/j.ceramint.2020.12.259_p1_3 | Reducing the LiFePO4 particle size and coating conductive carbon materials on the surface are the most common LiFePO4 modification methods [12,13]. Preparing LiFePO4 with a controllable nanometre size can shorten the Li+ transmission distance in LiFePO4 and effectively improve the electrical properties of the material. The coated carbon materials have the following advantages: (1) they are conducive to the transmission of Li+ and enhance the conductivity; (2) further growth of LiFePO4 grains can be hindered; (3) carbon as a reducing agent prevents oxidation of Fe2+ to Fe3+, which can ensure the purity of the material [[14], [15], [16]]. Compared with amorphous carbon materials, graphene with a layered structure has superior mechanical, thermal, and electrical properties and is considered an ideal carrier to promote electron transfer and Li+ diffusion [17,18]. In situ coating of graphene in LiFePO4 can construct a three-dimensional conductive network in LiFePO4, which can effectively improve the Li+ transport conductivity of LiFePO4 materials [19,20]. However, graphene easily introduces oxygen functional groups to damage its electronic conductivity. The conductivity and chemical activity of graphene can be strengthened by N doping [[21], [22], [23]]. Therefore, N-doped graphene, named NG in this paper, is undoubtedly one of the excellent LiFePO4-modified materials [[24], [25], [26], [27]].
https://doi.org/10.1016/j.ceramint.2020.12.259_p1_4 | In this study, three-dimensional LiFePO4/NG nanocomposites were designed and synthesized, and in situ composites of LiFePO4 with NG were prepared. NG builds a bridge to connect all particles in series and provides transfer channels of electrons and lithium ions. The prepared LiFePO4/NG nanomaterials enhance the infiltration of the electrolyte into the cathode materials, increase the reactive sites, and improve the electrical properties of LiFePO4 cathode materials. Furthermore, N-doped graphene sheets are hinged with each other to form a unique 3D conductive network structure; therefore, the diffusion path of Li+ in the LiFePO4 crystal can be shortened, and the electronic conductivity can be improved [[28], [29], [30]]. The composition, element valence state, phase structure, and morphology of LiFePO4/NG nanocomposites were investigated. In addition, the electrochemical performances of LiFePO4/NG composites and the cooperative effect between different components were analysed, and the influence of the N amounts in NG on the properties of LiFePO4/NG composites was explored.
https://doi.org/10.1016/j.ceramint.2020.12.259_p2_3 | N-doped graphene oxide (NGO) was synthesized by a modified hummer method. The detailed procedure was as follows: graphene oxide (GO) was synthesized from graphite by using the modified Hummers` method. The graphite powder was oxidized by using H2SO4 (concentration ≥ 98%), and KMnO4 was used to increase the oxidation rate of graphite. The mixture was stirred at 0 °C for 90 min, washed with distilled water and then filtered. Afterward, the as-prepared graphite oxide was dialyzed and further centrifuged for several cycles using a centrifuge. The centrifuged suspension was filtered and dried at 80 °C, and the dried powders were graphite oxide. Details of the N-doped GO preparation were as follows: melamine was the N source, the mass ratios of melamine to GO were 20:1, 15:1, 10:1, and 5:1, and the corresponding signs were denoted as NG-1, NG-2, NG-3, and NG-4, respectively. Firstly, the dried graphite oxide powders were milled and dispersed into deionized water by long-term ultrasonic oscillation. Then, melamine was added to the obtained well-dispersed graphene oxide, and the mixture was ultrasonically treated for 2 h. This mixture was N-doped graphene oxide (NGO), and NG was fabricated from the ultrasonic solution by a hydrothermal reaction process.
https://doi.org/10.1016/j.ceramint.2020.12.259_p2_5 | A one-step in situ hydrothermal method was used to prepare LiFePO4/NG composite cathode materials. All raw materials (LiOH·H2O (Aladdin, purity ≥ 98%), FeSO4·7H2O (Aladdin, purity ≥ 99%), and H3PO4 (Aladdin, concentration ≥ 85 wt%)) were weighed exactly and dissolved in deionized water. The ultrasonic NGO solution was added according to the mass ratio of NGO to LiFePO4 of 1:20. It should be noted that the above solution was continuously stirred and protected by Ar. The obtained suspension was transferred into a 100 ml Teflon-lined autoclave and heated to 180 °C for 10 h to form the precursor. The cooled precursor liquid was washed twice with distilled water and filtered. Subsequently, the obtained powders were dried in an oven and then mixed with glucose at a ratio of 5:1 to prevent Fe2+ from being oxidized to Fe3+ during the calcination process. The powders were calcined at 650 °C for 6 h under an Ar atmosphere. The final powders were LiFePO4/NG composite cathode materials. The corresponding prepared composite materials were denoted as LFP/NG-1, LFP/NG-2, LFP/NG-3, and LFP/NG-4 according to the N-doped amount of graphene. As a comparison, LiFePO4 without NG was also prepared by the above method.
https://doi.org/10.1016/j.ceramint.2020.12.259_p2_7 | An X-ray diffractometer (D/Max 2500, Japan) was used to determine the phase structure of the obtained NG and LiFePO4/NG composites by using Cu Kα radiation, and the 2θ angle was from 10° to 80° at a rate of 5°·min−1. The Raman spectra of the NG samples were obtained on a Raman microscope (SENTERRA, Germany) with a laser wavelength of 532 nm and a scanning range of 400–3000 cm−1. A field-emission scanning electronic microscope (FESEM, JEOL, 6300/7001) was adopted to examine the morphology, and the sample powders were dispersed in aluminium sheets before being examined. The chemical state of all elements in the samples was acquired by XPS, and the spectra were determined by using an XPS spectrometer with a monochromatic Al Ka X-ray source. The morphology of the three-dimensional network structure LFP/NG-4 composite was characterized by high-resolution transmission electron microscopy (HRTEM, Tecnai G2 F20 S-TWIN).
https://doi.org/10.1016/j.ceramint.2020.12.259_p2_9 | The electrochemical performance of all samples was tested by assembling coin-type cells. The sample powders were mixed with acetylene black and polyvinylidene fluoride (PVDF) in a mass ratio of 8:1:1 in N-methyl pyrrolidone (NMP) before assembly. Then, the suspension was coated on aluminium foil and dried in a vacuum oven at 110 °C for 12 h. Lithium metal foil was used as a counter electrode, a celgard 2400 (polypropylene) membrane was used as a separator, and LiPF6 (1 mol L−1) dissolved in a mixture with EC and DMC (1:1) was used as the electrolyte. Subsequently, the coin-type half-cell was assembled in a vacuum glove box. The charge/discharge capacity, cycling performance, and rate performance were examined by a battery test system (LAND-CT2001A, China) in a voltage range of 2.5 V–4.2 V at room temperature. Cyclic voltammetry curves and electrochemical impedance spectra were obtained on an electrochemical workstation (CHI650E, Shanghai China).
https://doi.org/10.1016/j.ceramint.2020.12.259_p3_3 | Fig. 1 shows the XRD patterns of all NG synthesized by the hydrothermal reduction method. The doping of melamine as an N source does not change the phase structure of graphene. All samples have a wide peak near 2θ = 25.5°, which is the characteristic diffraction peak of the (002) crystal plane of graphene. Additionally, the diffraction peaks gradually increase and become sharp with increasing N doping content, and all of them slightly shift to a large angle, which indicates that the interlayer spacing gradually decreases. This shows that a large number of oxygen-containing functional groups fall off during the reduction process, which results in a reduction in the interlayer spacing and the internal structural integrity of graphene. The spacing between the graphene layers of NG is small, which indicates that N atoms in graphene can fill its defects to a certain extent so that graphene can be reduced better. By comparison, the diffraction peak intensity of NG-4 is the strongest in all samples. It can be judged that increasing the mass ratio of melamine can improve the reduction effect of graphene. Fig. 2 shows Raman spectra of all samples. The calculated ID/IG values are 0.95, 0.99, 1.01 and 1.02. The ratio values of the intensity of the D peak to the G peak increase with increasing N doping amount, which indicates that the process of N doping could introduce more defects on the graphene surface [31]. This may be because the introduction of N on the graphene lattice destroys the symmetry of the lattice, and then the defects of graphene increase. Download : Download high-res image (254KB)Download : Download full-size image Fig. 1. XRD patterns of NG-1, NG-2, NG-3 and NG-4. Download : Download high-res image (291KB)Download : Download full-size image Fig. 2. Raman spectra of NG-1, NG-2, NG-3 and NG-4.
https://doi.org/10.1016/j.ceramint.2020.12.259_p3_4 | The XRD patterns of the LiFePO4/NG composites are shown in Fig. 3. All diffraction peaks of the LiFePO4/NG composites are consistent with the standard card of pure olivine-structured LiFePO4 with the Pnmb space group. There are no peaks of the second phase, which confirms that the LiFePO4/NG composites with high crystallization are obtained by the hydrothermal method. No diffraction peaks of NG and C are detected, which may be because the maximum content of NG is 5% and glucose is transformed to amorphous carbon. This shows that the added NG does not distort the crystal structure of the LiFePO4 cathode material. The lattice parameters and calculated cell volumes of the LiFePO4/NG composites are listed in Table 1. Obviously, the cell parameters and cell volumes do not change with the addition of NG content. The crystallite size (DXRD) and the average lattice strain (Cε) of all samples can be calculated by the Williamson-Hall equation (1) [32]: (1) where Btot is the FWHM of the XRD results, θ is the Bragg angle, K is the dimensionless shape factor (K = 0.9) and λ is the wavelength of Cu Kα radiation (λ = 1.5406 Å). Btot and θ can be acquired from the XRD characterization results. Cε is the fitting result determined by the slopes of Btot and 4sinθ, as shown in Fig. 4. The calculated DXRD values and Cε are also listed in Table 1. It is obvious that LFP/NG-4 possesses the smallest crystallite size among them. The sample with a smaller crystallite size has a larger specific surface area, which makes the electrolyte absorb the material more fully, thus improving the electrochemical performance. Cε values are not discussed here because they have no direct relation to the electrochemical performance of LiFePO4 materials. The lattice strain refers to the relative displacement between lattices in the crystal, so we can reasonably conclude that the slight change in lattice strain could not influence the electrochemical properties of LiFePO4 powder materials. Download : Download high-res image (352KB)Download : Download full-size image Fig. 3. XRD patterns of LiFePO4/C, LFP/NG-1, LFP/NG-2, LFP/NG-3 and LFP/NG-4. Table 1. Cell parameters, cell volumes lattice strain (Cϵ) and crystallites size (DXRD) of LiFePO4 and LiFePO4/NG composites. Added amount a(Å) b(Å) c(Å) V (Å3) Lattice strain Cε DXRD (nm) LiFePO4 10.333 6.007 4.697 291.58 0.1519 94.65 LFP/NG-1 10.330 6.006 4.696 291.35 0.1722 87.26 LFP/NG-2 10.332 6.007 4.695 291.42 0.1688 86.35 LFP/NG-3 10.330 6.007 4.694 291.39 0.2023 86.95 LFP/NG-4 10.329 6.008 4.697 291.45 0.1857 82.66 Download : Download high-res image (249KB)Download : Download full-size image Fig. 4. W–H plots of Btot versus 4sinθ to calculate the crystallite size (DXRD) and lattice strain (Cε) from LiFePO4/NG samples.
https://doi.org/10.1016/j.ceramint.2020.12.259_p3_5 | The morphologies of pure LiFePO4 and the LiFePO4/NG composites were investigated by SEM, and the images are shown in Fig. 5. Clearly, the morphologies of these composites are quite different, and the particle surface of the LiFePO4/NG composites is surrounded by gossamer. From Fig. 5 (b) to Fig. 5 (e), with increasing N doping content, these gossamers are shown to emerge to interfold and become clearly visible. These LiFePO4 particles are wrapped by gossamers with a network structure (as shown with a red frame in Fig. 5). In addition, the average particle size of the LiFePO4/NG composites is smaller, more uniform and more dispersed than that of LiFePO4. This may be because the LiFePO4 particles are coated with NG, which can hinder agglomeration and growth. In comparison with other samples, the particles of LFP/NG-4 (as shown in Fig. 5 (e)) are the smallest, most uniform and most dispersed. It is universally acknowledged that the particles of cathode materials are smaller and the contact area with electrolyte will become larger, which shortens the transmission path of Li+ and increases the diffusion rate of Li+. Therefore, the XRD and SEM results indicate that LFP/NG-4 may have the best electrochemical properties. Download : Download high-res image (912KB)Download : Download full-size image Fig. 5. SEM images of all samples: (a) LiFePO4/C; (b) LFP/NG-1; (c) LFP/NG-2; (d) LFP/NG-3; (e) LFP/NG-4.
https://doi.org/10.1016/j.ceramint.2020.12.259_p3_6 | Fig. 6 shows the TEM results of LFP/NG-4, TEM and HRTEM images and electron diffraction (ED) from fast Fourier transformation (FFT). From Fig. 6 (a), the LiFePO4 particles is shown to be wholly coated by NG and connected by the three-dimensional network structure formed by NG. The surfaces of these particles are coated with a thin membrane, which originates from glucose addition. Fig. 6 (b) shows the HRTEM of LFP/NG-4 and a clear lattice stripe. The lattice distance is 0.253 nm, which corresponds to the (311) crystal plane of LiFePO4. Additionally, the surface of LiFePO4 particles is covered by a carbon layer with a thickness of approximately 3.15 nm. The electron diffraction pattern obtained by Fourier transform is shown in Fig. 6 (c), indicating the high crystallinity of LFP/NG-4, which is of great significance to improve the electrochemical performance. Download : Download high-res image (959KB)Download : Download full-size image Fig. 6. TEM, HRTEM and the corresponding electron diffraction (ED) images of LFP/NG-4: (a) TEM of LFP/NG-4; (b) HRTEM of LFP/NG-4; (c) ED of LFP/NG-4.
https://doi.org/10.1016/j.ceramint.2020.12.259_p3_7 | The XPS photoelectron spectra of all samples are shown in Fig. 7 (a). The binding energy peaks at 56.08, 134.08, 191.08, 285.08, 532.08 and 711.08 eV correspond to Li1s, P2s, P2p, C1s, O1s and Fe2p, respectively. The XPS spectra of Fe2p are shown in Fig. 7 (b). The Fe2p spectra of all samples are divided into two parts due to the spin coupling of electron orbitals [33]. Each part is also split into two peaks that contain a main peak and a satellite peak. The binding energy of the main peak at 710.68 eV belongs to Fe2p3/2 and that at 724.18 eV belongs to Fe2p1/2. The binding energies of satellite peaks at 714.08 and 727.48 eV are assigned to Fe2p3/2 and Fe2p1/2, respectively. The difference in the binding energy values of the two main peaks is 13.5 eV, and the satellite appears, which indicates the presence of Fe2+ in all samples [34]. Fig. 7 (c) shows the XPS spectra of C1s. Three peaks at different binding energies are observed in the spectra. The peaks at 284.83 eV, 286.44 eV and 289.56 eV are assigned to amorphous carbon (C), C–O and CO, respectively. This indicates that the addition of NG does not change the chemical state of C. Download : Download high-res image (777KB)Download : Download full-size image Fig. 7. XPS photoelectron spectra of LiFePO4/NG samples: (a) full spectra; (b) Fe2p; (c) C1s.
https://doi.org/10.1016/j.ceramint.2020.12.259_p3_9 | The initial charge/discharge curves of all LiFePO4/NG composites at a rate of 0.2C in a voltage range of 2.5–4.2 V are shown in Fig. 8. All samples exhibit a steady voltage plateau at 3.4 V, which stems from the intercalation and deintercalation of Li+ and the phase transition of FePO4/LiFePO4. This demonstrates that all samples exhibit excellent voltage stability. The first discharge specific capacities are 131, 136.3, 141.8, 144 and 166.6 mAh·g−1, corresponding to LiFePO4, LFP/NG-1, LFP/NG-2, LFP/NG-3 and LFP/NG-4, respectively. In addition, the calculated values of coulombic efficiency are 97.47%, 98.96%, 99.43%, 99.22% and 96.02%, respectively. Apparently, the addition of NG can enhance the discharge specific capacity of LiFePO4, resulting from the three-dimensional network structure construction of LiFePO4 and NG. With increasing N doping content, the specific capacities of the LiFePO4/NG composites increase continuously. With increasing N doping amount, graphene will be reduced better (as seen in the XRD results in Fig. 1) and introduce more defects, which provides more reactive sites for graphene, thus improving its chemical activity and electrical properties. This directly improves the conductivity of LiFePO4 so that its discharge specific capacity has increased significantly. LFP/NG-4 has the highest specific capacity of all samples, which is near the theoretical value (170 mAh·g−1). With an increasing N doping amount, the conductivity of NG can be enhanced so that more Li+ diffusion and electron channels are introduced, which improves the Li+ transmission efficiency and electronic conductivity. Download : Download high-res image (305KB)Download : Download full-size image Fig. 8. Initial charge/discharge curves of LiFePO4/NG samples at a rate of 0.2C in a voltage range of 2.5–4.2 V.
https://doi.org/10.1016/j.ceramint.2020.12.259_p3_10 | The rate performance of all samples at various discharge rates is shown in Fig. 9. With increasing discharge rate, the discharge capacities of all samples decrease continuously. However, all LiFePO4/NG composites still exhibit obvious advantages at high discharge rates compared with LiFePO4. As can be clearly seen, the discharge capacity at various rates of LiFePO4/NG increases with increasing N doping content. LFP/NG-4 shows an excellent discharge capacity from 0.1C to 10 C compared with other samples. It can be concluded that 20% N-doped graphene can effectively improve the specific capacity of LiFePO4/NG composites, which may be because of its special conductive network and additional transmission channels. Download : Download high-res image (674KB)Download : Download full-size image Fig. 9. Rate performance of LiFePO4/NG samples.
https://doi.org/10.1016/j.ceramint.2020.12.259_p3_11 | Fig. 10 displays the cycling performance of all samples at a discharge rate of 0.2C. It is obvious that all LiFePO4/NG samples retain a higher discharge specific capacity during the cyclic process compared with LiFePO4. After 70 cycles, the discharge specific capacities of LiFePO4, LFP/NG-1, LFP/NG-2, LFP/NG-3 and LFP/NG-4 are 127.8 mAh·g−1, 129 mAh·g−1, 136.2 mAh·g−1, 139.6 mAh·g−1 and 153.7 mAh·g−1, respectively, with capacity retention ratios of 97.03%, 95.76%, 97.01%, 98.51% and 93.75%, respectively. Significant capacity degeneration does not emerge. As shown in Fig. 11, the capacity retention rate of LFP/NG-4 is still 93.9% after 100 cycles at a 10 C rate. The capacity of LFP/NG-4 only slightly decays, which shows that it still maintains good cycle performance at a high rate. Since the battery is charged and discharged with a large current at a rate of 10 C, the battery needs an activation process at the beginning during the charge and discharge process, so there is a slight increase in the specific discharge capacity at the beginning. These results prove that the LFP/NG-4 composite has excellent electrochemical performance. Download : Download high-res image (348KB)Download : Download full-size image Fig. 10. Cycling performance of LiFePO4/NG samples. Download : Download high-res image (199KB)Download : Download full-size image Fig. 11. Cycling performance of LFP/NG-4 at a rate of 10 C.
https://doi.org/10.1016/j.ceramint.2020.12.259_p3_12 | To further investigate the electrochemical performance of LiFePO4 and LFP/NG-4, electrochemical impedance spectroscopy (EIS) was used to explore the kinetics of Li+ transport and interface impedance. Fig. 12 (a) illustrates the Nyquist plots and corresponding equivalent circuit. Fig. 12 (a) shows that the spectra consist of the following two parts: a semicircle in the high- and medium-frequency regions and a diagonal line in the low-frequency region. The former semicircle part represents the charge transfer resistance, and the latter part represents Li+ diffusion in the solid state. The spectra are fitted through the equivalent circuit in Fig. 12 (a). R1 is related to the ohmic resistance, which is the electrolyte resistance and contact resistance, Rct corresponds to the semicircle part and represents the charge transfer resistance of Li+ diffusion at the interface between the electrode and electrolyte, CPE denotes the analogue element container and Zw denotes the Warburg impedance associated with Li+ diffusion. It is obvious that the Rct values decrease with the addition of NG, and the impedance values are 202.5 Ω and 58.6 Ω, corresponding to LiFePO4 and LFP/NG-4, respectively. Li+ mobility is proportional to the slope of the diagonal line, and it is evident that the slope of LFP/NG-4 is larger than that of LiFePO4. Fig. 12 (b) shows the plots of Zre and ω−1/2 of LiFePO4 and LFP/NG-4, and the slope values of the fitted line represent the Warburg factor. The Li+ diffusion coefficient ( /cm2·S−1) is estimated by the following equations (2), (3) [35]: (2) (3) where Zre represents the real part of the impedance, ω−1/2 represents the frequency, R represents the gas constant (R = 8.314 J mol−1 K−1), T represents the absolute temperature, A represents the surface area of the electrode (A = 1.131 cm2), n represents the number of electrons transferred (n = 1), F represents Faraday`s constant (F = 96485.33 C mol−1), represents the concentration of Li+ ( = 0.0288 mol cm3) and σ represents the Warburg factor [36]. According to equation (2) and the slopes of Zre and ω−1/2, the Warburg factors (σ) are 359.5 Ω S−1/2 and 207.6 Ω S−1/2 for LiFePO4 and LFP/NG-4, respectively. According to equation (3), the calculated values of LiFePO4 and LFP/NG-4 are 2.58 × 10−16 cm2 S−1 and 7.74 × 10−16 cm2 S−1, respectively. Apparently, the addition of NG can clearly perfect the Li+ diffusion coefficient of LiFePO4. It can be concluded from these results that adding graphene with a reasonable N doping amount can effectively elevate the Li+ diffusion rate of LiFePO4 cathode materials. LFP/NG-4 has a lower charge transfer resistance, which confirms that it has famous Li+ conductivity and excellent electrochemical performance. Download : Download high-res image (396KB)Download : Download full-size image Fig. 12. EIS results of LiFePO4 and LFP/NG-4: (a) Nyquist plots; (b) The fitting curves of Zre and ω−1/2.
https://doi.org/10.1016/j.ceramint.2020.12.259_p3_13 | To investigate the characteristics of the redox reaction in the charge and discharge process. The cyclic voltammetry (CV) curve of the LFP/NG-4 composite was recorded in a voltage range from 2.5 V to 4.5 V at a scanning rate of 0.5 mV S−1 and was compared with the CV of LiFePO4 in Fig. 13. Redox peaks at 3.621 V and 3.228 V, 3.519 V and 3.333 V are assigned to LiFePO4 and LFP/NG-4, which corresponds to the transition of Fe2+/Fe3+ during the Li+ intercalation and deintercalation process in LiFePO4. Generally, the potential difference (ϕp) of the redox process can be applied as a standard for judging the reversible reaction of LiFePO4 cathode materials. The ϕp value of LFP/NG-4 cathode composite is 0.186 V, which is obviously lower than LiFePO4 (0.393 V), indicating the best reversibility of the LFP/NG-4 composite. Simultaneously, LFP/NG-4 shows the highest redox currents and the largest peak area. From what has been discussed above, we can conclude that LFP/NG-4 has the best electrochemical performance as a profound cathode material. Download : Download high-res image (253KB)Download : Download full-size image Fig. 13. Cyclic voltammetry (CV) curves of LiFePO4 and LFP/NG-4 samples.
https://doi.org/10.1016/j.ceramint.2020.12.259_p4_2 | In summary, a one-step in situ hydrothermal method was applied to successfully synthesize LiFePO4/NG composite cathode materials. The influences of NG with different doping contents on the performance of LiFePO4 were examined with XRD, SEM, XPS and electrochemical tests. The phase structure of all samples retains an olivine structure, and no impurity phase is generated. From the SEM results, all LiFePO4/NG particles are wrapped by NG with a three-dimensional network structure and form more uniform and smaller sizes. The results of electrochemical tests show that increasing N doping can improve the discharge specific capacity and rate performance of LiFePO4. LFP/NG-4 shows an excellent specific discharge of 166.6 mAh·g−1 at a rate of 0.2C and reach 125 mAh·g−1 at a rate of 5 C. Even at a rate of 10 C, the specific capacity of LFP/NG-4 remains 93.9% after 100 cycles. EIS and CV results illustrate that the addition of NG can reduce the charge transfer resistance and polarization impedance of the electrode. The charge transfer resistance of LFP/NG-4 is only 58.6 Ω, and the difference in redox peaks is 0.186 V. This special structure constructed with NG provides a faster and more effective three-dimensional transport channel of Li+ and electrons, which demonstrates that the LFP/NG-4 composite may become an optimum electrode material.
https://doi.org/10.1016/j.ceramint.2021.03.306_p1_2 | As important chemical raw materials, manganese phosphate compounds such as MnPO4·H2O, Mn2P2O7 and Mn3(PO4)2·3H2O have attracted a lot of attention because of their unique electromagnetic properties [[1], [2], [3], [4], [5]]. Among them, manganese phosphate monohydrate (MnPO4·H2O) has been widely used in magnetic materials [6], catalysis [7], supercapacitor [[8], [9], [10], [11]], and lithium-ion batteries [12,13]. Recently, olivine-type LiMnPO4 has been considered one of the potential cathode materials for lithium-ion batteries [[14], [15], [16], [17]], since the urgent demand for lithium-ion battery cathode materials with high energy density and high safety as well as low cost. The relatively higher redox voltage of Mn2+/Mn3+ (~4.1 V vs. Li+/Li) brings about the theoretical energy density of LiMnPO4 (701 Wh kg-1) 20% greater than that of LiFePO4 (578 Wh kg-1) [18,19]. And LiMnPO4 displays better thermal stability than layered transition metal oxide materials due to its more stable olivine structure [20,21]. After more than 20 years of development, the preparation technology of LiFePO4 has been quite mature. Currently, most of the preparation routes of commercial LiFePO4 are based on FePO4·2H2O as the precursor. After sintering with Li2CO3 and carbon coating, its charge and discharge capacity can be close to the theoretical value (~170 mA h g-1) [[22], [23], [24], [25]]. Since they have a similar structure, the preparation method of LiMnPO4 can be referred to that of LiFePO4. Therefore, it is essential to prepare MnPO4·H2O precursor efficiently and easily for the mass production of LiMnPO4.
https://doi.org/10.1016/j.ceramint.2021.03.306_p1_3 | FePO4·2H2O is always synthesized by coprecipitation method in water with iron salts and phosphorus compounds [26,27]. As Mn3+ is prone to disproportionation reaction in aqueous solution to form Mn2+ and MnO2, it is hard to prepare MnPO4·H2O in water according to the preparation process of FePO4·2H2O [28]. In literature [[28], [29], [30]], MnPO4·H2O samples are generally prepared with divalent manganese salts, strong oxidants and H3PO4. Zhang et al. [28] prepared rod-like MnPO4·H2O single crystallites by a hydrothermal reaction of 50% Mn(NO3)2 with 98%wt H3PO4 in water at 130 °C for 16 h. The Mn2+ ions are oxidized by NO3- ions to form Mn3+ ions, then produced MnPO4·H2O with PO43−, while NO3- ions are reduced to form a harmful NO2. Boonchom et al. [29] precipitated MnPO4·H2O with Mn(NO3)2·4H2O and phosphoric acid in ethanol at 40 °C. The authors suggested that ethanol in the precipitation process leads to highly crystalline MnPO4·H2O powder. However, the heavy use of alcohol is bound to increase preparation costs and cause environmental problems. Cao et al. [16] developed a fast precipitation method to synthesis nano-MnPO4·H2O with MnSO4·H2O, H3PO4, NH4NO3 and NaOH as raw materials at 90 °C in aqueous solution. But the yield of MnPO4·H2O is not high enough. The preparation method of MnPO4·H2O has not changed much since it was first synthesized by Christensen more than 100 years ago [29]. However, nitric acid or nitrate are always used to oxidize Mn2+ to prepare MnPO4·H2O, which will produce nitrogen oxides to pollute the environment.
https://doi.org/10.1016/j.ceramint.2021.03.306_p1_4 | To address these problems, a more environmentally friendly, economical and efficient synthesis strategy was developed to synthesis MnPO4·H2O by KMnO4 and concentrated H3PO4 without additional solvents and redox agents, as illustrated in Scheme 1. The grey-green powder was used as a precursor to ball mill with Li2CO3 and sucrose. The ball-milled mixture was then subjected to high-temperature carbothermal reduction reaction under an inert atmosphere to prepare LiMnPO4/C composite cathode materials. The formation mechanisms, structures, and morphologies of MnPO4·H2O and LiMnPO4/C were studied. And the electrochemical performance of the obtained LiMnPO4/C samples was also tested.
https://doi.org/10.1016/j.ceramint.2021.03.306_p2_3 | The precursor MnPO4·H2O was synthesized by a heating reflux method. Potassium permanganate (KMnO4, 99%) and concentrated phosphoric acid (H3PO4, 85%) were used as reactants. All the raw materials were used as obtained from Sinopharm Chemical Reagent Co., Ltd without further treatment. In a typical process, 4.5 g of KMnO4 and 20 mL of H3PO4 was added into a 100 mL three-necked flask and stirred until completely dissolved. Then the purple solution was refluxed for 12 h at 150 °C. After naturally cooling to room temperature, the resulting grey-green slurry was filtered and washed for several times. And then, the precursor was dried at 60 °C for 12 h under vacuum.
https://doi.org/10.1016/j.ceramint.2021.03.306_p2_4 | LiMnPO4/C was prepared by a carbothermic reduction process. The as-synthesized MnPO4·H2O powders were mixed with a stoichiometric amount of Li2CO3 (99.5%) and 15% sucrose (AR) by planetary-type ball milling at 350 rpm for 4 h. The resulting mixture was calcined at 450 °C, 550 °C, 650 °C, and 750 °C for 10 h in a furnace under Ar atmosphere. Finally, the LiMnPO4/C materials were obtained.
https://doi.org/10.1016/j.ceramint.2021.03.306_p2_6 | Crystal structures of the precursors and the as-synthesized LiMnPO4-/C cathode materials were characterized by powder X-ray diffraction(XRD, TTR Ⅲ, Rigaku, Japan) with Cu-Kα radiation (10°~70°, 10° min-1). The particle morphologies of the synthesized products were observed using scanning electron microscopy (SEM, JSM 6360LV, JEOL, Japan) and transmission electron microscopy (TEM, JEM-2100, JEOL, Japan). The differential scanning calorimeters/thermo-gravimetric analyzer (DSC-TGA, SDT Q600, TA Instruments, American) curves for the ball milling mixture were also obtained under Ar atmosphere (25~800 °C, 5 °C min-1).
https://doi.org/10.1016/j.ceramint.2021.03.306_p2_8 | The electrochemical characterization was performed using CR2025 coin-type cells with a Li metal anode electrode. The electrolyte solution was 1 M LiPF6 in a 1:1:1 vol mixture of ethylene carbonate (EC), diethyl carbonate (DEC) and dimethyl carbonate (DMC). Celgard 2400 microporous polymer membranes were used as the separators. Cathode electrodes were fabricated with a mixture of the prepared cathode materials, carbon black, and polyvinylidene fluoride in N-methyl pyrrolidinone at a mass ratio of 8:1:1. The slurry was spread onto Al foil and dried overnight at 120 °C under vacuum. Then, round disks of 14 mm in diameter were punched out as the electrode.
https://doi.org/10.1016/j.ceramint.2021.03.306_p2_9 | The CR2025 coin-type cells were assembled in a glove box filled with dry Ar atmosphere. After ageing for 12 h, the cells were tested by galvanostatic charge-discharge cycling at different current density (170 mA g-1 was assumed to be 1 C) in the voltage range from 2.5 V to 4.5 V.
https://doi.org/10.1016/j.ceramint.2021.03.306_p3_3 | Unlike the traditional method of oxidizing Mn2+ ions to generate Mn3+ ions, the MnPO4·H2O in this paper is obtained by the reaction of concentrated H3PO4 with KMnO4 by its self-redox conversion. The XRD patterns of the MnPO4·H2O sample synthesized with 85% H3PO4 at 150 °C for 12 h are shown in Fig. 1a. The diffraction peaks are consistent with the standard MnPO4·H2O patterns (PDF card number 44–0071), which corresponds to the monoclinic structure of the space group C2/c. The sharp diffraction peaks of the MnPO4·H2O phase indicate that this method is appropriate to synthesis well-crystallized MnPO4·H2O. Fig. 1b displays the SEM images of the obtained MnPO4·H2O powder. The MnPO4·H2O particles exhibit a regular dumbbell-shaped hierarchical structure. From the enlarged image of Fig. 1b, it can be seen that the average size of the primary particles is ~200 nm. These primary particles are self-assembled to form monodisperse dumbbell-like secondary particles. It avoids severe agglomeration and will be beneficial to the subsequent synthesis of LiMnPO4. Download : Download high-res image (443KB)Download : Download full-size image Fig. 1. XRD patterns (a) and SEM images (b) of MnPO4·H2O synthesized with 85% H3PO4 at 150 °C for 12 h; TG/DSC curves (c) of MnPO4·H2O.
https://doi.org/10.1016/j.ceramint.2021.03.306_p3_4 | The TG/DSC curves of the as-synthesized MnPO4·H2O sample in Ar atmosphere are also characterized, as shown in Fig. 1c. The TG curve shows two main mass loss steps from room temperature to 800 °C. The first ~3% weight loss from room temperature to ~350 °C corresponds to the removal of free water and part of crystal water in MnPO4·H2O sample. In the range of 400-581 °C, the TG curve exhibits a steep decline process with a weight loss of ~11.9%. And an apparent endothermic peak at 488.7 °C appears for the corresponding DSC curve, indicating that MnPO4·H2O undergoes a phase transition in this temperature range [15,31,32]. The decomposition product of MnPO4·H2O was obtained after keeping at 600 °C for 4 h under Ar atmosphere. Its XRD patterns is given in Fig. S1. The XRD patterns can be indexed to manganese pyrophosphate Mn2P2O7 (PDF card number 77–1244) with a monoclinic structure [32]. The weight loss of MnPO4·H2O is 15.5% in total when the temperature reaches 580 °C, which is equivalent to the theoretical weight loss of Mn2P2O7 produced by the decomposition of MnPO4·H2O. As the temperature continues to increase, the weight loss is basically unchanged, indicating that the MnPO4·H2O is completely converted to Mn2P2O7 by the release of H2O and O2 [31,32].
https://doi.org/10.1016/j.ceramint.2021.03.306_p3_6 | To understand the formation mechanism of MnPO4·H2O, the reactions were carried out at different temperatures and different molar ratios of H3PO4 to KMnO4 in a sealed high-pressure hydrothermal reactor. And deionized water was used to adjust the concentration of H3PO4. The XRD patterns of the samples prepared under different conditions are shown in Fig. 2a. Comparing Fig. 1, Fig. 2a, it is found that pure MnPO4·H2O can be synthesized between 100 °C and 180 °C. With the increase of liquid temperature, the intensity of XRD pattern peaks increases. But when the reaction temperature reaches 180 °C, the supernatant after the reaction turned violet and the yield rate of MnPO4·H2O reduces from ~99% to 90%. It may be due to the conversion of orthophosphoric acid to pyrophosphate H4P2O7 at ~215 °C, and the P2O74− ions complexed with Mn3+ ions to form a violet complex ion [Mn(H2P2O7)3]3- [[33], [34], [35]]. Besides, during the experiment, the products` colours are significantly different with the decrease in water content. At a mass fraction of 80% H3PO4, dark red impurities begin to appear in the resultant, while the yield rate of grey-green MnPO4·H2O drops to 50.17%. When the mass fraction of H3PO4 drops to 50%, all the products are dark red precipitates. In Fig. 2, the diffraction peaks of impurity Mn2P4O12 can be seen in the XRD pattern obtained with the mass fraction of H3PO4 is 50%. The increase in water content makes it easier for H3PO4 molecules to ionize to form H2PO4− ions, which are further dehydrated and condensed to form tetrapolyphosphate ions P4O124− [[36], [37], [38]]. The impurity Mn2P4O12 is generated due to the disproportionation of Mn3+ ions and then reaction with P4O124− ions. The impurity K2H2P2O7 is also identified in the XRD pattern, which may be due to the decomposition of H3PO4 to generate H4P2O7 [33,35]. Therefore, to synthesis pure MnPO4·H2O in large scale, the reaction temperature should be lower than 180 °C, and the water content should be low enough to ensure that the mass fraction of H3PO4 is higher than 80%. Download : Download high-res image (628KB)Download : Download full-size image Fig. 2. XRD patterns (a) and SEM images (b–e) of MnPO4·H2O synthesized with different reaction conditions. (b) 85% H3PO4 100 °C 12 h; (c) 85% H3PO4 180 °C 12 h; (d) 80% H3PO4 180 °C 12 h; (e) 50% H3PO4 180 °C 12 h.
https://doi.org/10.1016/j.ceramint.2021.03.306_p3_7 | SEM images of MnPO4·H2O powder synthesized under different temperature and H3PO4 concentration are measured and shown in Fig. 2b–e. The morphology of MnPO4·H2O synthesized here is different from those reported in other works [16,[28], [29], [30]]. The samples prepared under 85% mass fraction of H3PO4 exhibit a dumbbell-shaped hierarchical structure with uniform particle size. When the hydrothermal temperature rises from 100 °C to 180 °C, the axial size of the dumbbell-shaped secondary particles increases from 5 μm to 10 μm. These monodisperse dumbbell-shaped secondary particles are formed by self-assembly of smaller size primary particles. As it can be seen from the insert image in Fig. 1b, the primary particles MnPO4·H2O are uniform spindle shape, with a particle size distribution between 100 nm and 200 nm. Based on Fig. 1b, it is observed that the water content has a significant effect on the morphologies of the products. As the mass fraction of H3PO4 drops to 80%, the monodisperse dumbbell-shaped MnPO4·H2O secondary particles appear to agglomerate. And only irregular large-particle aggregates can be formed at 50% mass fraction of H3PO4. The calculation shows that the molar ratio of H3PO4 to H2O in 85% H3PO4 is 1:1, while in 50% H3PO4, the molar ratio is reduced to 1:5.44. A large number of water molecules will greatly promote the disproportionation reaction of Mn3+ ions and change the solvation structure of H3PO4 molecules. The water-rich environment will also change the interaction between ions and molecules, making the self-assembly behavior of MnPO4·H2O particles difficult.
https://doi.org/10.1016/j.ceramint.2021.03.306_p3_8 | From the XRD patterns and SEM images, it can be seen that the water content is important for the structure and morphology of MnPO4·H2O. Only high-valent manganese sources KMnO4 and commercial H3PO4 are used as raw materials in the route reported here, and no other redox agents and template agents are introduced. Therefore, the formation of MnPO4·H2O involves the decomposition of KMnO4 and the subsequent reaction of the decomposition products with water and H3PO4. The formation mechanism of MnPO4·H2O may be described by the following equations [39,40]: (1) (2) (3) (4)
https://doi.org/10.1016/j.ceramint.2021.03.306_p3_10 | Calculated according to this chemical equation, only a small amount of water is needed to participate in the preparation process of MnPO4·H2O, and the ~15% mass fraction of water in commercial H3PO4 is far enough. If more water is introduced, it will promote the disproportionation of Mn3+ ions and the hydrolysis of H3PO4, which is not conducive to the formation of pure MnPO4·H2O.
https://doi.org/10.1016/j.ceramint.2021.03.306_p3_12 | After synthesizing pure MnPO4·H2O powder, it is used as a precursor for preparing LiMnPO4/C cathode materials. Fig. 3a shows the TG/DTG curves of a ball-milled mixture of MnPO4·H2O precursor, Li2CO3 and sucrose. The mixed precursors exhibit three distinct steps from room temperature to 800 °C, which were at 74.8, 211.5, and 326.3 °C, respectively. The peak at 74.8 °C is attributed to the removal of the absorbed water. The weight loss of 13.3% between 130 and 290 °C in the TG curve corresponds to the decomposition of sucrose and the partial removal of crystal water in MnPO4·H2O. The next weight loss from 300 to 550 °C can be assigned to the decomposition of MnPO4·xH2O and the subsequent reaction process to fabricate LiMnPO4/C. And the corresponding weight loss of TG curve is 10.1%, which is attributed to the release of H2O, CO2 and hydrocarbon gases from the decomposition of Li2CO3, MnPO4·H2O and sucrose [41]. After 600 °C, the weight of the products decreases slightly. According to the analysis of the TG/DTG curves, the calcination temperature of the milling mixture should be set to a temperature above 600 °C. Download : Download high-res image (976KB)Download : Download full-size image Fig. 3. TG/DTG curves (a) of the ball-milling mixtures; XRD patterns (b) and SEM images (c–f) of LiMnPO4/C composites synthesized at 450 °C, 550 °C, 650 °C and 750 °C; TEM (g–h) images of LiMnPO4/C composite synthesized at 650 °C.
https://doi.org/10.1016/j.ceramint.2021.03.306_p3_13 | The ball-milled mixtures are calcined at 450 °C, 550 °C, 650 °C, or 750 °C to prepare LiMnPO4/C composites, which are named as LMP-450, LMP-550, LMP-650, LMP-750, respectively. XRD measurements are carried out to characterize the obtained LiMnPO4/C samples synthesized at different temperatures. Fig. 3b shows that pure LiMnPO4/C cathode materials are successfully synthesized with MnPO4·H2O as the precursor, which can be indexed to the orthorhombic structure of Pmnb space group. All the obtained LiMnPO4/C composites exhibit strong crystallinity, and the intensity of the diffraction peaks increases with the increase of the calcination temperature.
https://doi.org/10.1016/j.ceramint.2021.03.306_p3_14 | Fig. 4c–f shows the SEM images of LiMnPO4/C composites synthesized at different temperatures. After the intense impact of the ball milling process, the self-assembled dumbbell-shaped morphology of the MnPO4·H2O precursor is not maintained. The synthesized LiMnPO4/C composites show irregular nanoparticles. The particle size of the sample prepared at 650 °C is uniformly distributed, and the primary particle is about 100 nm. The sample obtained at higher temperature exhibits evident agglomeration and large particles, which is not conducive to the Li+ ions migration during charging and discharging. It may increase the internal resistance and polarization of the battery [19,42,43]. Download : Download high-res image (591KB)Download : Download full-size image Fig. 4. The first cycle charge-discharge curves of LiMnPO4/C prepared under different temperatures at 0.05C (a); The dQ/dV curves of the samples under different temperatures (b); The charge-discharge curves of the sample LMP-650 at different rates (c); The cycling stability of the sample LMP-650 at 0.2C (d).
https://doi.org/10.1016/j.ceramint.2021.03.306_p3_15 | To further determine the structural information of the prepared LiMnPO4/C, TEM detection was performed on the LMP-650 sample, as displayed in Fig. 3g–h. The particle size of LiMnPO4/C is about 50~100 nm. The HRTEM image shows uniform lattice fringes, indicating that the synthesized LiMnPO4/C sample has sufficient crystallinity. The measured interplanar spacing is about 0.52 nm, which corresponds to the (020) crystal plane of LiMnPO4/C. The ultrathin and conformal carbon coating distribute over the primary nano-sized LiMnPO4 particles, which is beneficial to forms continuous conductive carbon grid. Note that the obtained LiMnPO4/C with the low carbon content is in favor of the volumetric energy density and easy electrode fabrication processing.
https://doi.org/10.1016/j.ceramint.2021.03.306_p3_16 | Fig. 4a shows the charge-discharge curves of LiMnPO4/C prepared at different temperatures at 0.05 C between 2.5 V and 4.5 V. The sample calcined at 650 °C for 10 h displays the best electrochemical performance, which delivers a discharge capacity of 140.6 mA h g-1. The discharge capacity values at 450 °C and 550 °C are 70.3 and 117.3 mA h g-1, respectively. The low discharge capacity may be caused by the incomplete growth of the LiMnPO4 crystals and the existence of defects [16,42]. And the discharge capacity of only 95.0 mA h g-1 at 750 °C may be caused by the formation of impurities due to excessive calcination temperature [37,43].
https://doi.org/10.1016/j.ceramint.2021.03.306_p3_17 | To further explore the electrochemical behavior of the samples sintered at different temperatures, the charge-discharge curves were differentiated to obtain the corresponding differential capacity (dQ/dV) curves, as shown in Fig. 4b. The redox peaks in the dQ/dV curves correspond to the voltage plateaus of the charge-discharge curves. The oxidation and reduction peaks of the LMP-650 sample appear at 4.1774 V and 4.0225 V, and the voltage gap is 154.9 mV. While the potential differences of the samples calcinated at 450 °C, 550 °C, and 750 °C are 223.3 mV, 183.8 mV, and 248.7 mV, respectively. It demonstrates that the polarization of the LMP-650 sample is minimized during the charge and discharge process, which is conducive to its electrochemical performance.
https://doi.org/10.1016/j.ceramint.2021.03.306_p3_18 | Fig. 4c exhibits the capacity-voltage curves of the LMP-650 sample at different current densities. Its discharge capacities at 0.05, 0.1, 0.2, 0.5, 1, 2 C are 140.6, 134.3, 125.4, 118.8, 109.3, 104.3 mA h g-1 with obvious discharge platform, respectively. The cycling performance of the LMP-650 sample at 0.2C is given in Fig. 4d. The sample`s capacity retention is 96.9% after 100 cycles at 0.2C. It shows that the dumbbell-shaped MnPO4·H2O prepared using KMnO4 and H3PO4 can be effectively used to prepare LiMnPO4/C cathode material as a precursor.
https://doi.org/10.1016/j.ceramint.2021.03.306_p3_19 | According to previous reports, MnPO4·H2O has been synthesized by various methods. To highlight the simplicity and environmental friendliness of this work, we compared this strategy with MnPO4·H2O prepared by traditional methods, as shown in Table S1. Compared with conventional methods, this method shows the following advantages: (1) The raw materials are simple, and the process is convenient; (2) The reaction efficiency is high, and the conversion rate of manganese in KMnO4 is close to 100%; (3) No organic solvents and nitrates are used, and no waste liquid and exhaust gas are produced.
https://doi.org/10.1016/j.ceramint.2021.03.306_p4_2 | As a precursor for the preparation of LiMnPO4 cathode material for lithium-ion batteries, the simple, green and efficient synthesis of MnPO4·H2O is an urgent problem to be solved. In this paper, a new facile method was developed to construct dumbbell-shaped MnPO4·H2O hierarchical architecture with KMnO4 and concentrated H3PO4. Without other templates and additives, just through the self-redox of KMnO4 and reaction with high concentration H3PO4, MnPO4·H2O powder is obtained and then used as a precursor to prepare LiMnPO4/C composites. It is found that low water content is a crucial factor in inhibiting the disproportionation of Mn3+ ions and promoting the self-assembly of high-purity MnPO4·H2O. And the synthesized LiMnPO4/C sample at 650 °C exhibiting good electrochemical performance. The self-assembled dumbbell-like MnPO4·H2O shows a potential application for the large-scale synthesis of LiMnPO4 cathode materials.
https://doi.org/10.1016/j.ceramint.2021.04.119_p1_2 | The progress of electrical appliances such as wearable devices and electric vehicles has made rechargeable batteries develop in the directions of multi-function, miniaturization, and integration [1,2]. In order to satisfy the increasing needs for progressive energy storage systems, various outstanding battery materials have been studied [[3], [4], [5], [6], [7], [8]]. The properties of rechargeable batteries mainly depend on the macro/micro construction of the electrodes, effecting the kinetic reaction as well as the transmission of electrons and ions [2,9,10]. So, the design and construction of the electrode structure are especially important. A potential method is to make the thickness of electrodes larger [11], but thick panel electrode prepared by coating method limits the transmission of ions and electrons in the active materials, leading to a decrease in power density [12].
https://doi.org/10.1016/j.ceramint.2021.04.119_p1_3 | The combination of 3D printing technology and research about electrode materials makes the design and manufacture of electrode structures more convenient and faster. 3D printed electrodes/electrolyte are the promising alternative battery materials and have been extensively studied [[13], [14], [15], [16], [17]]. The thickness of the electrode is a key parameter, and may result in slower dynamics and larger volume resistance [18,19]. If the thickness is too large, the energy efficiency of 3D printed electrodes will decrease significantly with the increase in the number of cycles, which is mainly due to the increase of over-potential generated by chemical polarization and heat [20,21]. Fortunately, 3D printing manufacturing technique can increase the specific energy and power density of devices by precisely controlling their geometry and structure from nanoscale to macroscale without relying on any templates. We can make the 3D printed electrode have a higher energy density without sacrificing power density by controlling its thickness and structure.
https://doi.org/10.1016/j.ceramint.2021.04.119_p1_4 | Here, we report a design for fabricating grid structure LiFePO4/MWCNTs electrodes through Direct Ink Writing (DIW). We change it to multi-walled carbon nanotubes (MWCNTs) to overcome the non-fluency of 3D printing process by the common acetylene black conductor. 3D printed electrodes have a certain thickness and hollow grid structure, which promote the contact between electrolyte and LiFePO4 active material. Active materials adhere to the MWCNTs to form a micro network, expediting the transmission of ions and electrons. In consequence, the 3D printed electrodes with a structure of square grid have been developed, and the electrodes have a high areal capacity (1.44 mA h cm−2 at 0.5 C), better areal-energy density (18.06 J cm−2) and great cycling stability (preserving ~80% specific capacity at 5 C after 500 cycles).
https://doi.org/10.1016/j.ceramint.2021.04.119_p2_3 | LiFePO4 was purchased from Sinopharm Chemical Reagent Co. Ltd., (Shanghai, China) with analytical grade. Firstly, LiFePO4 nanoparticles, MWCNTs (length of 0.5–2 μm, diameter of ~8 nm, electrical conductivity: >100 S/cm, XFNANO) and PVDF powder (Mw ~ 1300000, Solvay) were mixed in a mass ratio of 70:20:10. After grinding them well, a moderate amount of N-Methyl-pyrrolidone (NMP, Sigma-Aldrich) was added into the mixture to dissolve the PVDF binder. And then a planetary centrifugal stirrer (ARM 310, Thinky) was used to continue to stir the LiFePO4 gel at 3500 rpm for 20 min to get a homogenized LiFePO4 paste.
https://doi.org/10.1016/j.ceramint.2021.04.119_p2_5 | An automatic three-dimensional dispenser (YS-D331-X) was chosen to construct 3D structured electrodes. To be specific, the as-prepared ink was housed a 3 mL syringe, and the syringe was centrifugated at 2500 rpm for 5 min to eliminate the bubbles. Then, a nozzle (inner diameter of 330 μm) was installed on the syringe. During printing, the extrusion pressure was defined between 2.5 and 5 MPa and the printing speed was set as 400 μm s−1. The vertical dimension between the nozzle tip and the glass slide was 0.15–0.25 mm. Finally, the 3D printed structural materials were dipped in deionized water for 30 min to get rid of NMP, and dried with freeze-drying method for 12 h.
https://doi.org/10.1016/j.ceramint.2021.04.119_p2_7 | The morphologies were observed with a field-emission scanning electron microscope (SEM, Hitachi SU8010) and a field-emission high resolution transmission electron microscope (TEM, Thermo Scientific Talos F200X). The measurements of X-ray diffraction (XRD) were obtained using a Bruker D8 Advance (Cu-Kα source, λ = 1.5418 Å). BET surface area was measured by using a specific surface and porosity analyzer (ASAP2460). And thermogravimetric (TG) analysis was conducted using a STA-409-PC (NETZSCH).
https://doi.org/10.1016/j.ceramint.2021.04.119_p2_9 | 3D printed electrodes were assembled in 2016-coin cells by using a glove box filled with argon. Metal Li was used as the counter electrode, and glass fiber (GF/A, Whatman) was the separator. The electrolyte was 1 M LiPF6 dissolved in a mixture of ethylene carbonate (EC) and dimethyl carbonate (DMC) (EC:DMC = 1:1, w%). Cyclic voltammetry (CV) and electrochemical impedance (EIS) spectra were evaluated with an electrochemical workstation (CHI760E). The representation of galvanostatic charge-discharge performance was obtained using a multiple channel battery testing system (LAND CT3001A) at a potential window ranging from 2.5 to 4.2 V (vs. Li+/Li).
https://doi.org/10.1016/j.ceramint.2021.04.119_p3_2 | Fig. 1a is a diagrammatic drawing of the Direct Ink Writing process. The first was to prepare the ink of electrode materials, and the next was to fabricate electrode structure by Direct Ink Writing. Through continuous writing, a grid structure composed of two layers of lines was formed. Finally, dry electrodes were obtained through post-processing. Fig. 2a is the schematic illustration of the layered crystal structure of olivine LiFePO4. Oxygen atoms are arranged in close packing, slightly twisted hexagonal stacks. Fe is located at the center of the oxygen octahedron, forming a FeO6 octahedron. P occupies the 4c position of the oxygen tetrahedron, forming a PO4 tetrahedron. Neighboring FeO6 octahedrons share an oxygen atom and are connected to each other to form a layer. Li atoms are sandwiched between the FeO6 octahedral and PO4 tetrahedra, which makes it possible for Li+ to form a two-dimensional diffusion motion [22]. The XRD pattern (Fig. 2b) of the printed material demonstrates the main peaks corresponding to the orthogonal olivine structure of LiFePO4 (JCPDS No. 01-081-1173, with lattice parameters of a = 10.3320 Å, b = 6.0100 Å, and c = 4.6920 Å, space group of Pmnb). The nitrogen adsorption isotherm of the printed electrodes is shown in Fig. 2c, and a picture of real products taken by the optical camera is attached. The printed electrode has a size of about 0.8 cm*0.8 cm to 1 cm*1 cm and a large BET surface area of ~56.1 m2 g−1. The TGA curve indicates that the mass ratio of MWCNTs and PVDF is almost 2:1 (Fig. 2d). The first slope change represents the thermal decomposition of PVDF, and the second change is because that the MWCNTs are oxidized to carbon dioxide and volatilized when they reach the reaction temperature. The morphologies of pure LiFePO4 nanoparticles are shown in Fig. 3. Fig. 3a and b indicate the microstructure of pure LiFePO4 nanoparticles, showing irregular elliptic particles. The HRTEM image reveals lattice fringes with a spacing of 4.89 Å, corresponding to the (200) facet of orthogonal LiFePO4 (Fig. 3c), with the electron diffraction pattern inserted.
https://doi.org/10.1016/j.ceramint.2021.04.119_p3_6 | As shown in Fig. 4a and b, the surface of the electrode is relatively smooth and the distance between each line is about 0.5 mm. The printed electrode has a 2-layer grid structure with several blanks and the grid helps the electrolyte to reach the electrode through the side of every line. Even though the electrode has a certain degree of thickness (~500 μm), its grid structure provides many paths for the ions and electrons transferring between electrode and electrolyte (as shown in Fig. 1b). The micro morphology of 3D printed electrodes shows that LiFePO4 nanoparticles, PVDF and MWCNTs form a cross-linked network structure (Fig. 4c and d), providing transmission channels for electrons and ions. In addition, Fig. S1 shows the microstructure of electrodes prepared by coating method. The conductive agent is acetylene black, so that the overall structure of the material is lamellar, without forming a network structure to connect the particles.
https://doi.org/10.1016/j.ceramint.2021.04.119_p3_8 | 3D printed electrodes were directly assembled in the 2016-coin cells (Fig. 1b) to investigate the performance as cathodes for lithium-ion batteries. In Fig. 5a, CV curves were tested at various sweep rates of 0.1 to 1.0 mV s−1 from 2.5 to 4.2 V (vs. Li+/Li), similar to the CV graphs of traditional LiFePO4 electrodes (Fig. S2). At a slow sweep speed of 0.1 mV s−1, the reduction peak appears at 3.1 V, corresponding to the reduction of FePO4 to LiFePO4 (Fe3+ to Fe2+) and the intercalation of Li+. The oxidation peak can be observed at about 3.75 V, and this means the deintercalation of Li+. What is noteworthy is that the printed electrodes exhibit a fivefold higher peak current than traditional electrodes at the same sweep speed, which is because of the slower kinetics [19], although the potential differences between redox peaks and peak-to-peak are broader.
https://doi.org/10.1016/j.ceramint.2021.04.119_p3_10 | The initial discharge capacity of the 3D printed electrode is 143.2 mA h g−1 at 0.5 C, being approximate to theoretical specific capacity (170 mA h g−1), and charge and discharge specific capacities both keep at ~150 mA h g−1 without decreasing after 100 cycles, demonstrating the excellent cyclability (Fig. 5b). The areal capacity of the printed electrode was calculated as 1.44 mA h cm−2 at 0.5C, normalized to the area of the upper surface of the electrode. Moreover, we can discover that the energy efficiency keeps at ~88% without decreasing as well. Fig. S3 demonstrates that 3D printed electrodes can still provide superior discharge specific capacity with great energy efficiency retention rate at higher current densities of 1 C and 2 C. EIS was measured after activation for different cycle numbers at 0.5 C, respectively. As shown in Fig. 5c, the semicircle in Nyquist diagram is relevant to the charge transfer resistance (Rct), and the quasi-line is related to the resistance of Li+ proliferation in the electrode (Warburg impedance, Zw). Moreover, as the number of cycles increases, the resistance value of the equivalent circuit becomes smaller and Fig. S4 shows the good fit of the analog circuit. Fig. 5d and e shows Galvanostatic charge and discharge curves at different current densities and cycle numbers, which uncovers a clear mode of battery electrochemical behavior.
https://doi.org/10.1016/j.ceramint.2021.04.119_p3_11 | The average discharge capacities of 157, 150, 144, 138, 127 and 107 mA h g−1 are obtained for 3D printed electrodes at 0.1, 0.2, 0.5, 1, 2 and 5 C, respectively. Remarkably, as the current density is back to 0.1 C again, a capacity up to 150 mA h g−1 is achieved (Fig. 5f), demonstrating the great high-rate capability and cyclability of the printed electrodes. In addition, the areal energy and power densities were obtained as 18.06 J cm−2 at a low current density 0.1C and 0.019 W cm−2 at a high current density 5 C through rate performance test, respectively. Moreover, 3D grid electrodes also have good long cycling performance with high Columbic efficiency (Fig. 5g), remaining a capacity of 90 mA h g−1 at 5 C after 500 cycles and maintaining ~80% of the first cycle discharge capacity. This may be because that the grid electrode has good contact with the electrolyte, so that the formed SEI film is very uniform, making it difficult for the active material to react with the electrolyte. Fig. S5 shows the LED lights lit by batteries assembled with 3D printed materials.
https://doi.org/10.1016/j.ceramint.2021.04.119_p4_2 | In this work, 3D printed electrodes with a structure of square grid were fabricated by Direct Ink Writing and applied to LIBs, which achieved higher electrochemical performances. 3D printed electrodes have a large BET surface area and prompt ion and electron transport channels, which helps to get high areal capacity (1.44 mA h cm−2), areal-energy density (18.06 J cm−2), as well as excellent energy efficiency retention rate. 3D microstructure materials have a few obvious advantages: (i) The waste of raw materials in the preparation processes is improved; (ii) The grid structure facilitates the contact between electrolyte and active material; (iii) The micro network structure make the transmission of electrons and ions faster. The ability to fabricate high‐performance LIBs in form factors opens up new avenues for designing wearable electronics, sensors, and other devices, in which batteries may be directly integrated within printed objects.
https://doi.org/10.1016/j.ceramint.2021.08.073_p1_2 | Environmental issues have led to the rapid development of electric vehicles, increasing the need for large-scale energy storage such as lithium-ion batteries. To date, considerable research has been devoted to these batteries, including cathode material as one of their important elements [1]. Since it was introduced by Padhi et al., LiFePO4 (LFP) has become one of the most promising battery cathode materials because it has large specific capacities and stable cycles and is safe, non-toxic, environmentally friendly, and low cost [2,3].
https://doi.org/10.1016/j.ceramint.2021.08.073_p1_3 | Several methods have been used to synthesise LFP, such as hydrothermal [4], sol-gel [5], solid-state reaction [6], carbothermal [7] co-precipitation [8], and other techniques [[9], [10], [11], [12], [13], [14], [15]]. Most of the raw materials for such methods, however, were commercially available, high-purity substances. Purity of raw materials, indeed, influence the purity of the final products. We found scant literature discussing the preparation of pure LFP ceramic powders using natural minerals as the Fe source [16,17]
https://doi.org/10.1016/j.ceramint.2021.08.073_p1_4 | LFP has several disadvantages, including poor electronic conductivity [18] and low lithium-ion diffusion coefficients [19]. Studies have attempted to ameliorate these problems by reducing the size [10,20,21], coating with conductive material [[22], [23], [24], [25], [26]], and adding dopants [[27], [28], [29], [30]]. There are challenges to synthesis high-purity LFP powders which can be easily modified or enhanced so that they are more applicable as part of batteries. Temperature variation may improve crystallinity and enlarge crystallite size, milling may reduce the size, and a suitable atomic doping will provide more charges as conductivity carrier in LFP. These characters could lead to different conductivity and electrochemical properties of LFP and therefore imperative to be explored. In this paper, three approaches are introduced simultaneously to the same raw material, i.e., calcination temperature, milling, and Cu-doping, to which the purity of the LFP products for each approach are examined.
https://doi.org/10.1016/j.ceramint.2021.08.073_p1_5 | Dissolution is a chemical method that can be used to produce cation precursors from metals or minerals if they are soluble in a selected (strong) acid [31]. The method is relatively simple and has been used reasonably broadly for syntheses of functional materials, including to prepare high-purity phases from natural minerals, e.g. zircon and silica sands [31]. It is considered that the method can also be used to produce a high-purity Fe source (precursor) hence a high-purity LFP. The purity of a phase is usually examined using an x-ray diffraction (XRD) technique.
https://doi.org/10.1016/j.ceramint.2021.08.073_p1_6 | XAS is a synchrotron radiation technique where coordination number and local structure of a phase can be revealed [32]. The technique has been extensively used to study LFP, particularly with Fe as the absorber [[33], [34], [35]]. Olivine structure, to which LFP is refer to, exhibits octahedral oxygen-coordinated (6 coordination numbers) [36] and nearest neighbouring distances of Fe–O1 (2.03 Å) and Fe–O2 (2.15 Å) [33]. So, XAS data can be used to further confirm the purity of LFP.
https://doi.org/10.1016/j.ceramint.2021.08.073_p1_7 | In this paper, we report the preparation of LFP powders using natural Indonesian ironstone as the Fe source that was purified using dissolution [31]. The preparation included varying the calcination temperature, milling to produce nano-sized LFP, and Cu doping. The purity of the prepared powders was assessed using XRD and XAS techniques. The microstructures were studied based on SEM and TEM images. The electrical conductivity and electrochemical data of several representative samples are presented to provide an insight of the potential applications of the synthesised products.
https://doi.org/10.1016/j.ceramint.2021.08.073_p2_3 | The LFP powders were synthesised by first obtaining Fe precursor by dissolving the natural ironstone in HCl solution while stirring at 100 °C for 1.5 h. XRF and XRD data showed that the ironstone contained 89 wt% Fe and exhibited Fe2O3 and Fe3O4 phases [37]. After the solution formed, filtration was applied using filter paper to separate the solution from any impure elements. The solution was dissolved overnight (solution I). Li2CO3 powder was then dissolved with HCl (solution II). Solutions I and II were mixed thoroughly. NH4H2PO4 powder was added that was dissolved in distilled water (solution III). Solution III was stirred for 1 h NH4OH was then carefully added to control the pH at 4. The temperature was increased to 100 °C for 1 h and then to 300 °C until the solution dried (A). The product was then calcined at 500 °C (B), 600 °C (C), and 700 °C (D) in a nitrogen gas atmosphere. The LFP powder was calcined at 700 °C and then milled with alcohol for 0, 5 (E), and 15 h (F). For LFP with Cu doping, 3 at.% (G) and 5 at.% (H) of Cu were added by dissolving Cu powder in HCl and peroxide acid to obtain CuCl2 solution. This solution was mixed with solution I. The next process was the same as the LFP synthesis, but the solution was calcined at 700 °C without milling.
https://doi.org/10.1016/j.ceramint.2021.08.073_p2_5 | XRD was measured using a Cu target (λ = 1.54060 Å) in a scanning range of 10–70°. SEM was conducted using an FEI Inspect S50 SEM at 20 kV. TEM was measured using a TEM 7700 (Hitachi) with LaB6 as the electron source at 120 kV. The Fe K-edge XAS spectra were collected in transmission mode from 6900 eV to 7900 eV at the Beam-line 8 [38] at the Synchrotron Light Research Institute (SLRI), Nakhon Ratchasima, Thailand. For all experiments, the reference Fe foil was used to provide accurate internal energy calibration of the monochromator for all spectra where the first inflexion point of the Fe K edge is set at 7112 eV. XAS was used to characterise the oxidation states and distance between atoms. The XAS data were analysed using Athena and Artemis software in the IFEFFIT package [39].
https://doi.org/10.1016/j.ceramint.2021.08.073_p2_7 | The materials’ electrochemical performance was assessed by cyclic voltammetry and electrochemical impedance spectroscopy. The cathode films were prepared by mixing 80 wt% LFP powder as the cathode active material, 10 wt% polyvinylidene fluoride (PVDF) as a binder, and 10 wt% super P (acetylene black) as a conducting agent. The material was stirred in DMAC solvent at 70 oC to form a slurry. The slurry was then coated onto aluminium foil with a thickness of 200 μm and dried at 80 oC for 1 h. Li metal foils were used as the counter electrodes and LiPF6 as the electrolyte. Then the cells were assembled in a glove box. Electrochemical impedance spectroscopy (EIS) measurements were obtained using a HIOKI 3532-50 Chemical Impedance HiTESTER LCR meter.
https://doi.org/10.1016/j.ceramint.2021.08.073_p3_3 | Fig. 1 shows the differential thermal analysis (DTA) and thermogravimetry (TG) plots of sample A obtained under a nitrogen atmosphere at a heating rate of 10 °C/min. The TG curve indicated a mass decrease of approximately 60.7% mass between 280 and 350 °C, which was associated with the decomposition of NH4Cl into HCl and NH3 gas that evaporated during heating [40,41]. The decomposition was confirmed by an endothermic reaction as shown by the DTA plot. The DTA curve above 310 °C demonstrated exothermic phenomena that may have been related to the formation of LFP. Gao used commercial raw materials to demonstrate that calcination at 500 °C started to produce LFP but with some impurities [42]. However, the weight did not plateau until approximately 600 °C, because there was a small amount of residual evaporating substance from impurities. We therefore selected 500, 600, and 700 °C to further examine the formation of pure LFP. Download : Download high-res image (247KB)Download : Download full-size image Fig. 1. DTA/TG curves of the unmilled and undoped LFP precursor.
https://doi.org/10.1016/j.ceramint.2021.08.073_p3_5 | Fig. 2 shows the XRD patterns of the samples that were prepared using calcination, milling, and Cu doping. The XRD pattern of uncalcined sample A is also presented to assess the material. Analysis of the materials’ XRD data showed that the only phase found after calcination, milling, and Cu doping was LiFePO4 (code 96-110-1112). However, heat treatment of the raw powder at 300 °C resulted in NH4Cl (code 96-101-1130) without crystalline phases involving Li, Fe, P, and O. The XRD observation indicated that the synthesis of LiFePO4 using dissolution [31] with natural ironstone as an Fe source was successful for all of the approaches. The success of the syntheses began with the dissolution of the raw materials according to the reactions that resulted in the designated solutions. Download : Download high-res image (315KB)Download : Download full-size image Fig. 2. XRD patterns (Cu Kα radiation) of samples A-H. L= olivine (LiFePO4), N= ammonium chloride (NH4Cl), U= unknown.
https://doi.org/10.1016/j.ceramint.2021.08.073_p3_6 | All of the solutions were mixed with NH4OH and the mixture was heated at 100–300 °C in the air until it dried. The “chunky” heating product was crushed and the XRD pattern is shown in Fig. 2 (Sample A). The identified peaks are NH4Cl, and the other products remained amorphous. In the next stage, the dried product was calcined under a nitrogen environment at 500, 600, and 700 °C. The reaction during calcination produced powders that contained only . The solid NH4Cl transformed into gaseous NH4Cl through decomposition to produce NH3 and HCl during calcination, which was followed by a reversed reaction to form pure .
https://doi.org/10.1016/j.ceramint.2021.08.073_p3_7 | Synthesis of using commercial base materials was carried out by Gao et al. (2007) at the same temperature but was accompanied by some impurities, that is, Li3Fe2(PO4)3 or Li3PO4 [42,43]. In our study, the undoped sample was then milled for 5 and 15 h to produce the E and F powders. Therefore, these relatively simple steps successfully prepared three types of LFPs.
https://doi.org/10.1016/j.ceramint.2021.08.073_p3_8 | The samples’ XRD patterns were used to describe their crystallinity. For example, when sample B was calcined at 500 °C, a reaction occurred that resulted in crystalline LFP. Higher calcination temperatures improved the LFP`s crystallinity as demonstrated by the highest intensity at 37.3 °2ϴ. This was demonstrated by the increase in the peak intensity from samples B to C and D. The increase in intensity was accompanied by a decrease in the peak width (FWHM) that indicated the crystal size growth, which will be discussed in more detail in the Rietveld and TEM data analyses. In addition, heating under a nitrogen environment enabled the decomposition of the heating product and reduced the iron from Fe3+ to Fe2+ compounds [44,45]. Further heating at higher calcination temperatures crystallised the LFP as shown in Fig. 2 (samples B-D). To prove the increase in the degree of crystallinity due to heating, we further analysed designated XRD patterns. The amorphous phase contributed to the XRD background patterns [46], and sample B contained more amorphous phase than sample D. These results confirmed that a higher calcination temperature produced higher crystallinity. We therefore used 700 °C to synthesise the milled and Cu-doped samples.
https://doi.org/10.1016/j.ceramint.2021.08.073_p3_9 | The milling`s effect on the diffraction patterns can also be observed in samples D, E, and F. These samples were all calcined at. 700 °C, and the single-phase LFP was retained after milling. However, the milled samples’ diffraction peaks demonstrated decreasing intensity and broadening. The decreasing intensity was possibly due to the decrease in the samples’ crystallinity as a result of severe collisions between the powder and milling balls during the process. The latter was also observed by Musyarofah et al. (2019) in zircon powder [31]. They reported that milling induced peak broadening that was related to the reduction of the crystallite size. We also found that the longer the milling, the smaller the size. We therefore posited that milling would also reduce the LFP`s crystallite size. The size reduction will be discussed in the microstructure section.
https://doi.org/10.1016/j.ceramint.2021.08.073_p3_10 | Fig. 2 shows the XRD patterns of samples D, G, and H that were calcined at 700°C without and with Cu doping. All three samples had a single olivine phase without a new phase containing Cu. These findings demonstrated that Cu doping was successful. For confirmation, XRD Rietveld analysis was conducted and will be discussed in the next section.
https://doi.org/10.1016/j.ceramint.2021.08.073_p3_11 | Table 1 shows the output of the Rietveld analysis on the samples’ XRD data. Olivine LiFePO4 crystal data (code 96-110-1112) was used in the analysis. The goodness-of-fit values were less than 4% (Rietica) and 2% (MAUD), indicating that Rietveld refinement using the software was successful [47,48]. The crystal sizes and lattice parameters of samples B-D increased in each direction with the temperature. The simultaneous increase in the lattice parameters resulted in an increase in the crystals’ volume with the temperature. The table demonstrates that for every 100 oC temperature increment, the crystal volume increased by ± 0.2 Å3 and crystal size increased by ± 15 nm. The crystal growth with the temperature was confirmed using TEM observations; see Fig. 3. The data from samples D-F suggested that the longer the milling time, the smaller the lattice parameters in each direction and hence the cell volume. Apparently, milling not only reduced the crystal size, but also the lattice parameters [49]. The cell volume of the undoped and doped samples (D, G, and H) had no trend with the increasing Cu content, that is, it decreased in D to G, but increased in G to H. The decrease from D to G was thought to occur due to the insertion of Cu2+ (73 p.m.) ions for Li+ (76 p.m.) ions [50] while the increase from G to H was possibly caused by the insertion of Cu2+ ions for Fe2+ (70 p.m.) [51,52]. The addition of 3% Cu resulted in the domination of doping at the Li site while 5% doping resulted in the domination of doping at the Fe site. Table 1. Rietveld analysis of the LFP samples’ XRD data using Rietica and MAUD software. D = estimated crystallite size. Numbers in parentheses indicate the estimated standard deviation at the least significant figures to the associated values. Goodness-of-fit (GoF) are in %. Sample Rietica MAUD GoF a (Å) b (Å) c (Å) Vol. (Å3) GoF D (nm) B 1.5 10.1924 (0) 5.9247 (0) 4.6309 (0) 279.65 (4) 1.2 168 (3) C 1.3 10.1927 (19) 5.9284 (11) 4.6308 (9) 279.82 (9) 1.3 183 (2) D 1.5 10.1967 (13) 5.9317 (7) 4.6311 (6) 280.11 (6) 1.5 199 (0) E 1.3 10.1728 (0) 5.9154 (0) 4.6241 (0) 278.27 (12) 1.2 132 (17) F 1.5 10.1459 (0) 5.9071 (0) 4.6187 (0) 276.81 (34) 1.2 62 (19) G 1.6 10.1826 (0) 5.9196 (0) 4.6279 (0) 278.96 (9) 1.8 188 (4) H 1.6 10.2026 (0) 5.9303 (0) 4.6363 (0) 280.52 (11) 1.8 205 (3) Download : Download high-res image (876KB)Download : Download full-size image Fig. 3. The TEM images of LFP samples (a) B (b) D (c) F, (d) H. Arrows indicate amorphous
https://doi.org/10.1016/j.ceramint.2021.08.073_p3_13 | Fig. 3 shows the representative TEM micrographs of all of the groups of samples. The morphology of samples B and D are demonstrated in Fig. 3a and b. Two interesting features can be observed: the crystallite shape and size. Crystal B tended to be spherical while crystal D tended to be elongated. These shapes corresponded to LiFePO4 with an orthorhombic structure, Pnma space group, and lattice parameters of a = 10.3328, b = 6.0043, and c = 4.6977. The difference in shapes indicated that sample D had a higher crystallinity than sample B as previously discussed. Fig. 3b shows that there were thin hazes (see arrows) around the crystals, indicating that an amorphous phase may still have been present in sample B, while Fig. 3c demonstrates that sample D completely crystallised. Again, this showed that increasing the calcination temperature from 500 °C to 700 °C increased the crystallinity of the LiFePO4. The estimated XRD crystallite sizes in samples B and D were 169 and 199 nm, respectively, which was relatively in line with the TEM results. As expected, the increase in the calcination temperature resulted in crystal growth due to the LFP`s higher diffusion rate with the temperature. However, the crystal growth was rather insignificant in the designated temperature range because the LFP`s self-diffusion coefficient was only on the order of 10−8 to 10−14 cm2 s−1 [19,53]. The TEM micrographs of the unmilled and milled samples D and F are shown in Fig. 3b and c. The dark part of the images indicates the presence of either multilayer or thick crystallites. The milled samples’ morphology remained elongated but with a number of fractions on the crystal edge compared with the unmilled samples. The figures also confirm the reduction in the crystallite size by milling, that is, from an average value of 200 nm–60 nm. In conclusion, the TEM micrographs demonstrate the preservation of the LFP phase but with a nanometric size. Doped sample H (Fig. 3d) also exhibited elongated morphology, proving the LFP`s orthorhombic structure. The TEM image of the doped sample shows a slightly different appearance that may be related to the Cu`s doping effect in breaking up the crystallite multilayer. Combined with its intrinsic electrical conducting behaviour, Cu doping can also improve the electrical conductivity of the material from a microstructural perspective.
https://doi.org/10.1016/j.ceramint.2021.08.073_p3_14 | The morphology of the synthesised LFP powders was also characterised using SEM as shown in Fig. 4. Samples B-D demonstrated inhomogeneous and agglomerated particles with no obvious boundaries. A larger grain size due to higher calcination temperature was also evident as generally observed in other growing microstructures during heating [54,55] as a result of mass diffusion. The LFP underwent a state with the smallest surface energy in joining unreacted powder particles at a lower temperature into larger LFP particles at a higher temperature. The milled samples, on the other hand, exhibited a more uniform distribution, smaller size, and flake-like morphology. In general, a longer milling time caused the LFP grains to decrease while their distribution was relatively more homogeneous. An interesting microstructure was found in the doped samples. The addition of Cu appeared to control the orthorhombic crystal growth in a more regular manner but with slightly larger grains than the undoped sample. Higher Cu doping (Fig. 4g) seemed to cause grain agglomeration that may have resulted in lower electrical conductivity. Prior research reported that the optimum addition of conductive ions is as much as 5 at.% [27]. Download : Download high-res image (1MB)Download : Download full-size image Fig. 4. SEM images of LFP for samples (a) B, (b) C, (c) D, (d) E, (e) F, (f) G, (g) H
https://doi.org/10.1016/j.ceramint.2021.08.073_p3_15 | We further examined the atomic fractions in the undoped and Cu-doped samples (Table 2) from the EDX data that were collected simultaneously with the SEM micrographs. Because it is a light element, Li could not be detected. The elements’ ideal atomic fractions were 16.67, 16.67, and 66.66% in the Fe, P, and O, respectively, in pure LFP. Note that undoped sample D exhibited acceptable atomic portions at one standard deviation. When more doping was introduced, there was a reasonably significant decrease in the O fraction but an insignificant decrease in the P fraction. The decrease was compensated by the Fe and Cu fractions. It appeared that the addition of 3 at.% of Cu was more effective in substituting Fe than 5 at.% as the Cu fraction reached 83.4% compared with 52.9% in the Fe sites. Table 2. EDX atomic fractions of the undoped and Cu-doped LFP samples Sample Fe (%) P % O % Cu % D 17.4 (1) 15.6 (1) 67.0 (5) – G 18.3 (1) 16.7 (1) 64.5 (4) 0.4 (1) H 21.3 (1) 16.9 (1) 61.3 (4) 0.5 (1)
https://doi.org/10.1016/j.ceramint.2021.08.073_p3_17 | To determine the samples’ local structures, XAS measurements were conducted using XANES and EXAFS. The electronic structure of Fe as the absorbing atoms in the samples was first examined using XANES (see Fig. 5 for the plots). By comparing the absorption energy of the Fe-based standards, the analysis provided the oxidation and coordination number of Fe in the tested samples. Download : Download high-res image (244KB)Download : Download full-size image Fig. 5. XANES spectra for samples A-H.
https://doi.org/10.1016/j.ceramint.2021.08.073_p3_18 | Fig. 5 shows the XANES spectra of samples A-H. The precursor sample (Fig. 5, sample A) exhibited the highest rightmost peak compared to the other samples. This indicated that the Fe oxidation number in the precursor was greater than in the synthesised samples. In other words, there was a reduction in Fe atoms during the calcination process. Fig. 5 (samples B-D) show similar highest peak positions and spectra, suggesting that the three calcination temperatures produced samples with equal Fe oxidation numbers. The peaks, however, differ from one sample to another in several aspects which can be related to the local structures of the samples.
https://doi.org/10.1016/j.ceramint.2021.08.073_p3_19 | The milling time`s effect on the XANES patterns is shown in Fig. 5 (samples D-F). The peak position was relatively independent of the milling time. However, the slope of the spectra after the peak in the milled samples was smaller than that of the unmilled samples and similar to the precursor (Fig. 5, sample A). Previous XRD analysis of sample A showed no LFP crystals. The analysis also indicated that the LFP crystallised as the temperature increased. It appeared that a slower decrease in the absorption slope after the edge peak was associated with the degree of crystallinity. Milling resulted in a less crystalline LFP phase. The regularity of the LFP structure partly broke with milling. The milling process, in addition to reducing the crystal size, also decreased the samples’ crystallinity. The next qualitative XANES analysis was on the effect of Cu doping. As shown in Fig. 5 (samples D, G, and H), the shapes of the spectra were similar highest peak positions and spectra, suggesting that the addition of doping up to 5% did not change the oxidation Fe oxidation numbers significantly.
https://doi.org/10.1016/j.ceramint.2021.08.073_p3_20 | Furthermore, an analysis was also performed on the presence of pre-edge peak which can be associated with electron transition from 1s to 3d [56]. The pre-edge peak centroid shows the oxidation number of the atom, while its area shows its coordination number with neighbouring atoms. The analysis was carried out by first subtracting the background from the normalized spectrum as was done by Wilke [56]. These background-free patterns were fitted with a double Gaussian function to acquire the centroid and the area of the pre-edge peaks. These data were then compared with the standard FeO and Fe2O3 data (see Fig. 6). Areas for guiding the determination of oxidation and coordination numbers as suggested by Wilke et al. [57] are also presented in the figure. It should be noted that an adjustment of 1 eV due to differences in the standard E0 values from Fe foil has also been adopted [34]. Download : Download high-res image (243KB)Download : Download full-size image Fig. 6. The pre-edge centroid energy position and the integrated pre-edge intensities of the A-H samples and the Fe-based samples standard. The shaded areas show typical parameters for the four types of Fe species reported in Wilke et al. 6Fe2+ and 4Fe2+ area represents Fe2+ which has a coordination number of 6 and 4 respectively. 6Fe3+ and 4Fe3+ represents Fe3+ which has a coordination number of 6 and 4 respectively.
https://doi.org/10.1016/j.ceramint.2021.08.073_p3_21 | Fig. 6 shows the pre-edge centroid and the pre-edge integrated intensity of the samples. The centroid position of sample A is exactly in the 6Fe3+ area, which implies that sample A exhibits Fe3+ with coordination number 6 [57]. The possible compounds in A are nasicon or hematite, but they were not detected by XRD. Meanwhile, the centroids for samples B, E, F, G and H are in the 6Fe2+ area, also with coordination number 6 [57]. Centroids of samples C and D are considered still within two standard deviations of that of the area for Fe2+ with coordination number 6. XANES analysis reinforced the argument that the synthesis of olivine LFP using ironstone as the Fe source with the three different approaches was successful. The milling and doping did not significantly affect the LFP`s oxidation and coordination number.
https://doi.org/10.1016/j.ceramint.2021.08.073_p3_22 | EXAFS measurements were conducted to determine the samples’ local structures consisting of distances between atoms and Debye-Waller parameter disorders. Fig. 7 shows the EXAFS χ(k3) spectra. All of the samples formed similar oscillation spectra, indicating the same structure. The samples’ oscillations were identical to the oscillations that occurred in the LiFePO4 [34]. Slight changes in the oscillation patterns that occurred due to variations in each sample indicated the possibility of differences in the distances between the atoms and disorder factors in each sample. Download : Download high-res image (375KB)Download : Download full-size image Fig. 7. EXAFS spectra and the fit for samples B–H.
https://doi.org/10.1016/j.ceramint.2021.08.073_p3_23 | The fitting of the Fe-edge EXAFS patterns provided the results of the parameters that interpreted the distance between Fe absorbing atoms to the nearest atoms in the LFP materials are summarised in Table 3. An atomic structure of LiFePO4 (cif number 1101111) were employed for fitting single scattering paths of Fe–O1, Fe–O2, Fe–P1 and Fe–P2 with coordination numbers fixed to 3, 3, 1 and 4, respectively. The S02 was determined to be 0.7–1.0. The table shows that the distance between the atoms in the 4 closest neighbouring atoms increased in samples B-D. This indicates that increasing the calcination temperature from 500 °C to 700 °C increased the distance between atoms. This result was in line with the samples’ crystal structure and microstructure as the calcination temperature increased as previously discussed in the XRD and TEM/SEM section. Table 3. Structural parameters of the LFP samples from the Fe K-edge EXAFS data Samples R- Factor Fe–O1 Fe–O2 Fe–P1 Fe–P2 R (Å) s2 (Å2) R (Å) s2 (Å2) R (Å) s2 (Å2) R (Å) s2 (Å2) B 0.0004 1.973(6) 0.008(1) 2.131(4) 0.003(1) 2.734(16) 0.019(2) 3.225(2) 0.004(0) C 0.0028 1.990(5) 0.003(1) 2.160(5) 0.002(1) 2.771(11) 0.008(6) 3.234(4) 0.004(3) D 0.0010 2.004(11) 0.005(1) 2.169(5) 0.003(1) 2.787(7) 0.006(1) 3.240(3) 0.005(0) E 0.0001 1.963(5) 0.008(1) 2.129(6) 0.006(1) 2.831(3) 0.002(1) 3.238(5) 0.007(0) F 0.0002 1.956(4) 0.006(1) 2.134(4) 0.004(1) 2.827(4) 0.002(0) 3.223(7) 0.008(0) G 0.0002 1.995(4) 0.004(1) 2.155(4) 0.002(1) 2.868(12) 0.007(1) 3.228(4) 0.007(1) H 0.0014 2.006(5) 0.007(1) 2.150(6) 0.004(1) 2.821(14) 0.009(2) 3.228(7) 0.004(1)
https://doi.org/10.1016/j.ceramint.2021.08.073_p3_24 | The milled D-F samples generally exhibited a reduction in the distance between the absorbing and 2 nearest neighbouring atoms. This result was also in accordance with that of the XRD crystal structure and TEM/SEM microstructure analyses. The fluctuating distance to the third and fourth neighbouring atoms between samples indicate the presence of anisotropic dislocations because LFP exhibits an orthorhombic structure.
https://doi.org/10.1016/j.ceramint.2021.08.073_p3_25 | Table 3 shows the effect of doping on the distance between Fe and its neighbouring atoms. Doping 3% Cu caused the distance to decrease but doping 5% Cu increased the distance. The EXAFS results were consistent with the XRD outcomes.
https://doi.org/10.1016/j.ceramint.2021.08.073_p3_27 | To characterise the synthesised powders’ basic electrical properties, the cyclic voltammetry (CV) was tested in samples B and D (calcined at 500 and 700 °C, respectively), while EIS testing was conducted in samples D and G (undoped and doped, respectively). The cyclic voltammetry plots at a scan rate of 0.1 mV/s in a potential range of 2.3–4.4 V (vs Li+/Li) are shown in Fig. 8. A sharper redox peak as the current density increased occurred in D compared to sample B. This indicated that sample D had greater electrical conductivity than sample B. However, the potential difference between the cathodic and anodic peaks was higher in sample D due to an increase in polarisation. This implied that sample D had less lithium-ion diffusion reversibility than sample B. Download : Download high-res image (225KB)Download : Download full-size image Fig. 8. Cyclic voltammetry of the samples B and D.
https://doi.org/10.1016/j.ceramint.2021.08.073_p3_28 | The analysis of the EIS data found that the electrical conductivity in samples D (undoped) and G (Cu-doped) was 8.71 × 10−6 and 3.25 × 10−5 S/cm, respectively. These values were greater than that of pure LFP, 10−9 S/cm [18]. This shows that our pure LFP has potential to be a battery cathode material. Moreover, it appears that Cu doping of 3 wt% increased the electrical conductivity by approximately 4 times. Further electrical properties of these synthesised powders with carbon coating have been investigated and will be reported elsewhere.
https://doi.org/10.1016/j.ceramint.2021.08.073_p4_2 | In this study, we demonstrated that LiFePO4 powders can be synthesised using natural ironstone as the Fe source via dissolution with variations in the calcination temperature, milling, and Cu doping. Increasing the calcination temperature from 500 °C to 700 °C increased the powders’ crystallinity and improved their microstructures. Milling the powders decreased the lattice parameters, distance between Fe and its neighbouring atoms, and crystallite size. Milling decreased the LFP crystallite size to nanometric levels. Cu doping changed the LFP structure by substituting Li or Fe atoms. The synthesised powders’ electrical conductivity reached 3.25 × 10−5 S/cm, demonstrating that these are promising cathode materials for LFP-based batteries.
https://doi.org/10.1016/j.ceramint.2021.09.002_p1_2 | Lithium ion (Li-ion) batteries are the most successful energy source of portable electronics. Now, applications of Li-ion batteries are broadening in electric vehicles (EVs) and hybrid electric vehicles (HEVs). However, EVs and HEVs require a battery of higher power and higher energy with advanced safety features in battery engineering/materials than that of portable electronics [1,2]. During the battery electrode preparation, the active materials are combined with a conductive additive e.g., carbon black/acetylene black and a polymeric binder like polyvinylidene difluoride (PVDF) or polytetrafluoroethylene (PTFE) before applying the same to aluminum foil current collector [3]. Commonly used PVDF binder is non-conductive, which affects the conductivity of the electrode, and HF gas also forms due to its reactivity with electrolyte [4,5].
https://doi.org/10.1016/j.ceramint.2021.09.002_p1_3 | Moreover, N-methyl 2-pyrrolidone (NMP), a highly toxic solvent, is required to dissolve PVDF binder [6]; therefore, a controlled environment and hazardous handling ventilation system are required for preparing PVDF binder based electrodes. Furthermore, fluorine-based binder (e.g., PVDF, PTFE) cannot be easily separated from electrode active materials during the recycling process and require thermal and chemical treatments. The decomposition products of fluoropolymers are also highly toxic in the N2 atmosphere [7].
https://doi.org/10.1016/j.ceramint.2021.09.002_p1_4 | Therefore, to overcome the drawback of PVDF binder in Li-ion batteries, a water soluble PEDOT:PSS conducting polymer having a conductivity of about 3000 S cm−1 can be considered a PVDF replacement [8,9]. Although, the surface coating of cathode materials with PEDOT:PSS conducting polymer for improving electrical conducting has been successfully applied [[10], [11], [12]] and as a binder in cathode [13,14] with improved results. In addition, PEDOT:PSS is also used in other applications such as solar cells [15,16], sensors [17], and thin film [18,19]. Apart from the PEDOT:PSS binder, other binders such as xanthan gum [[20], [21], [22], [23]], poly-acrylic acid (PAA) [24], carboxymethyl cellulose (CMC) [25] were also used by the researchers for aqueous processing of electrodes. However, the dispersion of LFP particles in water is complex during the aqueous processing of electrodes. Therefore, a detailed study on the dispersion of particles in water is also conducted [[20], [21], [22], [23],26].
https://doi.org/10.1016/j.ceramint.2021.09.002_p1_5 | Carbon nanotubes (CNTs) have been used in Li-ion battery electrodes as a conducting additive because of their very high electrical conductivity and chemically and mechanically stable [27,28]. The multiwall carbon nanotubes (MWCNTs) show electrical conductivity of about 103–105 S cm−1 [28]. Since MWCNTs are relatively low cost; therefore, several studies are reported improved electrical conductivity and electrochemical performance of LiFePO4 and other cathode materials by adding MWCNTs [[29], [30], [31], [32]]. However, PVDF nonconducting binder was used in all such reported studies.
https://doi.org/10.1016/j.ceramint.2021.09.002_p1_6 | The electrodes must perform at a high charge-discharge current rate to qualify for high power applications, but PEDOT:PSS without adding conducting additive has not provided satisfactory performance [13,14]. However, a composite of PEDOT:PSS and MWCNTs has been used successfully in various applications such as solar cells [33], transistors [34,35], organic light-emitting diodes [36], and thin film for sensors [37,38]. But no study has been found on a combination of PEDOT:PSS and MWCNTs with LiFePO4 as a cathode of Li-ion battery.
https://doi.org/10.1016/j.ceramint.2021.09.002_p1_7 | Therefore, in the present study, LiFePO4 (LFP) is combined with PEDOT:PSS binder and MWCNTs conductive additive to get the synergistic effect from both materials for high power application. The entire study is performed in two parts. In the initial part, carbon black is used as a conductive additive, while in the second case, MWCNTs are used. The comparative study is performed on PEDOT:PSS and PVDF binders to replace environmentally hazardous materials from Li-ion battery production.
https://doi.org/10.1016/j.ceramint.2021.09.002_p2_3 | The sol-gel process was used to synthesize carbon coated LiFePO4 using citric acid as both carbon source and chelating agent. Li(CH3COO).2H2O], Fe(NO3)3.9H2O and NH4H2PO4 were used as a source of lithium, iron, and phosphate, respectively; and details of procedures are given in previously published papers [39,40]. After carrying 2 h pre-calcination of the gel precursor at 350 °C, the sample was ground in a mortar pestle for 30 min and again calcined at 700 °C for 5 h. The entire calcination process was carried out in an Ar gas atmosphere to keep iron in a +2-oxidation state (Fe+2).
https://doi.org/10.1016/j.ceramint.2021.09.002_p2_4 | The carboxyl group functionalized MWCNTs, and Carbon black (CB) were used as procured. For preparing composites of LiFePO4 and MWCNTs or carbon black (LFP/MWCNT or LFP/CB), the probe sonication method was used to mix LFP and MWCNT or CB in a weight ratio of 90:10. First, LFP and MWCNT or CB were dispersed in acetone separately, and then the dispersed solutions were mixed. The mixture solution was further sonicated and dried in a vacuum oven to get LFP/MWCNT and LFP/CB composite materials. The detailed procedure is given in our previous published work [41].
https://doi.org/10.1016/j.ceramint.2021.09.002_p2_6 | An X-ray diffractometer determined the crystalline phase of LiFePO4 with Cu-Kα radiation at a scanning rate of 0.5°/min. The lattice parameters and cell volume of LiFePO4 crystal structure were determined by Rietveld refinement using FullProf Suite, while reference parameters were taken from CIF file no. 1101111. The morphological study was done using FE-SEM at an operating voltage of 20 kV. Furthermore, morphology and elemental mapping were done using a transmission electron microscope (TEM) with an acceleration voltage of 300 kV. Carbon content in the carbon coated LFP powder was found 4.1% determined by Vario MICRO CHNS elemental analyzer. The impedance spectra of prepared cells were recorded using Gamry workstation at the amplitude of 10 mV over the frequency range from 0.1 Hz to 1 MHz.
https://doi.org/10.1016/j.ceramint.2021.09.002_p2_8 | The PEDOT:PSS (3 wt% dispersion in water) binder was used as procured (Sigma Aldrich, Germany) for the slurry preparation. The electrode is prepared with varying content of PEDOT:PSS binder. The PEDOT:PSS binder content in the electrode slurry was taken 3%, 6%, 9% and 12% (wt%), whereas corresponding composite materials (LFP/MWCNT or LFP/CB) content (by wt%) was 97%, 94%, 91% and 88%, respectively. The aqueous slurry was prepared at 80 °C and applied onto Al foil which further dried at 80 °C (12 h) and 120 °C (8 h) in vacuum oven. The NMP based electrode processing was also done using 10 wt% PVDF binder for the comparison. The composition details and abbreviation of the electrodes are given in Table 1. Electrodes of circular shape with 10 mm diameter were punched out for cell fabrication. The mass of active materials used in all electrodes was 2–2.2 mg cm−2. Table 1. Electrodes compositions. S. No. The ratio of LFP and conducting additive Composite of LFP and conductive additive (wt%) PEDOT:PSS (wt%) PVDF (wt%) Abbreviation 1 LFP/CB (90:10) 97 3 - LFP/CB-3P 2 94 6 - LFP/CB-6P 3 91 9 - LFP/CB-9P 4 88 12 - LFP/CB-12P 5 90 - 10 LFP/CB-10PV 6 LFP/MWCNT (90:10) 97 3 - LFP/MC-3P 7 94 6 - LFP/MC-6P 8 91 9 - LFP/MC-9P 9 88 12 - LFP/MC-12P 10 90 - 10 LFP/MC-10PV
https://doi.org/10.1016/j.ceramint.2021.09.002_p2_9 | The batteries were assembled in cylindrical Teflon cell with Li metal as reference electrode, polyethylene film as a separator, 1M LiPF6 dissolved in EC, and EMC as electrolyte. The electrochemical performance of the prepared cell was carried out by Arbin Cycler (BT 2000) in the voltage range of 2V–4V at different current rates (taking 1C = 170 mA g−1).
https://doi.org/10.1016/j.ceramint.2021.09.002_p3_3 | A full Rietveld refinement was performed out on the XRD pattern of prepared LiFePO4 (as shown in Fig. 1) using FullProf Suite for in-depth study of structural parameters including lattice parameters and cell volume etc. First, background points were refined, then scale factor, overall B-factor, lattice parameters, FWHM parameters, and atomic positions to minimize the difference between the observed and calculated pattern. The lower values of Χ2 (1.14), R-factors and smooth line of difference plot suggest the good quality of refinement is attained. The lattice parameters, cell volume, and refinement result are shown in Fig. 1. Atomic positions, occupancies, and thermal parameters of LiFePO4 are given in Table 2. Download : Download high-res image (522KB)Download : Download full-size image Fig. 1. Rietveld refinement pattern of XRD in which experimental, calculated, Bragg reflection peaks and difference plot are shown by a dotted line (red), solid line (black), vertical lines (blue) and background line (green), respectively. (For interpretation of the references to colour in this figure legend, the reader is referred to the Web version of this article.) Table 2. Structural parameters determined by Rietveld refinement of LFP. Atom Wyck. X y z Occupancy Biso Li 4a 0 0 0 1.0 -2.814 Fe 4c 0.2825(1) 0.25 0.9722(3) 1.0 0.135 P 4c 0.0962(2) 0.25 0.4262(4) 1.0 0.062 O1 4c 0.0876(4) 0.25 0.7497(7) 1.0 0.064 O2 4c 0.4541(4) 0.25 0.2159(5) 1.0 -1.360 O3 8d 0.1573(3) 0.0520(4) 0.2803(4) 2.0 -0.099
https://doi.org/10.1016/j.ceramint.2021.09.002_p3_5 | The morphologies of prepared electrodes and as procured MWCNTs are illustrated in Fig. 2. It can be seen from the FESEM micrographs 2(a-e), the particle size of carbon black is smaller than LFP. In both (CB and MWCNTs based) types of composite electrodes, with increasing PEDOT: PSS content from 3 wt% to 12 wt%, the visualization of a gel like content also enhances. However, the PVDF binder is not visible in the LFP/CB-10PV and LFP/MWCNT-10PV electrodes, as shown in Fig. 2(e) and (k) because PVDF has different dissolving properties in NMP solvent. Image 2(f) shows as procured MWCNTs without any further chemical/physical treatment. Also, it can be noticed from the micrographs in Fig. 2(g–k) that MWCNTs are broken down during the probe sonication process, which may change the conductivity of the MWCNTs in the composite. The reported work on anode has stated that a shorter length of MWCNTs is better for Li-ion transportation [42]. The studies also indicated that diameter, defects, and concentration of attached functional groups affect the electrochemical performance of the battery [43,44]. The wrapping MWCNTs with PEDOT:PSS polymer improves the electrical conductivity of the composite and increases the dispersion of MWCNTs in water [33,35]. Download : Download high-res image (2MB)Download : Download full-size image Fig. 2. FESEM image of electrodes prepared in the study.
https://doi.org/10.1016/j.ceramint.2021.09.002_p3_7 | The morphology of LFP and MWCNTs in the LFP/MWCNT composite is observed by TEM, as shown in Fig. 3. The homogeneous nature of the composite is confirmed from the micrographs taken at two different locations of the sample, as shown in Fig. 3(a) and (d). The interconnected network of LFP particles and MWCNTs can be seen in the LFP/MWCNT composite. The connected network of LFP particles and MWCNTs formed by electrostatic interaction provides the easy path for electron transport during electrochemical reactions [30]. Fig. 3(b) shows the magnified view of the junction between LFP particle and MWCNT. The lattice fringes determine the crystal lattice spacing in HR-TEM mode, which shows 2.48 Å corresponding to the (121) plane as shown in Fig. 3(c). The magnified view of the junction between two different MWCNTs having their average outer diameters of 18.2 nm and 15.6 nm, and average inner diameters of 6.0 nm and 4.27 nm, respectively, is shown in Fig. 3(e). Fig. 3(f) shows high resolution image of MWCNT. The image clearly indicates multilayers (n = 17) of graphene in MWCNT having a total thickness of 5.5 nm; therefore average distance between two adjacent layers is 0.32 nm which is very close to the reported value 0.34 nm [28,45]. Download : Download high-res image (1MB)Download : Download full-size image Fig. 3. (a, d) TEM image of LFP/MWCNT composite from two different locations, (b, e) Magnified view of LFP and MWCNT junction, (c, f) Lattice fringes of LFP and MWCNT in HR-TEM mode.
https://doi.org/10.1016/j.ceramint.2021.09.002_p3_9 | The elemental mapping was performed by TEM-EDX to observe the distribution of LFP, PEDOT:PSS and MWCNTs in the composite electrode (LFP/MC-9P) as shown in Fig. 4. The mapping is performed on two different locations of composite material to check the homogeneous distribution of elements. The mapping of sulfur (S), carbon (C), iron (Fe), and phosphorus (P) was carried out to check the distribution of PEDOT:PSS, MWCNTs, LFP in the composite, respectively. The mapping of C in Fig. 4(a) shows the presence of MWCNTs; however, carbon is also detected from the carbon coated LFP and carbon coated copper grid used for TEM analysis. The representation of composite electrode LFP/MC-9P is also shown by the schematic diagram in Fig. 4(c). Download : Download high-res image (3MB)Download : Download full-size image Fig. 4. (a, b) TEM-EDX elemental mapping of LFP/MC-9P composite electrode material, (c) Schematic diagram of composite electrode LFP/MC-9P.
https://doi.org/10.1016/j.ceramint.2021.09.002_p3_11 | The electrochemical performance by charge-discharge (at a current of 0.1C) and cyclic voltammetry (at 0.1 mV s−1) characteristics are shown in Fig. 5. It has been seen that when the amount of PEDOT:PSS increases from 3 wt% to 9 wt%, the capacities also enhance in both composites (LFP/CB and LFP/MWCNTs), and discharge capacity of the sample LFP/CB-9P shows a maximum of 148 mAh g−1. While sample LFP/CB-3P with 3 wt% of PEDOT:PSS shows capacity only 129 mAh g−1. However, MWCNTs based composite electrodes show higher capacity than carbon black-based electrodes because of the superior electrical conductivity of MWCNTs. For the sample LFP/MC-9P, prepared by 9 wt% of PEDOT:PSS with MWCNTs conducting additive, discharge capacity was found 160 mAh g−1 which is highest among all the samples. The higher capacity of LFP/MC-9P is due to the better conducting path amongst LFP particles and to the current collector for electrons transportation provided by a high conducting network of MWCNT and PEDOT:PSS [13,30]. However, reduction in capacities is noticed with further increasing PEDOT:PSS content, and for the samples, LFP/CB-12P and LFP/MC-12P prepared with 12 wt% of PEDOT:PSS binder discharge capacities are found 139 mAh g−1 and 144 mAh g−1, respectively. It is due to PEDOT:PSS`s higher content, which forms a thick layer of PEDOT:PSS binder causing hindrance in the Li-ion movement [13]. When the PEDOT:PSS binder is replaced with a non-conducting PVDF binder, a reduction in capacities is observed for LFP/CB-10PV and LFP/MC-10PV composite samples. Samples LFP/CB-10PV and LFP/MC-10PV show lower discharge capacities 117 mAh g−1 and 134 mAh g−1, respectively. Though carbon black and MWCNTs are present in the LFP/CB-10PV and LFP/MC-10PV samples, respectively, but non-conducting nature of PVDF binder may not help in electron transportation if some of the LFP particles are not connected to carbon black or MWCNTs network [46,47]. One can notice that LFP/MC-10PV has higher capacity than LFP/CB-10PV, which may be attributed to the higher conductivity of MWCNTs. Download : Download high-res image (1MB)Download : Download full-size image Fig. 5. Charge discharge and CV characteristics of electrodes prepared by (a, b) LFP/CB, (c, d) LFP/MWCNTs.
https://doi.org/10.1016/j.ceramint.2021.09.002_p3_12 | The CV characteristics of the samples are well matched with charge-discharge capacities. The height (peak current) and redox peaks difference in CV represent materials` capacity and polarization, respectively [48,49]. Therefore, samples prepared by LFP/MWCNT composite show higher peak current and lower polarization (0.19 V) as compared to samples (0.21 V) of LFP/CB composite. Moreover, samples with PEDOT:PSS binder show higher peak current and lower polarization than PVDF binder-based samples.
https://doi.org/10.1016/j.ceramint.2021.09.002_p3_13 | Furthermore, rate capability at various current rates of 0.5C, 1C, 2C, 5C, 10C and 20C, and cycle life at 5C of all samples are determined. The results are shown in Fig. 6. The fall in the capacity with increasing current rate is much higher for samples prepared with PVDF binder in comparison to PEDOT:PSS binder-based composite electrodes, as shown in Fig. 6(a) and (b). Samples prepared with LFP/MWCNT composite show higher capacities from a lower current rate of 0.5C to a higher current rate of 20C. The composite electrodes prepared with optimum PEDOT:PSS binder (9 wt%) show the highest capacities in their groups and can deliver relatively better capacity at a very high current of 20C. Sample LFP/MC-9P shows capacity 56 mAh g−1, which is much higher than the capacity 19 mAh g−1 of LFP/CB-9P at 20C due to higher electrical conductivity of MWCNTs and their synergy with PEDOT:PSS. However, samples LFP/CB-10PV and LFP/MC-10PV could not be found to perform well at higher current and show capacities either zero or nearly zero at 10C and 20C. Download : Download high-res image (2MB)Download : Download full-size image Fig. 6. (a, b) Rate capability of samples prepared with LFP/CB and LFP/MWCNT composites, (c, d) Cycle life with coulombic efficiency at 5C for 500 cycles.
https://doi.org/10.1016/j.ceramint.2021.09.002_p3_14 | Similar results are found for the cycle life of the samples performed for 500 cycles at 5C, as illustrated in Fig. 6(c and d). The samples prepared with PVDF binder LFP/CB-10PV and LFP/MC-10PV show the highest capacities loss. The capacities of both samples have reached near zero after 500 cycles. Therefore, non-conductive PVDF binder decreases capacity and reduces the battery`s cycle life due to high reactivity with electrolyte [4,5]. In the PEDOT:PSS based composite electrodes, samples LFP/CB-9P and LFP/MC-9P show the most stable cycle life in their groups and 74% and 84% capacity retention, respectively, after 500 cycles. The capacity retention of samples LFP/CB-3P, LFP/CB-6P, LFP/CB-12P is found 28%, 59% and 55%, respectively. However, capacity retention of the samples prepared with LFP/MWCNT composite is found much higher than samples of LFP/CB. The capacity retention of LFP/MC-3P, LFP/MC-6P, LFP/MC-12P is recorded 48%, 79% and 71%, respectively. All samples studied in the study have shown high coulombic efficiency near to 100%.
https://doi.org/10.1016/j.ceramint.2021.09.002_p3_15 | Furthermore, the electrodes LFP/CB-9P and LFP/MC-9P show higher capacities and better retention among the PEDOT:PSS based composite electrodes. Therefore, it can be inferred that an optimum amount of the binder is required for better capacity and high rate performance. However, a synergy between MWCNTs and PEDOT:PSS has provided an excellent electrochemical performance of LiFePO4 cathode material. In addition, higher crystallinity of CNTs compared to carbon black also plays an important role in electron transportation. Since π-electrons transport from one end to the other end of CNTs [29], LFP/MWCNTs composite performs well compared to LFP/CB and delivers higher capacity at high current rates. During charge-discharge cycles, carbon black starts agglomerating in electrode and conducting network among LFP particles may lose, but CNTs remain connected to LFP particles due to wire-like structure [28]. So, it can relate to the high-capacity retention of the sample prepared with LFP/MWCNT composite.
https://doi.org/10.1016/j.ceramint.2021.09.002_p3_17 | EIS study was performed on battery cells to determine the effect of binders and conductive additives on charge transfer resistance (Rct) and Li-ion diffusivity (DLi+) in the composite electrodes. Generally, a semicircle (in high frequency region) and an inclined line (in low frequency region) are observed in a Nyquist plot of cathode materials. The values of Rct and DLi+ are determined from depressed semicircle and slope of the inclined line called Warburg impedance, respectively [50,51].
https://doi.org/10.1016/j.ceramint.2021.09.002_p3_18 | The coefficient of Li-ion diffusion (DLi+) is determined by the following formula [52]: (1) where R, T, A, n, F, c and σω are represented to the gas constant, absolute temperature, area of the electrode, number of electrons taking part in the reaction, Faraday constant, molar concentration of Li-ion and Warburg coefficient, respectively. The Warburg coefficient (σω) is determined by the following formula [52]: (2)
https://doi.org/10.1016/j.ceramint.2021.09.002_p3_19 | The EIS spectra of all samples are shown in Fig. 7. The graphs from EIS results (Rct and DLi+) of composite electrodes are illustrated in Fig. 7(c and f). The samples prepared with PVDF binder show the highest Rct and lowest DLi+ in comparison to PEDOT:PSS binder based samples due to the non-conductive nature of PVDF. The composite electrodes LFP/CB-10PV and LFP/MC-10PV show Rct values 473 Ω and 295.5 Ω, while values of DLi+ are 2.31 × 10−12 cm2 s−1 and 1.14 × 10−12 cm2 s−1, respectively. The Rct decreases and DLi+ increases with increasing PEDOT:PSS content form 3 wt% to 9 wt% and samples LFP/CB-9P and LFP/MC-9P show lowest Rct values of 165 Ω and 150.5 Ω, whereas same samples show highest DLi+ of 5.55 × 10−12 cm2 s−1 and 1.67 × 10−11 cm2 s−1, respectively in their groups due to optimum binder content. It can be seen from Fig. 7(c) and (f), Rct plots are inverse of DLi+ plots providing the understanding of cell kinetics that lower resistance inside the electrochemical cell facilitates the higher diffusivity of Li+. The lower resistivities and higher diffusivities of the electrodes prepared with PEDOT:PSS and MWCNT compared to the electrodes prepared with PEDOT:PSS and CB result from interconnected network MWCNTs in PEDOT:PSS. Furthermore, the “π-π interaction” between the thiophene ring of PEDOT:PSS polymer and MWCNTs also facilitates the charge transport in the matrix of PEDOT:PSS and MWCNTs [29,37]. Download : Download high-res image (1MB)Download : Download full-size image Fig. 7. EIS results, (a, b) Nyquist plots and Zreal vs. ω−1/2 plots of samples prepared by LFP/CB, (c) Plots of Rct and DLi+ values of samples prepared by LFP/CB; and (d, e) Nyquist plots and Zreal vs. ω−1/2 plots of samples prepared by LFP/MWCNT, (f) Plots of Rct and DLi+ values of samples prepared by LFP/MWCNT.
https://doi.org/10.1016/j.ceramint.2021.09.002_p4_2 | The present study reports that a water soluble conducting polymer PEDOT:PSS effectively replaces non-conducting PVDF binder. A novel composite electrode of LiFePO4 having MWCNTs conductive additive and PEDOT:PSS binder is reported for high power applications of Li-ion battery. The study was carried out in two parts. In the first section, LFP/CB composite is used, whereas, in the second section, LFP/MWCNT composite is used. The composite electrodes with 9 wt% of PEDOT:PSS binder LFP/CB-9P and LFP/MC-9P show lowest Rct values 165 Ω and 150.5 Ω, and highest DLi+ of 5.55 × 10−11 cm2 s−1 and 1.67 × 10−11 cm2 s−1, respectively. The same samples also show superior electrochemical performance in their groups. Samples LFP/CB-9P and LFP/MC-9P show discharge capacities of 148 mAh g−1 and 160 mAh g−1 at 0.1C as compared to 129 mAh g−1 and 138 mAh g−1, respectively for samples LFP/CB-3P and LFP/MC-3P having 3 wt% PEDOT:PSS. However, samples prepared with PVDF binder LFP/CB-10PV and LFP/MC-10PV show lower discharge capacities of 117 mAh g−1 and 134 mAh g−1 at 0.1C, respectively. Moreover, capacity retention of samples LFP/CB-10PV and LFP/MC-10PV reached near zero after 500 cycles and did not perform well at a high current rate of 10C and 20C. Whereas, LFP/CB-9P and LFP/MC-9P show capacity retention 74% and 84% after 500 cycles and show discharge capacities 19 mAh g−1 and 56 mAh g−1 at very high current of 20C, respectively. However, one can notice that synergy of PEDOT:PSS and MWCNTs with LiFePO4 material have shown excellent improvement in both capacity and cycle life of Li-ion battery cell compared to synergy PEDOT:PSS and carbon black. Therefore, the synergistic effect of PEDOT:PSS and MWCNTs on LFP cathode active material of lithium ion battery cell shows encouraging results implying such novel composite material will be a good candidate for next generation lithium ion battery cell cathode material.
https://doi.org/10.1016/j.ceramint.2022.03.043_p1_2 | Lithium iron phosphate (LiFePO4) is one of the most promising cathode materials used in secondary lithium-ion batteries [[1], [2], [3]]. LiFePO4 has been reported to have outstanding features such as good thermal stability, high theoretical specific capacity, environmentally benign, low-cost, and high safety [1,4,5]. Unfortunately, the slow rate of lithium-ion diffusion and poor electronic conductivity (∼10−9 S/cm) limits the practical use of LiFePO4 in several lithium-ion batteries application [2,4,6]. It has been reported that the properties of LiFePO4 such as particle size, specific surface area, lattice parameters, crystallinity, and phase purity, had a crucial effect on electrochemical capabilities [4,7,8]. Consequently, the synthetic routes of LiFePO4 and comprehension of the kinetic behavior of LiFePO4 synthesis are fundamental in designing the properties of LiFePO4 and optimizing the synthesis conditions [5,9].
https://doi.org/10.1016/j.ceramint.2022.03.043_p1_3 | To date, the solvothermal route, solid-state reaction, carbothermal reduction method, precipitated-sintering method, hydrothermal process, sol-gel route, spray pyrolysis, emulsion-drying, and mechanochemical process have been reported as routes to synthesize LiFePO4 [2,5,[9], [10], [11], [12]]. Among these routes, sol-gel reactions are highly recommended to synthesize LiFePO4 for lithium-ion batteries [2] due to distinct advantages including better homogeneity through atomic level mixing, high purity, extended composition ranges, better control of the particle size, and no need for stringent conditions [2]. However, the kinetics studies of several routes of LiFePO4 synthesis are still limited [9], especially those concerning sol-gel route.
https://doi.org/10.1016/j.ceramint.2022.03.043_p1_4 | Previously, Zhang and co-researchers [9] reported the kinetics studies on the LiFePO4 synthesis through a precipitated-sintering method. The kinetics was studied by non-isothermal approach with differential thermal analysis (DTA) techniques at different heating rates. The average activation energy (Ea), reaction order (n), frequency factor (k), and reaction kinetics equation, were determined by the Kissinger and Doyle-Ozawa method. They reported that n, k and average Ea values were 0.9133, 3.164 × 1018 s−1, and 239.39 kJ/mol, respectively. Furthermore, the optimum temperature and time for LiFePO4 synthesis was reported to require 550 °C for 6 h, respectively. However, the synthesis of LiFePO4 using the precipitated-sintering method provided the different precipitation rates for each component and different equilibrium solubility products, which led to the compositional deviations and loss of uniformity [9].
https://doi.org/10.1016/j.ceramint.2022.03.043_p1_5 | The non-isothermal approach is preferred over the isothermal approach for computing of reliable kinetic parameters. This is due to the difficulty in attaining strict isothermal conditions, especially during the initial stage of a reaction process [13,14]. Thermodynamics analysis of chemical reactions using thermal analysis technology is also in line with this approach [15]. Therefore, the use of a non-isothermal approach has the potential to reduce the computational error and to increase the processing-time efficiency [13,14,16].
https://doi.org/10.1016/j.ceramint.2022.03.043_p1_6 | Kinetics studies on LiFePO4 synthesis through the solid-state method have been reported by Yang and co-researchers [17]. The reaction kinetics of LiFePO4 formation was studied through non-isothermal analysis using DTG-60H thermogravimetric analyzer. The activation energy and the possible reaction mechanism were evaluated using the Coats-Redfern and Doyle methods. It was stated that the reaction mechanism of LiFePO4 using LiH2PO4 and Fe2O as starting materials followed a one-dimensional diffusion model with an average Ea of 40 kJ/mol. However, the solid-state derived products exhibited large particle size, irregular morphology, non-uniform phase, and a wide range of particle size distribution due to difficulty in terms of controlling the quality of the products [17].
https://doi.org/10.1016/j.ceramint.2022.03.043_p1_7 | Further to this, He and co-researchers [5] identified the reaction kinetics of LiFePO4 synthesis via the carbothermal reduction method. In their work, non-isothermal kinetics of LiFePO4 formation was studied using thermogravimetry-differential scanning calorimetry (TGA–DSC). The kinetics parameters were determined using the Kissinger and Ozawa–Flynn–Wall (OFW) method, while the reaction mechanism was evaluated using the Coats–Redfern method. He et al. [5] stated that the LiFePO4 synthesis process was divided into two stages: dehydration and LiFePO4 formation. The Ea and the natural logarithm frequency factor (ln A-value) for dehydration reaction were 83.4 ± 4.7 kJ/mol and 22.1 ± 1.5 s−1, respectively, while for the LiFePO4 formation reaction, the values were 184.2 ± 10.4 kJ/mol and 28.3 ± 1.9 s−1, respectively. Subsequently, the dehydration process was controlled by the diffusion model (Avrami-Erofeev, A1.5), while the crystallization of LiFePO4 formation was controlled by the nuclei being formed randomly and growing in three dimensions (Avrami-Erofeev, A4) [5].
https://doi.org/10.1016/j.ceramint.2022.03.043_p1_8 | However, to date, the kinetics mechanism on sol-gel derived LiFePO4 Olivine is not well understood due to the lack of prior consolidated research findings. Therefore, in this work, the kinetic on the synthesis of LiFePO4 through the sol-gel method was studied using non-isothermal approach with simultaneous thermogravimetry (TGA) and differential scanning calorimetry (DSC) techniques. The kinetic parameters (Ea, K) were determined by Ozawa–Flynn–Wall (OFW), Kissinger, and Kissinger-Akahira-Sunose (KAS) approaches [[18], [19], [20], [21], [22]]. Meanwhile, the reaction mechanism model was evaluated by Coats–Redfern method [[23], [24], [25], [26]]. The analysis results showed that the reaction model of LiFePO4 formation corresponded to the three-dimensional diffusion mechanism and the temperature had an essential role in the synthesis of LiFePO4. Non-isothermal was a reliable approach for kinetics analysis of sol-gel derived LiFePO4 Olivine formation.
https://doi.org/10.1016/j.ceramint.2022.03.043_p2_3 | The preparation of LiFePO4 is shown in Fig. 1. The LiFePO4 precursor was prepared by using lithium dihydrogen phosphate (LiH2PO4) (Sigma-Aldrich, St Louis, MO) and iron (III) citrate (C6H5FeO7) (Sigma-Aldrich, ≥ 99.99%) as starting materials. Equimolar aqueous solutions of LiH2PO4 and C6H5FeO7 were mixed at 60 °C for 10 min using a hotplate magnetic stirrer (Thermo Scientific™ Cimarec™, USA). The mixed solution was then dried at 70 °C for 24 h to form a dense xerogel. This xerogel was ground in a mortar for about 20 min and sieved using 100 mesh filter, and the resulting precursor powders were used as the raw materials during the thermal analysis experiments. For the physical characterization of LiFePO4 products, the dense xerogels were subsequently calcinated in Argon atmosphere at 300 °C, 500 °C, 700 °C, and 900 °C for 10 h. Download : Download high-res image (197KB)Download : Download full-size image Fig. 1. Preparation of LiFePO4 through the sol-gel method.
https://doi.org/10.1016/j.ceramint.2022.03.043_p2_5 | The thermal analysis experiments were conducted simultaneously using thermogravimetry (TGA) and differential scanning calorimetry (DSC). Furthermore, 1–5 mg of LiFePO4 precursors were placed into an alumina crucible with an empty alumina crucible as reference. The temperature rose from room temperature to 1000 °C at different heating rates of 5, 10, 15 and 20 °C/min, in Argon atmosphere with gas-flow rates of 50 ml/min on TGA/DSC simultaneous thermal analyzer (TGA/DSC 3+ High temperature furnace, Mettler Toledo). The measured TGA-DSC data were analyzed using OriginPro 8.5.1.315 software and Microsoft Excel. The crystalline structure pattern of the LiFePO4 precursors and LiFePO4 products were characterized by X-ray diffractometry (XRD) (Shimadzu XRD-7000, Tokyo, Japan) with CuKɑ radiation of 0.15405 nm. XRD was working with a current of 40 mA and voltage of 40 kV at a step size of 0.01°.
https://doi.org/10.1016/j.ceramint.2022.03.043_p2_7 | Generally, the kinetic equation under non-isothermal conditions at a constant heating rate can be expressed as follows [27]: (1) where β is the heating rate (β = dT/dt), T is the temperature, A is the frequency factor, Ea is the activation energy, R is the universal gas constant (8.3145 J/Kmol), t is the time, and f(ɑ) is the differential expression for the reaction model; ɑ denotes the extent of the reactant conversion and is expressed as [27]: (2) where mo, m, and mf are the initial sample weight, the sample weight at temperature T, and the final sample weight, respectively.
https://doi.org/10.1016/j.ceramint.2022.03.043_p2_8 | In this study, Ozawa-Flynn-Wall (OFW), Kissinger, and Kissinger-Akahira-Sunose (KAS) methods were used to determine the activation energy (Ea) and the frequency factor (A) of LiFePO4 synthesis reactions. Meanwhile, the Coats-Redfern method was used to evaluate the mechanism reaction model. The assumption, derivation, and restriction of these methods have been reported by several non-isothermal kinetics studies [[18], [19], [20], [21], [22], [23],25,26,28].
https://doi.org/10.1016/j.ceramint.2022.03.043_p2_13 | 2.3.4. Coats-Redfern (6) where G(ɑ) is an integral expression for the reaction model, which is summarized and listed in Table 1 [27,29]. Table 1. The most common mechanism reaction model in kinetic analysis of solid-state reactions [27,29]. Symbol Function G(α) = kt f(α) = 1/k dα/dt Rate-determining mechanism 1. Chemical process or mechanism of non-invoking equations F1/3 One-third order 1 (1 - α)2/3 (3/2)(1 - α)1/3 Chemical Reaction F3/4 Three-quarters order 1 (1 - α)1/4 4(1-α)3/4 Chemical Reaction F3/2 One and a half order (1-α)−1/2 1 2(1-α)3/2 Chemical Reaction F2 Second order (1-α)−1 1 (1-α)2 Chemical Reaction F3 Third Order (1-α)-2 1 (1/2)(1-α)3 Chemical Reaction 2. Acceleratory rate equations P3/2 Mampel Power Law Nucleation P1/2 Mampel Power Law Nucleation P1/3 Mampel Power Law Nucleation P1/4 Mampel Power Law Nucleation E1 Exponential Law ln Nucleation 3. Sigmoid rate equations or random nucleation and subsequent growth A1,F1 Avrami-Erofeev equation -ln(1- ) (1- ) Assumed random nucleation and its subsequent growth, n = 1 A3/2 Avrami-Erofeev equation [-ln(1- )]2/3 (3/2)(1- )(-ln(1 ))1/3 Assumed random nucleation and its subsequent growth, n = 1.5 A2 Avrami-Erofeev equation [-ln(1 )]1/2 2(1 )(-ln(1 ))1/2 Assumed random nucleation and its subsequent growth, n = 2 A3 Avrami-Erofeev equation [-ln(1 )]1/3 3(1 )(-ln(1 ))2/3 Assumed random nucleation and its subsequent growth, n = 3 A4 Avrami-Erofeev equation [-ln(1 )]1/4 4(1 )(-ln(1 ))3/4 Assumed random nucleation and its subsequent growth, n = 4 4. Deceleratory rate equations: (4.1) Phase boundary reaction R1,F0,P1 Power Law (1 )0 Contracting disk R2,F1/2 Power Law 1- (1 )1/2 2(1 )1/2 Contracting Cylinder (Cylindrical symmetry) R3,F2/3 Power Law 1- (1 )1/3 3(1 )1/3 Contracting sphere (Spherical symmetry) (4.2) Based on the diffusion mechanism D1 Parabola low 1/2 1D diffusion D2 Valensi equation (1 )ln(1 ) [-ln(1 )]−1 2D diffusion D3 Jander equation [1 (1 )1/3]2 3/2(1 )2/3[1 (1 )1/3]−1 3D diffusion, spherical symmetry D4 Ginstling-Broinstein equation 1 /3 (1 )2/3 3/2 [(1- )1/3 1]−1 3D diffusion, cylindrical symmetry D5 Zhuravlev, Lesokhin, Tempelman equation [(1 )−1/3 1]2 3/2(1 )4/3[(1 )−1/3 1]−1 3D diffusion D6 Anti-Jander [(1+ )1/3 1]2 3/2(1 )2/3[1+ )1/3 1]−1 3D diffusion D7 Anti-Ginstling-Brounstein equation 1+2 /3 (1 )2/3 3/2[(1+ )−1/3 1]−1 3D diffusion D8 Anti-Zhuravlev, Lesokhin, Tempelman equation [(1 )−1/3 1]2 3/2(1 )4/[(1 )−1/3 1]−1 3D diffusion
https://doi.org/10.1016/j.ceramint.2022.03.043_p3_3 | Fig. 2 shows the TGA, DSC and differential thermogravimetry (DTG) curves of LiFePO4 precursor at a heating rate of 10 °C/min. As shown in TGA-DSC curves, the decomposition patterns indicate a three-step reaction consisting of two endothermic peaks and one exothermic peak. At the first step, the weight loss (11.5%) corresponds to the endothermic peak (90.1 °C) in DSC curve observed within a range of 60–112 °C. It is caused by the dehydration of free water and separation of adsorbed water in the precursor [30]. For the second step, the endothermic temperature occurs within a range of 177–264 °C (endothermic peak at 221.0 °C), corresponding to the weight loss of 42.5% in the TGA curve. It can be attributed to the dehydration and the melting of lithium dihydrogen phosphate (LiH2PO4) into lithium dihydrogen pyrophosphate (Li2H2P2O7) through the release of water (H2O) [31], along with the decomposition of iron (III) citrate (C6H5FeO7) [17,32,33]. Download : Download high-res image (510KB)Download : Download full-size image Fig. 2. TGA-DSC curves of LiFePO4 precursor at a heating rate (β) of 10 K/min.
https://doi.org/10.1016/j.ceramint.2022.03.043_p3_4 | At the third step, the slow progression of weight loss (2.8435%) is in direct proportion with temperature, where the exothermic peaks in the DSC curve appear in the temperature range of 450–500 °C. Conversely, an increasing temperature over 600 °C shows no significant weight loss. The existence of an exothermic peak can be assigned to the LiFePO4 formation and the transformation of amorphous LiFePO4 precursors into crystals, accompanied by the release of heat [5]. Once the crystal nucleus is formed, the crystal nucleus will enlarge with increasing temperature. The reaction for the LiFePO4 formation during this study involves a very complex process. The hypotheses of thermal decomposition and LiFePO4 formation reactions that occurred in this work are listed as follows:
https://doi.org/10.1016/j.ceramint.2022.03.043_p3_8 | The kinetics of LiFePO4 formation was investigated through thermogravimetric analysis under different heating rates of 5, 10, 15, and 20 °C/min. Fig. 3 presents the DSC curve of the LiFePO4 precursor. It can be seen that the DSC curves have similar shapes and patterns, but the peaks shift to a higher temperature with the heating rate rising gradually. Weight loss (TGA) and derivative of the weight loss curves (DTG) of the LiFePO4 precursor at different heating rates are also shown (Fig. 4(a, b)). It can be easily seen that the heating rate significantly affects the shape, area, and peak position of the DTG curve, where the peak shifts slightly towards higher temperatures as the heating rate increases. This is attributed to the heat transfer resistance in the system [14]. A low heating rate causes higher heat energy supplied to the system, therefore leading to an extended period for the system to reach equilibrium [14]. Conversely, a higher heating rate causes a shorter residence time, meanwhile, a higher temperature is required to complete the overall reaction [14,24]. Download : Download high-res image (322KB)Download : Download full-size image Fig. 3. DSC curves of LiFePO4 precursor at different heating rates (β). Download : Download high-res image (413KB)Download : Download full-size image Fig. 4. Curves of (a) TGA and (b) DTG of LiFePO4 precursor at several heating rates.
https://doi.org/10.1016/j.ceramint.2022.03.043_p3_9 | According to TGA and DTG data illustrated in Fig. 4(a) and b, the relationship between the conversion fraction (α) and temperature (T) for different heating rates is obtained from equation (12), in which, (12) with parameters of m(Ti), m(T), and m(Tf) being the initial sample weight Ti, the sample weight at temperature T, and the final sample weight Tf , respectively [13]. Meanwhile, the kinetic parameters of LiFePO4 synthesis are calculated through the Ozawa-Flynn-Wall (OFW), Kissinger, and Kissinger-Akahira-Sunose (KAS) methods.
https://doi.org/10.1016/j.ceramint.2022.03.043_p3_10 | Based on the Ozawa-Flynn-Wall equation, there is a linear relationship between the logarithm of the heating rate (log β) and the reciprocal of the absolute temperature (1/T) at different conversion fractions (α). Fig. 5(a) illustrates the Ozawa-Flynn-Wall plot (ln β vs 1000/T) which is used to estimate the activation energy at each value. The slopes, correlation coefficients (R2) and activation energy (Ea) of each line are given in Table 2. Here, Ea is in direct proportion with α, and the average value of activation energy and standard deviation of 119.803 kJ/mol and 38.917, respectively. For the Kissinger-Akahira-Sunose (KAS) method [18,21], the curve ln(βT−2) vs 1000/Ti is plotted in Fig. 5(b), with the slopes, correlation coefficients (R2), and activation energy (Ea) of each line are listed in Table 2. The results show that the average value of activation energy obtained by the KAS method (133.633 kJ/mol) is close to one gained by the Ozawa-Flynn-Wall method with a more significant standard deviation (41.838). This larger standard deviation indicates that the trend of activation energy value data obtained from the KAS method is more spread out [35]. Download : Download high-res image (536KB)Download : Download full-size image Fig. 5. The curves of (a) ln β vs. 1000/T at different conversion fractions, and (b) ln(βT−2) vs. 1000/Ti at different conversion fractions. Table 2. Activation energy values evaluated using the Ozawa-Flynn-Wall and Kissinger-Akhira-Sunose methods. Conversion ( ) Ozawa-Flynn-Wall Kissinger-Akahira-Sunose Slope Ea (kJ/mol) R2 Slope Ea (kJ/mol) R2 0.05 −2.938 53.481 0.997 −7.464 62.058 0.998 0.1 −2.976 54.173 0.999 −7.584 63.053 0.999 0.15 −3.723 67.766 0.943 −9.351 77.744 0.952 0.2 −4.912 89.411 0.887 −12.163 101.123 0.901 0.25 −6.406 116.624 0.992 −15.664 130.230 0.993 0.3 −6.840 124.521 0.994 −16.687 138.736 0.995 0.35 −7.093 129.121 0.999 −17.285 143.707 0.999 0.4 −7.301 132.907 0.999 −17.776 147.790 0.999 0.45 −7.694 140.058 0.999 −18.692 155.405 0.999 0.5 −7.808 142.144 1.000 −18.968 157.700 1.000 0.55 −7.883 143.508 1.000 −19.152 159.230 1.000 0.6 −8.150 148.359 1.000 −19.778 164.434 1.000 0.65 −8.646 157.387 1.000 −20.933 174.037 1.000 0.7 −9.766 177.778 0.999 −23.528 195.612 1.000 Average 119.803 133.633 deviation std. 38.917 41.838
https://doi.org/10.1016/j.ceramint.2022.03.043_p3_11 | The kinetic parameters of LiFePO4 synthesis were also calculated through the Kissinger method [20]. The corresponding kinetic parameters as shown in Table 3 can be obtained by plotting the curves of ln(βTP−2) vs 1000/TP. The results show that Ea and A of LiFePO4 synthesis reactions were 101.971 kJ/mol and 2.358 × 107 s−1, respectively. Furthermore, the model reaction of the LiFePO4 synthesis process was studied via the Coats-Redfern method. Table 3. Kinetic parameters evaluated through the Kissinger method. Kissinger method Slope Intercept Ea (kJ/mol) A (s−1) R2 −12.265 14.469 101.971 2.358E+07 0.990
https://doi.org/10.1016/j.ceramint.2022.03.043_p3_12 | Table 4 presents the model-fitting results for several reaction models via the Coast-Redfern method [36]. Based on this method, the selected reaction model should satisfy two preconditions simultaneously. These include the kinetic parameter values estimated by the Coast-Redfern method must be close and good agreement with Ozawa-Flynn-Wall and Kissinger method and the correlation coefficient of the fitting curve must be greater than 0.98 [5]. From Table 4, the most probable reaction model for LiFePO4 synthesis process is a three-dimensional diffusion mechanism (Equations of Zhuravlev, Lesokhin, Tempelman, D5), corresponding to the values of activation energy (Ea) and frequency factor (A) values being 106.028 kJ/mol and 5.446 × 106 s−1, respectively. Table 4. Model-fitting results for several reaction models using the Coast-Redfern method at a heating rate of 10 K/min. No Symbol Slope Intercept Ea (kJ/mol) A (s−1) R2 1 F1/3 −3.976 −5.376 33.057 1.839E-01 0.9983 2 F3/4 −4.718 −4.720 39.228 4.207E-01 0.9995 3 F3/2 −6.246 −0.670 51.929 3.197E+01 0.9998 4 F2 −7.400 2.549 61.525 9.472E+02 0.9992 5 F3 −10.016 8.948 83.273 7.702E+05 0.997 6 P3/2 −5.646 −2.057 46.938 1.977E+00 0.997 7 P1/2 −1.227 −10.282 10.199 4.201E-04 0.9923 8 P1/3 −0.490 −11.653 4.076 4.261E-05 0.977 9 P1/4 −0.122 −12.339 1.013 5.336E-06 0.8128 10 A1,F1 −5.200 −2.273 43.234 5.358E+00 0.9999 11 A3/2 −3.139 −6.314 26.098 5.687E-02 0.9998 12 A2 −2.109 −8.334 17.531 5.066E-03 0.9997 13 A3 −1.078 −10.354 8.963 3.435E-04 0.9995 14 A4 −0.563 −11.364 4.680 6.533E-05 0.9987 15 R1,F0,P1 −3.436 −6.170 28.569 7.189E-02 0.9963 16 R2,F1/2 −4.264 −5.029 35.451 2.790E-01 0.9989 17 R3,F2/3 −4.564 −4.773 37.943 3.860E-01 0.9994 18 D1 −7.855 2.056 65.309 6.137E+02 0.9973 19 D2 −8.893 3.668 73.938 3.483E+03 0.9986 20 D3 −10.111 4.850 84.064 1.291E+04 0.9995 21 D4 2.088 −17.173 −17.360 −7.271E-07 0.9947 22 D5 −12.753 10.662 106.028 5.446E+06 0.9999 23 D6 −6.845 −2.465 56.910 5.820E+00 0.9962 24 D7 −6.214 −0.519 51.660 3.697E+01 0.3148 25 D8 −5.914 −4.616 49.172 5.852E-01 0.9948
https://doi.org/10.1016/j.ceramint.2022.03.043_p3_13 | Table 5 shows the Ea and A calculated via different methods. The average Ea and A of the LiFePO4 synthesis reaction are 115.359 kJ/mol and 5.446 × 106 s−1, respectively. These values indicate that the reaction velocity for the LiFePO4 synthesis in this study is not too fast where it is difficult to control the reaction, or too slow which means the rigorous conditions or activators are indispensable to expedite the reaction. Generally, the Ea of chemical reactions in the range of 60–250 kJ/mol [9]. Table 5. Kinetic Parameters evaluated using different methods. Methods Ea (kJ/mol) A (s−1) Ozawa-Flynn-Wall 119.803 - Kissinger-Akahira-Sunose 133.633 - Kissinger 101.971 2.358E+07 Coats-Redfern 106.028 5.446E+06 Average 115.359 1.451E+07
https://doi.org/10.1016/j.ceramint.2022.03.043_p3_14 | Based on the values of Ea, A and the reaction mechanism model, the most suitable kinetic equation for LiFePO4 synthesis reaction is described by the following expression: (13) where α is the conversion fraction, t is the calcination time, T is the calcination temperature (K) and R is the ideal gas constant [5]. The comparison between experimental and model conversion rate data is shown in Fig. 6. It can be easily seen that the proposed rate equation provides a reasonably good fit with the experimental data. Download : Download high-res image (227KB)Download : Download full-size image Fig. 6. Comparison between experimental conversion rate data (black square) and the model (red line).
https://doi.org/10.1016/j.ceramint.2022.03.043_p3_15 | As previously indicated, the reaction model of LiFePO4 synthesis corresponds to the three-dimensional diffusion mechanism model (Equations of Zhuravlev, Lesokhin, Tempelman, D5). Furthermore it was also stated that the diffusion-reaction mechanism was a suitable mechanism model to describe the kinetics of gas-solid and solid-solid reactions [37,38]. Based on the diffusion mechanism model, the reaction temperature is the most critical factor for LiFePO4 synthesis [9], where the reaction process is controlled by the diffusion of species across the barrier product layer [38].
https://doi.org/10.1016/j.ceramint.2022.03.043_p3_17 | Fig. 7 presents XRD patterns of LiFePO4 precursors and the calcined LiFePO4 at different temperatures of 300 °C, 500 °C, 700 °C and 900 °C in Argon atmosphere. The XRD results confirm that the LiFePO4 precursor and calcined LiFePO4 at 300 °C possess an amorphous structure. It indicates that the formation and crystallization of LiFePO4 is yet to occur at the temperature of 300 °C. As the temperature rises to 500 °C, the amorphous structure is transformed entirely to the LiFePO4 Olivine crystal which is evident from the evolution of diffraction peaks that matches well with the database corresponding to LiFePO4 Olivine crystalline phase (JCPDS Card No. 40–1499). Download : Download high-res image (501KB)Download : Download full-size image Fig. 7. XRD patterns of (a) LiFePO4 precursor; and LiFePO4 precursor calcinated at (b) 300 °C (c) 500 °C (d) 700 °C (e) 900 °C.
https://doi.org/10.1016/j.ceramint.2022.03.043_p3_18 | On the other hand, LiFePO4 calcined ≥500 °C exhibits stronger diffraction peaks, indicating a better crystallinity and phase purity. From the XRD diffractogram, it is easily seen that the LiFePO4 precursors calcinated at 700 °C and 900 °C provide the LiFePO4 Olivine single-crystal indexed as an orthorhombic (pnma) lattice (JCPDS Card No. 40–1499). These results confirm that the synthesis temperature influences the material properties of the final product of LiFePO4.
https://doi.org/10.1016/j.ceramint.2022.03.043_p3_19 | Fig. 8 shows Rietveld refinement results of LiFePO4 precursor calcinated at 700 °C, and Rietveld refinement data of XRD Pattern is provided in Table 6. As shown in Fig. 8, a slight difference between the experimental data and Rietveld refinement data suggests that the refinement is reasonable and acceptable. Table 7 lists the lattice parameters of the LiFePO4 particles as a function of calcination temperature. The LiFePO4 precursor calcinated at 700 °C (Vunit cell = 291.2290 Å3) provides lattice parameter values with a close proximity to the standard data (JCPDS Card No.40-1499). Meanwhile, LiFePO4 calcined at a lower temperature (500 °C) shows a tendency of lattice contraction (Vunit cell = 286.0114 Å3), whereas at higher temperature (900 °C) shows a lattice expansion (Vunit cell = 292.7114 Å3) due to thermal expansion, which leads to a formation of antisite defects [39]. These results indicate that the LiFePO4 precursors calcinated at 500 °C and 900 °C have a higher defect than the one calcined at 700 °C [39,40]. Furthermore, the crystal structure of LiFePO4 precursor calcinated at 700 °C are presented in Fig. 9. Download : Download high-res image (367KB)Download : Download full-size image Fig. 8. Rietveld refinement results of LiFePO4 precursor calcinated at 700 °C. Table 6. Rietveld Refinement Data of XRD Pattern for LiFePO4 precursor calcinated at 700 °C. Atom Wyckoff site x Y z Occ Beq Li0 1a 0 0 0.5 1 1 Li1 1a 0.5 0 0 1 1 Li2 1a 0.5 0.5 0 1 1 Li3 1a 0 0.5 0.5 1 1 Fe4 1a 0.47525 0.75 0.71802 1 1 Fe5 1a 0.02475 0.75 0.21802 1 1 Fe6 1a 0.97525 0.25 0.78198 1 1 Fe7 1a 0.52475 0.25 0.28198 1 1 P8 1a 0.41782 0.25 0.59475 1 1 P9 1a 0.91782 0.75 0.90525 1 1 P10 1a 0.08218 0.25 0.09475 1 1 P11 1a 0.58218 0.75 0.40525 1 1 O12 1a 0.74187 0.25 0.59672 1 1 O13 1a 0.24187 0.75 0.90328 1 1 O14 1a 0.75813 0.25 0.09672 1 1 O15 1a 0.25813 0.75 0.40328 1 1 O16 1a 0.20695 0.25 0.95707 1 1 O17 1a 0.70695 0.75 0.54293 1 1 O18 1a 0.29305 0.25 0.45707 1 1 O19 1a 0.79305 0.75 0.04293 1 1 O20 1a 0.28451 0.047 0.66549 1 1 O21 1a 0.78451 0.953 0.83451 1 1 O22 1a 0.78451 0.547 0.83451 1 1 O23 1a 0.28451 0.453 0.66549 1 1 O24 1a 0.21549 0.453 0.16549 1 1 O25 1a 0.71549 0.547 0.33451 1 1 O26 1a 0.71549 0.953 0.33451 1 1 O27 1a 0.21549 0.047 0.16549 1 1 Table 7. Lattice Parameters of LiFePO4 precursors calcinated at different temperatures. Temperatures Lattice Parameters a ( ) b ( ) c ( ) V ( ) Space group 500 10.36069 5.89838 4.68018 286.0114 pnma 700 10.32646 5.99944 4.70081 291.2290 pnma 900 10.23907 6.00922 4.75730 292.7114 pnma Standard 10.3328 6.0043 4.6977 291.4511 pnma Download : Download high-res image (524KB)Download : Download full-size image Fig. 9. Crystal structure of LiFePO4 precursor calcinated at 700 °C.
https://doi.org/10.1016/j.ceramint.2022.03.043_p3_20 | The mean crystallite size (D) is calculated from the major diffraction peaks (101), (111), (020), (222), and (311), using the Scherrer equation [41]: (14) where β is the FWHM value at major diffraction peaks, k is a dimensionless shape factor (0.9), λ is the X-ray wavelength (0.15405), and θ is the Bragg angle. Based on the Scherrer equation, the mean crystallite size (D) of LiFePO4 calcined at temperatures of 500 °C, 700 °C and 900 °C are ∼13.87 nm, ∼18.499 nm, and ∼63.546 nm, respectively. It is believed that the calcination temperature has a significant impact on the crystallite size of the LiFePO4 product, where increasing the calcination temperature will enhance the crystallite size because it can accelerate the nucleation and crystal growth rate [4]. Therefore, it can be concluded that the optimum calcination temperature for LiFePO4 synthesis is 700 °C as it provides a high degree of crystallinity and phase purity, as well as better lattice parameters and crystallite size.
https://doi.org/10.1016/j.ceramint.2022.03.043_p4_2 | The formation kinetics of sol-gel derived LiFePO4 Olivine have been investigated and analyzed through a reliable non-isothermal approach. The reaction model of LiFePO4 formation corresponded to the three-dimensional diffusion mechanism (Equations of Zhuravlev, Lesokhin, Tempelman, D5). Based on the kinetics parameters analysis, the activation energy (Ea) and the frequency factor (A) for the LiFePO4 synthesis reaction were 101.971 kJ/mol and 2.358 × 107 s−1, respectively. The temperature played a critical role in controlling the materials properties of LiFePO4. The optimum calcination temperature was found to be 700 °C where it provided a high degree of crystallinity, better lattice parameters and phase purity.
https://doi.org/10.1016/j.ces.2014.07.042_p1_2 | Lithium ion batteries (LIBs) have been used as the power supply in portable electronic devices and next-generation electric vehicles (EV) owing to their high energy and power density compared to other energy storage systems. Generally, lithium ion batteries are composed of two electrodes (anode and cathode) and electrolyte. The electrolyte in LIBs is a mixture of lithium ion salt like LiPF6 and makes short circuit by lithium ion conducting. Electrodes are involved in redox reactions with lithium ion, which determines capacity and voltage of device.
https://doi.org/10.1016/j.ces.2014.07.042_p1_3 | If the LIBs are exposed in low temperatures, many temperature-sensitive problems of electrodes and electrolyte cause the decline of energy and power density. Due to these limitations, a variety of attempts have been made to analyze the kinetic mechanism and to enhance the performance of LIBs at low temperatures. It is known that the most critical problem of LIBs is the freezing of electrolyte at low temperatures. Mixtures of solvents, co-solvents, newly developed types of electrolyte salts and electrolyte additives have been used to address this issue (Zhang et al., 2009, Smart et al., 2010, Yaakov et al., 2010, Liao et al., 2013). As a result of these efforts, currently available LIBs can operate at 213 K (Zhang et al., 2009). However, other problems including high charge transfer resistance and capacity loss still remain. Previous studies indicate that charge transfer resistance is increased at temperatures below zero (Jansen et al., 2007, Abraham et al., 2008), and loss of capacity occurs at temperatures below 253 K on graphite anodes (Fan and Tan, 2006). The main reasons for the high charge transfer resistance and capacity loss at low operating temperatures are the low reaction rate of lithiation at the surface of the active material and the slow diffusivity of lithium ions inside the active material. Therefore, previous work has been focused on the enhancement of lithiation reaction rate and lithium ion diffusivity. Surface modification of the active material is performed by applying a surface coating, which changes the interfacial chemistry between the electrolyte and the active material (Mancini et al., 2009). The morphology of the active material is also controlled to increase the interfacial area and to decrease the diffusion length (Bai et al., 2012, Rangappa et al., 2012).
https://doi.org/10.1016/j.ces.2014.07.042_p1_4 | While many attempts to overcome the temperature limitation associated with LIBs have been taken through the material development, optimization of material properties is also necessary to elicit the highest performance of such materials. However, there have been bottlenecks regarding the investigation of the quantitative effect of control parameters, such as the particle size of the anode/cathode material, lithium ion diffusivity and surface reactions at the electrode on LIB performance owing to the limitations associated with experimental instrumentation and techniques including the difficulty in altering the value of a particular parameter while maintaining the others constant. For example, controlling the morphology of the active materials can affect the diffusion coefficient, particle size and surface chemistry simultaneously (Peng et al., 2013). For the precise investigation of kinetics and reaction mechanism, all of the above parameters need to be independently manipulated.
https://doi.org/10.1016/j.ces.2014.07.042_p1_5 | Since the advent of computational approaches based on concentrated solution theory and pseudo 2-D model by Newman in the early 1990s (Doyle et al., 1993), many electrochemical-thermal models have been proposed in the last decade (Wang et al., 2013, Song and Evans, 2000, Srinivasan and Wang, 2003, Ji et al., 2013). These simulation models simultaneously solve electrochemical and thermal equations describing the effect of heat generation. In addition, some parameters such as diffusivity and conductivity are temperature-dependent in these models. Despite the advances, previous studies using such models only provide qualitative information regarding the performance of LIBs. Therefore, for the rational design of electrode materials, it is necessary to quantify the performance of a battery at low temperatures.
https://doi.org/10.1016/j.ces.2014.07.042_p1_6 | The objectives of this study are twofold. First, we identified the ‘critical boundary,’ which divides the performance profile into a performance-saturated region and a performance-unsaturated region by controlling the three independent parameters; diffusion coefficients of lithium ion, lithiation rate constants at the surface of active material, and particle radius of active material. Battery performance, such as capacities or potential range, maintains a maximum value when the parameters are larger than the critical boundary. In contrast, performance starts to drop rapidly when the parameters fall into the region lower than the critical boundary.
https://doi.org/10.1016/j.ces.2014.07.042_p1_7 | Second, we estimated the particle radius to optimize both capacity and voltage under extremely low temperature conditions. The values for the diffusion coefficients and the lithiation rate constants are intrinsic properties which are highly dependent on external conditions and chemical compositions. On the other hand, particle size, an extrinsic property of a material which can be controlled at the synthesis stage, uninfluenced by environmental changes. Therefore, the use of particle radius as an optimization variable is practicable from the engineering viewpoint. We calculated the optimized particle radius in order to obtain the maximum performance even though the diffusion coefficient and the lithiation rate constant become small at low temperature. We modulated the particle radius in order to move the performance of the battery to the saturated region beyond the critical boundary. Our proof-of-concept research is based on graphite-LiFePO4 LIBs at low temperatures. Simulation results suggest the particle radius of anode and cathode materials should be lower than 31 nm and 38 nm, respectively, to maximize the capacity and voltage at 243 K.
https://doi.org/10.1016/j.ces.2014.07.042_p2_2 | The numerical simulation for the discharge curve of a battery, as reported by Newman (2008), is based on a pseudo 2-D Newman model (Doyle et al., 1993). In this model, a 1-D lithium ion transport model is correlated with a spherical lithium ion diffusion model of active material inside the battery. The battery system is treated as galvanostatic discharge, and lithium ion concentrations of electrodes and electrolyte are calculated as a function of discharge time. The equations were solved for five main variables: solid potential , electrolyte potential , lithium ion concentration of the electrolyte , lithium ion concentration of the active material particle and generated current densities of the cathode, anode and separator (i=p, n, s). A schematic figure describing the Newman model of discharging graphite-LiFePO4 battery is shown in Fig. 1.
https://doi.org/10.1016/j.ces.2014.07.042_p2_4 | The governing equations are described in Doyle et al. (1993) and Fuller et al. (1994). At the electrode, the governing equation for solid potential is (1) where is the effective electronic conductivity of solid and is the specific surface area of active material particle.
https://doi.org/10.1016/j.ces.2014.07.042_p2_9 | The Butler–Volmer equation for lithiation reaction is described as (5) where is the maximum lithium ion concentration when all active material is intercalated. is the lithium ion concentration of particle surface, is the charge transfer coefficient of cathodic reaction, is the charge transfer coefficient of anodic reaction and is the open-circuit potential of cathode (LiFePO4) and anode (graphite) (Doyle et al., 1993, Wang, 2012, Ye et al., 2012).
https://doi.org/10.1016/j.ces.2014.07.042_p2_11 | Table 2, Table 3, Table 4 show the base parameters and open circuit potentials used in the simulation. These parameters are mainly based on the findings in Wilcox et al. (2007), Doh et al. (2011), Safari and Delacourt (2011) and Forman et al. (2012). Owing to the difference between the numerically fitted and the experimental values of the diffusion coefficient on cathode, we directly utilized the experimental diffusion coefficient of LiFePO4 and FePO4 in the simulation (Prosino et al., 2002).
https://doi.org/10.1016/j.ces.2014.07.042_p3_3 | The simulation results of the numerical models were validated by comparing with experimental data reported by Wang et al. (2011), where the experimental data for three temperature values were measured with commercial LiFePO4 26650 cylindrical battery (A123Systems). The parameters we used in simulation are based on the previous work in Prosino et al. (2002), Wilcox et al. (2007), Doh et al. (2011), Safari and Delacourt (2011) and Forman et al. (2012) (Table 2, Table 3, Table 4). As shown in Fig. 2a, 0.5 C discharge curves at 273 K, 318 K and 333 K show a good agreement between the experimental data and the simulation results of this study. The effect of particle size was not validated because it is difficult to change the size of the active material in a commercial battery. Therefore, we compared the experimental data for the Li–LiFePO4 half-cell test instead of A123systems 26650 battery test with simulation results. Fig. S.1 shows the simulation results and experimental data (Chen and Dahn, 2002, Choi and Kumta, 2007, Lee et al., 2008). The results proves that the simulation can reflect the effect of the particle size well. Though decrease of voltage in early discharging region is not fully covered by the simulation, the calculated values of voltage and capacity during mid- and final-discharging stages match the experimental results well. It should be noted that the capacity and voltage of the battery decreased at 273 K compare to those at 318 K and 333 K, all of which are confirmed by both the experimental and numerical results. These results imply that the different values of certain parameters do not always cause the change in the performance of battery. Download : Download high-res image (105KB)Download : Download full-size image Fig. 2. Correlation of simulation and experiment for 0.5 C discharge curve of commercial LiFePO4 battery at 273 K, 318 K and 333 K. Line indicates the data obtained from simulation and dot indicates experimental data. Experimental data is found in Wang et al. (2011).
https://doi.org/10.1016/j.ces.2014.07.042_p3_5 | To qualitatively investigate the relationships between independent parameters and performance, we examined the effects of diffusion coefficients of lithium ions, rate constants at the surface of the active material and particle radius of cathode/anode, respectively. During discharge, only one of the parameters is varied, while the other parameters are set to the values of commercial battery (Table 2, Table 3, Table 4). Discharge curves with various diffusion coefficients, rate constants and the particle radius of anode are shown in Fig. 3a–c. Download : Download high-res image (496KB)Download : Download full-size image Fig. 3. Discharge curves for a graphite-LiFePO4 battery for various parameters. Controlled parameters are (a) the diffusion coefficient of the anode (graphite), (b) the rate constant of the anode, (c) particle radius of the anode, (d) diffusion coefficient of the cathode (LiFePO4), (e) rate constant of the cathode and (f) particle radius of the cathode. The arrow indicates the increase of performance.
https://doi.org/10.1016/j.ces.2014.07.042_p3_6 | Fig. 3a shows that the diffusion coefficient affects the battery capacity. The discharge curve is nearly identical while the diffusion coefficient is higher than 0.05 μm2 s−1. The capacity starts to decline rapidly when the diffusion coefficient is less than 0.05 μm2 s−1. No evidence of changes in voltage profile is found. As shown in Fig. 3b, capacity remains constant and the initial voltage decreases when reaction rate constant is lower than 360 (nmol h−1 m−2)(mol m−3)−1.5. Fig. 3c demonstrates that the radius of the active material particles affects both the capacity and voltage. Battery performance remains the same until the value of the parameters reach 10 μm, and then begins to decline rapidly when the value passes 10 μm. Fig. 3d–f shows the discharge curves with various parameters at the cathode. The plots show the same tendency except the order of the critical boundaries. The values for the boundary between maximum performance and low performance for the cathode are 0.5 nm2 s−1, as shown in Fig. 3d, 18 (nmol h−1 m−2)(mol m−3)−1.5 in Fig. 3e, 100 nm in Fig. 3f, respectively. The independence between voltage and the diffusion coefficient still holds even if the value of reaction rate constant is changed as shown in , . Similarly, the reaction rate constant does not change the capacity with other values of the diffusion coefficient. We denote the boundary between the performance-saturated region and the performance-unsaturated region as the ‘critical boundary’. The critical boundary can be mathematically defined as (7) (8) where is critical boundary, is maximum capacity of the battery and is maximum voltage of the battery.
https://doi.org/10.1016/j.ces.2014.07.042_p3_7 | The effects of the parameters on the performance are derived from the characteristics of capacity and voltage. Capacity, which is affected by diffusion coefficient and particle radius, indicates the amount of transferred charge carriers from electrode material to external circuit. Therefore, the resistance against the lithium ion movement in the particle which is strongly related to the diffusion coefficient is an important issue determining the value of capacity. The resistance of sphere-shaped active material particles which is calculated using the volume insertion mechanism is proportional to the particle size and inversely proportional to the conductivity (Gaberscek and Jamnik, 2006, Gaberscek et al., 2007).
https://doi.org/10.1016/j.ces.2014.07.042_p3_8 | While the capacity performance is influenced by the parameters related to the movement of lithium ion inside the particles, voltage is determined by reactions at the surface. An increase in the reaction rate, indicative of an increase in exchange current density, enhances the power density (Kato et al., 2003). In the case of a galvanostatic discharge, an enhancement in power causes an increase in voltage. Eq. (6) which describes the local exchange current density, should be multiplied by the specific surface area to obtain the generated current. Thus, voltage is affected by the reaction rate constant and particle radius which determines the specific surface area. The cathode undergoes different phase transformations which includes two delithiation mechanism; a solid-solution reaction and a two-phase reaction. In Fig. 3d, the solid-solution mechanism is observed in last 10% SOC for high diffusion rate. In contrast, the two-phase reaction is dominant in case for low diffusion rate. As shown in Fig. 3f, we can observe the solid-solution mechanism for nano-particulated (5–100 nm) LiFePO4 and two-phase mechanism for micro-particulated (0.3 μm) LiFePO4. The results are in good agreement with the previous experiments (Tan et al., 2009, Bai et al., 2011, Yoo and Kang, 2013).
https://doi.org/10.1016/j.ces.2014.07.042_p3_10 | To quantify the performance drop at the critical boundary, we obtained the capacity and the voltage profile with various independent parameter values. Because the battery performance is determined by the inferior electrode between anode and cathode, the parameters of one electrode are fixed at their nominal values while the profile of the parameters of the other electrode can be determined (Table 2, Table 3). Critical boundary is set at the point where the decrease of performance is greater than 1% of the maximum performance.
https://doi.org/10.1016/j.ces.2014.07.042_p3_11 | Fig. 4a shows the log-scale capacity profile as a function of various parameters of the anode, and the capacity reaches the maximum point when the diffusion coefficient is larger than the critical boundary. As the profile passes the critical boundary, the capacity is significantly decreased. Particle radius also influences the position of the critical boundary. Reduced particle radius causes a decrease in the performance drop region. The short diffusion length indicates greater diffusion rate which is proportional to the diffusion coefficient. Thus, the capacity loss caused by a decrease in the diffusion coefficient can be counterbalanced by the reduction of particle radius. The capacity profile of the cathode, shown in Fig. 4b is similar to the plot in Fig. 4a. At the critical boundary, the slope of capacity profile of cathode is steeper than that of anode. The effect of the particle radius of cathode is higher than that of anode owing to the 10,000 times larger diffusion coefficient of anode than that of cathode. Download : Download high-res image (455KB)Download : Download full-size image Fig. 4. Log-scale capacity profile as a function of particle radius and diffusion coefficient of (a) the anode (graphite) and (b) the cathode (LiFePO4). Other Parameters which are not described in this graph are the base values used in the simulation.
https://doi.org/10.1016/j.ces.2014.07.042_p3_12 | The voltage profile in Fig. 5 is similar to the plot in Fig. 4. In Fig. 5, rate constant and particle radius are selected as parameters. The voltage with sufficiently large rate constant remains at the maximum value, and performance begins to decline after passing through the critical boundary with reduced diffusion coefficient. An increase in particle radius results in a faster drop in performance. The surface to volume ratio is inversely proportional to the particle radius. Therefore, an increase in particle radius causes a decrease in particle surface area, which has a direct effect on the exchange current and lithiation reaction rate. The rate constant should become higher to offset this effect. Download : Download high-res image (521KB)Download : Download full-size image Fig. 5. Log-scale voltage profile as a function of particle radius and rate constant of (a) the anode (graphite) and (b) cathode (LiFePO4). Other Parameters which are not described in this graph are the base values used in the simulation.
https://doi.org/10.1016/j.ces.2014.07.042_p3_13 | Capacity and voltage profiles are qualitatively similar but quantitatively different. The performance profile has a different shape because capacity is affected by the movement of lithium ion inside the particle and voltage is affected by the lithiation at the particle surface. Fig. 6 shows the contours for fixed capacity of the anode and cathode as a function of the diffusion coefficient and particle radius. Interestingly, the value of the diffusion coefficient is proportional to the square of the particle radius. Fig. 7a shows contours for the voltage of the anode as a function of rate constant and particle radius. The shape of the voltage contour is different from that of the capacity. Given the same voltage, the rate constant is proportional to the particle radius. A graph of the cathode in Fig. 7b is similar to Fig. 7a. Download : Download high-res image (196KB)Download : Download full-size image Fig. 6. Contour line for capacity profile as a function of diffusion coefficient and particle radius for (a) the anode and (b) the cathode. 2.25, 2.2 and 2.15 mAh are selected as the basis. Download : Download high-res image (191KB)Download : Download full-size image Fig. 7. Contour line for the voltage profile as a function of rate constant and particle radius for (a) the anode and (b) the cathode. 3.25, 3.2 and 3.15 V are selected as basis.
https://doi.org/10.1016/j.ces.2014.07.042_p3_14 | The performance profile and the relationship between parameters can be used as a blueprint for the design of a battery with optimized performance. The contour line allows for performance to be quantified by providing a correlation between the parameters and battery performance. It is possible to achieve the decent architecture of a battery with maximized performance by modulating the parameters associated with the critical boundary.
https://doi.org/10.1016/j.ces.2014.07.042_p3_16 | We classify the three independent parameters into two groups, intrinsic and extrinsic properties. The diffusion coefficient and reaction rate constant are intrinsic properties which are characteristics of the material. The intrinsic properties are sensitive to the environment such as temperature and can only be controlled indirectly. On the other hand, particle radius, an extrinsic property can be directly controlled during synthesis and not affected by environmental factors during operation. Thus, capacity and voltage can be relatively easily changed by modulating the particle radius compare to modulating the diffusion coefficient or the reaction rate constant. The critical boundary provides the optimal condition required to achieve the maximum performance, as performance does not increase further past the critical boundary. Therefore, the optimal particle radius can be calculated from the critical boundary under extremely low temperature.
https://doi.org/10.1016/j.ces.2014.07.042_p3_17 | The diffusion coefficient and rate constant follow the Arrhenius equation and their value changes with temperature as (Bernardi et al., 1985). (9) (10) where is the diffusion coefficient of cathode and anode electrode (i=p,n) at 298.15 K, is the activation energy for diffusion of cathode and anode electrode (i=p,n), is the lithiation rate constant of cathode and anode electrode (i=p,n) at 298.15 K and is the activation energy for lithiation reaction of cathode and anode electrode (i=p,n). Table 5 includes the activation energy for diffusion and lithiation reaction on each electrode. Table 5. Activation energy for intrinsic properties (Yu et al., 1999, Takahashi et al., 2002, Allen et al., 2007, Yamada et al., 2009). Activation energy for diffusion Activation energy for reaction Cathode 39 kJ mol−1 a 29 kJ mol−1 b Anode 5.1 kJ mol−1 c 58 kJ mol−1 d a Takahashi et al. (2002). b Allen et al. (2007). c Yu et al. (1999). d Yamada et al. (2009).
https://doi.org/10.1016/j.ces.2014.07.042_p3_18 | The diffusion coefficient and the rate constant at an extremely low temperature, until 243 K, was calculated using the experimental value of diffusion coefficient and rate constant at standard temperature. In this case, we can calculate the particle radius which recovers the performance drop because the three parameters are correlated with battery performance represented by capacity and voltage.
https://doi.org/10.1016/j.ces.2014.07.042_p3_19 | Fig. 8a shows the capacity as a function of particle radius of the anode at various temperature values. The value of the diffusion coefficient at a given temperature is calculated using the Arrhenius equation. The critical boundary for capacity (1% lower than the highest capacity) is fixed at 2.246 mAh for the anode and 2.239 mAh for the cathode. As shown in Fig. 8b, the difference between the plot for the anode and cathode can be attributed to the different values of diffusion coefficient and the activation energy. Low value of diffusion coefficient leads to the plot with a steep slope and low activation energy makes the difference between the slope at 243 K and the slope at 298 K small according to the Arrhenius equation. At standard temperature, 298 K, the radius of the active material on the graphite anode should be less than 7.2 and the radius of the active material on the LiFePO4 cathode should be less than 230 nm to maximize the capacity. At 243 K, the radius of the active material on the anode should be less than 5.7 and the radius of the active material on the cathode should be less than 38 nm to maximize the capacity. Download : Download high-res image (341KB)Download : Download full-size image Fig. 8. Capacity profile for various temperatures as a function of (a) particle radius of anode (graphite) and (b) particle radius of cathode (LiFePO4). Diffusion coefficient of each simulation is calculated using the Arrhenius equation. Other Parameters which are not described in this graph are base values during simulation. The critical boundary is set as 2.246 mAh for anode and 2.239 mAh for cathode to obtain the particle radius which permits the maximum capacity on the battery at a given temperature. Inset figure is a magnification of the critical boundary.
https://doi.org/10.1016/j.ces.2014.07.042_p3_20 | Fig. 9a is the voltage profile as a function of particle radius for the anode at various temperature values. The critical boundary of the voltage is fixed at 3.26 V which is 1% lower than a voltage of commercial LiFePO4 battery, 3.3 V. The data shown in Fig. 9b is similar to that in Fig. 9a, except for both the slope of the curve and particle radius at the critical boundary. In order to obtain 3.26 V as an operating voltage of battery, the radius of the active material on the anode should be less than 6.1 and the radius of the active material on the cathode should be less than 570 nm. At 243 K, to achieve 3.26 V, the radius of the active material on the anode should be less than 31 nm and the radius of the active material on the cathode should be less than 40 nm. Download : Download high-res image (335KB)Download : Download full-size image Fig. 9. Voltage profile of various temperatures as a function of (a) particle radius of the anode (graphite) and (b) particle radius of the cathode (LiFePO4). Rate constant of each simulation is calculated using the Arrhenius equation. Other Parameters which are not described in this graph are base values used during the simulation. The critical boundary is set as 3.26 V to obtain the particle radius which performs the maximum voltage on the battery at certain temperature. Inset figure is the magnification of the critical boundary.
https://doi.org/10.1016/j.ces.2014.07.042_p3_21 | The tendency of performances can be changed by current densities. In this regard, we examined the value of particle radius for critical boundary (critical particle radius) at various C-rates in Fig. 10. As a current of 0.5 C is smaller than that of 1 C, the diffusion and reaction of lithium ion in the active material would be slower. Therefore, the critical particle radius of 0.5 C is larger than that of 1 C. The critical particle size required to maintain 99% of the saturated capacity of the anode at 298 K and 243 K are 10.1 and 7.2 , respectively, and the values for the cathode at 298 K and 243 K are 3.2 and 54 nm. In the case of voltage, the critical particle radius for the anode and cathode at 298 K and 243 K are 16 , 80 nm, 3.6 and 180 nm, respectively. For 2 C, on the other hand, an opposite effect to the critical particle radius is observed. The critical particle radius of the anode for the capacity decreases to 5.5 at 298 K and to 1.8 at 243 K. For the cathode, the value is 160 nm at 298 K and 18 nm at 243 K. The critical particle radius for a voltage of 2 C are 2.9 for the anode at 298 K, 14 nm for the anode at 243 K, 72 nm for the cathode at 298 K and 5.1 nm for the cathode at 243 K. Consequently, the smaller radius of anode and cathode particles is more advantageous for the increase of capacity and voltage. Download : Download high-res image (255KB)Download : Download full-size image Fig. 10. Critical particle radius for the anode and cathode at 298 K and 243 K for (a) capacity and (b) voltage as a function of C-rate. Critical particle radius is the particle radius for which the capacity is 99% of that for a saturated performance or when the voltage is 99% of 3.3 V.
https://doi.org/10.1016/j.ces.2014.07.042_p4_2 | A computational method to quantify the effect of critical parameters on battery performance at low temperatures was proposed. The particle radius was treated as the main factor in controlling the performance because it is controllable, independent of external conditions. We studied the performance profile as a function of the particle radius and intrinsic properties such as diffusion coefficient or reaction rate constant, in order to examine the contribution of three independent parameters on battery performance. Performance profile shows a critical boundary where the performance drops by greater than 1%. This boundary was used as the criterion for determining the optimal particle radius. The optimal particle radius that can circumvent the performance drop under low temperature could also be calculated. In the case of 1C-rate, the particle radius of the anode should be less than 5.7 to maximize the capacity and less than 31 nm to maximize the voltage. Particle radius should be less than 38 nm for the largest capacity and less than 40 nm for the highest voltage for the cathode.
https://doi.org/10.1016/j.ces.2020.116271_p1_2 | Rechargeable lithium ion batteries (LIBs) have been regarded as dominant energy sources for electric vehicles and portable electronic devices, greatly spurring the rapid development of energy storage and conversion systems (Nitta et al., 2015). Recently, graphite and modified graphite have been widely utilized as anode material for commercial lithium-ion batteries. However, the low theoretical specific capacity of commercial graphite material cannot satisfy the increasing requirement for high-capacity batteries. In the last decade, many attempts have been made to design and preparation of new materials as anode with a high reversible specific capacity and excellent charge/discharge rate capability (Jiang et al., 2014, Sun et al., 2013, Xing et al., 2016). Transition metal oxides has been emerged as one of the ideal anode materials for the next-generation LIBs owing to their high Li-ion storage capacities (Zhang et al., 2015b, Zhao et al., 2016a). Among these materials, iron oxide (Fe2O3) has drawn considerable attention owing to its fascinating features such as the high theoretical capacity of 1007 mA h g−1, stable physical and chemical properties, natural abundance and environmental benignities (Kwon et al., 2014). However, the poor conductivity and the electrode pulverization derived from the volume change (over 200%) during the lithium ions intercalation/deintercalation process could lead to severe capacity decay, hindering the practical application of iron oxides as anode material for lithium ion batteries (Huang et al., 2016).
https://doi.org/10.1016/j.ces.2020.116271_p1_3 | To tackle the challenges, several methods have been devoted to mitigating the volume change and capacity fading of Fe2O3, such as nanocrystallization (Zhao et al., 2016b, Zhao et al., 2017), materials compositing (Abouali et al., 2016, Lin et al., 2018), structure design (Ding et al., 2016, Fu et al., 2017, Zhao et al., 2018), and heteroatom doping (Niu et al., 2017, Paul et al., 2019). One promising strategy is to construct composite structures combining nanostructured Fe2O3 and carbon materials which could create a synergistic effect on the battery performance (Zheng et al., 2020). The synergistic effect is derived from the special properties at the nanoscale. On one hand, the nanosized Fe2O3 with a high surface area and a short lithium ion diffusion pathway such as one-dimensional nanotube and nanorod, two-dimensional nanosheet and nanosandwich, and three-dimensional nanospheres and nanoflower have been elaborately designed to enhance the electrochemical property for lithium-ion batteries (Jiang et al., 2017, Shi et al., 2017). On the other hand, the conductive carbon as matrix could not only enable a fast electron transfer and good surface wettability of the electrode but also consolidate the integrity of the nanocomposites, resulting in an enhanced electrochemical performance (Hooch Antink et al., 2018). Several carbon materials have been investigated to combine with Fe2O3 for compensating its defect including graphitic carbon, amorphous carbon and carbon nanotubes. Graphene is considered as a promising two-dimensional carbon matrix with excellent electrical conductivity, good thermal stability, remarkable flexibility, which could mitigate the large volume changes of Fe2O3 and fasten the pulverized Fe2O3 nanoparticles within the conductive substrate through abundant oxygen-containing groups, resulting in an enhanced cycle stability (Song et al., 2016). Amorphous carbons with high specific surface area, interconnected pore structure, high pore volume, rich surface chemistry are also widely used as carbon conductive substrates to incorporate with Fe2O3 which could provide a 3D channel for ion/electron transportation and more accessible active sites for electrochemical reactions as well as large space to release the volume expansion (Li et al., 2018c, Teng et al., 2018, Zhao et al., 2019).
https://doi.org/10.1016/j.ces.2020.116271_p1_4 | For further improving the energy storage capacity and cycling stability of the carbon matrix, surface modification by heteroatoms such as N, S, P, and B is an attractive potential approach (Liu et al., 2018, Nguyen and Lee, 2017, Zhang et al., 2018). Among diverse dopants, nitrogen atom is the most fascinating and widely decorated heteroatom which is often directly incorporated into the carbon framework in the form of basic nitrogen functional groups (Wood et al., 2014). Firstly, N-doped carbon materials possess better hydrophobicity and wettability to enable a fast charge transfer process as well as strong electrode–electrolyte interaction, and thus enhancing the electrochemical performance. Secondly, nitrogen modification could dramatically enhance the electrical conductivity and increase surface active sites to modify the electronic structure and electrochemical reactivity. Thirdly, the presence of nitrogen with higher electronegativity could induce the generation of numerous defects that serve as preferential adsorption sites for Li ions, thus promoting the reversible capacity and the rate capability (Qie et al., 2012, Xu et al., 2018b). Therefore, some critical issues of iron-based anode like severe volume expansion and low electron transport could be effectively addressed by combining the well-designed construction of the carbon material and iron oxide nanoparticles with nitrogen doping strategy. However, it is still a great challenge to synergetic development of novel Fe2O3 nanostructures confined in carbon matrixes with controllable nitrogen doping to enhance the electrochemical property of iron-based anode.
https://doi.org/10.1016/j.ces.2020.116271_p1_5 | Inspired by the above consideration, we meticulously design a two-step strategy through the combination of graphene-oriented hydrothermal method and the sol–gel coating technique to synthesize sandwich-like multifunctional nanosheet composites. The nanosheet composite consists of highly dispersed Fe2O3 nanoparticles, a two-dimensional graphene host and a nitrogen doped amorphous carbon coating layer, which could work cooperatively to promote the electrochemical property as anode for lithium ion batteries. Within the nanosheets, the two carbon layers of graphene and nitrogen doped amorphous carbon could promote the structural stability and the ion/electron transportation owing to the superior electron conductivity, chemical stability and relatively large specific surface area. Moreover, the Fe2O3 nanoparticles with high dispersity are encapsulated between the graphene and the amorphous carbon layer, forming a sandwich-like structure, which could not only release the volume expansion of iron oxides but also prevent the direct contact between the Fe2O3 nanoparticles and electrolyte, stabilizing the SEI formed on the interface. Furthermore, the introduction of nitrogen-containing functional groups could strengthen the interactions between the carbon framework and Li+ and offer more active sites, improving the surface wettability and electrochemical reactivity of the anode. Combining such fascinating synergistic effects of high theoretical capacity of iron oxide, carbon wrapped sandwich-like structure and nitrogen modification, makes such multi-layered nanostructured composite a potential anode for advanced lithium battery, which delivers an outstanding reversibility, good rate capability, excellent cycling stability. This work presents a unique approach to settle the general problems of iron oxides and develop high-performance anode material for LIBs application.
https://doi.org/10.1016/j.ces.2020.116271_p2_3 | Resorcinol (C6H6O2), formalin (37 wt% formaldehyde), iron (III) chloride hexahydrate (FeCl3·6H2O), melamine (C3H6N6) and sodium acetate (CH3COONa) were all purchased from Shanghai Ling Feng Chemical Reagent Co., Ltd. All chemicals were of at least analytical grade and used without further purification. Graphene oxides (GO) were synthesized through a modified Hummers’ method (Zaaba et al., 2017), and the concentration was calibrated as 12 mg mL−1.
https://doi.org/10.1016/j.ces.2020.116271_p2_5 | The sandwich-like RGO-Fe-NC nanosheets were prepared by a two-step process including the heterogeneous nucleation via the graphene-directed hydrothermal method and the in-situ chemical coating technique through the sol–gel process. The detailed synthetic process are as follows.
https://doi.org/10.1016/j.ces.2020.116271_p2_6 | Preparation of RGO-Fe nanosheets. The RGO-Fe nanosheets were firstly prepared via the heterogeneous nucleation of iron oxide via the graphene-directed hydrothermal method. Firstly, 10 mL GO suspension was dispersed in 40 mL ethylene glycol solution and then sonicated for 30 min at room temperature. Next, 0.46 g sodium acetate and 0.50 g iron (III) chloride hexahydrate were added in 15 mL ethylene glycol respectively with continuous stirring for 15 min. And then, the two solutions were mixed together under stirring for another 30 min, after that the above solution was dropped into the GO solution with stirring. Afterward, the obtained brown solution was poured and sealed in a 100 mL Teflon-lined stainless-steel autoclave. The autoclave was heated in oven at 180 °C for 6 h, and then cool naturally to room temperature. The products were collected after centrifugation, washed with deionized water for 3 times and freeze-drying. Finally, the RGO-Fe nanosheets were obtained by calcination at 450 °C in N2 stream for 3 h with a heating rate of 2 °C min−1.
https://doi.org/10.1016/j.ces.2020.116271_p2_7 | Preparation of RGO-Fe-C nanosheets. Then, the sandwich-like RGO-Fe-C nanosheets were prepared via the in-situ chemical coating technique through the sol–gel process of RF resin on the surface of RGO-Fe. Briefly, the as-prepared RGO-Fe was dissolved in a solution with 50 mL deionized water and 100 mL ethyl alcohol, followed by magnetic stirring for 2 h. Then, 0.162 g resorcinol was dissolved into 0.239 g formalin with stirring at 30 °C for 1 h to form a transparent solution, after that the RF solution was dropped into the solution with RGO-Fe and mixed with stirring for another 3 h to generate a thin polymer-coated layer on the surface of RGO-Fe nanosheets. Next, the black powders were collected by centrifugation, washing and freeze-drying. Lastly, the RGO-Fe-C nanosheets were obtained by improving its crystallinity via heating at 450 °C for 3 h.
https://doi.org/10.1016/j.ces.2020.116271_p2_8 | Preparation of RGO-Fe-NC nanosheets. The RGO-Fe-NC were prepared through the introduction of melamine as nitrogen source during the sol–gel reaction of resin. In the synthesis process, the as-prepared RGO-Fe was poured in a solution with 50 mL deionized water and 100 mL ethyl alcohol, followed by magnetic stirring for 2 h. Then, 0.071 g resorcinol was dissolved into 0.105 g formalin under 30 °C for 1 h to form a transparent solution, while 0.082 g melamine was mixed with another 0.158 g formalin under 80 °C for 15 min and then poured into the above mixture to form resorcinol–formaldehyde-melamine (RMF) resin. The RMF solution was dropped into the RGO-Fe solution with continuous stirring for another 3 h forming a thin polymer-coating layer on the surface of RGO-Fe nanosheets. Then, after centrifugation, washing, freeze-drying and carbonization process, the RGO-Fe-NC nanosheets with sandwich-like structure were obtained.
https://doi.org/10.1016/j.ces.2020.116271_p2_10 | The microstructures and morphologies of the as-prepared samples were observed under scanning electron microscopy (FE-SEM, Gemini SEM 500) and transmission electron microscopy (TEM, FEI TECNAI G2 F20). Elemental mapping measurement was conducted on a scanning transmission electronic microscope (STEM, Tecnai G2 F30). Thermogravimetric analysis (TGA, TA Instrument Q600 Analyser) was carried out from room temperature to 800 °C in air flow with a heating rate of 10 °C min−1. Porosity of the samples were analyzed using N2 adsorption–desorption isotherms on a Quadrasorb SI analyzer at 77 K. The X-ray diffraction (XRD) profiles were recorded on a Rigaku D/max 2550 diffractometer with Cu Kα radiation working at 40 kV and 20 mA (λ = 1.5406 Å). Fouier transform infrared (FTIR) spectra were collected with a Nicolet 6700 with KBr pellets. The Raman spectra were measured using a Renishaw InVia Reflex spectrometer with an argon ion laser emitting at 514.5 nm. The X-ray photoelectron spectroscopy (XPS) spectrum was inspected on an ESCALAB 250Xi. The contact angles for the Li-ion battery electrolyte were recorded on a DataPhysics OCA-30 instrument.
https://doi.org/10.1016/j.ces.2020.116271_p2_12 | The electrochemical measurements were conducted using CR2016 coin cells. The working electrodes are composed of 80 wt% of GO-Fe-NC nanosheets, 10 wt% of conducting carbon black and 10 wt% of polyvinylidene fluoride binder in 1-methyl-2-pyrrolidinone (NMP) solvent. The well-mixed slurries were homogeneously coated on a carbon-rich Cu current collector and then dried at 80 °C overnight. A typical weight loading amount of the active material was about 1 mg cm−2. The half cells were fabricated in a glove box with argon using Li metal as the counter electrode, the prepared iron-based composites as the anode, Celgard 2400 as separator, and 1 M lithium hexafluorophosphate dissolved in a mixture of dimethyl carbonate (DMC), ethylene carbonate (EC) and methyl-ethyl carbonate (EMC) (1:1:1 by volume) as electrolyte. For assembling a full lithium-ion battery, the composite anode was coupled with commercial LiFePO4 (LFP) cathode using a CR2025-type full cell. The cathodes consisted of the active materials, Super C and PVDF with a weight ratio of 80: 10: 10 in NMP solvent on the Al current collector. The mass ratio of the anode to cathode was controlled at 1: 8.
https://doi.org/10.1016/j.ces.2020.116271_p2_13 | The galvanostatic charge–discharge (GCD) tests were conducted on LAND cell test instrument (LAND, CT2001C, China) from 0.01 to 3.0 V (vs Li/Li+) at different current densities. The cyclic voltammetry (CV) measurements were carried out with Arbin potentiostat (BT2000, USA). Electrochemical impedance spectroscopy (EIS) experiments were measured on Gamry Instrument PCI4/300 (Warminster, PA, USA) with a potential amplitude of 5 mV in the frequency range of 100 kHz–0.01 Hz. All of these electrochemical tests were carried out at room temperature, and all capacities were calculated on the basis of active materials.
https://doi.org/10.1016/j.ces.2020.116271_p3_2 | The sandwich-like RGO-Fe-NC nanosheets were fabricated by a two-step method combining the heterogeneous nucleation via the graphene-directed hydrothermal method with the in-situ chemical coating through the sol–gel process by using GO as two-dimensional structure-directing agent, FeCl3·6H2O as iron sources and RMF resin as carbon and nitrogen precursors, as illustrated in Scheme 1. GO nanosheet with abundant oxygen functional groups of strong electronegativity could adsorb ferric ions firstly via electrostatic attraction on the surface during the following hydrothermal process, the Fe2O3 are in situ-nucleated to generate nanoparticles and anchored on the graphene nanosheets, while the GO layer are reduced to RGO layer, leading to the generation of RGO-Fe. The strong confined effect and space steric hindrance of the two-dimensional RGO nanosheets could impede the migration of iron species, leading to the Fe2O3 with a nano size. Then, an ultrathin RMF polymer layer was wrapped on the RGO-Fe through the in-situ chemical coating during the sol–gel process. Finally, the obtained RGO-Fe-polymer were heat treated under an inert atmosphere to increase the crystallization of Fe2O3. During the thermal treatment, the RMF resin was converted into the N-doped carbon layer, which could uniformly cover on the surface of iron oxides and further restrict the aggregation of Fe2O3 nanoparticles, forming the sandwich-like RGO-Fe-NC nanosheets. This sandwich-like nanosheet has multiple features to improve the electrochemical property for Fe2O3-based anodes. Firstly, the conductive carbon layers could improve the electronic conductivity of Fe2O3 and reinforce the integrity of the composites as well as immobilize the fractured Fe2O3 nanoparticles within the carbon substrate. Second, the internal void space within the sandwich-like structure could alleviate the volume change of Fe2O3 during the electrochemical reaction process and interfere the direct contact between the Fe2O3 nanoparticles and electrolyte, enabling a stable SEI formed on the interface. Third, the thin amorphous carbon layer with interconnected pore structure could shorten the diffusion pathway and provide accessible active sites, facilitating the ion/electron transportation and the electrochemical reactions. Lastly, nitrogen groups with higher electronegativity could improve the surface wettability and cause the generation of numerous defects that act as preferential adsorption sites for Li ions, thus promoting the reversible capacity and the rate capability.
https://doi.org/10.1016/j.ces.2020.116271_p3_4 | Fig. 1 shows the SEM and TEM images of the obtained composites. The SEM image of RGO-Fe in Fig. 1a displays that numerous Fe2O3 nanoparticles with an average size of 5–10 nm are immobilized on the surface of RGO nanosheets, indicating the RGO nanosheets could fasten the Fe2O3 nanoparticles and prevent their aggregation during the nucleation and growth process. After the chemical coating of N-doped amorphous carbon, RGO-Fe-C nanosheets with a lamellar sandwich-like structure could be observed with an edge thickness of 9 nm as presented in Fig. 1b. The nanosized Fe2O3 particles are confined within the RGO and the porous carbon layers, which favor the dispersity of nanoparticles. The TEM image displayed in Fig. 1c further indicates that the Fe2O3 nanoparticles have a spherical morphology and monodispersity with an average particle size of ~10 nm which are uniformly dispersed in the interlayer of graphene and porous carbon. The multilayer carbon structures could not only improve the conductivity of electrodes but also relieve the volume expansion of iron-based oxide during the lithium intercalation/deintercalation process. Furthermore, the confinement of carbon layer could avoid the breakage and pulverization of Fe2O3 nanoparticles as well as impede the direct contact of the active Fe2O3 with the harsh electrolyte during the electrochemical cycling, enhancing the specific capacity and the cycling stability of the lithium ion batteries. The high-resolution TEM image (Fig. 1d) shows the distinct lattice fringes of Fe2O3 particles with an interplanar distance of 0.254 nm and 0.299 nm in the sandwich-like structure, corresponding to the (3 3 0) and (4 3 0) planes of γ-Fe2O3.
https://doi.org/10.1016/j.ces.2020.116271_p3_6 | To detect the composition and structure of the nanosheet composites in detail, a series of characterizations were performed. The content of RGO, amorphous carbon and Fe2O3 in the nanosheet composites was quantitatively analyzed by TGA through heated in air atmosphere from room temperature to 800 °C. As shown in Fig. 2a, the three samples exhibit the similar thermal stability and weight loss trend. The overall curves are divided into three obvious stages, denoted as A, B and C. In region A from 100 to 200 °C, the evaporation of residual water and ethylene glycol contributes to the initial weight loss. After that, the obvious weight loss in region B between 200 and 450 °C is caused by the carbon decomposition. Additionally, some Fe2O3 nanoparticles are reduced by carbon when heated over 500 °C, leading to the slightly weight loss in region C (450–800 °C) (Dong et al., 2007). Therefore, the carbon fraction in RGO-Fe, RGO-Fe-C and RGO-Fe-NC is calculated as 24.7% and 43.3% and 40.7% respectively. The XRD patterns show six distinct diffraction peaks in Fig. 2b, which are indexed to the (2 2 0), (3 1 1), (4 0 0), (4 2 2), (5 1 1), (4 4 0) planes of cubic γ-Fe2O3 (PDF: 39-1346), indicating that the transformation from α-Fe2O3 to γ-Fe2O3 occurred during the pyrolysis process. In Fig. 2c, the FTIR spectra were recorded to analyze qualitatively the existence of nitrogen functional groups in the structure (Misra et al., 2006, Si et al., 2013). The band at around 1643 cm−1 is related to the bending vibration of the CN single bond in plane, suggesting that nitrogen is successfully introduced into the outer porous carbon layer. The characteristic absorption bands at 2871 cm−1 and 2945 cm−1 are caused by the stretching vibrations of asymmetric and symmetric methylene (CH2), and the bands at 1589 cm−1 and 570 cm−1 are assigned to the vibration of CC and FeO bond respectively. Furthermore, the strong bands at around 3440 cm−1 and 1186 cm−1 are associated with the OH single band of residual water molecules. The results of Raman spectra could be used to illustrate the presence of carbon layer. As displayed in Fig. 2d, from two typical bands are observed at 1340 cm−1 and 1591 cm−1, which are corresponded to the disordered (D-band) structure and graphitic (G-band) structure, respectively. The ID/IG values of RGO-Fe, RGO-Fe-C and RGO-Fe-NC calculated from the Raman results are 0.97, 0.99 and 1.05, respectively, indicating an increased number of defects and disorders after porous carbon coating and nitrogen doping. The content of C, H, N in RGO-Fe, RGO-Fe-C and RGO-Fe-NC were analyzed by the elemental analysis, and the detailed results are shown in Table 1. The carbon element of RGO-Fe, RGO-Fe-C and RGO-Fe-NC is 26.43%, 44.99% and 43.57%, respectively which is in good accord with the TG analysis. The N elemental analysis of RGO-Fe-NC further confirms that nitrogen is successfully introduced by the employment of nitrogen-containing precursors, which possesses a relatively high N content of 7.20%.
https://doi.org/10.1016/j.ces.2020.116271_p3_9 | The pore structures of the nanosheets were carried out by N2 isothermal adsorption/desorption, and the resultant pore parameters are listed in Table 2. The N2 adsorption and desorption isotherms of the three samples in Fig. 2e show IUPAC type IV mode with obvious hysteresis loops, suggesting the existence of mesoporous structures. Compared with RGO-Fe, RGO-Fe-C and RGO-Fe-NC nanosheets possess larger specific surface area of 211.8 and 379.0 cm2 g−1, due to the increased nanopores created from the thermal decomposition of the carbon and nitrogen precursors during the carbonization process. The pore size distributions of the samples calculated from the BJH model are shown in Fig. 2f, which exhibit two peaks centered at 1.5 nm and 3.5 nm, respectively. The nanoporous structure could provide nanochannels to facilitate the lithium-ion insertion/extraction process for promoting the electrochemical performance.
https://doi.org/10.1016/j.ces.2020.116271_p3_11 | The chemical valence and composition of the samples were further investigated by XPS analysis. All the three XPS full-scan spectra in Fig. 3a shows similarity in the curves with the C 1s, O 1s and Fe 2p peaks located at about 285 eV, 523 eV and 710–725 eV. In addition, a N 1s peak at 400 eV can be observed for RGO-Fe-NC. The high-resolution Fe 2p spectra of RGO-Fe-NC are displayed in Fig. 3b. Two characteristic Fe 2p peaks located at 711.0 eV and 724.6 eV with related satellite peaks are related to Fe 2p3/2 and Fe 2p1/2, respectively, suggesting the presence of Fe3+ component in Fe2O3 nanocomposites, which is in accordance with the typical binding energy of Fe2O3 (Shaharyar et al., 2016). The high-resolution XPS spectrum of N 1s in RGO-Fe-NC could be deconvoluted into three peaks at 398.9 eV, 400.4 eV and 401.5 eV in Fig. 3c, corresponding to pyridine N, pyrrolic N and graphitic N, respectively, which suggests nitrogen are doped in the porous carbon framework (Ahn et al., 2017). Nitrogen doping could not only improve the wettability of the nanosheet, but also provide additional surface active sites as preferential adsorption and reaction sites for Li ions, thus further improving the reversible capacity and the rate capability. Fig. 3d shows the high-solution O 1s XPS spectra of RGO-Fe-NC, in which the binding energy of 532.1 eV can be assigned to COFe bond, demonstrating that the Fe2O3 is well anchored by the carbon matrix via strong interaction of COFe bonds (Wang et al., 2020). In addition, the binding energy of 531.3 eV can be attributed to CO bond. The high-resolution XPS spectrum of C 1s with curve fitting (Fig. 3e) demonstrates that the C 1s spectra of RGO-Fe-NC possess a graphitic CC peak at 284.8 eV, together with CN at 285.5 eV and OCO at 289.0 eV (Li, J. et al., 2018).
https://doi.org/10.1016/j.ces.2020.116271_p3_13 | In order to study the effects of porous carbon coating and nitrogen doping on the surface wettability, the contact angle tests were conducted by dropping one drop of liquid electrolyte on the surface of electrode with the composites. The RGO-Fe-C has a contact angle of 19° as shown in Fig. 4, compared to 31.5° for RGO-Fe, indicating the porous carbon coating could improve the wetting ability of electrolyte. After the nitrogen doping, the contact angle further decreases to 13°, confirming a super electrolyte-philic property, which could enhance the compatibility of electrolytes with the nanosheets. Furthermore, the wetting time of RGO-Fe-NC (2 s) is much shorter than the others, indicating that nitrogen doping not only decreases the surface free energies but also enhances the interfacial attractions to retain the liquid electrolyte, which could facilitate the lithium ion diffusion.
https://doi.org/10.1016/j.ces.2020.116271_p3_15 | To evaluate energy storage performance of the nanosheet composites as anode materials, standard LIB half cells were fabricated by using RGO-Fe, RGO-Fe-C and RGO-Fe-NC as the electrode materials. The mechanism of lithium intercalation/deintercalation process was first investigated by CV measurements in a range of 0.01 V–3.0 V, and the results are shown in Fig. 5a-c. All the CV curves show a similar shape with several characteristic peaks. During the first cathodic sweep of the three electrodes, one minor peak at 0.93 V is ascribed to the intercalation of Li+ into the crystal structure of γ-Fe2O3 to form LixFe2O3 phase, and one peak at 1.62 V is related to the electrolyte decomposition (Allen, 2012). The sharp cathodic peak at 0.62 V can be assigned to the reduction of Fe3+ in cubic LixFe2O3 to Fe0 and the irreversible reaction of the electrolyte to generate a solid electrolyte interphase (SEI) layer (Lininger et al., 2018). The following anodic scan shows a wide peak located at 1.80–1.90 V, which is attributed to the reversible oxidation process from Fe to Fe2+ and further oxidation to Fe3+ (Lv et al., 2015, Ren et al., 2017). The second and third cycle are almost overlay in the following curves, suggesting the good reversibility of the three electrodes. From the second cycling, the cathodic peaks are different from the first cycle, which may be due to the structural or textural change. Along with the disappearance of minor peak at 0.93 V, the reduction peak at 0.62 slightly moves to higher voltage and the peak intensity decreases, suggesting the occurrence of structural changes and irreversible reactions in the first cycle. The decrease of reduction peak intensity for RGO-Fe-C and RGO-Fe-NC is smaller than that for RGO-Fe indicating carbon coating and nitrogen doping could promotes the electrochemical reversibility, which could be confirmed quantitatively by the galvanostatic charge/discharge curves. The anodic peak gradually moves positively during the following cycles, suggesting serious polarization of electrode. Fig. 5d-f show the galvanostatic charge/discharge analysis of RGO-Fe, RGO-Fe-C and RGO-Fe-NC electrodes for the 1st, 2nd, 10th, 50th, 100th cycles with a voltage range of 0.01–3.0 V at a current density of 0.5 A g−1. Two distinct voltage plateaus corresponding to the reversible reaction of Li+ with the composite. The voltage plateau at 0.83 V is associated to the reduction reaction from Fe3+ to Fe0, and the voltage plateau at 1.85 V is resulted from the insertion of Li+ into the γ-Fe2O3 structure to form LixFe2O3 (Jin et al., 2017, Zhang et al., 2015a). In the initial cycle, the charge and discharge capacities of RGO-Fe-NC are 1184.5 and 1633.5 mA h g−1, far exceeding 885.2 and 1576.3 mA h g−1 for RGO-Fe, and 947.5 and 1509.6 mA h g−1 for RGO-Fe-C, which is mainly owing to the well-designed structure. The irreversible loss of the capacity in the initial cycle can be mainly ascribed to the generation of SEI film or the electrolyte decomposition. After the first cycle, the capacity fading is moderated with the increase of charge/discharge cycles, especially for the RGO-Fe-NC electrode, which demonstrates an excellent reversibility. The thin N-doped porous carbon layer in the RGO-Fe-NC nanosheet is conducive to providing fast electron transport channels for effective electrochemical conversion during the lithiation/delithiation processes and impeding direct contact of electrode and electrolyte to enhance the cycle stability. Moreover, nitrogen doping could not only provide active sites to modify the electrochemical reactivity but also prevent the electrolyte decomposition and irreversible lithium ions insertion, thus promoting the reversible capacity. The charge/discharge capacity of 100th was higher than the 50th cycle, which may be caused by the fact that the RGO-Fe-NC sample did not have complete contact with the electrolyte at the initial stage of the test. After a period of time, the material was slowly activated, the electrolyte had sufficient contact, and the battery capacity was fully exerted.
https://doi.org/10.1016/j.ces.2020.116271_p3_17 | The cycling stability of RGO-Fe, RGO-Fe-C and RGO-Fe-NC electrodes were tested at a current density of 0.5 A g−1 with a voltage range from 0.01 to 3.0 V. As shown in Fig. 6a, RGO-Fe maintains a capacity of 511.5 mAhg−1 with a retention rate of only 37.1% after 100 cycles. The sandwich-like RGO-Fe-C nanosheet composite shows a better cycling capacity of 740.4 mA h g−1 with a retention rate of 49.0% after 100 cycles suggesting that the coating of carbon layer with interconnected pore structure could offer large space to release the volume expansion resulting in an improved cycling stability. After the modification of nitrogen, the reversible capacity is further improved to 1116.7 mA h g−1 with a retention rate of only 68.3%, confirming that nitrogen doping contributes to a high reversible capacity during the cyclic process. The initial coulombic efficiency is also greatly enhanced as showing Fig. 6b. RGO-Fe-NC could deliver a high initial coulombic efficiency of 67.71% compared to 49.16% for RGO-Fe and 62.76% for RGO-Fe-C. After the first cycle, the stability for the three samples increases gradually during the cycle with high coulombic efficiency of around 95–99% which is in accord with the galvanostatic charge–discharge curves discussed above. Fig. 6c describes the rate performance of the three nanocomposites at current densities from 0.1 to 4.0 A g−1. The RGO-Fe-NC displays the best rate capacity among the three nanocomposites, which delivers high capacities of 1354.1, 1192.2, 1095.3, 910.6, 748.4 and 547.4 mA h g−1 at corresponding to the current densities of 0.1, 0.2, 0.4, 1, 2 and 4 A g−1, much better than that of RGO-Fe-C and RGO-Fe. Moreover, when the current density returns to 0.1 A g−1, the discharge capacity of RGO-Fe-NC recovers to 1354.4 mA h g−1, suggesting a high and stable reversibility. Table 3 compares the cycle and rate capacity at high current density between the RGO-Fe-NC and other previously published Fe2O3-based composites. It is obvious that the RGO-Fe-NC nanosheet composites show better electrochemical performance than most of the Fe2O3-based composites.
https://doi.org/10.1016/j.ces.2020.116271_p3_20 | In order to conduct in-depth study to the kinetics of charge transfer process and Li+ diffusion in the anode electrodes, electrochemical impedance spectroscopy (EIS) test is performed in a frequency window from 100 kHz to 0.1 Hz and the Nyquist plots are showed in Fig. 6d. The three impedance spectra are all composed of the suppressive semicircle of the high intermediate frequency region corresponding to the charge transfer resistance within the interface between electrode and electrolyte (Rs) and the resistance due to electrochemical reaction and diffusion (Rct), and the inclined line of the low frequency region as the Warburg impedance associating with the diffusion process of lithium ions into the bulk electrodes (Ws). The starting points of the three nanocomposites are close to the original point, indicating the low resistance of the electrolyte. The Rct of RGO-Fe-NC, which is calculated from the semicircle in the medium-frequency region, is about 137.7 Ω, much lower than those of RGO-Fe-C (208.4 Ω) and RGO-Fe (313.7 Ω), suggesting an enhanced charge transfer and lithium ions diffusion kinetics within the SEI film. In addition, RGO-Fe-NC displays a straighter sloping line than the other two electrodes, implying a fast lithium ions diffusion in the electrodes. These results coincide with the results of the cycle performance and rate capability.
https://doi.org/10.1016/j.ces.2020.116271_p3_21 | To further clarify the reason for the excellent electrochemical performance, the lithium ions transport kinetic mechanism of RGO-Fe-NC were investigated by conducting the CV measurements under different scan rates of 0.2 to 1.0 mV s−1. As shown in Fig. 7a, with the increasing sweep rate, the cathodic peaks shift towards higher voltage and the anodic peaks move to lower region owing to the polarization of the electrode under high current densities. According to the model of Dunn, the total lithium ion storage capacity is composed of two parts related to the Li+ diffusion-controlled contribution derived from the redox reaction and the surface-controlled capacitive contribution including the pseudocapacitive behavior and electrical double-layer capacitive behavior (Forghani and Donne, 2018). The peak current (i) and the scan rate (ν) conform to the following power-law equations. (1) (2) where i represents the measured current (mA) and ν represents the scan rate (mV s−1), and a and b delegate adjustable parameters. The b value is used to describe the surface capacitive contribution which could be estimated by determining the slope of the plot of log i versus log ν. The b value of 0.5 signifies a typical diffusion-controlled process, while the b value of 1.0 demonstrates a surface-controlled capacitive process (Wang et al., 2018). The b-values of the oxidation peak and the reduction peak are 0.77 and 0.71, respectively, suggesting that the transport kinetics mechanism of the RGO-Fe-NC is synergistically controlled by the diffusion and surface capacitive behaviors. To further quantify the capacitive contribution to the total capacity at a fixed scan rate, the capacity could be resolved into two parts of capacitive (k1v) contribution and diffusion controlled (k2v1/2) effects according to the following equation (He et al., 2017). (3) (4)
https://doi.org/10.1016/j.ces.2020.116271_p3_23 | The parameters k1 and k2 could be deduced by plotting i/v1/2 versus v1/2 and thus the surface-induced capacitive contribution to the total capacity at a certain scan rate of RGO-Fe-NC could be calculated, as illustrated in Fig. 7b. With the scan rate increasing from 0.2 to 1.0 mV s−1, the capacitive contribution ratios are enhanced from 48.1 to 72.9%. Such high surface-induced capacitive contribution at higher scan rate for RGO-Fe-NC are ascribed to the excellent electrical conductivity, abundant surface active sites and well-developed ion/electron transport channels which could improve the rate capability. The practical viability of the RGO-Fe-NC composite as electrochemical device was further evaluated by assembling a full cell using the commercial LiFePO4 (LFP) as cathode and the carbon nanosheet as anode material. The full cell could deliver an initial coulombic efficiency of 57.6% and approaches 100% after 10 cycles at 80 mA g−1, as shown in Fig. 7d. Moreover, it also shows stable cycling performance with 17.1% capacity decay after 100 cycles. Such a full cell could light up the night running LED device with a “ECUST” logo because of its strong and stable output voltage.
https://doi.org/10.1016/j.ces.2020.116271_p3_24 | To confirm the structural stability of the RGO-Fe-NC nanosheet composite, the SEM images of RGO-Fe-NC anode before and after 100 cycles are compared as shown in Fig. 7e and f. It could be seen that the anode maintains a good integrity without appreciable volume expansion and structural damage after cycling. However, the surface morphology of RGO-Fe-NC becomes more compact due to the slight volume expansion of Fe2O3 nanoparticles and formation of SEI film. The magnified SEM image in the insert of Fig. 7f shows an obvious SEI layer covering on the surface of the composite. Furthermore, the Fe2O3 nanoparticles are confined in the sandwich-like carbon matrixes which still be remained without severe crushing or aggregation after 100 cycles. The stable structure of Fe2O3 nanoparticles is essential for long cyclic life and high rate capacity, which can be ensured by synergistic effect of the sandwich-like structure of RGO-Fe-NC nanosheet composite.
https://doi.org/10.1016/j.ces.2020.116271_p4_2 | In summary, sandwich-like RGO-Fe-NC nanosheets are fabricated by a two-step process of graphene-oriented hydrothermal synthesis and the sol–gel coating technique. The sandwich-like composite nanosheet combines the merit of nanostructure construction, cushion space design and heteroatom doping, which possesses a high reversible capacity, superior rate capability, long-term cycle stability. The enhanced electrochemical storage performance is ascribed to the following factors: (1) the two laminated carbon layers could improve the electronic conductivity of Fe2O3 and maintain the integrity of the composites as well as shorten the diffusion pathway and provide more accessible active sites, facilitating the ion/electron transportation and the electrochemical reactions. (2) the internal void volume in the sandwich-like structure could buffer the volume change during the lithium-ion intercalation and deintercalation process and prevent the direct contact of the Fe2O3 nanoparticles and electrolyte, enabling the generation of a stable SEI layer on the interface. (3) nitrogen functional groups could improve the surface wettability and lead to the generation of numerous defects that act as preferential adsorption sites for Li ions, thus promoting the electrochemical reversibility and rate capability. Every component of the composite nanosheet produces a synergistic effect for promoting the electrochemical performance. The practicability of the composite in the full cell is demonstrated as well which demonstrates the great potential of the nanocomposites as anodes for high-performance energy storage applications.
https://doi.org/10.1016/j.chemosphere.2018.06.117_p1_2 | The increasing levels of pharmaceuticals in natural water as emerging contaminants and need for highly effective ways of their removal has been a major concern in water detoxification (Zhu et al., 2018). Even a trace quantity of pharmaceuticals even has a negative effect on health of aquatic species and humans and leads to increase of resistance in micro-organisms (Jothinathan and Hu, 2018). The pharmaceutical active compounds have a potential of showing undesirable effects and their incomplete mineralization gives rise to extra toxins. Hence waste water containing pharmaceutical effluents must be treated prior to their discharge into environment (Mirzaei et al., 2017). The conventional methods used for the abatement of pharmaceutical wastes have many drawbacks include poor performance, secondary pollution and use of expensive materials. In addition these methods lead to the end up of these pollutants into soil or surface or ground water too. Therefore, designing of highly efficient materials are required for removal of various pollutants (Sharma et al., 2017; Xu et al., 2017a). Atenolol drug (ATL) is a member of β-blockers family which is mainly used for the treatment of cardiovascular diseases. Moreover, numerous studies have shown that the growth of incipient cells was withdrawn by ATL and also is hazardous to freshwater species and ecosystem (Alder et al., 2010). ATL has been detected in rivers (83 ng L−1) (Alder et al., 2010) and sewage treatment wastes (2 μg L−1) (Huggett et al., 2003), which indicates its persistence and poor degradation. Also, atenolol holds phytotoxic activity throughout its chlorination during wastewater disinfection (Hapeshi et al., 2010) and may produce unusual products (DellaGreca et al., 2009). Many methods have been deployed for removal of ATL as adsorption (Marques et al., 2018), biodegradation (Xu et al., 2017b), photochemical (Dong et al., 2015) and photocatalytic removal (Bhatia et al., 2017).
https://doi.org/10.1016/j.chemosphere.2018.06.117_p1_3 | The importance of photocatalytic degradation of pollutants in the area of wastewater treatment is increasing day by day, particularly for emerging contaminants removal (Ollis et al., 1991). In this regard novel hybrid materials which are cost effective, highly efficient in visible and solar light with minimum recombination are researched extensively (Kumar et al., 2018b; Wu et al., 2018). The development of semiconductor heterojunctions has been fruitful for decomposition of highly stable non-bio-degradable organic pollutants (Kumar et al., 2017b) and energy production (Jiang et al., 2018). Metal-organic hybrid materials and junctions have gained importance (Bao et al., 2018) as they possess stability, high surface area and dual capabilities of adsorption and photocatalysis with apt band edge positioning for effective diffusion and transfer of photogenerated electron-holes (Kumar et al., 2018a). Bare and modified graphitic carbon nitride has been used extensively as a part of junctions used for photocatalytic organic pollutant degradation and energy production. Carbon nitrides has five different structures out of which, its 2D structure is known as graphitic carbon nitride (Zhang et al., 2012). Graphitic carbon nitride has lesser band gap as compare to other carbon nitrides i.e. 2.72 eV (Wang et al., 2009). The photocatalytic activity of the g-C3N4 has been increased further by the doping of the foreign elements i.e. nitrogen, phosphorus, boron etc. which can be introduced into the structural network of the g-C3N4. Among these carbon containing semiconductors, the boron doped carbon nitride has a narrow band gap (Azevedo and De Paiva, 2006). Magnetic semiconductors when included into junctions solve the problem of recovery of catalyst in addition to participation in photo-reactions (Sharma et al., 2016; Kumar et al., 2017c). Ferrites have been utilized as photocatalysts due to their properties as ferromagnetism or superparamagnetism, stability, narrow band gaps and bio-compatibility. However, ferrites when used alone show average to poor efficiency under visible light because of fast recombination (Huang et al., 2015).
https://doi.org/10.1016/j.chemosphere.2018.06.117_p1_4 | LiFePO4 is one of most efficient cathode materials (Padhi et al., 1997; Goodenough and Park, 2013) which offers practically high operating circuit voltage, large capacity and one-dimensional Li ion diffusion (Rousse et al., 2003; Islam and Fisher, 2014). Rechargeable lithium-ion batteries employing LFP have been used on a large scale recently because of their superior performance and long-life (Scrosati et al., 2011) As a result, LFP materials have been industrialized and widely used (Bian et al., 2016). Therefore recovery of at least some parts from spent batteries of these for other applications can be of importance.
https://doi.org/10.1016/j.chemosphere.2018.06.117_p1_5 | In this experimental work we report use of recycled LFP cathode to form a heterojunction with B@C3N4 and CuFe2O4 for photocatalytic removal of Atenolol. The Boron doped graphitic nitride has been prepared from urea and boric acid. The two photocatalysts are synthesized by two novel routes: first utilizing as extracted LFP cathode material and second utilizing recovered FePO4 (Lithium is recovered as well) and fresh Li2CO3. The junctions synthesized by facile in-situ deposition method are visible and solar active nano-heterojunction with superior photocatalytic performance.
https://doi.org/10.1016/j.chemosphere.2018.06.117_p2_3 | The spent LFP batteries were procured form a power company. Analytical grade urea, boric acid, cupric nitrate, ferric nitrate, citric acid trihydrate, ammonium ferrous sulphate, phosphoric acid, Lithium carbonate were acquired from Sigma Aldrich (≥99%) and used without any further purification.
https://doi.org/10.1016/j.chemosphere.2018.06.117_p2_5 | The procedure to recycle Lithium from batteries was done as reported in literature (Bian et al., 2016). In a typical procedure spent Lithium batteries (containing LiFePO4) were dismantled to separate cathode, anode etc. LiFePO4 cathode was removed form Al foil by dipping in alkaline NaOH solution (10 M). The Al foil was then recovered and LiFePO4 was collected and filtered. The powder was washed with water + ethanol mixture several times and dried at 80 °C. The as extracted LiFePO4 was named as LFP (E).
https://doi.org/10.1016/j.chemosphere.2018.06.117_p2_6 | 1.0 g of LFP (E) was then dissolved in 50 mL of 0.5 M H3PO4 with continuous stirring for 1 h. The solution was then filtered to remove any impurities. After refluxing for 9 h at 80 °C, FePO4·2H2O was precipitated. The precipitates were then washed with ethanol + distilled water and vacuum dried. The filtrate (for FePO4 precipitation) was evaporated and then cooled to room temperature. Ethanol was added with stirring and ultra-sonicated for 1 h. Li was thus recovered in form of LiH2PO4 which was washed several times and vacuum dried at 80 °C.
https://doi.org/10.1016/j.chemosphere.2018.06.117_p2_8 | Boron doped g-C3N4 was synthesized by pyrolysis of boric acid (H3BO3) and urea (CO(NH2)2). In a typical procedure 20 g of CO(NH2)2 and appropriate H3BO3 were grind well. The powder was then heated to 500 °C (for 2 h) min (Jupiter Scientific (CS-50b), temperature range up to 1200 °C, accuracy ± 3 °C). The temperature was then raised to 550 °C and held for 1 h. The sample was then cooled to room temperature.
https://doi.org/10.1016/j.chemosphere.2018.06.117_p2_10 | BLC (E) was prepared by in-situ deposition during synthesis of CuFe2O4. 0.5 g of recycled LiFePO4 and B@C3N4 were stirred in 50 mL distilled water and ultra-sonicated for 1 h (Ultrasonic Frequency: 42,000 Hz, timer: Digital timer - 5 cycles, Tank: Stainless Steel SUS304, Capacity: 2500 mL). To this 25 mL each of 0.2 M Fe(NO3)3·9H2O and 0.2 M Co(NO3)3·6H2O was added with continuous stirring for 2 h. The mixture was then transferred to Teflon-lined autoclave and heated to 180 °C for 10 h. The resulting material was washed with water + ethanol mixture and dried at 80 °C (Thermo Fisher Scientific, Model: Gravity Convection, Chamber material: Al, Temperature range: ambient +5 °C to +210 °C). Similarly LiFePO4/CuFe2O4 (LC), B@C3N4/LiFePO4 and B@C3N4/CuFe2O4 binary junctions were prepared.
https://doi.org/10.1016/j.chemosphere.2018.06.117_p2_12 | For BLC, B@C3N4/LiFePO4 was first prepared. As extracted FePO4·2H2O and Li2CO3 (sigma Aldrich ≥ 99%) were dispersed in distilled water in a molar ratio of 1:1.05. 20 g of CO(NH2)2 and appropriate H3BO3 were added to the slurry and dried at 80 °C. The dried mixture was then pyrolysed at 500 °C. The obtained powder was dispersed in distilled water and 25 mL each of 0.2 M Fe(NO3)3·9H2O and 0.2 M Co(NO3)3·6H2O were added with continuous stirring for 2 h. The obtained sample was named as BLC. The samples containing 10%, 30% and 50% CuFe2O4 were named as BLC, BLC-3 and BLC-5 respectively. Fig. 1 represents graphical scheme of synthetic route to BLC and BLC (E). Download : Download high-res image (633KB)Download : Download full-size image Fig. 1. Synthetic route to BLC.
https://doi.org/10.1016/j.chemosphere.2018.06.117_p2_14 | The crystal structure and purity of phases was analyzed using an XPERTpro X-Ray diffractometer. The FTIR spectra of prepared photocatalysts were obtained using a Nicolet 5700 FTIR spectrophotometer with KBr pellet method. The morphological analysis was made using a LEO 435 VP scanning electron microscope (SEM) instrument and a FEI Tecnai F20 transmission electron microscope. X-ray photoelectron spectroscopy was studied by XPS instrument (PHI 5000 Versa Prob II, FEI Inc). The ultraviolet– Diffuse reflectance spectra (UV DRS) were recorded using a Carry, 300 USA spectrophotometer. Photoluminescence (PL) was performed using a fluorescence spectrophotometer (Hitachi, F-4600). Magnetic studies were done by vibrating sample magnetometer (Microsense EV7, USA) up to field of 10, 000 Oe. The specific surface area was obtained using N2 sorption on a NOVA 1200 analyzer and calculated using Brunauer–Emmett–Teller (BET) method.
https://doi.org/10.1016/j.chemosphere.2018.06.117_p2_15 | The photoelectrochemical properties of BLC-3, BLC (E), LC, CuFe2O4, B@C3N4 and LFP were investigated. The electrodes were prepared using indium-tin oxide (ITO) as substrate to form BLC/ITO (for example). Electrochemical impedance spectroscopy (EIS) was then carried for the photocatalysts with 0.05 M Na2SO4 under the open-circuit potential and visible light. The AC voltage amplitude was 5.0 mV (frequency: 0.01 Hz to 100 kHZ). Photo-current response was also studied.
https://doi.org/10.1016/j.chemosphere.2018.06.117_p2_17 | The degradation of atenolol in water was performed under visible (>400 nm) and natural sunlight illumination in a glass photo-reactor. A 500 W xenon lamp was used for illumination as artificial visible light source with a 400 nm cut-off filter and positioned in the cylindrical quartz arrangement. The temperature was kept constant (30 ± 0.5 °C) through water circulation. In a typical experimental procedure photocatalyst (0.3 g L−1) was added to the ATL suspension (20 mg L−1). For studying the effect of adsorption: Firstly the adsorption experiment was carried out in dark for 1 h; Secondly after 1 h adsorption the system was exposed to visible light: Thirdly the photocatalytic reactor was directly exposed to light to carry out synergistic adsorption and photo-degradation. After studying all the parameters, degradation was also done under sun. Before the analysis, 2 mL of the slurry was taken out and filtered through a teflon syringe filter (0.22 μ). The concentration of ATL was determined after regular intervals of time by HPLC (high performance liquid chromatography) (Agilent 1100 model) using a C-18 column (150 × 4.6 mm, 5 μm) and UV detector at 237 nm. Acetonitrile and 0.1 mM ammonium acetate were used as the mobile phase (1 mL min−1). The initial acetonitrile percentage was 10%, which was gradually increased to 50% and then 90% in 8 min. 33% v/v methanol was applied as an isocratic run with a constant flow rate of 0.55 mL min−1. The effect of radical scavengers and inorganic ions on photodegradation was also studied. The LC-MS analysis of ATL products generated by degradation was performed with a mass spectrometer with Z-spray electrospray ionization (Waters). Chromatographic separation was done by C18 column (150 mm × 2.1 mm). Water was used as mobile phase with 0.1% formic acid and injection volume of 2 μL. Total organic carbon (TOC) was determined by a Shimadzu, TOC-L instrument equipped with auto sampler. Chemical oxygen demand (COD) was measured by Chemetrics low range (10–150 mg L−1) COD vials.
https://doi.org/10.1016/j.chemosphere.2018.06.117_p2_19 | The cyto-toxicity ATL degraded products mixture (obtained after 8 h) human peripheral blood lymphocytes (PBL) purchased from Hi-media was performed by MTT assay method. The PBL cells were cultured in 10% RPMI-1640 medium and incubated at 37 °C for 12 h with and without the degraded products mixture. 10 μL of MTT was added into a 96 well plate to produce formazan and again incubated at 37 °C (5% CO2 atmosphere) for 4 h. The crystal was then dissolved in 100 μL DMSO. The optical density (OD) at 595 nm was then measured using microplate reader. The percent viability was then calculated. The toxicity of ATL degraded products after 5 h on Pseudomonas aeruginosa was tested by well diffusion method. Muller Hinton nutrient broth was inoculated with test strains and incubated at 37 °C for overnight (turbidity adjusted to 0.5 McFarland standards). Sterilized swabs were dipped in standardized bacterial suspension (3.5 × 105 cfu mL−1). Muller Hinton agar plates were prepared and inoculated. The wells were filled with the pure ATL suspension (200 μM-same concentration as in photodegradation experiments) and solution containing degraded. The plates loaded with wells were incubated 37 °C for 72 h. Zone of inhibition (ZOI) was then measured.
https://doi.org/10.1016/j.chemosphere.2018.06.117_p3_3 | 3.1.1. FTIR analysis To confirm the formation of nano heterojunctions, FTIR spectra of BLC-3 and LC were examined (Fig. 2(a)). FTIR spectrum of LC shows absorption bands in range 453–596 cm−1 referring to stretching vibrations of tetrahedral metal-oxygen and the lowest band at 453 cm−1 corresponds to metal-oxygen stretching in spinel ferrites (Waldron, 1955; Kumar et al., 2018a) with slight shifts in BLC-3. A broad band around 1013 cm−1 is due the PO43− units which sifts to 1008 cm−1 in BLC-3 (Julien et al., 2006). The spectrum for BLC-3 shows the presence of bands from 1200 to 1650 cm−1 assigned to aromatic CN heterocycles. The bands at 1320 and 1248 cm−1 arise due to the stretching vibration of connected units of CNH C or N(C)3 which is also supported by a weak band at 3221 cm−1 due to the stretching mode of NH bonds (Tian et al., 2014). The peaks at 813 cm−1 and 1414 cm−1 corresponds to bending mode of triazine unit (Wang et al., 2016) and BN stretching (Yin et al., 2016) respectively. Download : Download high-res image (659KB)Download : Download full-size image Fig. 2. (a) FTIR spectra of BLC-3 and LC, (b) XRD patterns of LiFePO4, B@C3N4, CuFe2O4 and BLC.
https://doi.org/10.1016/j.chemosphere.2018.06.117_p3_4 | 3.1.2. XRD analysis Fig. 2(b) shows the XRD-diffraction patterns of prepared LiFePO4, CuFe2O4, B@C3N4 and BLC-3 (XRD patterns of BLC-5 and BLC-E in supplementary files-Fig. S1). For XRD pattern of LFP the peaks at 2θ values 18.4°, 20.6°, 25.5°, 28.6°, 35.6°, 52.3° and 61.6° correspond to (020), (011), (111) (121), (131), (222) and (400) diffraction planes (JCPDS file no. 40–1499) (Li et al., 2014) for orthorhombic LiFePO4. The peaks at 35.4°, 42.5°, –56.7° and 63.0° correspond to (311), (400), (511) and (440) diffraction planes of tetragonal CuFe2O4 (JCPDS file no. 34–0425) (Shen et al., 2013). The peaks around 12.8° and 27.3° refer to typical (100) and (002) planes for g-C3N4 (Kumar et al., 2017a; Zhang et al., 2017). The XRD pattern of BLC-3 shows all the major peaks for B@C3N4, LFP and CuFe2O4 with slight shifts owing to bonding.
https://doi.org/10.1016/j.chemosphere.2018.06.117_p3_6 | The XPS survey scan for BLC-3 is given in Fig. 3(a). The Cu 2p spectrum (Fig. 3(b)) shows two deconvoluted peaks at 934.2 eV and 951.2 eV corresponding to Cu 2p3/2 and Cu 2p1/2 respectively (Yao et al., 2015a). The Fe 2p spectrum (Fig. 3(c)) exhibits two typical peaks for Fe 2p1/2 and Fe 2p3/2 located at 711.1 eV and 724.5 eV respectively (Dhiman et al., 2017). The Fe 2p3/2 peak can be split into doublet corresponding to Fe3+ and Fe2+. The satellite peak 719.6 eV refers to co-existence of Fe (II) and Fe (III) in the catalyst (Su et al., 2014) which is because of ferrite and LFP. Fig. 3(d) shows two main peaks of O 1s positioned at 530.6 and 531.2 eV, which are assigned to oxide ions & chemisorbed oxygen and surface hydroxyl groups respectively (Qi et al., 2015; Kumar et al., 2017a). The high resolution spectrum for P 2p (Fig. 3(e)) shows two fitted peaks at 131.9 eV (P 2p1/2) and 133.1 3eV (P 2p3/2). The peak for P 2p3/2 is due to PO43− tetrahedra (Li et al., 2015). The Li 1s spectrum (Fig. 3(f)) shows peak around 56.3 eV which is characteristic of the lithium of LiFePO4 (Chen et al., 2018). The survey scan shows a peak at 58.1 eV is assigned to the Fe 3p (Nguyen et al., 2013) which has higher intensity than Li 1s because Fe 3p has greater relative atomic sensitivity than that of Li 1s (Xiong et al., 2014). Fig. 3(g) shows B 1s spectrum fitted into peaks at 190.5 eV (BN linkage) and 191.2 eV (BC3) respectively (Wu et al., 2011; David et al., 2015). The deconvoluted C1s spectrum (Fig. 3(h)) shows three peaks at 283.7 eV, 284.7 eV and 287.7 eV for sp2C, CN linkage and NCN linkages respectively. Fig. 3(i) shows that N 1s spectrum has three fitted peaks at 401.2 eV (CNH) (Sivaprakash et al., 2018), 398.7 eV (pyridinic N) and 400.8 eV (NC3) (Kong et al., 2017). Download : Download high-res image (1MB)Download : Download full-size image Fig. 3. XP spectra of BLC-3: (a) Survey, (b) Cu 2p, (c) Fe 2p, (d) O 1s, (e) P 2p, (f) Li 1s, (g) B 1s, (h) C 1s and (i) N1s.
https://doi.org/10.1016/j.chemosphere.2018.06.117_p3_7 | 3.2.1. Morphological analysis Fig. 4 represents the morphological analysis of the materials in form of SEM and TEM images. B@C3N4 exists in form of slightly porous nano-sheets as is seen in Fig. 4(a). The low resolution micrograph of BLC-3 (Fig. 4(b)) shows cubical ferrite nanoparticles and flakes of LFP in contact with carbon nitride. The interface is clearly visible in high resolution micrograph in Fig. 4(c). The similar morphology is observed in TEM images of BLC-3 given in Fig. 4(d) and (e). The flake or leaf like structures represents LFP. CF acquires cubical/spherical shape and sheet like structures are for B@C3N4. The high resolution image (Fig. 4(f)) shows the interface of LFP, CF and B@C3N4 showing an interfacial contact. The SAED pattern of BLC-3 (inset Fig. 4(f)) inferring a high crystallinity in the photocatalyst. Download : Download high-res image (2MB)Download : Download full-size image Fig. 4. (a) SEM images of (a) B@C3N4 (b, c) BLC-3; TEM images of (d, e) BLC-3; (f) HRTEM image of BLC-3 (SAED inset).
https://doi.org/10.1016/j.chemosphere.2018.06.117_p3_8 | 3.2.2. Surface area, magnetic and optical studies The BET surface area and VSM acquired Magnetism-Hysteresis (M-H) measurements are given in Fig. S2. BLC-3 exhibits a type-IV adsorption isotherm characteristic of a mesoporous material which is due to presence of B@C3N4. However there is a slight change in the form because of clogging of some pores by the nanoparticles. The specific surface area is 167 m2 g−1 and average pore size of 5–14 nm. An S-shaped M-H curve for BLC-3 is observed. The catalyst shows a soft magnetic character due to presence of copper ferrite and is close to super-paramagnetism. However a slight unsaturation is there due to paramagnetic character of LFP. BLC-3 shows a magnetization of 52 emu g−1 and coercivity of 11 Oe. The sample is highly magnetic for recovery and separation from aqueous medium. Fig. S3 illustrates the UV-Diffusion reflectance spectra (UV-DRS) of CuFe2O4, LFP and B@C3N4, BLC, BLC-3 and BLC(E). The absorption shifts when the content of CuFe2O4 increases from 10 to 30%. As compared to the individual catalysts BLC junction shows a higher absorption in visible region which may be due to high visible activity of CF and the successful formation of the hetero-junction facilitating movement of photo-generated charge carriers and reduced recombination. In addition BLC(E) shows a slight change from BLC-3 which may be due to presence of some trace impurities. The corresponding band gaps (table S1) were calculated using Tauc relation (Kumar et al., 2015) and tauc plots are given in Fig. 5(a). The band gap varies as BLC-1 (2.52 eV) > BLC (E) (2.46 eV) > BLC-3 (2.40 eV) > BLC-5 (2.31eV). Download : Download high-res image (1MB)Download : Download full-size image Fig. 5. (a) Tauc plots, (b) Photoluminescence spectra, (c) Photo-current response of as prepared samples, (d) Schematic diagram for charge separation and transfer in BLC-3 junction. For ascertaining the optical performance of the catalysts photoluminescence spectra was obtained (Fig. 5(b)). The spectrum suggests that sole CF, LFP and B@C3N4 show high intensity of PL emission. The intensity is low for binary junction LC which further lowers for BLC (E) and BLC-3 where the curve is almost flattened. Therefore the electron-hole recombination is reduced to minimum in case of ternary junctions. BLC (E) shows as a slightly higher PL intensity than BLC-3 because of some defects corresponding to the impurities or leaching. The photocurrent responses of LFP, CF, B@C3N4, BLC-3 and BLC (E) were recorded using a typical three-electrode cell (Amperometric I vs t method). Fig. 5(c) shows that a steady photocurrent was generated (against Ag/AgCl) under visible light illumination (Xe lamp). BLC-3 shows highest increase in photocurrent as compared to individual photocatalysts. This confirms that photogenerated electron-holes are well separated and recombination is minimum. Fig. 5(d) shows the schematic representation of junction and flow of charge carriers among the semiconductors along the interfacial barriers. On absorption of visible light the electron-hole pairs are first generated in CuFe2O4 as it possesses lowest band gap. The electrons from CB of CuFe2O4 move to CB of LFP and B@C3N4 because of favorable position of the band edges. In a similar fashion holes from VB of LFP move to that of CuFe2O4 and B@C3N4. Thus charge separation and reduced combination is achieved.
https://doi.org/10.1016/j.chemosphere.2018.06.117_p3_10 | 3.3.1. Adsorption and photocatalytic degradation To assess the photocatalytic activity of B@g-C3N4, LiFePO4 (LFP), CuFe2O4 (CF), B@g-C3N4/LiFePO4, B@g-C3N4/CuFe2O4, LiFePO4/CuFe2O4, BLC-3, BLC-1, BLC-5 and BLC (E) visible and solar powered degradation of atenolol was performed. As adsorption may play a role in the degradation process firstly adsorption experiments were performed in dark for 1 h (Fig. S4). The order of adsorption potential observed is: B@C3N4 has a higher adsorption capacity which is reduced on addition of LFP and CF. BLC-3, BLC-1 and BLC-5 all show almost similar adsorption capacity. In order to further see the role of adsorption, after 1 h of adsorption the slurry was exposed to visible light (Fig. S5). BLC-3 shows highest degradation with 99.4% ATL removal in less than 60 min. The results are as follows: In third protocol the reaction system was exposed directly to visible light (Xe lamp) to facilitate synergistic adsorption and photocatalysis (because of adsorption potential of the photocatalyst). Fig. 6(a) and (b) shows the degradation and corresponding kinetics plots for removal of ATL under direct visible exposure (Fig. S6 shows the degradation in presence of BLC-1 and BLC-5 and corresponding kinetics). BLC-3 shows highest degradation followed by BLC (E). The order is as follows: Download : Download high-res image (1MB)Download : Download full-size image Fig. 6. Photocatalytic activity (a) Degradation under Xe lamp, (b) Corresponding pseudo-first order kinetics plots; Degradation of ATL by BLC-3: (c) Effect of ions, (d) Effect of scavengers, (e) Reconstituted LC-MS spectrum after 60 min and 90 min (Inset-TOC removal and COD); (f) Under solar light; [photocatalyst] = 0.3 g L−1, [ATL] = 20 mg L−1, Initial pH = 7, Temperature = 30 ± 0.5 °C. The degradation under direct exposure protocol follows pseudo-first order kinetics and rate constants and corresponding half-lives are listed in table S2. BLC-3 (k1 = 0.0712 min−1, t1/2 = 9.73 min) shows 12, 7 and 4 times activity than LFP, CF and B@C3N4 respectively. On exposure of light electrons and hole pairs are generated which produce reactive oxygen species as per scheme S1. Ternary heterojunctions perform better than single and binary photocatalysts. This is due to the transfer of electrons and holes among the semiconductors along the interface, reducing recombination and higher visible absorption. As seen in Fig. 5(d) the electrons transfer from CB of CuFe2O4 (−1.96 eV) to CB of LiFePO4 (−0.42 eV) and CB of B@C3N4 (−1.01 eV) and also from CB of LiFePO4 (−0.42 eV) to CB of B@C3N4 (−1.01 eV). In the similar way holes get transferred from LiFePO4 (+3.23 eV) to VB of B@C3N4 (+1.47 eV) and VB of CuFe2O4 (+0.41 eV). BLC-3 possess lower band gap than BLC-1 and BLC (E) which leads to higher activity. In case of BLC-5 the higher ferrite content may lead to high recombination because of its lowest band gap. In addition higher magnetic particles content may lead to agglomeration and decreased surface area. The results are also supported by PCR and PL findings as BLC-3 and BLC (E) show lowest recombination. Thus we find the BLC prepared by both the routes i.e. using as extracted LFP and synthesizing LFP by extracted FePO4. Thus recycled LFP proves to be stronger counterpart for the hetero-junctions. In addition under direct exposure the junction shows highest activity than adsorption followed by exposure condition. This is because under direct exposure ATL is degraded as soon as it gets adsorbed, rather than in other condition the adsorbed ATL molecules onto photo catalyst surface may block the active sites and decreasing the rate.
https://doi.org/10.1016/j.chemosphere.2018.06.117_p3_11 | 3.3.2. Effect of operational parameters Catalyst dosage (BLC-3) was varied from 50 to 1000 mgL−1 and results are given in supplementary files (Fig. S7). Highest degradation was achieved at optimum concentration of 300 mg L−1. The degradation is obviously lower at low dosages (Table S3) because of limited surface area available. At higher dosages exposure to light gets hindered and even scattered due to shielding effect of excess photocatalyst particles. The effect of varying amount of H2O2 was studied onto ATL degradation by BLC-3 under direct visible exposure (Fig. S13). The apparent rate constant increased to 0.1213 min−1 for 2 mM H2O2 which is 1.7 times that of pure BLC-3. The degradation is not effected much at lower amount of H2O2. At higher concentrations photo-fenton process dominates which increases the rate of reaction by production of more hydroxyl radicals. The pH of the solution was varied to study its effect for degradation of Atenolol in the presence of BLC-3 (Fig. S8). Highest degradation is achieved in range 6–7.5. The pKa of the drug is 9.3 (Lukkari et al., 1994) and thus exists in anionic form at highly basic medium and protonated at low pH. There are two reactive sites in ATL which is an aromatic ring and amine group. The amine group is sensitive to pH but the aromatic group is less prone. The pzc value of BLC-3 is 6.2 (Fig. S8) and working pH is 7. Thus at lower pH both the drug and catalyst are protonated and in anionic form at highly basic pH. At pH = 7 the drug is positively charged and catalyst surface is anionic which facilitated the interactions. Fig. 6(c) shows the effect of common inorganic anions as NO3−, Cl− and HCO3− (0.5 mM) onto ATL degradation. The degradation decreases for HCO3− ions as they generally react with OH to form CO3− (Guo et al., 2017). OH radicals have high reactivity than CO3− but not selective. In our experiment it decreases the rate (k1 = 0.0413 min−1) but not to that extent as reported in many other experiments. This is because CO3− have affinity towards amino and sulfur containing moieties (Mazellier et al., 2007) and ATL contains amino groups. Chloride ions have a small detrimental effect (k1 = 0.0693 min−1) but this can almost be neglected. It is a fact that Cl− ions have affinity towards ATL and may lead to formation of undesirable product, however during photo-degradation, de-chlorination may occur and chances of reacting with chlorine are less. NO3− ions tend to produce OH radicals under visible or solar light (Wang and Lin, 2012). Thus it increases the rate of the reaction. However in this reaction system rate constant increase from 0.0712 min−1 to 0.0803 min−1 which is not a large increase. The possible interactions of various external species with photocatalytic system is given in scheme S2.
https://doi.org/10.1016/j.chemosphere.2018.06.117_p3_12 | 3.3.3. Mechanism elucidation/scavenger studies/solar performance To elucidate the mechanism and role of reactive oxygen species, effect of radical scavengers was studied (Fig. 6(d)). 4-hydroxy-2,2,6,6-tetramethylpiperidinyloxy (TEMPOL), isopropyl alcohol (IPA), silver nitrate, ammonium oxalate (AO) were employed to scavenge O2−, OH, e− and h+ respectively. It was observed that degradation is reduced to minimum in presence of TEMPOL followed by AgNO3. Thus O2− radicals and electrons are major reactive species involved in the degradation process. However addition of IPA has also detrimental effect but to a less extent Thus electrons, O2− and OH radicals are active species involved in the degradation process. The feasibility of radical generation needs to be checked by analyzing the band structure. The CB of B@C3N4, LFP and CF lies at −1.01 eV, −0.42 eV and −1.96 eV which all are more negative than (EoO2/O2− = -0.33eV) (Mousavi et al., 2016). Thus electrons react with oxygen to produce O2− radicals at all three semiconductors. However OH radicals from water can only be produced on VB of LFP as Eo (OH/H2O) = 2.27 eV and OH/OH− = 1.99 eV (Yao et al., 2015b). But the probability is led because of poor absorption of LFP and as medium is neutral OH can also not be produced from OH ions. However, we observe a participation from OH radicals. Thus they may be formed alternatively as per Scheme 1. O2- radical can also lead to formation of OH radical alternatively via H2O2 generation. Download : Download high-res image (45KB)Download : Download full-size image Scheme 1. Alternate production of hydroxyl radicals. The redox potential for Eo (O2/H2O2) = −0.695 eV and the ECB of B@C3N4 and CF are more negative which means that there is large probability of H2O2 production leading to formation of OH. To confirm the presence of the OH and O2− radicals, effect of photocatalyst (BLC-3) on terephthalic acid (TPA) and degradation of nitroblue tetrazolium (NBT) was studied (Fig. S9). The OH radicals attack TPA during the reaction and produce 2-hydroxyterephthalic acid which shows fluorescence monitored at 425 nm. The intensity of fluorescence increases as time increases but not rapidly. This hints at active involvement of OH radicals for formation of 2-hydroxyterephthalic acid from TPA. The absorbance of NBT falls with time which means it is actively degraded in presence of O2− radicals. Thus it is confirmed that both OH and O2− radicals are active species. The degradation by-products and degradation pathway was confirmed by in terms of LC-MS analysis (Fig. 6(e)), COD and TOC (Fig. 6(e) inset) removal. A suggested mechanism is given in Scheme 2. The degradation occurs by two basic steps-firstly hydrolysis leading to detachment of the aliphatic chain from aromatic moiety by attack of radicals. The second step includes degradation of aromatic structure to release simple aliphatic compounds and CO2, H2O, CH3OH, N2 etc. finally. The by-products detected are also given in table S4. Various by-products detected which are the part of proposed mechanism are F-1 (m/z = 209.2), F-1.1 (m/z = 151.16), F-1.2 (m/z = 119.16), F-2.3/2.1 (m/z = 115.02), F-2.4 (m/z = 90.03) and F-2.5 (m/Z = 60.05). The chemical oxygen demand (degradation in presence of BLC-3 under direct visible exposure) was reduced to 7.3% in 3 h experiment and 45.3% of TOC was removed. Download : Download high-res image (718KB)Download : Download full-size image Scheme 2. Degradation pathway of ATL. The photocatalytic activity of BLC-1, BLC-3, BLC-5 and BLC(E) was also tested under natural solar light (Average intensity 31.1 103 ± 100 lx) keeping all the conditions same without any adsorption experiment. Fig. 6(f) shows the kinetics for solar experiments. The order is as follows: BLC-3 (0.0503 min−1) > BLC (E) (0.0494 min−1) > BLC-5 (0.0442 min−1) > BLC-1 (0.0429 min−1). Under solar light also BLC-3 performs best, the only change observed was higher activity of BLC-5 than BLC-1 under solar light. However the activity is lesser than artificial visible light. This is due to the fact the solar intensity has relatively lower energy. Secondly solar spectrum also contains a major infra-red part. However as material is solar active which promises its application in real situations outside the lab. If we compare the performance of BLC catalyst with some conventional photo-fenton processes and other catalysts, it is observed that BLC performs excellent under visible and solar light. However most of these fenton catalysts perform under high dosage of hydrogen peroxide and UV light. Fe(ClO4)3 + H2O2 (95–100 mg L−1) was used to degrade ATL (20 mg L−1) under UV radiation with complete reduction in few min (Veloutsou et al., 2014). In another work Fe-clay was used as a Fenton reagent (60 mM H2O2) to degrade ciprofloxacin (0.15 mM) under Hg lamp in 30 min (Bobu et al., 2008). TiO2-graphene was used to remove 75% ATL in 1 h under solar light (25 ppm) (Bhatia et al., 2017). Another β-blocker metoprolol (MET) was completely degraded in 50 min in a Fenton process and in 3 min in photo-fenton process using highest dosages of Fe and H2O2 (Romero et al., 2016). With an initial H2O2 concentration of 150 mg L−1, 90% MET was removed in 5 min (10 mg L−1 Fe2+) and whereas it took 30 min when concentration of 2.5 mg L−1 Fe2+ was used (Romero et al., 2015). In most of photo-fenton treatment experiments, a high dosage of Fe2+ and H2O2 are required for degradation. In addition high mineralization is not achieved because of incomplete utilization of H2O2 by Fe2+. However in this experiment, magnetic photocatalyst BLC leads to higher degradation and mineralization in a considerable lesser reaction time.
https://doi.org/10.1016/j.chemosphere.2018.06.117_p3_13 | 3.3.4. Reusability and toxicity studies Fig. 7(a) shows the reusability of BLC-3 and BLC (E) under visible degradation (direct exposure) of ATL for 5 repeated cycles. In case of BLC-3 the degradation decreased to 99.4%–97.3% for BLC (E) from 85.3% to 82.4% after 5th cycle. Both the catalysts are magnetically recoverable and reusable. The toxicity of ATL degraded products was also tested by studying effect on bacteria Pseudomonas aeruginosa in comparison with pure drug of same concentration (Fig. 7(b)). Download : Download high-res image (2MB)Download : Download full-size image Fig. 7. (a) Reusability Studies; Toxicity study: (b) On Pseudomonas aeruginosa strains by well diffusion method (c) On human PBL cells (d) digital image of PBL cells; For reusability [photocatalyst] = 0.3 g L−1, [ATL] = 20 mg L−1, Initial pH = 7, Temperature = 30 ± 0.5 °C. It is clearly visible the zone of inhibition (ZOI) for pure ATL is 20 mm. For the degraded products well, ZOI of just 1.5 mm was observed. Fig. 7(c) shows results of cyto-toxicity studies on human PBL cells for the ATL degraded products. It was observed that 98.5% cells were alive after the experiments. The corresponding digital pictures (Fig. 7(d)) of treated and untreated PBL cells show that there is no or negligible debris of dead cells in case of treated cells (ATL degradation products) suggesting complete mineralization and low toxicity. This also suggests complete mineralization.
https://doi.org/10.1016/j.chemosphere.2018.06.117_p4_2 | Two types of nano-junctions BLC and BLC (E) were prepared by precipitation and facile in-situ deposition method utilizing LiFePO4 from spent batteries, CuFe2O4 and B@g-C3N4. The prepared photocatalysts were characterized by XRD, SEM, TEM, FTIR, UV-DRS and XPS measurements. BLC-3 shows a high surface area of 167 m2 g−1 and saturation magnetization of 52 emu g−1 which makes it ideal as magnetically recoverable photocatalyst. The photocatalytic potential of the hetero-junction photocatalysts was tested by visible and solar degradation of beta-blocker ATL. BLC-3 exhibited highest degradation rate by degrading 99.4% ATL in less than 60 min with rate constant 0.0712 min−1 under Xe lamp and 85.3% removal under sun. The enhanced performance can be attributed to efficient charge separation, high visible absorption, lower recombination and charge excitation ability. This is confirmed by photoluminescence, band junction analysis and photo-current response results. Scavenging experiments and analysis of degradation of TPA and NBT shows that superoxide radical anions are the major reactive species involved. The degradation products were identified by LC-MS and a possible mechanism was proposed. HCO3− ions decrease the rate of degradation, NO3− increase the degradation while Cl− has no effect. The cyto-toxicity studies of degraded products on human PBL cells and antibacterial tests on Pseudomonas aeruginosa confirm mineralization and reduced toxicity. The catalysts were used for five consecutive cycles with a minute fall in the activity. The use of scrap and minimum precursors can be beneficial for future works to prepare highly efficient materials for environmental detoxification and clean energy production.
https://doi.org/10.1016/j.chemosphere.2021.131654_p1_2 | Rapid population and economic growth have led to an increase in global energy consumption, resulting in depleted fossil fuel reserves and serious environmental pollution problems. As such, the importance of sustainable and renewable energy sources, such as solar, geothermal, and wind, has never been greater. However, owing to the intermittent nature of renewable energy sources, the development of effective energy storage devices and systems is essential in order to achieve the successful global transition to renewable energy (Arvind and Hegde, 2015; Fu et al., 2019; Kang et al., 2017; Nanthagopal et al., 2020; Shaji et al., 2019).
https://doi.org/10.1016/j.chemosphere.2021.131654_p1_3 | Improving Li-ion battery technology is viewed as key to realizing effective energy storage, with LiFePO4 (LFP) considered as a promising cathode material for such batteries, owing to its olivine structure and average voltage of 3.4 V. It offers a theoretical capacity of 170 mAh g−1, with a practical capacity of 140 mAh g−1 reported to date. In addition, LFP is cheaper than alternative cathode materials such as Li[Ni1-x-yCoxAly]O2 (NCA) and Li[NixCoyMnz]O2 (NCM), and exhibits thermal and structural stability (Fey et al., 2009; Huang et al., 2017; C. H. Lu et al., 2019; Wang et al., 2012; Xiong et al., 2018; Zhou et al., 2016). However, its inherent disadvantages of low electrical conductivity and low Li-ion diffusivity present obstacles to its application and must be resolved. Surface modification techniques like coating, making composites, etc., using a conductive material have been considered as effective strategies to address these issues (Chi et al., 2014; Göktepe et al., 2016; Meng et al., 2019; Zhu et al., 2014). Conventionally the conductive material requires high stability and high electrical conductivity, which improves low electrical conductivity and Li-ion diffusivity (Ahsan et al., 2021). Since cation doping can expand the Li-ion pathways and Li-ion diffusion takes place along the [010] direction, cation doping and morphology control such as particle size reduction and particle shape control are also effective methods to enhance electrochemical properties (Herrera et al., 2017; Kanagaraj et al., 2021; Lu et al., 2019b, Lu et al., 2019a; Wang et al., 2021).
https://doi.org/10.1016/j.chemosphere.2021.131654_p1_4 | The global volume of biowaste is approximately 1.6 Gtons, representing the largest contribution to the total amount of daily waste (UN Food and Agricultural Organisation, 2013). Significant effort has been dedicated to the development of eco-friendly, practical, and economical solutions to this problem. Recently, biowaste has been explored as a potential energy source (Baldinelli et al., 2018; Gao et al., 2015; Guo et al, 2019, 2020; Ma et al., 2018; Mensah-Darkwa et al., 2019; Minakshi et al., 2018; Senthil and Lee, 2021). It has been shown that coating CaO derived from eggshells improves the retention of NCM 811 (Senthil et al., 2019), which is a cathode material in Li-ion batteries, while activated carbon extracted from rice husks has been used as anode material for Li-ion batteries. (Yu et al., 2018).
https://doi.org/10.1016/j.chemosphere.2021.131654_p1_5 | Eggshell membrane (ESM) has been identified as one of the most biowaste products used for energy storage applications (Park et al., 2016). It can be categorized as inner (15–30 μm thick) and outer (50–70 μm thick) and has entangled structures comprising interwoven fibers with diameters ranging from 0.1 to 7 μm. Because ESM consists of collagen that contains many carbohydrates and amino acids, it possesses good functionalization and adsorption ability (Sah and Rath, 2016; Yi et al., 2003; Zhao and Chi, 2009). As such, ESM may be used as a supercapacitor sheet (Alcaraz-Espinoza et al., 2017), and it can be used as an adsorbent or separator in Li-ion batteries (Chung and Manthiram, 2014; Nguyen et al., 2018). In addition, it is possible to obtain nitrogen-doped carbon via thermally induced decomposition and to improve the ionic and electrical conductivity (Hou et al., 2020; Lee et al., 2011; Zhu et al., 2019). The use of thermal processes to transform ESM into nitrogen-doped carbon for anode materials in Na-ion batteries has been reported previously (Li et al., 2014).
https://doi.org/10.1016/j.chemosphere.2021.131654_p1_6 | However, to date, no studies have reported the application of ESM-derived nitrogen-doped carbon as a coating additive for cathode materials in Li-ion batteries. Accordingly, in this study, we converted ESM into nitrogen-doped carbon on the surface of LFP and investigated the properties of this surface with regard to its suitability for enhancing the electrochemical performance of cathode materials in Li-ion batteries. Moreover, we investigated the contribution of nitrogen to the properties of biowaste-derived nitrogen-doped carbon.
https://doi.org/10.1016/j.chemosphere.2021.131654_p2_3 | The eggs were purchased from a local market. Commercially available LiFePO4 (LFP) as a cathode active material was used and it was sourced from STL Energy Technology, China. Acetic acid (99.8%) was purchased from Daejung Chemical Co., South Korea. All chemicals were used, as purchased, without any further purification.
https://doi.org/10.1016/j.chemosphere.2021.131654_p2_5 | The ESM was prepared following the process as described (Alacam et al., 2007; Yeni et al., 2008). The eggshells were washed with distilled water to remove remnants of yolk, albumen, and other contaminants. The washed eggshells were immersed in acetic acid for 18 h at 4 °C to facilitate the removal of ESMs. The immersed eggshells were neutralized with distilled water, and ESM was peeled off. Finally, the obtained ESMs were immersed in a potassium phosphate buffer solution (5 mM, pH 7.0) at 4 °C until required.
https://doi.org/10.1016/j.chemosphere.2021.131654_p2_7 | Eggshell membrane-coated LFP (ESM@LFP) was prepared via calcination-based solid-state synthesis. To convert ESMs from tough fibers to powder, they were calcined at 350 °C for 2 h in N2 gas. The resultant black foam was crushed to form powdered carbonized ESM (C-ESM). Next, the LFP and C-ESM (LFP:C-ESM ratio of 100:4) were ball-milled for 6 h to achieve thorough mixing and an appropriate particle size. Finally, the ESM/LFP precursor mixtures were calcined at 700 °C for 3 h in N2 gas to obtain ESM@LFP.
https://doi.org/10.1016/j.chemosphere.2021.131654_p2_9 | The thermal characteristics of ESM were determined using thermogravimetric analysis (TGA, DTG-60H thermal analyzer, Shimadzu). The crystal structure parameters of bare LFP and ESM@LFP were studied using X-ray diffraction (XRD, D8 advance, Bruker). The high-resolution images and intrinsic properties with the particle size distribution, surface morphology, and elemental mapping of the as-prepared ESM@LFP were measured using a high-resolution field emission scanning electron microscopy (HR FE-SEM, MERLIN, Carl Zeiss) equipped with an energy dispersive X-ray spectroscopy (EDS, Oxford Instruments). Surface area and pore size distribution analysis using the Brunauer-Emmett-Teller (BET) technique and pore size and volume analysis using the Barrett-Joyner-Halenda (BJH) approach was performed by using a high-performance adsorption analyzer (3Flex, Micromeritics). The chemical state and surface composition of bare LFP and ESM@LFP were analyzed using X-ray photoelectron spectroscopy (XPS, K-Alpha, Thermo Fisher).
https://doi.org/10.1016/j.chemosphere.2021.131654_p2_11 | The electrochemical characteristics of bare LFP and ESM@LFP were measured using a coin-type cell (CR 2032). Measurements were conducted both with bare LFP and ESM@LFP as the active material in the working electrode, while Denka Black was used as the conductive agent, and polyvinylidene difluoride (PVDF) was used as a binder; the three substances were mixed thoroughly in a weight ratio of 85:10:5. For the electrode mixtures, N-methyl pyrrolidone (NMP) was used as a dispersing agent to achieve a slurry with a suitable viscosity, which was laminated on Al foil. The laminated electrode was dried overnight at room temperature, followed by further drying in a convection oven at 120 °C for 5 h. The dried electrode was roll-pressed, cut to a diameter of 14 mm, and subjected to further drying in a vacuum oven at 120 °C for 5 h. The coin cells were assembled in a glove box (Korean Kiyon) filled with Ar gas, and consisted of a working electrode, a Li foil reference electrode, a separator (Celgard 2340), and an electrolyte (1 M LiPF6 dissolved in EC:DEC, volume ratio of 1:1). The electrodes and separator were stacked using proper drops of electrolyte and then crimped. The resultant coin cells were measured using a cycler (Battery Tester 05001, HTC), with all measurements performed at room temperature.
https://doi.org/10.1016/j.chemosphere.2021.131654_p3_2 | Because ESM is initially in the form of tough fibers, it should be converted into a powder using calcination for mixing with the active material, that is, LFP in this case. Fig. 1 shows the TGA profile of ESM, where weight loss occurs in three stages: (I) evaporation of water at temperatures of 50–100 °C, (II) decomposition of collagen and glycan chains at temperatures of 220–400 °C, and (III) membrane degradation at temperatures of 400–650 °C (Yu et al., 2012). The conversion from ESM to C-ESM, related to the formation of a black powder, was determined to be around 350 °C, which is a temperature point during the stage II. Synthesis of ESM@LFP was then determined to be 700 °C, which is a temperature point of complete carbonization for ESM at the stage III. To synthesize ESM@LFP, C-ESM and LFP were mixed at a ratio of 4:100 and calcined at 700 °C. In accordance with the inset calculation result for the weight of ESM as shown in Fig. 1 and 47.5% of the C-ESM remains at 700 °C, indicating that approximately 1.9% of ESM formed a coating on the LFP surface.
https://doi.org/10.1016/j.chemosphere.2021.131654_p3_4 | The crystal structure of bare LFP and ESM@LFP were investigated using XRD, with the diffraction patterns presented in Fig. 2. The patterns can all be indexed as orthorhombic olivine phase LFP (JCPDS no. 40–1499) (Lin et al., 2013; Liu et al., 2014), although unknown peaks were observed in the XRD pattern of bare LFP. As we acquired LFP from an external chemical supplier, these peaks are likely due to undefined additives. From the XRD pattern of ESM@LFP, it is noticed that the unknown peaks were completely disappeared during the thermal decomposition process for the nitrogen-doped carbon coating. The nitrogen-doped carbon phase was not be observed in the diffraction patterns, which could be attributed to its low content. Table S1 lists the unit cell parameters of bare LFP and ESM@LFP, which were calculated from the XRD patterns using the Bragg equation. Comparing the unit cell parameters of bare LFP and ESM@LFP samples reveals no significant differences, which indicates that ESM coating does not influence the volume of unit cell (Göktepe et al., 2016; Meng et al., 2019).
https://doi.org/10.1016/j.chemosphere.2021.131654_p3_6 | Fig. 3 shows high-resolution FE-SEM images of bare LFP and ESM@LFP. Specifically, Fig. 3a–c shows that the diameters of bare LFP particles are ranging from 0.5 to 2 μm, while Fig. 3d–f reveals that the diameters of ESM@LFP particles are ranging from 0.2 to 1.5 μm, implying that the ball-milling process alters the particle size distribution. Comparing the magnified HR FE-SEM images shows that the material texture changes considerably for the surface-modified materials.
https://doi.org/10.1016/j.chemosphere.2021.131654_p3_8 | The nitrogen adsorption-desorption isotherms for bare LFP and ESM@LFP are shown in Fig. 4a, belongs to type II isotherm, implies that both meso and macro pores are existed in the samples (Qi et al., 2017). The BET surface area for bare LFP and ESM@LFP is observed to be 12.53 and 5.93 m2 g−1. Also, it is revealed that the nitrogen adsorption amount is higher for bare LFP than that of ESM@LFP. The surface coating might fill some of the pores on the particle surface and this might be the reason for decreased surface area and nitrogen adsorption of ESM@LFP. Fig. 4b shows the BJH pore size distribution curves. The average pore width of bare LFP is ~153 Å and that of ESM@LFP is 166 Å.
https://doi.org/10.1016/j.chemosphere.2021.131654_p3_10 | Fig. 5a–f displays the EDS mapping images, which suggest that Fe, P, O, C, and N are confirmed in ESM@LFP particles. Specifically, the N and C component are distributed uniformly on the surface of ESM@LFP particles, conforming the presence of the nitrogen-doped carbon coating on the LFP. Moreover, chemical state and quantitative analyses of the surface-coated material were performed using the XPS results. The survey spectra shown in Fig. 5g can be seen that the nitrogen peak appears for ESM@LFP only, thereby confirming that a nitrogen-doped carbon coating was formed from ESM. As shown in Fig. 5h, the multiplex profile of N 1s orbital of ESM@LFP was confirmed as pyrrolic nitrogen (399.7–400.8 eV), pyridinic nitrogen (397.6–398.4 eV), and oxidized pyridinic nitrogen (401–405 eV) (Guo et al., 2019; Li et al., 2014; Pels et al., 1995). In addition, Table S2 shows pyrrolic nitrogen, pyridinic nitrogen, and oxidized pyridinic nitrogen contents in ESM@LFP are 59.13 at%, 37.39 at%, and 3.48 at%, respectively. The emergence of these nitrogen profiles is attributed to the thermally induced decomposition of collagen, which is the main component of ESM. Pyrrolic nitrogen, pyridinic nitrogen, and oxidized pyridinic nitrogen provide active sites for the movement of Li-ions and electrons, thus promoting ionic and electrical conductivity (Ilango et al., 2016; Pels et al., 1995; Shaji et al., 2021; Xiong et al., 2018).
https://doi.org/10.1016/j.chemosphere.2021.131654_p3_12 | Fig. 6 shows a Nyquist plots of bare LFP and ESM@LFP obtained using electrochemical impedance spectroscopy (EIS), which are fitted on the basis of the equivalent circuit in the inset. The Rs component represents the ohmic resistance of electrolyte used. The semicircle in the high–intermediate frequency range indicates the electrode/electrolyte charge transfer resistance (Rct) and the capacitance of the double layer (CPE), and the inclined lines in the low-frequency range show the Li-ion diffusion related Warburg resistance (Zw) (Jiming Lu et al., 2019). Table S3 shows that ESM@LFP has lower fitted Rs and Rct values. This suggests that the efficiency of the charge-transfer interface reaction related to the increased transport kinetics of electron and Li-ion is improved by the synergistic promotion effects of the nitrogen-doped carbon coating, that increase the disorder of the carbon and improve the activity of the nitrogen-doped carbon on ESM@LFP (Göktepe et al., 2016; Ilango et al., 2016; Li et al., 2018; Nanthagopal et al., 2019; Xiong et al., 2018).
https://doi.org/10.1016/j.chemosphere.2021.131654_p3_14 | The electrochemical performances of bare LFP and ESM@LFP were compared between 2.5 and 4.2 V. The galvanostatic charge discharge profiles at a current rate of 1C for bare LFP and ESM@LFP are shown in Fig. 7a–b, respectively. For both samples, a flat plateau was observed at ~3.4 V, which corresponds to the two-phase redox reaction involving FePO4 and LiFePO4. bare LFP and ESM@LFP delivered discharge capacities of 110.2 and 125.1 mAh g−1, respectively, for the first cycle. This improved initial discharge capacity of ESM@LFP indicates the successful addition of a stable and uniform nitrogen-doped carbon coating layer on the surface of the LFP. The cycling performance at the 1C rate is shown in Fig. 7c, with bare LFP and ESM@LFP maintaining discharge capacities of 111.7 and 129.9 mAh g−1, respectively, after 100 cycles. An increase in the discharge capacity was detected after 100 cycles for both materials. The gradual increase in the discharge capacity for olivine-structured LFP has been reported in previous studies (Chi et al., 2014; Fu et al., 2019), and is caused by the initial activation occurring on the surface of the cathode. Moreover, the cycling performance of bare LFP is unstable because of its low ionic and electrical conductivity, where electrons and Li-ions are not intercalated and deintercalated sufficiently at high C rates (Xiong et al., 2018). Nitrogen-doped carbon coatings enhance ionic and electrical conductivity and contribute to cycling stability (Ilango et al., 2016; Nanthagopal et al., 2019). Further, the stability of ESM@LFP rate capability has been characterized at different C-rate starting from 0.1C to 2C as shown in Fig. 7d. The ESM@LFP electrode delivered a discharge capacity of 155.4, 151.3, 142.4, 130.5, and 106.8 mAh g−1 at 0.1, 0.2, 0.5, 1 and 2C rates. When cycled back to 0.1C ESM@LFP electrode recovered a discharge capacity of 154.4 mAh g−1. Compared with ESM@LFP, bare LFP delivered mere 71.8 mAh g−1 at 2C. From the above results, in overall, it is clear that the ESM@LFP demonstrated an electrochemical performance improvement compared to bare LFP and this enhanced performance is attributed to the nitrogen-doped carbon coating on the ESM@LFP. In order to comparatively present the validity of the attempted ESM as a biowaste, comparison of electrochemical performances of surface modified LFP with conductive materials is provided in Table S4.
https://doi.org/10.1016/j.chemosphere.2021.131654_p4_2 | Eggshell membrane extracted from biowaste has been successfully converted into an additive material for cathodes in energy storage devices. Specifically, biowaste-derived nitrogen-doped carbon was coated on LFP via thermally assisted solid-state synthesis. The biowaste-derived nitrogen-doped carbon coating significantly enhanced the discharge capacity and cyclability of LFP at high C rates. The biowaste-derived nitrogen-doped carbon composed of pyrrolic, pyridinic, and oxidized pyridinic nitrogen was evenly distributed on the LFP surface, which effectively promoted the movement of Li-ions and electrons between the electrode and the electrolyte. The EIS and charge-discharge performance results demonstrate great promise of this biowaste-derived additive material for enhancing the performance of Li-ion batteries. Moreover, owing to their environmental viability and cost effectiveness, biowaste-derived additive materials offer a multitude of design possibilities for energy storage systems.
https://doi.org/10.1016/j.chemphys.2014.10.022_p1_2 | Olivine-type LiFePO4 has been proposed as a promising cathode material for high-power rechargeable lithium-ion batteries [1]. Compared with the currently used LiCoO2 battery, LiFePO4 has longer lifetime, lower cost, non-toxicity, and excellent thermal stability. However, the intrinsic low electrical conductivity of LiFePO4 hinders its wide usage in future electric vehicles and backup power systems. Doping with other ions can generally improve intrinsically the electronic conductivity of LiFePO4 [2]. For example, divalent dopants at Li sites can increase electronic conductivity. Unfortunately, the corresponding Li ion conductivity is unexpectedly reduced since these dopants at Li sites block the one-dimensional Li migration pathway. Trivalent, tetravalent, or pentavalent doping at Fe sites do not block the migration pathway but are usually not energetically favorable because of the high substitution energy [3]. Nanostructuring and carbon coating can effectively enhance the electronic conductivity [4], [5], but these methods do not change its intrinsic electronic conductivity.
https://doi.org/10.1016/j.chemphys.2014.10.022_p1_3 | In order to improve intrinsically the electronic conductivity in a feasible way, many theoretical studies have focused on the mechanism of the electronic conductivity of LiFePO4. Previous studies have confirmed that the (0 1 0) surface has a fundamental function in the conductivity of the material because of its low redox potential [6]. Intrinsic defects, such as the native point, can also enhance the Li conductivity of LiFePO4 [7]. Many studies have determined that Li vacancies are confined in one-dimensional b-axis channels, which indicates that favorable vacancies can improve the conductivity near or below room temperatures [8]. First-principles methods recently confirmed that biaxial tensile strains are responsible for the remarkable improvement in the electronic conductivity of LiFePO4 [9]. In terms of lowering energy, these studies have indicated that the intrinsic hopping of small polarons between neighboring Fe ions in those chemical environments is variable. Thus, the local chemical bonding that correlates with the corresponding low-temperature delithiation process and the function of d orbitals in the magnetic Fe ions in such processes are fundamental issues that must be discussed and explained.
https://doi.org/10.1016/j.chemphys.2014.10.022_p1_4 | In this research, we investigate the electronic structure and chemical bonding of LiFePO4 in terms of maximally-localized Wannier functions (MLWFs) using a first-principles method. The correlation of chemical bonding with the crystal structures is discussed in detail to confirm the local chemical properties. Small-polaron hopping between Fe2+ and Fe3+ ions is simulated in a supercell structure, and the polarization field of each valence orbital and active barrier energy are qualitatively calculated. The conduction behavior of LiFePO4 at low temperatures is also discussed.
https://doi.org/10.1016/j.chemphys.2014.10.022_p2_2 | Calculations were performed using a pseudopotential plane-wave approach and projector-augmented wave method based on density-functional theory, as implemented in the Quantum-Espresso package code [10]. The LiFePO4 structure was fully relaxed using the experimental cell parameters with Pnma space group as initials [11], [12]. Given that LiFePO4 has an A-type antiferromagnetic structure (Fig. 1), calculations were performed using two types of Fe atoms with inverse spins in the primitive cell within the same layer of aligned spins [13]. Respective energy cutoffs of 90 and 800 Rys for electronic wave functions and charge density were used. Considering the sensitivity of the electronic conductivity of LiFePO4 to strain or stress in cell units, the generalized gradient approximation with the modified Perdew–Burke–Ernzerhof parameterization for solids was adopted to evaluate the exchange–correlation energy [14]. During the self-consistency cycles, a 2 × 4 × 5 Monkhorst–Pack mesh for evaluating electron charge density was used for structure relaxation. Unit cell and ionic positions were relaxed by fast Broyden–Fletcher–Goldfarb–Shanno minimization after the forces acting on ions became smaller than 0.03 eV/Å. The single-point energy and density of states were then calculated on the grid of 2 × 4 × 5 k points using a smearing of 0.1 eV and Gaussian spreading. To determine a reliable energy gap and chemical bonding intensities, a Hubbard U correction (U) of 3.7 eV calculated by Zhou et al. was applied to describe the magnetic Fe-3d states in the LiFePO4 structure [15]. The final and stable discharged structure of FePO4 was fully relaxed with U = 4.9 eV for comparison with the LiFePO4 structure. All other basic parameters used for FePO4 were as close as possible to those used in the LiFePO4 structure [15].
https://doi.org/10.1016/j.chemphys.2014.10.022_p2_4 | The MLWFs and centers in LiFePO4 were then obtained by the post-processing tool Wannier90 code [16], [17]. Wannier functions were obtained from extended eigen-states through unitary transformation after the Bloch functions on the regular grid of k points in the Brillouin zone had been calculated [18], [19], [20]. The Wannier functions were plotted using the program XCrySDen [21]. To understand changes in chemical bonding when the Li component is lost, a delithiated reference (FePO4)r structure was constructed. This structure had a three-dimensional lattice identical to that with the Li component to enable simulation of the delithiation process and determination of Wannier function center (WFC) shifts between the LiFePO4 and (FePO4)r structures. The WFCs of each orbital of Fe and O components in the LiFePO4 and (FePO4)r structures were calculated. In reality, two equivalent sites (1 and 2) of Fe element exist in an antiferromagnetic primitive cell. Thus, the spin-up and spin-down cases were calculated separately. The locations of WFCs were the same in the up and down cases. Therefore, only the up case is discussed here. Given the chemical bonding existing between P 3p–O 2p, Li 2s–O 2p, and Fe 4s–O 2p, only the 48 oxygen p orbitals, 16 oxygen s orbitals, 10 Fe1 d (t2g↑)3 (eg↑)2 orbitals, and 2 Fe2 dxy (t2g↑) orbitals were considered using a uniform k-point mesh of 2 × 4 × 5 k points in the LiFePO4 and (FePO4)r structures. The extremely low-energy orbitals of P 3s, Fe 3s, and 3p were not included in the calculations. Considering that 2 Fe2 (t2g↑) orbitals in the (FePO4)r structure were higher than the Fermi surface, a detangling procedure to include these 10 orbitals and simulate the lost spin-up electrons at Fe2 site was used.
https://doi.org/10.1016/j.chemphys.2014.10.022_p3_3 | Table 1 lists the calculated lattice parameters of crystal structures of LiFePO4 and FePO4. With the aid of PBEsol functionals, the calculated lattice constants of the structures are very close to those of experiments and the volume expansion is within 0.2%. Compared with the larger volume change between the typical LiCoO2 electrode and CoO2 [22], [23], the volume change between LiFePO4 and FePO4 is only 4.1%, which indicates a feasible delithiation process in the LiFePO4–FePO4 system. Table 1. Optimal and experimental structural parameters of LiFePO4 and FePO4. Atomic coordinates are given in fractions of a, b, and c. LiFeO4 (Cal.) FePO4 (Cal.) LiFePO4 (Exp. Ref. [11]) a (Å) 10.3294 9.9284 10.332 b (Å) 6.0181 5.838 6.010 c (Å) 4.6932 4.8288 4.692 Volume (Å3) 291.74 279.89 291.35 Li 0, 0, 0 – 0, 0, 0 Fe 0.2813, 0.25, 0.9747 0.2745, 0.25, 0.9617 0.2822, 0.25, 0.9747 P 0.0938, 0.25, 0.4187 0.0955, 0.25, 0.4098 0.0949, 0.25, 0.4182 O1 0.0947, 0.25, 0.7446 0.1174, 0.25, 0.7207 0.0968, 0.25, 0.7428 O2 0.4558, 0.25, 0.2098 0.4458, 0.25, 0.1595 0.4571, 0.25, 0.2060 O3 0.1654, 0.045, 0.2846 0.1709, 0.0459, 0.2615 0.1656, 0.0465, 0.2848
https://doi.org/10.1016/j.chemphys.2014.10.022_p3_4 | Table 2 presents the lengths of Fe–O chemical bonds of the equilibrium structures. The typical length (li) of Fe2+−O bond or Fe3+−O bond is also included in the table [24]. The ratio of l/li describes the relative bond strengths of each Fe–O bond in both structures. All Fe–O (Fe–O1, Fe–O2, and Fe–O3) bond lengths in LiFePO4 structure are larger than the typical length of Fe2+−O bond, revealing the unstable chemical bonding of Fe–O. Furthermore, the longer bond length (2.25 Å) of Fe–O3 in the LiFePO4 structure is larger than that (2.16 Å) in a typical FeO structure with the FM-3M space group [25], which indicates that the chemical bonding of Fe–O3 is weak and underbonded in the LiFePO4 structure. In the case of FePO4, the corresponding bonding lengths are decreased because of the delithiation and the valence change of Fe ions. Compared with the typical bond length of Fe3+−O (1.96 Ǻ) [24], the chemical bondings of Fe−O1 and Fe−O2 in the FePO4 structure are slightly overbonded and the Fe−O3 still exhibit underbonding. Interestingly, the relative bond strengths l/li (1.092 and 1.091) of the long bonds of Fe–O3 in the LiFePO4 and FePO4 structures are almost the same, but large differences in bond strength are observed between Fe–O1 and Fe–O3. Thus, if all Li ions in LiFeO4 structure are delithiated, the structure change can be expected to be more dependent on the chemical bondings of Fe–O1 and Fe–O2 than on the bondings of Fe–O3. Table 2. Lengths (l) of Fe–O chemical bonds in both LiFePO4 and FePO4 fully relaxed structures. The typical ionic radii li of Fe and O from Ref. [24] are listed in the last row. The ratio and difference of l/li are also listed. LiFePO4 Distance (Å) l/li FePO4 Distance (Å) l/li Δ (l/li) Fe–O1 2.209 1.072 Fe–O1 1.946 0.993 0.079 Fe–O2 2.113 1.026 Fe–O2 1.951 0.995 0.031 Fe–O3 2.062 1.000 Fe–O3 2.052 1.047 −0.047 Fe–O3 2.252 1.093 Fe–O3 2.139 1.091 0.002 Fe2+–O 2.06 1.000 Fe3+–O 1.96 1.000 0.000
https://doi.org/10.1016/j.chemphys.2014.10.022_p3_6 | To understand changes in the local chemical environment during the delithiation process, the contribution of each orbital to the total change must be calculated. The information necessary can be derived from the WFC. According to Modern Polarization Theory, the WFC can be calculated as follows [18], [19], [20]: (1) So that (2) Then introduce the functional (3) where is the location of the WFC, Ω is the volume of the primitive cell, μnk is the cell-periodical function connected to the corresponding Bloch function, 〈r2〉n is the square terms of derived from formula (1), and S is a measure of the total delocalization or spread of the Wannier function. Considering that the crystal structure of LiFePO4 has three mirror symmetry elements, the absolute value of WFC shifts of the O and Fe components between the LiFePO4 and (FePO4)r structures along the three axes was used; these values are presented in Table 3. The O1 and O2 components have large WFC shifts between the LiFePO4 and (FePO4)r structures. This finding also confirms the weak chemical bonding of Fe–O1 and Fe–O2, which agrees well with the fully relaxed structures of Fe–O1 and Fe–O2 exhibiting larger changes in bond lengths in Table 2. The O3 component has a small shift between the two structures. The WFC shifts of the spin-up 10d orbitals at Fe1 sites in the unit cell remain the same except for the small spreads in the (FePO4)r structure. In the case of Fe2 sites, the spin-up dxy along the b-axis has WFC shifts of a lattice, which is in agreement with other theoretical calculations for the electric conducting path along the b-axis [8]. Table 3. Wannier function center shifts between LiFePO4 and reference (FePO4)r structures along three axes [only the respective total Wannier function center shifts (absolute values) of the bands of each ion are listed]. The signs of spread difference between LiFePO4 and reference (FePO4)r structures are also listed in the table. Atom ¦Δx¦ (Å) ¦Δy¦ (Å) ¦Δz¦ (Å) ΔSpread (Å2) O1 0.293 0.532 0.625 + O2 0.308 0.424 0.521 + O3 0.135 0.169 0.161 + Fe1(up) 0.012 0.0 0.018 − Fe2(up) 0.005 6.018 0.017 −
https://doi.org/10.1016/j.chemphys.2014.10.022_p3_7 | In addition, the spreads of all O components in the (FePO4)r structure are larger than those in LiFePO4 structure, while those of Fe components are vice versa. The d orbitals are more localized when the Li component is present than when it is absent. These findings show that the orbitals of all O components are more localized in the (FePO4)r structure than in the LiFePO4 due to the loss of Li component and the Fe components have the potential of delocalization in LiFePO4. It should be noted that although the (FePO4)r structure is a reference structure with the same lattice constants of LiFePO4, the fact is in agreement with the changes of bonding lengths of all Fe–O bonds in Table 2, in which the lengths of all Fe–O bonds in the FePO4 are smaller than in the LiFePO4 structure due to the loss of Li component and valence change of Fe ions. The underbonding characteristic of two Fe–O3 bonds in the FePO4 structure is also corresponding to the delocalization of Fe components. Considering the shifts of WFCs of O3 component between the LiFePO4 and (FePO4)r structures are smaller than those of O1 or O2, the calculation captures the characteristic of the stable chemical bonding of Fe–O3. This stable and localized characteristic of chemical bonding of Fe–O3 is the origin of the formation of small polarons, which will be discussed in Section 3.4.
https://doi.org/10.1016/j.chemphys.2014.10.022_p3_9 | The amplitude isosurfaces of the resulting MLWFs of O1, O2, and O3 ions in the LiFePO4 structure are shown in Fig. 2. All MLWFs exhibit typical p orbitals with sp3 hybridization characteristics and asymmetric characteristics of amplitude along the y-axis. The orbitals of O1 or O2 ions are strongly polarized (as shown in Fig. 2, the red area is significantly larger than the blue area), which demonstrates underbonding characteristics. The chemical bonding of Fe–O3 is more uniform and stable than those of Fe–O1 and Fe–O2 (as shown in Fig. 2; the difference between the red area and blue areas is smaller than that in Fe–O1 and Fe–O2). Fig. 3 illustrates the locations of WFCs of O1, O2 and O3 ions in the LiFePO4 structure. The four WFCs connected to O2 ion has the smallest average distance (0.340 Å), indicating the four sp3-like orbitals of O2 ion are the most localized. This situation is slightly different from the chemical picture that the Fe–O1 bond has the longest length that should be more localized. The large divergence of distances of WFCs to O1 or O2 ions shows that the orbitals of them have the typical ionic characteristics. The largest average distance of WFCs to O3 ions should be attributed to the O3 atoms in the FeO6 octahedron plane connected by two Fe atoms and one P atom. It should be noted that although the MLWFs of O1, O2, and O3 ions show the sp3 hybridization characteristics, the hybridizations are not completed. Therefore, the four distances of WFCs to each oxygen ion have large differences. Not all of the WFCs are strictly at the connection line between Fe and O ions. There are two WFCs localized at the connection line in Fe–O3 chemical bond, while only one in Fe–O1 or Fe–O2 bond (see the dashed lines in Fig. 3), revealing the hybridization between Fe and O3 ions is more efficient. Download : Download high-res image (46KB)Download : Download full-size image Fig. 2. Isosurface plots of the maximally localized Wannier function of O1, O2, and O3 sp3-like orbitals for the sites close to the xy plane in LiFePO4. Isosurface = ±0.5. Light blue and red colors indicate the positive and negative amplitudes of Wannier function contours, respectively. The Wannier functions were plotted using the program XCrySDen [21]. (For interpretation of the references to colour in this figure legend, the reader is referred to the web version of this article.) Download : Download high-res image (132KB)Download : Download full-size image Fig. 3. Plots of locations of the maximally localized Wannier centers of O1, O2, and O3 sp3-like orbitals in the LiFePO4 structure. The red plus sign marks the positions of WFC. The distances of WFCs to O ions and Fe–O bond lengths are also labeled. (For interpretation of the references to colour in this figure legend, the reader is referred to the web version of this article.)
https://doi.org/10.1016/j.chemphys.2014.10.022_p3_10 | The isosurfaces of the resulting MLWFs of d orbitals of the Fe component in the LiFePO4 structure are shown in Fig. 4. In comparison with the typical shape in the cubic perovskites, the high-energy eg orbital remarkably changes because of the complex structure of FeO6 and PO4 tetrahedra as shown in Fig. 1. Interestingly, larger bonding spreads exist along the b-axis, particularly in the dz2 orbitals. The low-energy t2g shape shows no apparent change in the LiFePO4 and (FePO4)r structures (not shown in the figures), which confirms the stable chemical bonding between Fe and O3 components. Download : Download high-res image (129KB)Download : Download full-size image Fig. 4. Isosurface plot of Fe d orbitals in the LiFePO4 structure. Isosurface = ±0.8. eg and t2g orbitals are separately shown in the figure. Other notations are the same as in Fig. 2.
https://doi.org/10.1016/j.chemphys.2014.10.022_p3_12 | The conduction behavior of LiFePO4 is dominated by a small-polaron hopping process. The small polarons in LiFePO4 can be considered as quasiparticles composed of charges and their accompanying polarization field. Thus, the hopping electrons or holes can be calculated by lattice polarization and deformation caused by moving charges. To reflect the real hopping process between Fe2+ and Fe3+, we constructed a 1 × 2 × 2 supercell of paramagnetic LiFeO4 with fully relaxed structure parameters in which an electron was removed from the supercell structure (The technical consideration of such charged supercell was described in the supplement material). The inner positions of all atoms except the Fe ion in the supercell were relaxed under a T-centered 1 × 1 × 1 grid and an average Hubbard U correction (U) of 4.3 eV for both Fe3+ and Fe2+ ions was used to simulate the relevant chemical environment [26]. Under these assumptions, the changes in lattice can reflect the polarized effect of a small polaron in the supercell. Other calculated parameters were identical to those in the aforementioned unit cell of LiFePO4. The point group of the supercell was broken to mm2 due to the displacement of ions along the b axis. Two equilibrium configurations XA and XB were chosen to denote the hopping states of Fe3+–Fe2+ and Fe2+–Fe3+, respectively. The locations of barrier paths can be obtained by the linear function qC = yqA + (1 − y)qB [26]. The difference in polarization between the activated state at qC (y = 0.5 in the calculation) and the initial state at qA (y = 1) defines the activation polarization. (4) where i and j run over ionic cores (located at Yi) and the WFC (located at rj), respectively; qi is the formal charge quantity; and V is the unit cell of volume. The polarization is a linear function of the qC location.
https://doi.org/10.1016/j.chemphys.2014.10.022_p3_13 | Table 4 lists the WFCs shifts and polarization contribution of each atom along the b axis in the supercell to the small-polaron hopping process. Considering that only one electron was removed from the supercell, the ionic locations remain nearly the same and the polarization contributions from ions are fairly small (not listed in the table). Thus, from the chemical point of view, the formation of a small polaron in the LiFePO4 supercell is dominated by morphological changes in the chemical orbitals. Hybridization between the Fe ion that one electron was removed and the nearest O3 ion in the supercell is more effective than that in stoichiometric LiFeO4 structure, as shown in Fig. 5 (see also the distribution of red and blue contours in Fig. 2). The corresponding average distance (0.386 Å) of Wannier centers to O3 ions in the supercell is larger than that (0.374 Å) in LiFeO4 structure. In addition, the difference between the long bond (2.137 Å) and short bond (2.102 Å) of Fe–O3 chemical bonding in the supercell is decreased, indicating the change of local chemical environment of Fe–O3. It should be noted that although the change of the average Fe–O3 bond length is small, it will produce the observable polarization field for the small-polaron hopping. Table 4. Wannier function center shift of each kind of atom for the formation of a small polaron in the 1 × 2 × 2 LiFePO4 supercell. The total polarization field was also listed in the table. Atom Δr(Å) P(C/m2) O1 −0.02710 −0.00896 O2 −0.02667 −0.00881 O3 −0.05755 −0.01902 Fe1 −0.03199 −0.01057 Fe2 −0.00493 −0.00163 Total – 0.049 Download : Download high-res image (84KB)Download : Download full-size image Fig. 5. Isosurface plot of the maximally localized Wannier function of O3 sp3-like orbital for the site close to the xy plane in the supercell of LiFePO4 (left). Isosurface = ±0.5. The locations of the maximally localized Wannier centers of four O3 orbitals are also illustrated (right). Other plot parameters are the same as shown in Fig. 2, Fig. 3.
https://doi.org/10.1016/j.chemphys.2014.10.022_p3_15 | Comparison of the situations of the WFCs shifts of O3 in LiFePO4 structure and the supercell, indicates that the chemical bonding of Fe–O3 has a more important function in the formation of small polarons than in the structural change. This can be seen from the fact that the WFCs shifts of O1 or O2 between stoichiometric LiFePO4 and fully delithiated reference (FePO4)r structures (see the value of Δy in Table 3) are much larger than those of Fe–O3. The l/li difference of Fe–O3 between the LiFePO4 and FePO4 structures is smaller than that of Fe–O1 or Fe–O2 shown in Table 2, which provides a favorable chemical environment for the small-polaron hopping. The corresponding polarization contribution of O3 in the supercell is two times larger than that of O1 or O2. The polarization contribution of Fe1 is also larger than that of O1 or O2 because an electron was removed from one Fe atom and the five d orbitals were polarized. Interestingly, the total polarization field (0.049 C/m2) of a small polaron is much smaller than that of a typical ferroelectric, such as PZT (0.36 C/m2) [27], which indicates that the small polaron hopping is accompanied by a very small polarization field.
https://doi.org/10.1016/j.chemphys.2014.10.022_p3_16 | Considering the relationship between the polarization field and the activation barrier, the activation energy ΔWa along the b-axis orientation can also be estimated by the following formulae. (5) (6) (7) where E is the electric field intensity, D is the electric displacement vector, ε is the relative dielectric constant, and ε0 is the vacuum permittivity. Thus, the activation energy ΔWa may be estimated to be 0.33 eV when ε = 4.7. This ΔWa is comparable with findings in theoretical and experimental studies [3], [26], [28], [29], [30], [31]. It should be noted that our value is larger than those calculated by the HSE06 functional in recent two studies [30], [31]. There are two main reasons for these divergences. First, the HSE06 functional is a screened implementation of the PBE0 functional, which combines the exchange of the Perdew–Burke–Ernzerhof (PBE) exchange–correlation functional with HF exchange, and the calculated results may be better than GGA+U. Second, our method is based on the direct calculation of the polarization filed. If the barrier paths of the small-polaron hopping are different, the activation energies may have differences.
https://doi.org/10.1016/j.chemphys.2014.10.022_p3_17 | Now we can discuss the dependence of polaronic conductivity on ΔWa. The general formula of polaronic conductivity (σ) in LiFePO4 is given by [32] (8) where (σ0 = [vee2C(1 − C)]/RkBT)] and R is the hopping distance between the two neighboring Fe ions in LiFePO4. Parameter α is the electron wave function decay constant, and kb, T, and C are the Boltzmann constant, absolute temperature, and the fraction of sites occupied by a polaron [C = Fe3+/Fetotal], respectively. The attempt electronic frequency is represented by υe. At low temperatures, the conductivity mainly depends on ΔWa and R. Considering that the ΔWa is derived from the polarization square, the largest O3 item of the polarization values listed in Table 4 has a fundamental function in the total ΔWa. Thus, the chemical bonding of Fe–O3 has an important function in the low-temperature conductivity of LiFePO4. This finding is also supported by the fact that the R (3.8 Å) is comparable with the total length (4.3 Å) of the two neighboring Fe–O3 chemical bonds; small polaron hopping mainly occurs at these neighboring Fe ions. These facts suggest that the conduction behavior of LiFePO4 can be improved intrinsically by the change of hopping route of a small polaron, especially by the change of Fe–O3 chemical environment.
https://doi.org/10.1016/j.chemphys.2014.10.022_p4_2 | We calculated the electronic structures and chemical bonding of LiFePO4 in terms of MLWFs using the first-principles method. Comparison of the WFCs shifts between the LiFePO4 and (FePO4)r structures revealed that the chemical bonding of Fe–O1 and Fe–O2 demonstrates more activity than that of Fe–O3 during the delithiation process. The hopping process can be described by the polarization of a charged supercell, from which the polarization field and ΔWa were calculated. The chemical bonding of Fe–O3 has a more important function in the formation of small polarons than in the structural change. Small polaron hopping is mainly mediated by Fe–O3 chemical bonds.
https://doi.org/10.1016/j.chempr.2017.10.003_p1_2 | With increasing energy consumption and reduced reliance on fossil fuels, the penetration of wind and solar energy has witnessed huge worldwide growth. However, the intermittent nature of those energy sources requires low-cost and scalable energy storage to buffer their impact on the power grid for gigawatt level deployment.1 Redox flow batteries (RFBs), because of their operational flexibility and scalability, are considered as a promising technology to meet the above demands. In RFBs, the energy is stored in solution phase in separate energy reservoirs, and power is generated while the electrolyte fluids are pumped into the cell stack and react electrochemically. This allows for decoupled energy storage and power output, distinguishing RFBs from conventional secondary batteries with an enclosed configuration, such as lithium-ion batteries, etc. Thus, RFBs are believed to be both technically and economically favorable for large-scale stationary energy storage applications. Nevertheless, the caliber of RFBs is compromised by several drawbacks such as low energy density, moderate round-trip energy efficiency, and high material cost for the membrane and redox electrolytes, severely hindering their deployment.2, 3 In this study, we aimed to explore a method to improve the energy density and efficiency without sacrificing the other performance of RFBs.
https://doi.org/10.1016/j.chempr.2017.10.003_p1_3 | The energy density of conventional RFBs is linearly proportional to the cell voltage and the concentration of redox species in the electrolytes. Taking the most developed all-vanadium redox flow battery (VRB) as an example, the cell voltage is around 1.2 V and the concentration of vanadium redox species is generally in the range of 1.6–3.0 mol/L (M),4 which limits its tank energy density well below 100 Wh/L. The relatively low energy density results in a high capital cost as well as a large footprint, restricting its commercialization and large-scale deployment. As shown in Figure 1(1–8), most water-based systems have an energy density lower than 100 Wh/L.2, 5, 6, 7, 8, 9 To improve the energy density, non-aqueous systems based on organometallic or metal-free organic redox molecules10, 11, 12, 13, 14, 15, 16, 17, 18 with larger cell voltage have been extensively investigated. However, except for a few redox species, such as TEMPO, iodide, polysulfide, and ferrocene derivatives,19, 20, 21, 22, 23, 24 which have relatively good solubility (>2 M), most redox molecules (e.g., 11–15 in Figure 1) present even lower solubility in aprotic solvents, critically restricting the energy density of these systems.25, 26, 27 An alternative way to enhance the effective concentration is the “semi-solid” concept, which utilizes slurries of solid materials in place of redox fluids.28, 29, 30 Although in principle it can boost the energy density, circulation of the highly viscous suspension through the system has complex fluid dynamics. In addition, the presence of a large quantity of conducting additives compromises the loading of active materials31 and causes shunt loss in the cell stack.32
https://doi.org/10.1016/j.chempr.2017.10.003_p1_5 | Recently, a redox flow lithium battery (RFLB) based on the redox-targeting reactions of redox mediators dissolved in the electrolytes, with the immobile lithium-ion battery materials kept in storage tanks, has been demonstrated.33, 34 The redox-targeting reactions, as exhibited in various systems,35, 36, 37, 38, 39, 40, 41 enable swift charge exchanges between the redox mediators and solids in the tanks, and the capacity is no longer dependent on the concentration of redox fluids but the quantity of solids in the tanks. Therefore, the requirement for high concentration redox mediators for enhanced energy density is greatly alleviated in redox-targeting-based RFLBs. In addition, different from the “semi-solid” flow cells, the viscosity of electrolyte fluids in redox-targeting-based systems is not changed, and no conducting additives are required. Thus, the energy density of RFLBs can be enormously increased without sacrificing the salient features of RFBs.34
https://doi.org/10.1016/j.chempr.2017.10.003_p1_6 | Previous studies used a pair of redox mediators with potentials straddling that of the solid to realize reversible redox-targeting reactions,35, 36, 37 in which the one with lower potential reduces the solid material for lithiation and the one with higher potential oxidizes the solid material for delithiation. The two-molecule redox system, however, inevitably induces voltage loss to the system as a result of the relatively large potential difference between the two molecules, besides additional complexity brought to the composition of the redox electrolyte. For instance, ferrocene (Fc) and dibromoferrocene (FcBr2) bring about 300 mV voltage loss when paired with LiFePO4,35 and cobaltocene (CoCp2) and bis(pentamethyl-cyclopentadienyl)cobalt (CoCp*2) have ∼540 mV loss for TiO2.36 Although redox mediator pairs with smaller potential difference and single molecules with multiple redox reactions have been investigated to address the issues,42, 43, 44 the large voltage loss and complex electrolyte composition remain not entirely solved.
https://doi.org/10.1016/j.chempr.2017.10.003_p1_7 | Here, we report a LiFePO4-based RFLB enabled with single-molecule redox-targeting (SMRT) reactions, in which the reactions between the material and redox mediator are driven by the Nernstian potential difference induced by activity changes of the redox molecules upon charging and discharging. As a result, the cell with a lean electrolyte composition reveals considerably enhanced voltage efficiency, on a par with other RFBs.
https://doi.org/10.1016/j.chempr.2017.10.003_p1_8 | For SMRT reactions, the redox molecule (RM) is required to have identical redox potential to LiFePO4 and high solubility to ensure fast reactions. As depicted in Figure 2A, the battery operation can be described with two associated events occurring in the cell and tank. In the cell, the reaction is simply the electrochemical redox reaction of RM/RM+, (Equation 1) whereas in the storage tank, the molecules undergo reversible SMRT reactions with the solid materials LiFePO4/FePO4: (Equation 2)
https://doi.org/10.1016/j.chempr.2017.10.003_p1_10 | The cell voltage is determined by Equation 1, which is a function of the activities of RM/RM+ (aRM and aRM+), whereas the capacity is offered by the solid material via Equation 2. Upon charging, both the reactions move forward, whereas upon discharging, they shift backward.
https://doi.org/10.1016/j.chempr.2017.10.003_p1_11 | The principle of the SMRT reaction is illustrated in Figure 2C. At the standard condition, Equation 2 stays at equilibrium because both the molecule and material share the same standard potential . Upon charging or discharging, the equilibrium potential of RM (ERM) varies with the activities of the oxidized and reduced states, as governed by the Nernst equation: (Equation 3) in which T is temperature, R is the gas constant, and F is the Faraday constant. In contrast, the solid material undergoes a two-phase reaction, for which the equilibrium potential of LiFePO4 (ELiFePO4) is solely dependent on the activity of Li+ (aLi+) in the electrolyte: (Equation 4)
https://doi.org/10.1016/j.chempr.2017.10.003_p1_12 | Then, the potential difference between the molecule and material, (Equation 5) provides the driving force for Equation 2. During the charging process, more RM+ is formed in the catholyte by RM oxidation on the electrode (Equation 1), and Li+ ions move away to the anodic compartment for charge balancing, which concertedly results in a positive ΔE. Hence, electrons are driven to transfer from the valence band of p-type LiFePO4 to the lowest unoccupied molecular orbital of RM+, accompanied by Li+ extraction to form FePO4 (Figure 2C). Conversely, during the discharging process, more RM and Li+ ions are accumulated in the catholyte. ΔE then becomes negative, and consequently electrons are driven to transfer from the highest occupied molecular orbital of RM to the conduction band of n-type FePO4, concomitantly with Li+ insertion into the material forming LiFePO4.45
https://doi.org/10.1016/j.chempr.2017.10.003_p2_3 | 1-Ferrocenylmethyl-3-methylimidazolium bis(trifluoromethanesulfonyl)amide, a ferrocene-grafted ionic liquid (denoted as FcIL; Figure 3A), is judiciously chosen as the redox mediator. Cyclic voltammetry (CV) shows its half-wave potential is around 3.43 V (versus Li/Li+), nearly coinciding with that of LiFePO4 in 1 M lithium bis(trifluoromethanesulfon)-amide (LiTFSI)/propylene carbonate (PC) electrolyte (Figures S1A and S1B). In addition, FcIL has good solubility, reportedly beyond 1.45 M in carbonate-based electrolyte,46, 47 whereas that of unmodified ferrocene is lower than 0.20 M. To verify the SMRT concept, a double-layer electrode (inset of Figure 3B) was constructed to simulate the redox-targeting reactions in the storage tank.21 A porous Al2O3 spacer layer was introduced in between the platinized fluorine-doped tin oxide (FTO) glass electrode and LiFePO4 to ensure that the solid active material is electrically segregated from the FTO electrode, and the mobile FcIL molecules could still reach the electrode through the Al2O3 layer. In the absence of FcIL in the electrolyte, no faradic current was detected, indicating LiFePO4 is not in electric contact with the FTO substrate; in the absence of solid material on the electrode, the reaction of FcIL on FTO presents a pair of reversible redox peaks. In contrast, a drastic change was observed when LiFePO4/FePO4 (1:1) was present on the Al2O3 layer. The CV curve appears as a nearly symmetric catalytic wave with considerably enhanced current in both directions, indicating that the electrochemical reactions of FcIL on FTO are coupled with regeneration reactions in the material layer in the vicinity.48 In other words, the molecules consumed on the electrode during the anodic or cathodic scan, through finite-length diffusion in the Al2O3 layer, are replenished via the SMRT reactions with LiFePO4/FePO4, validating FcIL as a bifunctional mediator for LiFePO4-based RFLBs. Download : Download high-res image (343KB)Download : Download full-size image Figure 3. Validation of the SMRT Reactions (A) Molecular structure of FcIL. (B) Cyclic voltammograms of 50 mM FcIL on a double-layer electrode in the absence (orange) and presence (green) of FePO4/LiFePO4 (1:1). For comparison, the gray curve shows the CV of a FePO4/LiFePO4-coated double-layer electrode in the absence of FcIL in the electrolyte. The electrolyte was 1 M LiTFSI/PC. The scan rate was 2 mV/s. The insets illustrate the reaction of FcIL on the double-layer electrode.
https://doi.org/10.1016/j.chempr.2017.10.003_p2_5 | Both static and flow cells were used to examine the SMRT reactions for battery applications. As shown in Figures 4A–4C, when 0.44 M equivalent LiFePO4 powder was introduced into the cathodic compartment, the static cell revealed an extended voltage plateau beyond the capacity of 0.50 M FcIL in the catholyte, which counts for more than 50% utilization of the material via the SMRT reactions, whereas the LiFePO4 powder itself shows very little capacity in the absence of FcIL (Figure S2). Distinct from the previously reported two-molecule redox systems35, 36 or single molecule with multiple redox potentials,43, 44 the cell exhibits only one voltage plateau, which considerably eliminates the voltage loss and thus unprecedentedly improves the voltage efficiency to about 95%. The cell retains around 90% capacity after five cycles, revealing reasonably good stability of the system. Some electrolyte was found trapped at the gasket gap after the test, which could partly account for the capacity drop over the testing. Download : Download high-res image (592KB)Download : Download full-size image Figure 4. SMRT Reaction for Static and Flow Battery Applications (A) A typical galvanostatic voltage profile of a static cell with 0.50 M FcIL in the catholyte and 0.44 M equivalent LiFePO4 on the cathode. The shaded area indicates the capacity from FcIL.The electrolyte was 1 M LiTFSI/PC. The current density was 0.025 mA/cm2. (B) Exploded view of the static cell. (C) Voltage profiles of the static cell for five consecutive cycles. (D) Voltage profiles of flow cells with 0.20 M FcIL in the catholyte and 0.37 M equivalent LiFePO4 granules in the tank. The inset is the enlarged voltage profiles of the flow cells after IR correction. The electrolyte was 1 M LiTFSI/PC. The current density was 0.025 mA/cm2.
https://doi.org/10.1016/j.chempr.2017.10.003_p2_6 | To further demonstrate the feasibility of the SMRT reaction for RFLBs, a flow cell was tested. As seen in Figure 4D, after adding 0.37 M (13.1 mAh) equivalent LiFePO4 granules to the tank, the voltage plateau of 0.20 M FcIL was greatly elongated, which exceeds the discharge capacity of the molecule by 2.1 times. In flow-through mode, the reactions between the redox molecules and solid material are considerably improved owing to the forced mass transport, which results in enhanced utilization of LiFePO4 up to 95% (the capacity extension is 12.4 mAh). Benefitting from the SMRT reaction, the flow cell exhibited a voltage efficiency over 94%, which is on a par with or even superior to other rival battery technologies. The Coulombic efficiency was around 90% for the flow cell, which is presumably due to the crossover of redox molecules upon prolonged test as a slight color change of the anolyte was observed after disassembling the cell. Because the FcIL stays in a reduced state in anolyte, it would remain intact upon cycling. To eliminate the adverse effect of crossover, the same electrolyte composition in both the anolyte and catholyte could be used to reduce the concentration gradient and thus crossover. With the same electrolyte, the cycling stability of the flow cell was tested at controlled capacity, which shows Coulombic efficiency >97% and negligible degradation over 50 cycles, revealing the robustness of the SMRT system (Figure S3).
https://doi.org/10.1016/j.chempr.2017.10.003_p2_7 | As a proof-of-concept study, the tank energy density of the flow cell achieved is around 330 Wh/L considering ∼83% effective porosity of the solid material in the tank (Figure S4A). To evaluate the reachable energy density, LiFePO4 granules were loaded in a glass bottle for pore-volume measurement. Figure S4B shows typical packing of the LiFePO4 granules in a short stick shape in a 12.5-mL glass vial. The mass loading of the material is 18.5 g, which has a packing density and porosity of 1.48 g/mL and 59%, respectively, equivalent to 9.35 M effective concentration of redox species and Li+ ions. The volumetric energy density of the cathodic tank (W) can be calculated in terms of the following equation: (Equation 6)
https://doi.org/10.1016/j.chempr.2017.10.003_p2_8 | Here, Q is the specific capacity of LiFePO4 (170 mAh/g), d is the density of LiFePO4 (3.60 g/mL), c is the concentration of FcIL in the catholyte, p is the porosity of LiFePO4 granules packed in the tank, and E is the cell voltage (3.45 V). So, W is determined to be 942 Wh/L provided that the concentration of FcIL is 1.40 M, which is nearly 20 times the tank energy density of VRBs. By modifying the shape and dimension of the granules, as well as the loading method, the porosity can be further reduced to accommodate more solid material and thus an even higher energy density is expected.
https://doi.org/10.1016/j.chempr.2017.10.003_p2_9 | The inset of Figure 4D shows the magnified voltage profiles of the flow cells with and without the solid material loaded in the tank. It is observed that during the charging process, the FcIL cell initially shared similar voltage changes to the FcIL/LiFePO4 cell before its voltage started to rise more steeply and diverge from the latter at ∼70% state of charge (SOC). As the cell voltage (after IR correction) is indicative of the equilibrium potential of FcIL/FcIL+ in the catholyte, the divergence point broadly shows the transition state from which ΔE (Equation 5) starts to drive the forward SMRT reaction (Equation 2), which regenerates FcIL, retarding the voltage rise of the FcIL/LiFePO4 cell. In comparison, the discharge curves of the two cells diverged at ∼40% state of discharge (SOD), indicating an opposite scenario at which ΔE (Equation 5) starts to drive the backward SMRT reaction (Equation 2), which regenerates FcIL+, impeding the voltage drop of the FcIL/LiFePO4 cell. The difference in the starting point of SMRT reactions between the charging and discharging process is partly in good accordance with the little potential disparity between FcIL (3.43 V versus Li/Li+) and LiFePO4 (3.45 V versus Li/Li+), which inherently results in a slight asymmetry in the reaction kinetics, with a more facilitated backward SMRT reaction than the forward reaction.
https://doi.org/10.1016/j.chempr.2017.10.003_p2_11 | To monitor the evolution of the molecule and solid material over SMRT reactions in RFLBs, operando UV-visible (UV-vis) spectroscopic and ex situ X-ray diffraction (XRD) measurements were conducted, respectively. For operando UV-vis measurement, a spectroelectrochemical flow cell, with the optical path length controlled by a 100-μm-thick silicone spacer, was connected to the outlet cathodic flow channel of an RFLB cell to monitor the concentration changes of the molecules in the catholyte upon discharging (Figure S5). As the electrolyte is concentrated, the UV-vis spectra were recorded in terms of the differential absorbance by using the fully charged catholyte as the reference for better differentiation. In accordance with the elongated voltage profiles (Figure S6), the cell loaded with LiFePO4 shows extended time series spectra as revealed in Figure 5A. To monitor the changes of [FcIL+] during the discharging process, the absorbance at 630 nm of the molecule (with a local peak absorbance, Figure S7) was measured, from which [FcIL+] at different durations of discharging was determined (Figure 5B). The linear change of [FcIL+] in the FcIL cell was used as a reference to calibrate the calculations in the FcIL/LiFePO4 cell, considering the absorbance no longer obeys the Beer-Lambert law when [FcIL+] becomes relatively high at low SOD (Figure S8). The time-dependent [FcIL+] of the two cells diverges at ∼40% SOD, consistent with the above galvanostatic measurement. Obviously, in the presence of solid active material (FePO4), the concentration changes of FcIL+ over the discharging process become stabilized while reaching the steady state, which also implies the SMRT reaction is the limiting step to sustain a constant flux of FcIL for electrode reaction under the conditions applied. Download : Download high-res image (653KB)Download : Download full-size image Figure 5. Operando UV-Vis Spectroscopic Study of SMRT Reactions (A) Operando UV-vis spectra of the catholyte of an RFLB flow cell in the presence and absence of LiFePO4 during the discharge process. The spectra were recorded in the wavelength range of 430–750 nm and plotted by differentiating the transmittance of the fully charged state, with peak differential absorbance at 630 nm. (B) Changes in [FcIL+] in the above cells as a function of discharging time. (C) The total flux of charges flowing through the catholyte upon discharging with and without FePO4 in the tank.
https://doi.org/10.1016/j.chempr.2017.10.003_p2_12 | Further analysis on the slope of the concentration profile of FcIL+ in Figure 5B reveals that the SMRT reaction rate increases initially after it is triggered and then decreases slowly. Such a change is a result of the combined effects of the increasing driving force (ΔE) and attenuating interface and Li+ transport in the solid material with the progress of discharge. Stemming from the drop of [FcIL+] and concurrent increase of [FcIL], the former facilitates the backward SMRT reaction, whereas the latter hinders the reaction owing to the depletion of FePO4.
https://doi.org/10.1016/j.chempr.2017.10.003_p2_13 | For galvanostatic discharging in the operando UV-vis measurement, given that (Equation 7) where q is the total charge, J is the total flux of charges flowing through the catholyte, t is time, and V is the volume of catholyte, we then have (Equation 8) dc/dt is the slope of the concentration profile of FcIL+ in Figure 5B. In the absence of solid material, dc/dt is constant (Figure S9). This suggests a constant concentration change of FcIL+ in the catholyte to sustain a constant flux of charges flowing through the system when the cell undergoes galvanostatic discharge, as indicated in Equation 8. However, when the solid material is added into the tank, dc/dt varies with the progress of the discharging process (Figure S9), which results in a deviation of the flux of charges from the applied constant current during the galvanostatic discharging process. Such a change can be rationalized by the redox-targeting reaction of FcIL in the presence of FePO4, which regenerates FcIL+, counter-balancing the flux of charges flowing away from the catholyte.
https://doi.org/10.1016/j.chempr.2017.10.003_p2_14 | For an ideal scenario, the total flux of charges flowing through the catholyte is expected to be zero, for which the loss of FcIL+ in the catholyte during the discharging process is instantaneously replenished by the SMRT reaction in the tank. Apparently, as shown in Figure 5C, the flux of the regeneration current is lower than the applied current in the entire discharging process. As a result, the concentration of FcIL+ in the catholyte constantly drops. To achieve a balanced redox-targeting reaction, a higher concentration of FcIL in the catholyte and/or a larger quantity of solid material in the tank are desired to enhance the SMRT reactions so that they match the electrode reactions in the cell.
https://doi.org/10.1016/j.chempr.2017.10.003_p2_15 | Under the same condition of battery testing, ex situ XRD measurements were conducted to examine the phase transition of solid materials in the tank. They show that LiFePO4 is almost entirely converted into FePO4 upon charging and reversed back to the pristine LiFePO4 structure upon discharging (Figure S10). This well substantiates the SMRT reactions of FcIL with the solid materials, which accompanies reversible lithiation and delithiation.
https://doi.org/10.1016/j.chempr.2017.10.003_p3_3 | Compared with the previously reported RFLB systems, here the potential difference between the redox mediator and the solid material is substantially minimized for both the charging and discharging processes. Thus, the SMRT-based system shows superior voltage efficiency (Table 1) and lean electrolyte composition, which makes it more appealing for practical applications. In the current configuration, the actual voltage efficiency becomes limited by the internal resistance of the cell, not the battery chemistry. Table 1. Summary of Non-aqueous Redox-Targeting-Based Redox Flow Systems System Redox Mediator and Potential (V versus Li/Li+) Voltage Loss (V) Voltage Efficiencya Solid Material Utilizationb Li-LiFePO435 Fc (3.25)/FcBr2 (3.55) 0.30 92% (81%) 70% (160) Li-TiO236 CoCp*2 (1.36)/CoCp2 (1.90) 0.54 72% (56%) 55% (200) LiFePO4-TiO234 Fc (3.25)/FcBr2 (3.55) + CoCp*2 (1.36)/CoCp2 (1.90) 0.74 62% (42%) 36% (120) Li-S37 CrCp*2 (1.96)/NiCp*2 (2.49) 0.53 79% (72%) 46% (1675) Li-LiFePO443 I− (3.15/3.7) 0.55 85% (75%) 38% (160) Li-TiO242 CrCp*2 (1.77)/CoCp2 (1.92) 0.15 92% (84%) 38% (200) Li-LiFePO444 TMPD (3.20/3.60) 0.40 89% (91%)c 73% (160) Li-O238 EV (2.65)/I− (3.10/3.7) 0.45/1.05 72% (72%) N/A Li-Fe4[Fe(CN)6]340 EV (2.45)/I− (3.15) 0.70 78% (74%) 67% (80) Li- LiFePO4 FcIL (3.43) 0.02 >99% (95%) 95% (160) Abbreviations are as follows: CrCp*2, bis(pentamethylcyclopentadienyl)chromium; NiCp*2, bis(pentamethylcyclopentadienyl)nickel; TMPD, 2,3,5,6-tetramethyl-p-phenylenediamine; EV, ethyl viologen; and N/A, not applicable. a The values in parentheses are the achieved voltage efficiencies. b Solid material utilization was calculated on the basis of the full capacity (mAh/g) of solid materials as indicated in parentheses. c This is based on a partially charged cell, which has a lower average charge plateau than that at 100% SOC.
https://doi.org/10.1016/j.chempr.2017.10.003_p3_5 | The operation of RFLBs involves two kinetic processes in tandem: electrochemical reaction in the cell and SMRT redox-targeting reaction in the tank. The former governs the power density of the cell stack, whereas the latter determines the capacity and energy/power ratio of the system. Although the power generated in the cell is not directly related to the SMRT reaction in the tank, the system would then be downgraded to a conventional RFB when the regeneration of redox species in the tank becomes sufficiently lower than the consumption in the cell stack. Therefore, both should be considered concurrently when the power capability is assessed.
https://doi.org/10.1016/j.chempr.2017.10.003_p3_6 | The diffusion coefficient and the effective interfacial charge-transfer rate constant of FcIL are determined by CV and impedance spectroscopy to be 6.7 × 10−7 cm2/s and 3.0 × 10−3 cm/s, respectively (Figure S11), which are comparable with those of other metallocenes12 and broadly consistent with the reported values of FcIL.46, 47 Although the diffusion of FcIL in the PC-based electrolyte is relatively slow, with the assistance of electrolyte pumping, the power of the FcIL flow cell would not be greatly concerning given the reasonably fast reaction of FcIL on the electrode. Rather, the high resistance of the ion-exchange membrane limits the power of flow cells.
https://doi.org/10.1016/j.chempr.2017.10.003_p3_7 | In the presence of LiFePO4, SMRT reaction prevails in the tank, which regenerates the redox mediator and indirectly affects the power performance of the cell. Here, a simplified model is built to estimate the power. As revealed by the experimental results, the SMRT reaction is a continuous process starting at a certain SOC (or SOD) of redox mediators when ΔE is sufficient to drive the redox-targeting reaction. Therefore, assuming the reaction rate (k, mA/g) remains constant at different SOC (or SOD), the utilization of the solid material (U) can be derived as a function of power (P) and capacity (see detailed derivation in Supplemental Information): (Equation 9)
https://doi.org/10.1016/j.chempr.2017.10.003_p3_8 | Here, α is the SOC (or SOD) of redox mediator when the SMRT reaction starts to be predominant. P is the power under which the cell is charged/discharged. Cred and Cmat are the total capacity of the redox mediator and solid material, respectively.
https://doi.org/10.1016/j.chempr.2017.10.003_p3_9 | At fixed power, Equation 9 shows that the faster the redox-targeting reaction (k), the larger the material utilization, which meanwhile increases with Cred and Cmat. As the plot in Figure S12A shows, U is sensitive to power when the loading of solid material (or Cmat) is limited; however, U stays nearly at unity at a broad range of power when the loading is high. For instance, for LiFePO4 granules packed at a porosity of 59% (Figure S4), which corresponds to a loading rate (c = 0.2 M) in the tank, the maximum power at unity material utilization is calculated to be 2.84 kW for a 90 kWh SMRT system (∼103 L in tank volume), and increases with the total energy (Figure S12B). Hence, the power will not be limited by the SMRT reaction even at full utilization of solid material in the tank, so long as the system is scaled up to a high energy/power ratio. The actual situation would be more complex when other factors are considered, such as flow rate and flow mode of the redox fluids in the tank, which requires systematic studies in the future. In addition, the above discussion does not consider the IR drop across the Li+-conducting membrane, which represents a limiting factor to the power of non-aqueous RFBs. The development of superior membrane is crucial to exploit the full potential of SMRT systems.
https://doi.org/10.1016/j.chempr.2017.10.003_p3_11 | In summary, the Nernstian-potential-driven SMRT reaction presents an elegant way to improve voltage efficiency without sacrificing the salient features of redox-targeting-based RFLBs and simplify the electrolyte composition of the cell. The small potential difference originated from the activity changes of redox active species during charge-discharge cycles enables reversible delithiation and lithiation of LiFePO4, for which near-unity utilization yield and 95% voltage efficiency were achieved with a single molecule. This also leads to a considerable enhancement in volumetric tank energy density to 330 Wh/L, which is potentially optimized up to 942 Wh/L. Moreover, operando UV-vis spectroscopy was used as a convenient tool to probe the evolution of redox species in real time and provide useful information on the SMRT reaction rate in flow batteries in operation. In the future, robust redox mediators with superior kinetics and solid material granules with optimized quantity and packing density will be extensively explored so that balanced power generation and energy storage can be achieved for practical applications.
https://doi.org/10.1016/j.chempr.2017.10.003_p4_3 | Details for the synthesis of FcIL can be found in Wang et al.45 LiTFSI (99.85%), nitrosonium tetrafluoroborate (NOBF4, 95%), microcrystalline cellulose (MCC), vinylene carbonate (VC, 97%) and PC (99%) were purchased from Sigma-Aldrich. Nanocrystalline Al2O3 (40–50 nm particle size), hexachloroplatinic acid and polyvinylidene fluoride (PVDF) were purchased from Alfa Aesar. LiFePO4 (LFP) was purchased from Li-Cell Company (China). The LFP granules in short stick shape were made by a granulation machine (Caleva Multi Lab) with the LFP powder and MCC binder in a weight ratio of 95:5 and water as solvent. The FePO4 (FP) was oxidized from LiFePO4 by adding an excess amount of NOBF4 in the electrolyte and repeated centrifugation and rinsing in ethanol. The preparation of the Nafion/PVDF membrane (1:1) has been reported in Qi et al.32
https://doi.org/10.1016/j.chempr.2017.10.003_p4_5 | The double-layer electrode consists of a ∼3-μm-thick spacer layer of Al2O3 nanoparticles followed by a layer of LFP/FP (1:1) on fluorine-doped tin oxide (FTO; Pilkington TEC-15) glass. The FTO substrate was sonicated sequentially in 5% Decon 90 solution, distilled water, and ethanol three times each before coating. Then, the FTO film was platinized by thermal decomposition of 10 mM hexachloroplatinic acid at 400°C for 15 min. The Al2O3 paste was screen printed on cleaned FTO/Pt substrate and then annealed on a programmable hot plate as follows: 125°C for 15 min, 325°C for 5 min, 375°C for 5 min, 450°C for 15 min, and 500°C for 15 min. After the Al2O3 electrodes were cooled to room temperature, a layer of LFP/FP (1:1) was coated on the Al2O3 film by doctor blading. The electrodes were then dried in a vacuum oven at 80°C for 24 hr.
https://doi.org/10.1016/j.chempr.2017.10.003_p4_7 | The static cell was fabricated with a lithium foil and carbon paper as the anode and cathode, respectively. Two pieces of titanium endplates, a nitrile rubber gasket, and a Nafion/PVDF membrane (1:1) were used to assemble the static cell (Figure 4B). LFP power was loaded on carbon paper without additional carbon additives. The anolyte was 1 M LiTFSI in PC (containing 15 vol % VC to protect the lithium anode). The catholyte was 60 μL of 1 M LiTFSI in PC with or without 0.5 M FcIL. For the flow cell in Figure 4C, lithium foil and carbon felt were used as the anode and cathode, respectively, with an electrode size of 2 × 2 cm2. The same Nafion/PVDF membrane was used as separator in the RFLB to prevent crossover of FcIL. The energy tank was a glass vial loaded with LiFePO4 granules. The anolyte was 1 M LiTFSI in PC. The catholyte was 1 M LiTFSI in PC with 0.2 M FcIL. The total volume of catholyte was 1.4 mL (0.13 mL in the tank) for the flow cell test and 1.9 mL for the operando UV-vis test. For the cycling tests, both the anolyte and catholyte consisted of 1 M LiTFSI in PC dissolved with 0.2 M FcIL. The total volume of catholyte was 0.9–1 mL. The electrolyte was circulated between the cell and the tank by a peristaltic pump. The tests were conducted in an argon-filled glovebox.
https://doi.org/10.1016/j.chempr.2017.10.003_p4_9 | A PC-controlled Autolab electrochemical workstation (Metrohm, PSTA30) was used for the voltammetric and galvanostatic measurements. The electrolyte was 1 M LiTFSI/PC, with FcIL at different concentrations prepared for use as the catholyte. For the CV measurements, the counter- and reference electrodes were Pt and Ag/AgNO3, respectively. All the experiments were conducted in an argon-filled glovebox.
https://doi.org/10.1016/j.chempr.2017.10.003_p4_11 | Operando UV-vis spectroscopy was performed with a SEC2000-UV/VIS Spectrometer (ALS, Japan) in the near-IR range. A SEC-C thin-layer quartz glass spectroelectrochemical cell was connected to the outlet channel of a discharging flow cell to monitor the absorbance change at 630 nm. Ex situ XRD experiments (Bruker D8) were performed with Cu Ka (λ = 0.154 nm) radiation under an accelerating voltage of 40 kV. The materials sent for XRD were rinsed in ethanol several times and dried in a vacuum oven.
https://doi.org/10.1016/j.chempr.2017.12.003_p1_2 | Currently, commercial Li-ion batteries have numerous advantages and are used extensively in applications.1, 2 However, the graphite anode cannot satisfy the requirement for batteries with higher energy density,3, 4 so researchers have turned back to metallic Li as anode because of its high theoretical specific capacity (3,860 mA hr g−1) and low reduction potential (−3.04 V versus the standard hydrogen electrode).5, 6 Before the implementation of a Li anode, the safety concerns originating from Li dendrites, parasitic side reactions with electrolytes, and poor Li utilization require innovative strategies to conquer these challenge.7
https://doi.org/10.1016/j.chempr.2017.12.003_p1_3 | Research has concentrated on building a robust shield layer for the Li anode, including screening proper electrolytes or additives,8, 9 building a stable artificial solid electrolyte interphase (SEI),10, 11, 12 utilizing solid electrolytes,13 and preparing effective hosts to accommodate Li or guide Li deposition.14, 15, 16 Among them, the regulation and control of electrolytes offer vast scope for Li anode protection. Typical examples are selecting functional salts with optimized concentration,17, 18 adding additives into electrolytes, such as Cs+,19 fluoroethylene carbonate (FEC),20 LiF,21 and constructing a protection layer for the Li anode, including Al2O3,22 carbon nanospheres,23 and hybrid nanolayers.24, 25 Most of these methods are adopted in liquid electrolyte systems, but some preparation processes are tedious and need professional operators, which limit further practical applications. On the basis of these considerations, a guard layer with highly selective penetration of Li+ in a facile way is still highly desirable for Li anode protection in a non-fluent electrolyte system.
https://doi.org/10.1016/j.chempr.2017.12.003_p1_4 | Here, a repellent used as Li anode safeguard was demonstrated after lithiation of nanosized AlPO4 additive in infiltrated quasi-solid electrolyte (i-QSE), which contains concentrated electrolyte in a poly(tri-acrylate) network. Because of the infiltrated structure, the ion transfer number (tLi+) of i-QSE attains 0.79, and the activation energy (Ea) is only 0.12 eV. The repellent produced during in situ electrochemical reactions is composed of Al-containing (oxy)fluorides and plays a critical role in stabilizing the interfaces. The batteries constructed with LiFePO4 cathode and Li anode with repellent have proved that the i-QSE can promote cycling durability (capacity retention >85% after 200 cycles) with a 1 C rate at elevated temperature (55°C) without by-product drifting and dendrite growth.
https://doi.org/10.1016/j.chempr.2017.12.003_p2_2 | The preparation of i-QSE is schematically illustrated in Figure 1A. The i-QSE precursor cannot wet the Celgard separator well (Figure S1A, left). The i-QSE covers the Li surface after UV curing (Figure S1A, right). The nanosized AlPO4 additive (2.5% weight ratio) is dispersed uniformly in the interconnected network (Figure S1B) formed by poly(tri-acrylate) from the disappearance of C=C (Figures S1C and S1D).26 As shown in the scanning electron microscopy (SEM) and transmission electron microscopy (TEM) images, the i-QSE surface is smooth (Figure 1B), and the interior of i-QSE is filled with nanosized AlPO4 additive (Figure 1C). The atomic force microscopy (AFM) image indicates that the i-QSE is porous (Figure 1D), with a pore-size distribution that ranges from 3 to 20 nm and pore volume of 0.17 cm3 g−1 (Figure 1E). Such a sturdy and tortuous infiltrated structure can help to confine the solvent molecule from the thermogravimetric analysis (Figure S2) and acts as a barrier to prevent dendrite growth and cycling by-product drifting.27, 28
https://doi.org/10.1016/j.chempr.2017.12.003_p2_4 | The behavior of Li+ changes after UV curing, and the amorphous i-QSE (Figure S3) contributes to the ion transport. New bands are observed at 685 and 715 cm−1, which are assigned to C–S symmetric and asymmetric stretching modes of the dimethyl sulfone (DMSO) molecules that solvate with Li+.29 After eliminating the effect of LiPF6 (Figure S4), two possible scenarios may be operating. On the one hand, the insulating nanosized AlPO4 additives as a heterogeneous dopant, which does not change the ion transfer number (Figure S5 and Table S1) and conductivity (Figure S6), help to generate an infiltrated structure with higher specific surface area, which pins the solvent molecules solvating with the Li+. The Li+ is released and the free Li+ concentration increases (Figure 2A). On the other hand, the ion pairs tend to break because of the boundary effects when the ion pairs pass through the infiltrated structure.30, 31 This scenario improves lithium salt dissociation and increases the tLi+,32 which attains 0.79 (Figure 2B). Combining impedance and chronoamperometry tests, the ionic conductivity (σ) (Figure 2C) and electronic conductivity (γ) (Figure S7) of the i-QSE are 3.75 × 10−3 and 2.64 × 10−10 S cm−1, respectively; the Ea is as low as 0.12 eV (Figure 2D).
https://doi.org/10.1016/j.chempr.2017.12.003_p2_6 | The high tLi+ ameliorates the Li plating and stripping behavior and interfacial stability during cell cycling. After cycling for 100 hr, the Li surface is non-continuous (Figure 3A) and turns black in the liquid electrolyte (Figure S8A), whereas the Li surface with the i-QSE is much flatter (Figure 3B) and is only a light gray color (Figure S8B). Corresponding energy-dispersive X-ray (EDX) spectra reveal that the additional Al-containing constituents are detected on the Li surface of the i-QSE-based cell, which acts as a repellent for the Li anode. Meanwhile, a Raman band of AlF4− appears, except for the bands of –OPOF2, –OPF, Li2CO3, and laser-induced Li2C2 on the Li surface.33, 34 Intensive LiOH and Li2CO3 vibrations are detected on the Li surface with commercial liquid electrolyte in the Raman spectra (Figures 3C and 3D). The aforementioned results are also verified by the Fourier transform infrared spectroscopy (FTIR) spectra (Figure S9). Consequently, voltage perturbation aggravates and indicates inhomogeneous ion transport through the interfaces in the commercial liquid electrolyte (Figure 3E, top), whereas the polarized potential in i-QSE is almost constant within ±345 mV after 207 hr at 4 mA cm−2 for 2 mA hr cm−2 (Figure 3E, bottom). Possible reasons are as follows: the infiltrated structure confines the solvent as an interfacial wetting agent to reduce interfacial resistance, and the lithiation of nanosized AlPO4 additive35, 36 in the i-QSE induces the formation of Al-containing (oxy)fluorides to stabilize the interfaces.37
https://doi.org/10.1016/j.chempr.2017.12.003_p2_8 | Further, the constituents and Li+ transport behavior within i-QSE were clarified by nuclear magnetic resonance (NMR) spectroscopy. After cycling, the split of the 7Li peak signifies two environments for Li (Figure 4A),38 whereas the four-coordinated Al3+ weakens and the six-coordinated Al3+ evidently increase in the 27Al spectrum (Figure 4B), which are clues for conductivity enhancement for the i-QSE.39, 40 New fluorophosphate peaks arising between −20 and −30 ppm in the 31P spectrum (Figure 4C) are considered as SEI constituents that stabilize the interfaces with the help of Al-containing (oxy)fluorides.41 Few rings emerge in the selected area electron diffraction (SEAD) pattern in the i-QSE after cycling (Figures 4D and 4E), which indicates crystallization of AlPO4 after lithiation.36 The results signify that the Li+ transport pathway is ameliorated after lithiation, and the lithium ion can be transported by the confined solvent molecules in amorphous polymer and lithiated AlPO4 nanoparticles. The possible transport behavior is illustrated in Figure 4F.
https://doi.org/10.1016/j.chempr.2017.12.003_p2_10 | The i-QSE modified Li anode was paired with a lithium iron phosphate (LFP) cathode to confirm the effectiveness of the repellent. The battery shows a 26% decrease in the charge transfer resistance (Rct) with the i-QSE (56 Ω) than with the commercial liquid electrolyte (76 Ω) (Figure 5A). The discharging specific capacities of the cells that utilize the i-QSE are approximately 143 and 71 mA hr g−1 at 0.1 C and 5 C at room temperature (Figure 5B), respectively. In addition, i-QSE enables the battery to work stably (1 C) with a capacity retention ratio larger than 85% after 200 cycles at 55°C (Figure 5C). The Coulombic efficiency in batteries with the i-QSE was obviously higher than that in commercial liquid electrolytes (Figures 5D and S10). In addition, the i-QSE shows more satisfactory thermal stability than commercial liquid electrolyte,42, 43, 44 and works as a physical barrier to circumvent the cycling by-product drifting (Figure S11). More importantly, no dendrite is observed on the Li surface after 80 (Figure 5E) and 200 cycles (Figure S12). Al element, besides C, O, F, P, and S, was detected (Figure 5F), attesting to the fact that Al-containing (oxy)fluorides, such as Fe-Al-O-F, Al(OH)xF3-x, and Al2O3, are involved in the repellent and work as a shield to stabilize the interface between the electrodes (Figure 6). Different cell interfaces are schematically illustrated in Figure 6A, and possible species with different binding energies are summarized in Table S2. Detailed X-ray photoelectron spectroscopy spectra for O 1s (Figure 6B), F 1s (Figure 6C), Al 2p (Figure 6D), and P 2p (Figure 6E) show progressive changes in the interfaces, and this result reflects that transitional layers exist at the interface between the electrolyte and electrodes. Besides the commonly existing LixPFyOz, Li3PO4, and PFx(OH)y,10 new compounds of Al-containing (oxy)fluorides, including Fe-Al-O-F, Al(OH)xF3-x, and Al2O3, appear concomitantly.37 These constituents are considered to be significant for the stabilizing interface, and testified by scanning transmission electron microscopy (STEM) mapping of the LFP cathode (Figure S13).
https://doi.org/10.1016/j.chempr.2017.12.003_p3_2 | In this work, a repellent was demonstrated by lithiation of a nanosized AlPO4 additive in the infiltrated structure and used as a protecting agent as a Li anode safeguard in quasi-solid batteries. The Al-containing (oxy)fluorides formed in situ constitute the repellent and ameliorate the ion transport. Together with a high ion transfer number, no Li dendrites and drifting of by-products were observed at elevated temperature, and Li deposition and the cycling durability of batteries were vastly improved. The primary results prove that lithiation is a promising route for fabricating a protective layer for a metallic Li anode and achieving improved interfacial resistance and ion transportation. The design proposal tackles the problem of Li metal, bringing Li metal closer to practical applications for next-generation rechargeable batteries.
https://doi.org/10.1016/j.chempr.2017.12.003_p4_3 | AlPO4 was synthesized according to the literature with modifications.42 Al(NO3)3 9H2O (3.0 g) and (NH4)2HPO4 (1.0 g) were dissolved in water to obtain a white suspension. After stirring for 30 min, a Li2CO3 (0.6 g) solution in water was added slowly with stirring to precipitate the suspension. After washing and drying, nanosized AlPO4 was obtained after annealing at 500°C for 12 hr. AlPO4 nanoparticles with different weight were added to a mixture of monomer (ethoxylated trimethylolpropane tri-acrylate), co-solvent (FEC and DMSO) solution containing 1 M LiPF6 (volume ratio 8:1:2). Then, the suspension was dropped on the Li surface for UV curing. The i-QSE was stored in an Ar-filled glove box for the characterizations and tests.
https://doi.org/10.1016/j.chempr.2017.12.003_p4_5 | An i-QSE slice was prepared as a freezing microtome section by an ultramicrotome (Leica Ultracut R), and picked up on non-carbon-coated copper grids for TEM (JEM-2100F) characterization. All the Raman spectra were recorded with a DXR micro-Raman spectrometer (Thermo Scientific) with 365 and 532 nm excitation laser for the i-QSE precursor and Li anode, respectively. The surface morphology of the i-QSE was analyzed with an AFM system (Bruker Multimode 8 with a Nanoscope V controller) in an Ar-filled glove box with peak force tapping mode. N2 adsorption-desorption isotherms (Quantachrome Autosorb-1) of the i-QSE and corresponding pore-size distribution curves were obtained by the density functional theory method. Solid NMR spectra were recorded on a Bruker (AVANCE III 400) with 12 kHz rotation speed, and the chemical shifts for 7Li, 27Al, and 31P were referenced to solid LiCl, Al(NO3)3 solution (1 mol L−1), and NH4H2PO4, respectively.
https://doi.org/10.1016/j.chempr.2017.12.003_p4_6 | Other characterizations for electrolyte and electrode included SEM (JEOL 6701F) with self-equipped EDX, STEM (JEM-2100F), FTIR (Thermo Scientific), thermogravimetric analysis (Netzsch 449F3), X-ray diffraction (Rigaku), and X-ray photoelectron spectroscopy (Thermo Scientific).
https://doi.org/10.1016/j.chempr.2017.12.003_p4_8 | The γ of the i-QSE was obtained according to γ = (Isd)/(SU), where Is is the steady current obtained by potentiostatic coulometry measurement on a steel¦i-QSE¦steel symmetric cell, U is the applied potential (0.5 V), d is the thickness of the i-QSE, S (cm2) is the area (Ф = 10 mm) in contact with the stainless steel. The σ of the i-QSE was calculated according to σ = d/(SR), where d (cm) is thickness, S (cm2) is the area (Ф = 10 mm), and R (Ω) was measured by AC impedance spectroscopy (PARSTAT MC 1000). The resulting Nyquist plots for a steel¦i-QSE¦steel symmetric cell are fitted to calculate the Ea according to Arrhenius law (σ = A exp(−Ea/RT)).
https://doi.org/10.1016/j.chempr.2017.12.003_p4_9 | The i-QSE-modified Li anode and cathode electrodes were prepared in a dry room with dew point temperature below −70°C. The cathode slurry was prepared by mixing LFP, Super P, LiPF6, and polyvinylidene fluoride, then cast on carbon-coated aluminum foil. After drying in a vacuum chamber at 80°C for 12 hr, the final weight ratio of LFP was 80% and the areal capacity of the electrode was about 0.15 mA hr cm−2 (1 C = 170 mA hr g−1). The fabrication of the CR2032-type coin cells was performed in an Ar-filled glove box. All the coin cells were assembled with a hollow Celgard separator as spacer (Ф = 10 mm) to avoid a shorting current.
https://doi.org/10.1016/j.chempr.2018.06.017_p1_2 | Lithium (Li)-ion batteries are now the dominant energy to power electronics and are still under development for vehicles and grids.1, 2 Their energy density is proposed to increase to 500 Wh kg−1 by the end this decade. This requires the use of high-energy-density electrodes such as Li, S, and O2.3, 4, 5 Li is the anode of choice for its highest theoretical capacity (3,860 mAh g−1) and lowest electrochemical potential (−3.04 V versus standard hydrogen electrode). Li-metal anodes were used in Li rechargeable batteries before the 1990s but were abandoned for safety concerns. Like many other metals, Li tends to form dendrites during deposition. The high reducibility of Li and its uncontrolled deposition result in continued production of a solid electrolyte interface (SEI) layer between Li electrode and electrolyte. The cumulated SEI depletes both Li and electrolyte, limiting the cycling lifetime of the Li batteries. Worse still, there exists a possibility that dendrites can short-circuit the batteries by crossing over the porous separator and reaching the cathodes.6, 7, 8, 9, 10, 11, 12, 13, 14, 15, 16, 17, 18, 19
https://doi.org/10.1016/j.chempr.2018.06.017_p1_3 | Various strategies have been proposed to solve the Li dendrite problem, which can be largely classified into four categories: modifying the deposition substrates, the electrolytes, the interface between them, and the Li+ flow. The deposition substrates can influence the Li nucleation and later plating behaviors. Traditional Li-ion battery anode current collector Cu foils were considered as the Li deposition substrate by default, but the high interface energy between Cu and Li leads to nucleation overpotential and non-uniform deposition.15 The substrates can be designed with three-dimensional (3D) porous carbon14, 18, 20, 21 or metal nanostructures13, 22, 23 to suppress dendrite growth by decreasing the effective current density. The planar or 3D substrates can be further modified with lithiophilic seeds to guide Li nucleation growth.15, 24, 25 Solid-state electrolytes can prevent Li dendrite from contacting the cathode and ultimately make Li-metal anodes viable.6, 26, 27 However, the presupposition is that the high solid-solid interface resistance of inorganic solid electrolytes and low ionic conductivity of solid polymer electrolytes have been overcome. Liquid electrolytes with diverse formulas of additives have successfully improved the performance of Li-ion batteries, especially under extreme conditions.28, 29, 30 The continued quest for effective additives has far to go before depressing the long-lasting Li dendrite growth.31, 32 Interfacial layers can be inserted between the substrates and electrolytes to stabilize the SEI and prevent dendrites penetrating the separator.33, 34, 35 However, the mechanical stability and Li+ diffusivity of the interlayers need to be balanced.
https://doi.org/10.1016/j.chempr.2018.06.017_p1_4 | Controlling Li ionic flow and thus the Li growth direction was also attempted. A disordered 3D matrix of polymer nanofiber36 or glass fiber network11 was placed on top of current collectors to homogenize the Li ionic flux and guide the Li growth along the fibers. Vertical alignment of channels in anodized aluminum oxide membranes,37 polyimide layers in nanochannel confinement,38 and Cu39 were also designed to confine and isolate ionic flux in the nanochannels. Li plating was also manipulated to face toward the current collectors starting from a conductive layer coated on the separator.40 Nevertheless, the normal Li growth direction is largely toward the anodes. Herein, we report a fundamentally revolutionary approach to suppress Li dendrite by designing horizontal centripetally grown Li-metal anodes.
https://doi.org/10.1016/j.chempr.2018.06.017_p2_3 | On conventional current collectors there exist defects such as terraces, kinks, and steps where the electric field is stronger than the rest area and Li nucleation is more concentrated.39, 41, 42, 43 The uneven Li nucleation results in dendrite growth (Figure 1A). The horizontal centripetally grown Li-metal anodes were realized by patterned reduced graphene oxide (rGO)/Li composite anodes (P-rGO/Li). In the cells with charged P-rGO/Li anodes, the electric field is changed from regular anodes (Figure 1B). In the voids, the electric field is detoured to the edges of the patterned anodes.44 The Li ionic flow follows the direction of the electric field. Although with a shorter distance, the top surface covered by rGO is less favored for Li deposition and/or dissolution as there is nucleation overpotential for Li to deposit on rGO (Figures S1 and S2).14, 15 As a result, Li prefers to nucleate at the void edges of the layered Li separated by rGO sheets and grows horizontal centripetally to fill the voids. The horizontal centripetally grown Li-metal anodes are advantageous in several aspects. (1) Anode thickness fluctuation is mitigated as Li deposition takes place in the voids of P-rGO/Li anodes. The available deposition volume can be controlled by tuning the ratio of the open area and thickness of the anodes. (2) The edges of P-rGO/Li are widely exposed and their available rough surface is much larger than the top surface in planar electrodes or patterned Li electrodes,41, 43 leading to much decreased effective current density and ohmic resistance for Li nucleation and deposition. (3) Unlike the deposition nucleation barrier on Cu or other substrates,39, 44 Li deposition on itself has no interface energy, ensuring homogeneous Li growth (Figure S2). (4) The Li is laminated by rGO sheets, ensuring high-nucleation sites. Indeed, the horizontal centripetally grown Li-metal anodes show much lower nucleation overpotential than Li (Figure 1C) and non-patterned rGO/Li (Figure S2). Download : Download high-res image (330KB)Download : Download full-size image Figure 1. Horizontal Centripetally Grown Li-Metal Anodes (A and B) Schematic showing Li deposition (A) on planar current collectors and (B) in P-rGO/Li electrodes. The electric field is stronger on some spots of current collector than the rest area, resulting in uneven Li nucleation and dendrite growth. In patterned composite anodes, the electric filed is detoured to the edges of the empty areas. Li prefers to nucleate at these sites and grow horizontal centripetally. (C) The horizontal centripetally grown Li-metal anodes show much lower nucleation overpotential than pure Li.
https://doi.org/10.1016/j.chempr.2018.06.017_p2_5 | The P-rGO/Li-metal anodes were prepared by template flash etching of GO films followed by capillary infusion of molten Li between GO sheets (Figures 2 and S3). GO can be flash etched under excessive flash exposure.45, 46, 47 With a patterned mask covered on top, the shadow area of GO was left, duplicating the mask. Upon contact with molten Li, the patterned GO films were reduced to rGO and the thickness expanded caused by gas evolved during reduction (Figure S4). Molten Li was absorbed into the inter-sheet space between rGO sheets (Figures S5–S7). The patterns of the composite anodes can be diversified, simply by using different masks (Figure S8). The process can also be adapted to make patterned Na composite anodes (Figure S9) or others with improved performance (Figure S10). Download : Download high-res image (611KB)Download : Download full-size image Figure 2. Preparation of P-rGO/Li Anode Schematic showing the (A) preparation process and (B) corresponding scanning EM images. GO films were obtained by vacuum filtration and covered by a mask with periodic pore structures. Flash etching was applied to pattern the GO films. Upon contacting with molten Li, P-rGO/Li anodes could be obtained by absorbing molten Li into the patterned rGO films.
https://doi.org/10.1016/j.chempr.2018.06.017_p2_7 | The horizontal centripetal growth behavior in the patterned Li composite metal anodes can be visualized by monitoring the surface morphology of the anodes after plating different amounts of Li using 1 M LiTFSI in 1,2-dimethoxyethane/1,3-dioxolane (DME/DOL) (1:1) electrolyte with 1% LiNO3. From the scanning electron microscopy (EM) images, it can be clearly observed that Li was first deposited at the rough patterned edges (Figures 3A and 3B). The open areas in the P-rGO/Li anodes were gradually filled with increased Li plating capacity from 0.5 to 2 mAh cm−2 (Figures 3B–3E). It should be noted that pure Li metal could be also printed with patterns.41, 43 Li preferred to nucleate at the top of void edges. In our case, the rGO sheets segregated the Li in the bulk composite and roughed the patterned edges, increasing their available Li plating area. Li was deposited not only at the top but also at the middle and bottom of the void edges (Figure S11). The top surface of P-rGO/Li is covered by rGO sheet (Figure S12), which has larger nucleation overpotential than on Li; no Li was found to be deposited on the top of the electrodes. An O-ring separator was used and there was no difference in the electrode morphology between the in/out areas of the O-ring range, which excludes the pressure effect from the separator (Figure S13). Upon increasing the capacity to 3 mAh cm−2, the voids were fully filled with Li. The excess Li was deposited upright at the top of the void areas and formed a convex slope (Figure S14). This again confirms that the top surface of P-rGO/Li is covered by rGO, which is less favorable for Li deposition. During the stripping process, the morphology evolution was reversed and the pores were dilated (Figure S15). Original patterned anodes were recovered after Li was completely stripped (Figures 3F and 3G). After cycling, the surface of the P-rGO/Li electrode maintained smooth formation without protruding Li dendrite (Figure S16). The anode thickness here was 70 μm and the open area was 40%. The Li deposited in the void has a loose porous structure (Figure S17). The maximum Li loading amount in the voids of the patterned anodes can be increased by increasing the film thickness (Figures S18 and S19) and open area (Figure S20). The Li content in the P-rGO/Li anodes was 93% (Figure S21), and could be stripped and plated without changing the structure by much (Figure S22). Download : Download high-res image (989KB)Download : Download full-size image Figure 3. Horizontal Centripetally Growing Process of Li in P-rGO/Li Anodes (A–F) Scanning EM images of the surface morphology evolution of the P-rGO/Li anodes (A) before deposition, and after (B) 0.5 mAh cm−2, (C) 1 mAh cm−2, (D) 1.5 mAh cm−2, and (E) 2.0 mAh cm−2 of Li deposition. (F) Scanning EM image of P-rGO/Li anodes after one plating and stripping cycle. (G) The voltage profile indicated the Li plating and stripping states at current density of 1 mA cm−2.
https://doi.org/10.1016/j.chempr.2018.06.017_p2_9 | The P-rGO/Li anodes can serve as both scaffolds for dendrite-free horizontal centripetal Li deposition and Li sources to couple with cathodes. Symmetric cells were first assembled to compare the plating and stripping cycling performance of horizontal centripetally grown anodes with pure Li foils in ether electrolyte with plating and stripping capacity of 1 mAh cm−2 (Figure 4A). At current density of 1 mAh cm−2, the cell voltage hysteresis of Li foils was unstable and the cell was shorted after 400 hr (200 cycles), while in P-rGO/Li cells much smaller voltage hysteresis and stable SEI (Figures S23 and S24; Table S2) were observed and the cells were stable for more than 1,000 hr (500 cycles). The scanning EM images after cycling show that the P-rGO/Li electrode surface was more homogeneous without significant protuberance (Figures S16 and S22), in contrast to mossy dendrites on the Li electrode surface (Figure S25). On increasing the current densities to 2 mA cm−2 (Figure S26), 3 mA cm−2 (Figure 4B), and 10 mA cm−2 (Figure 4C), the P-rGO/Li electrode was able to maintain a more stable plating and stripping voltage profile and lower overpotential than the non-patterned rGO/Li and pure Li anodes. This current density is among the highest values reported for Li-metal anodes (Table S1 and Figure S27). In contrast, the pure Li anode symmetric cells showed much higher overpotential and remarkable fluctuation in the plating and stripping process, failing in the first few tens of cycles at current density of over 3 mA cm−2 (Figures 4B and 4C). When decreasing the current density to 0.5 mA cm−2, the P-rGO/Li anode symmetric cell can maintain stable, smooth cycling plateaus for as long as 2,000 hr (500 cycles), showing long-term stability (Figure S28). We next performed a voltage profile comparison of Li foil, rGO/Li anode, and P-rGO/Li anode symmetric cell cycling under increasing current density from 0.5 mA cm−2 to 5 mA cm−2 with fixed capacity of 0.5 mAh cm−2 (Figure S29). It can be seen that the P-rGO/Li anodes exhibited flatter plateaus and smaller average voltage hysteresis during the plating and stripping process. The P-rGO electrode also had higher Coulombic efficiency than Cu foil at different current densities (Figure S30). Impedance spectroscopy measurement conducted on the symmetric cells showed that the P-rGO/Li anodes had much smaller resistance than pure Li and rGO/Li anodes (Figure 4D), which is consistent with their lower polarization in plating and stripping voltage profiles. The P-rGO/Li anodes were assembled into a full cell with LiFePO4 cathodes. The cells with the P-rGO/Li anode had higher rate capacity (Figure 4E) and better cycling performance (Figure S31) than the cells with pure and rGO/Li anodes, which is consistent with the symmetric cells’ performance. The P-rGO/Li anodes can also match LiFePO4 cathodes with a high load (∼4.5 mAh cm−2), showing their practical application for the Li-metal batteries (Figure S32). Download : Download high-res image (720KB)Download : Download full-size image Figure 4. Electrochemical Performance of P-rGO/Li Electrodes (A–C) Symmetric cell-cycling performance of Li foil, rGO/Li, and P-rGO/Li under (A) 1 mA cm−2, (B) 3 mA cm−2, and (C) 10 mA cm−2. The areal capacity was fixed at 1 mAh cm−2. (D) Electrochemical impedance spectroscopy of the symmetric cells of Li foil, rGO/Li, and P-rGO/Li before electrochemical test. (E) Rate capability of LFP¦Li, LFP¦rGO/Li cells, and LFP¦P-rGO/Li cells from 0.2 to 3 C. The areal capacity of LFP cathodes and anodes used here were ∼2 and 10 mAh cm−2, respectively.
https://doi.org/10.1016/j.chempr.2018.06.017_p2_10 | In summary, we proposed horizontal centripetally grown Li-metal anodes based on P-rGO/Li composites, which can fundamentally suppress Li dendrites. Li first nucleates at the rough edges of the voids in the patterned anodes and grows horizontal centripetally to fill the empty space. The symmetric cell with P-rGO/Li anodes could be cycled for more than 2,000 hr and was able to maintain a stable plating and stripping voltage profile at a current density of 10 mA cm−2. Optimizing the size, shape, and overall area of the patterns and electrode thickness could definitely further improve the electrochemical performance, which is currently under investigation. This strategy paves the way for dendrite-free Li-metal anodes.
https://doi.org/10.1016/j.chempr.2018.06.017_p3_3 | GO solution (2 mg/mL) was prepared by a modified Hummer’s method as reported elsewhere. Densely packed GO films were obtained by vacuum filtration method. Freestanding GO films were then dried at 50°C for 48 hr in a vacuum oven. The flash from the xenon lamp equipped on a common digital camera was used to reduce the GO film in the air circumstance. The mask covered on the top of the GO film was obtained from MTI. To remove the exposed part, we used multiple flashes until the GO net was obtained. The patterned GO films were then transferred to an argon-filled glovebox with O2 level <0.2 ppm. Bulk Li (99.7%, Aladdin) metal was heated to ∼400°C in a Ni boat in a muffle furnace placed in the glovebox. Patterned GO films were brought into contact with molten Li, which instantaneously underwent thermally triggered self-propagating reduction to form a porous patterned rGO structure. Meanwhile Li was absorbed into the patterned rGO films to yield a patterned rGO/Li (P-rGO/Li) composite anode.
https://doi.org/10.1016/j.chempr.2018.06.017_p3_5 | Scanning EM (Hitachi S4800, Japan) and transmission EM (JEOL, 2100F) were employed for microscope characterization. Before conducting scanning EM studies of the cycled electrodes, the batteries were first disassembled in the glovebox and gently rinsed in DOL to remove residual Li salts. Raman spectra were recorded using a WITEC Raman spectrometer with a 531-nm excitation laser. X-ray diffraction patterns were recorded on a Rigaku D/max-2500B2+/PCX system with Cu-Kα radiation, and the electrode was loaded onto a glass slide and covered with Kapton tape during measurements to avoid direct contact with air. X-ray photoelectron spectroscopy spectra were collected on an SSI SProbe XPS spectrometer with an Al (Kα) source.
https://doi.org/10.1016/j.chempr.2018.06.017_p3_7 | To study the Li stripping/plating processes, we loaded the electrodes into 2032-type coin cells in both symmetric and full cell configurations. The anodes used in this experiment were Li foil, rGO/Li, or P-rGO/Li. The cathode was prepared by mixing LiFePO4 (LFP; MTI), Super P (MTI), and polyvinylidene fluoride (MTI) at the ratio of 7:2:1 with N-methyl-2-pyrrolidone as the solvent. The electrolyte used for the symmetric cells was 1 M lithium bis(trifluoromethanesulfonyl)imide (99.95%, Sigma-Aldrich) in a mixture of 1,3-dioxolane (Sigma-Aldrich) and 1, 2-dimethoxymethane (1:1 by volume, Sigma-Aldrich) with 1 wt % LiNO3. LiPF6 (1 M) in EC/DEC (ethylene carbonate/diethyl carbonate, 1:1 by volume) was used as the electrolyte for the full cells. Celgard 2325 was used as the separator. Galvanostatic cycling was conducted on a LAND-CT2001A 8-channel battery tester. The electrochemical impedance spectroscopy measurements were carried out on a Solartron 1400 cell test system.
https://doi.org/10.1016/j.cjche.2015.03.013_p1_2 | The issues of energy crisis and pollution are formidable to mankind and a sustainable development needs green energy supply. The burning of fossil fuels for heat and electricity generation has long seriously contributed to the rise in CO2 concentration in atmosphere, resulting in drastic climate changes worldwide. At present, electric vehicles are regarded as the solution to CO2 emission reduction through higher energy efficiency by making use of regenerative braking [1]. However, this reduction is limited by the present electrical energy supply nearly 70% of which is generated by burning fossil fuels [2]. Thus, the adoption of electric vehicles in cities to a certain degree can only transfer urban pollution to places where electricity is generated [3]. The introduction of a green grid is the ultimate solution, but the solar and wind power is unstable due to weather changes and as a result causes fluctuations on the grid. Therefore, the increase in percentage of renewable power on the grid depends on the successful large-scale stationary storage of electrical energy [4].
https://doi.org/10.1016/j.cjche.2015.03.013_p1_3 | The lithium ion cell outperforms other battery systems, such as lead–acid, Ni–Cd and Ni–MH, in many aspects, for example, cell voltage, gravimetric and volumetric energy density/power, cycle life and so on [5]. Among the cathode materials for lithium ion cells, olivine-structured LiFePO4 holds the desirable merits of abundant raw materials, non-toxicity, high thermal stability, suitable voltage of 3.45 V (vs Li+/Li) and theoretical capacity of 170 mA·h·g− 1 [6], [7], [8]. It meets both demands of high energy density and environmental friendliness and is an adequate cathode for power battery and stationary storage of electrical energy generated by renewable power [9]. The worst drawback of the cathode is its intrinsic low electronic conductivity and a viable solution is the application of LiFePO4/C composite [10].
https://doi.org/10.1016/j.cjche.2015.03.013_p1_4 | The adoption of Fe2 + source FeC2O4·2H2O for LiFePO4/C synthesis via solid state reaction possesses advantageous attributes of simple procedure and product with good electrochemical performance, which is in particular suitable for mass production of the cathode material [11]. But FeC2O4·2H2O, along with FePO4·2H2O and Fe3(PO4)2·8H2O, contains crystal water, which tends to be lost and brings about the need of chemical analysis for stoichiometric use in LiFePO4/C preparation. In addition, the oxidation of Fe2 + in FeC2O4·2H2O and Fe3(PO4)2·8H2O results in the same issue. Fe2O3 is chemically stable, consists of no crystallized water and is an ideal iron source for producing LiFePO4/C. The ferric iron in Fe2O3 must be reduced in LiFePO4 formation, which is generally realized by use of carbon or carbon-containing reductants [12]. In the study, Fe2O3, NH4H2PO4, Li2CO3 and glucose (C6H12O6·H2O) are applied to LiFePO4/C synthesis and effects of synthesis parameters on the properties of LiFePO4/C are investigated. The interesting results of low sintering temperature favoring carbon maintenance in LiFePO4/C and ball-milling dispersive agent affecting the properties of LiFePO4/C are for the first time reported by the work.
https://doi.org/10.1016/j.cjche.2015.03.013_p2_2 | Stoichiometric Fe2O3, NH4H2PO4 and Li2CO3 and certain amount of glucose were mixed and ball-milled for 4 h in a dispersive agent to ensure homogenous mixing. The pulp was dried at 80 °C overnight to vaporize volatile components. The dried mixture was pressed in a crucible and sintered for 15 h in an argon atmosphere. Changes in sintering temperature, carbon content and dispersive agent were carried out for LiFePO4/C synthesis. Carbon content of LiFePO4/C was determined by dissolving LiFePO4/C in hydrochloric acid to collect insoluble carbon for calculating the mass percentage of dried carbon in LiFePO4/C.
https://doi.org/10.1016/j.cjche.2015.03.013_p2_3 | X-ray powder diffractions (XRD) of sintered products were performed on a Philips X-pert powder diffractometer using Cu Kα radiation. The morphology of samples was characterized using scanning electron microscopy (SEM) on a JSM-5600LV, JEOL.
https://doi.org/10.1016/j.cjche.2015.03.013_p2_4 | Button cells of 2025 type based on LiFePO4/C cathode were assembled in a glovebox. The charge–discharge process was realized galvanostatically on a LAND BTI-40 in 2.5–4.1 V. Electrolyte was 1 mol·L− 1 LiPF6 dissolved in a mixed solvent of ethylene carbonate (EC), dimethyl carbonate (DMC) and ethylmethyl carbonate (EMC) with volume ratio of 1:1:1. Lithium disc was used as the anode electrode, and membrane was microporous polypropylene Celgard 2400. The cathode electrode consisted of LiFePO4/C, PVdF binder and acetylene black with mass ratio of 8:1:1. N-methyl pyrrolidinone was used as the organic solvent ground along with the three cathode ingredients to dissolve PVdF binder, and the obtained slurry was evenly spread on an Al foil current collector. The wet cathode electrode was dried under vacuum at 120 °C overnight. Cathode discs with an area of 0.785 cm2 and LiFePO4/C load of 2 mg each were punched for cell assembly.
https://doi.org/10.1016/j.cjche.2015.03.013_p3_2 | Fig. 1 indicates that LiFePO4 starts crystallizing even below 300 °C. Fe2O3, NH4H2PO4, Li2CO3 and glucose can be completely converted into LiFePO4/C at 500 °C below which the main impurities in the sintered products are Fe2O3, Li3PO4 and Li3Fe2(PO4)3. In particular at 300 °C, Li3Fe2(PO4)3 is detected, which is similar to the work by Ravet and co-workers. in which FePO4·2H2O instead of Fe2O3 and NH4H2PO4 was used as the Fe and PO4 sources [13]. For convenience, the samples obtained at 500 °C, 600 °C, 700 °C and 800 °C are designated as LiFePO4/C500, LiFePO4/C600, LiFePO4/C700 and LiFePO4/C800, respectively. Both LiFePO4/C500 and LiFePO4/C600 exhibit a diffraction pattern indexed to an orthorhombic crystal structure, space group Pnma. A high degree of crystallinity for LiFePO4 synthesized at 600 °C is proved by the sharp and perfect characteristic peaks in its XRD pattern. No impurity phases consisting of lithium, iron, and/or phosphorus are detected, suggesting a high purity for the samples prepared at both 500 °C and 600 °C. Thus, a temperature above 500 °C is high enough for complete crystallization of LiFePO4. No characteristic diffraction peaks for crystalline carbon are revealed, indicating the amorphous form of the conductive reagent derived from the anaerobic pyrolysis of C6H12O6·H2O.
https://doi.org/10.1016/j.cjche.2015.03.013_p3_4 | With the elevation of sintering temperature in the range of 300–1000 °C, the degree of crystallinity of LiFePO4 increases, which is reflected in the smaller full width at half maximum (FWHM) of higher (311) peak of XRD pattern for LiFePO4 obtained at a higher temperature. Meanwhile, a smaller FWHM endows a bigger crystallite size in accordance with the Scherrer equation. Thus, the elevation of temperature gives rise to the growth of LiFePO4 crystallites which tend to agglomerate harder. The samples sintered at 700 °C and 800 °C consist of Fe2P phase, as shown in Fig. 1, and a higher temperature leads to a higher Fe2P content. As there is no Fe2P present in the samples obtained at 500 °C and 600 °C, the phosphide formed above 600 °C must have been from Fe2 + in LiFePO4 instead of Fe3 + [14] in the presence of carbon and PO4 (1)
https://doi.org/10.1016/j.cjche.2015.03.013_p3_5 | In this way, carbon is consumed on Fe2P formation. This can partially explain the carbon content reduction trend of 14.15%, 11.03% and 6.95% for LiFePO4/C formed at 600 °C, 700 °C and 800 °C, respectively. However, other reasons to be revealed should be responsible for the carbon content difference between LiFePO4/C500 (17.33%) and LiFePO4/C600. The presence of Fe2P has been proved to contribute to the improvement on the electrochemical performance of LiFePO4 due to its high electrical conductivity [15], [16]. In the case of LiFePO4/Fe2P composite, Fe2P forms conductive connections between LiFePO4 particles, exhibiting a similar behavior to the conductive carbon in LiFePO4/C composite.
https://doi.org/10.1016/j.cjche.2015.03.013_p3_6 | Fig. 2 indicates that sintering temperature exerts great influence on the morphology of LiFePO4/C, and the change is reflected mainly in two aspects, existence state of carbon and LiFePO4 particle size. As indicated in Fig. 2, as the sintering temperature increases in the range of 600–800 °C the residual carbon in LiFePO4/C decreases. Accumulative amorphous carbon is seen in the SEM image of LiFePO4/C600, but the conductive carbon is only observed to form connections between LiFePO4 particles in the samples prepared at 700 °C and 800 °C.
https://doi.org/10.1016/j.cjche.2015.03.013_p3_8 | LiFePO4 particle size increases significantly as the sintering temperature increases in the range of 600–800 °C, which can be imputable to two principal reasons. Most primary particles in LiFePO4/C prepared at 600 °C are smaller than 1 μm which tend to fuse and agglomerate at elevated temperatures. The distinction between the smooth surface of LiFePO4 in Fig. 2(a2) and rough surface of LiFePO4 in Fig. 2(c2) gives the evidence for LiFePO4 fusion. As discussed above, Fe2P formation consumes carbon whose loss makes the growth of LiFePO4 particles more readily at higher temperatures since carbon is capable of inhibiting LiFePO4 particle growth in LiFePO4/C preparation [17].
https://doi.org/10.1016/j.cjche.2015.03.013_p3_9 | As 500 °C is high enough to obtain pure LiFePO4, the charge–discharge performance of the samples synthesized at 500 °C, 600 °C, 700 °C and 800 °C is examined, as shown in Fig. 3. With the increase in sintering temperature, the discharge voltage plateau increases for LiFePO4/C prepared, which can be attributed to the higher degree of crystallinity of LiFePO4 made at a higher temperature and formation of conductive Fe2P above 600 °C. Though it possesses the highest carbon content, LiFePO4/C500 displays inferior plateau voltages and biggest polarization in charge–discharge process. This can be ascribed to the low degree of crystallinity of LiFePO4 made at the low temperature. LiFePO4/C800 displays a relatively low discharge capacity. It can be attributed to the heavy loss of conductive carbon at this elevated temperature and deviation of molar ratio for Li:Fe:P from 1:1:1 in LiFePO4/C caused by formation of Fe2P. In addition, higher temperature favors the growth of LiFePO4 crystallites/particles and more severe agglomeration of LiFePO4/C primary and secondary particles. Bigger crystallites/particles lead to longer paths for Li+ migration in electrochemical process, which is unfavorable for its electrochemical kinetics [18]. LiFePO4/C700 exhibits the best charge–discharge performance among all the samples, although its carbon content is lower than that of LiFePO4/C600 and its Fe2P content and degree of crystallinity are smaller than those of LiFePO4/C800. The principal reason accounting for the phenomenon is the compromised degree of crystallinity of LiFePO4 and contents of conductive Fe2P and carbon.
https://doi.org/10.1016/j.cjche.2015.03.013_p3_11 | An increased addition of glucose in preparation resulted in an increased carbon content in final product LiFePO4/C. Fig. 4 shows the electrochemical performance of the samples with different carbon contents. It is demonstrated that when carbon content varies in the range of 6.02%–11.03% the discharge capacities and charge–discharge plateaus of the samples are similar, but the sample with 4.48% carbon content exhibits an obvious lower capacity and inferior plateau voltages. The samples with carbon contents of 11.03%, 8.01%, 6.02% and 4.48% deliver capacities of 150.2, 152.1, 146.7 and 137.6 mA·h·g− 1, respectively, at 0.1C. The decrease in carbon content from 11.03% to 8.01% gives rise to an abnormal capacity increase of 2 mA·h·g− 1. This can be attributed to too high a redox inactive carbon content reducing achievable capacity because the measured nominal capacity refers to that of LiFePO4/C but not that of pure LiFePO4 in LiFePO4/C. A similar result [19] was observed by Tang and co-workers.
https://doi.org/10.1016/j.cjche.2015.03.013_p3_13 | At 1C, the trend is apparent that higher carbon contents lead to higher discharge capacities. The two samples with carbon contents of 11.03% and 8.01% display similar capacities but the former is slightly higher. The unfavorable intrinsic low conductivity limits the practical use of LiFePO4, but the introduction of carbon has become the simplest and effective solution to the problem. Higher carbon contents facilitate efficient use of redox active LiFePO4 in charge–discharge process. However, more incorporated carbon greatly reduces the tap density of LiFePO4/C composite, resulting in lower volumetric and gravimetric energy densities. By considering both capacity and tap density, the LiFePO4/C sample with 8.01% carbon is preferred to the one with 11.03% carbon.
https://doi.org/10.1016/j.cjche.2015.03.013_p3_14 | Ethanol and acetone have been reported as grinding dispersive agents in ball-milling for LiFePO4/C synthesis [20], [21]. However, no work has compared their effect on the properties of the final products. In the study, ethanol, acetone and water were used respectively in ball-milling to mix and mechanically activate Fe2O3, NH4H2PO4, Li2CO3 and glucose, and the as-prepared cathodes are designated as LiFePO4/Cethanol, LiFePO4/Cacetone and LiFePO4/Cwater, respectively, for convenience. As indicated in Fig. 5, the dispersive agent in milling is potent to affect the electrochemical performance of LiFePO4/C. First, the three samples exhibit distinct charge–discharge plateau voltages. The highest discharge voltage and lowest charge voltage are equivalent to the lowest polarization in charge–discharge process. Therefore, LiFePO4/Cacetone shows superior plateau voltages to those obtained by using ethanol and water. Water is not suitable as a dispersive agent in milling, although it is the only one capable of dissolving glucose whose even distribution in ball-milled product favors an even coating/mixing in LiFePO4/C. However, glucose melts at 130–150 °C [22] and this property can ensure its good distribution to a certain extent in sintering. Both acetone and ethanol are qualified as dispersive agents in milling. The two samples synthesized by using the organic agents deliver a similar capacity at 0.1C, but at 1C and 2C, the difference in discharge capacity for the two samples is distinct. LiFePO4/Cethanol and LiFePO4/Cacetone exhibit an average of 122.5 and 128.3 mA·h·g− 1 respectively at 1C in the first 50 cycles, revealing a difference of 5.8 mA·h·g− 1; at 2C, the corresponding data are 101.8 and 120.1 mA·h·g− 1, revealing a difference of 18.3 mA·h·g− 1 which comprises 10% of the theoretical capacity of LiFePO4. Therefore, LiFePO4/Cacetone has a superior rate capability to LiFePO4/Cethanol.
https://doi.org/10.1016/j.cjche.2015.03.013_p3_16 | In SEM images of both LiFePO4/Cethanol and LiFePO4/Cacetone, conductive carbon is observed to be present between and on the LiFePO4 particles and the LiFePO4 particles are revealed to distribute between carbon connections, as shown in Fig. 6. Thus, in the secondary particles of both samples, the carbon presents as a whole which is embedded with micrometer-sized LiFePO4 particles, resulting in the formation of a continuous conductive connection between the LiFePO4 particles. In this way, a mutual embedding state and an interconnected matrix for the conductive carbon and LiFePO4 particles is achieved in the as-prepared LiFePO4/C, which may lead to fast electron transfer and small polarization for the low conductivity cathode material. Faster electron kinetics and smaller polarization bring about a better rate capability for the LiFePO4/C electrode.
https://doi.org/10.1016/j.cjche.2015.03.013_p3_18 | Micrometer-sized pores are seen in the secondary LiFePO4/C particles in Fig. 6(a1) and (b1). These pores are capable of extending the available surface area and yield more sites for the electrochemical reaction which only proceeds at the points where active material, conductive carbon and electrolyte meet [23]. LiFePO4/Cacetone differs from LiFePO4/Cethanol in its more even carbon distribution than the latter, as shown in Fig. 6(b1) and (b2). In LiFePO4/Cacetone, most LiFePO4 particles are observed to be coated and well-connected by carbon, which is favorable for fast electron transfer incurred at high charge–discharge rates. Thus, at 1C and 2C, LiFePO4/Cacetone shows a much better charge–discharge performance than LiFePO4/Cethanol.
https://doi.org/10.1016/j.cjche.2015.03.013_p3_19 | The difference in electrochemical performance for the three samples synthesized with ethanol, acetone and water may originate from the different states of dispersion, segregation and agglomeration of particles in dried ball-milled products, which affects the following solid state reaction and the physical properties of final products. The three dispersive agents possess different functional groups and distinct physical chemical properties. First, acetone has the lowest boiling point of 56.2 °C and the wet ball-milled product can be dried up fastest to avoid severe segregation of ingredients in drying. Second, to micro/nano-sized particles, their aggregation and dispersion states in ball-milled pulp are directly correlated with their surface charge which is the measure of inter-particle electrostatic repulsive force and whose value is influenced greatly by pH [24]. Owing to the difference in hydrogen bond forming abilities of different functional groups, water, ethanol and acetone can differently influence the surface charge of mechanically activated raw material particles in ball-milled pulp, and subsequently determine the agglomeration of particles during the drying process and finally the electrochemical performance of LiFePO4. Third, the pH value dependent on the dispersive agent determines the Zeta potential [25] of ball-milled particles. This potential then dictates the segregation and agglomeration of the wet ball-milled particles in drying. Different dispersive agents bring about different Zeta potentials but which cannot be precisely measured in non-aqueous solutions/suspensions.
https://doi.org/10.1016/j.cjche.2015.03.013_p4_2 | From above, it can be concluded that sintering temperature and carbon content must be carefully optimized for synthesizing LiFePO4/C with superior electrochemical performance and tap density. The increase in sintering temperature leads to a higher degree of crystallinity and bigger crystallite/particle size for LiFePO4, more Fe2P formation and lower carbon content in LiFePO4/C. 700 °C is the optimum sintering temperature. Higher carbon content in the range of 4.48%–11.03% leads to better rate capability for LiFePO4/C but impacts its tap density deleteriously. Acetone is a better dispersive agent in ball-milling than ethanol and water and may better alleviate segregation and agglomeration in the following drying, finally resulting in an ideal carbon existence state in LiFePO4/C. That is, an even distribution in the form of coating and connecting LiFePO4 particles. LiFePO4/C synthesized at 700 °C by using acetone as the dispersive agent exhibits an average of 153.8, 128.3 and 121.0 mA·h·g− 1 at 0.1C, 1C and 2C, respectively, in the first 50 cycles. These synthesis parameters are worth further and more deeply studying for synthesis of LiFePO4/C with high quality.
https://doi.org/10.1016/j.cjche.2020.01.008_p1_2 | With the growing demand for electric vehicles, developing low cost power lithium-ion batteries (LIBs) has become the focus of attention [[1], [2], [3], [4]]. The cathode materials, which accounts for about 40% of the total cost, directly determine the price of LIBs [5]. Among all the cathode materials, the olivine lithium iron phosphate LiFePO4 (LFP) has been widely used in power LIBs due to its extremely low price, non-toxicity and high thermal stability [6,7]. However, the low energy density (586 W·h·kg−1) makes it difficult to fulfill the recent demand of LIBs with long cruising range [8]. Considering that Mn ions have a higher redox potential (4.1 V vs. Li/Li+) and are easy to form the solid solution with LFP, researchers tried to modify LFP with Mn ions and successfully prepared LiFexMn1−xPO4 (LFMP), which possesses significantly improved energy density while still retain the advantages of low cost and high safety [9,10]. Unfortunately, the introduction of Mn ions increases the band gap of the material and reduces the conductivity by 3 orders of magnitude [11]. Meantime, the John–Teller effect of Mn3+ will cause the enlarged interface impedance during the charge/discharge process, resulting in the poor rate performance [12]. Therefore, improving the sluggish kinetics of LFMP becomes essential to broaden its application [13,14].
https://doi.org/10.1016/j.cjche.2020.01.008_p1_3 | Preparing the nanoscale materials is an effective strategy to shorten the ionic/electronic transmission pathway to improve the reaction kinetics [15,16]. As a result, various nanoscale LFMPs have been prepared with improved performance, such as nanofibers [17], nanoparticles [18], nanoplates [19], and so on. However, nanoparticles are prone to agglomerate due to their large surface energy in charge/discharge process, which will increase the diffusion pathway of the charge carrier and deteriorate the stability of the electrode [20]. To resolve the above issue, many works attempt to combine the nanoparticles with graphene to alleviate the agglomeration, which can concurrently improve the conductivity to improve the electrochemical performance. For example, Xu etal. use hydrothermal reaction to grow highly dispersed LFMP nanoparticles on graphene, which have excellent rate performance with shortened ionic/electronic transmission pathway [21]. Although the graphene can decrease the agglomeration of LFMP nanoparticles to some extent, the nanoparticles can still easily detach from the matrix and agglomerate again during the process of heat treatment resulted from the weak binding force between the matrix and nanoparticles. In addition, the insufficient point-to-face contact between LFMP nanoparticles and graphene limits the electrochemical performance of the composite [22,23]. Hence, it is still challengeable to obtain stably dispersed and excellent conductivity LFMP composites by strengthening the interaction between LFMP nanoparticles and conductive matrix.
https://doi.org/10.1016/j.cjche.2020.01.008_p1_4 | Herein, we synthesized an N-doped carbon stabilized LiFe0.5Mn0.5PO4/rGO (LFMP/rGO@C) cathode material by means of interface engineering. The polydopamine (PDA)-derived N-doped carbon coating can firmly anchor the dispersed LFMP nanoparticles on rGO nanosheet, suppressing the shedding/agglomeration of nanoparticles and remarkably improving the structural stability. On the other hand, the high-speed conducting network constructed by rGO and N-doped carbon exhibits the face-to-face contact with LiFe0.5Mn0.5PO4 nanoparticles, which significantly reduces the surface impedance of the nanoparticles and accelerates the electron transfer. Consequently, the highly stable LFMP/rGO@C composite delivers a superior discharge capacity of 105 mA·h·g−1 at 10 C, higher than that of LFMP@C (46 mA·h·g−1). Meanwhile, only a capacity loss of 2.4% is obtained after 300 cycles at 1 C. Even after 500 cycles at high current density of 2 C, the material still possesses a capacity retention ratio of 90.8%. Undoubtedly, this stably dispersed LFMP/rGO@C composite with excellent ion/electron conductivity exhibits a great potential to be a competitive candidate for high-powerLi-ion batteries.
https://doi.org/10.1016/j.cjche.2020.01.008_p2_3 | 2.1.1. Hydrothermal synthesis of LFMP/GO In a typical preparation process, 10 mmol of H3PO4 was dissolved in 50 ml of ethylene glycol. Subsequently, it was slowly added to 15 ml of GO suspension (2 mg·ml−1) containing 30 mmol of LiOH and stirred for 60 min. After that, 5 mmol of MnSO4·H2O, 7 mmol FeSO4·7H2O and 1 mmol of ascorbic acid were dissolved in 15 ml of GO suspension (2 mg·ml−1) to obtain solution A, which was dropwise added to as-prepared mixed solution. After stirring for another 5 min, the mixture was poured into to a Teflon-lined autoclave with hydrothermally treated at 200 °C for 12 h. LFMP/GO was obtained by filtration and washed with distilled water (DI). Finally, the samples were obtained by freeze drying. As a comparison, LFMP precursor was also fabricated via the same hydrothermal synthesis just without the GO.
https://doi.org/10.1016/j.cjche.2020.01.008_p2_4 | 2.1.2. Preparation of LFMP/rGO@C Initially, 200 mg of LFMP/GO was dispersed in 200 ml of DI. Then,40 mg of dopamine and 244 mg of 2-amino-2-hydroxymethyl-propane-1,3-dio (Tris) were added subsequently with drastic stirring in air. After reacting for 5 h, the precipitates were collected by filtration, washed with DI and anhydrous alcohol thoroughly and froze drying. Finally, the as-obtained powders were calcined at 650 °C for 8 h in theflowing mixed atmosphere (Ar: H2 = 95: 5) to prepare the LFMP/rGO@C. As a reference, LFMP@C was fabricated by substituting the aforementioned LFMP/GO to LFMP precursor. LFMP/GO was directly calcined to synthesize LFMP/rGO at the same condition.
https://doi.org/10.1016/j.cjche.2020.01.008_p2_6 | The constitution of samples was investigated by the powder X-ray diffractometer (XRD, Bruker D8 Advance, CuKα). The morphology and microstructure were characterized through the scanning electron microscopy (SEM, Hitachi S-4800) and the transmission electron microscopy (TEM, JEM-2100). The X-ray photoelectron spectra (XPS) were recorded with an AXIS Ultra DLD spectrometer (AlKα). The Raman spectroscopy was measured by NEXUS 670 FT-IR Raman spectrometer to investigate the graphitization degree of carbon. The nitrogen adsorption/desorption results were obtained by Brunauer–Emmett–Teller (BET) measurement performed on a Micromeritics ASAP 2010 analyzer.
https://doi.org/10.1016/j.cjche.2020.01.008_p2_8 | The cathode slurries were fabricated by blending the active materials, carbon black (Super-P, Timcal graphite Co. LTD.), and poly(vinylidene fluoride) (Solvay Group) at a weight ratio of 8:1:1 with N-methyl-2-pyrrolidone (NMP), and subsequently coated on pure aluminum foil (active material loading: 1.7–2.5 mg·cm−2). The coin-type 2016 half-cells were manufactured in the argon-filled glove box using the prepared cathode, lithium metal anode and polypropylene membrane (Celgard 2400). The electrolyte was prepared by dissolving 1.0 mol·L−1 LiPF6 in a mixed solution of ethylene carbonate (EC) and ethyl methyl carbonate (EMC) with a volume ratio of 3:7. The galvanostatic charge/discharge curves were collected by the LANDCT2001A battery testing machine at 25 °C and 1 C = 150 mA·g−1. The cyclic voltammetry (CV) experiment conducted from 2.5–4.5 V at various sweep rates and electrochemical impedance spectroscopy (EIS) with a range of 100 kHz to 0.01 Hz was implemented in a electrochemical workstation (Autolab PGSTAT302N).
https://doi.org/10.1016/j.cjche.2020.01.008_p3_2 | The LFMP/rGO@C composites are synthesized with the synergistic effects of GO and PDA-derivedN-doped carbon coating (Fig.1). The negatively charged GO can effectively adsorb the metal cations through electrostatic interaction [24], and the well dispersive LFMP/GO hybrids are obtained via hydrothermal process with the participation of PO43−. Then, a strategy of PDA coating is adopted to wrap the nanoparticles and matrix to reinforce the combination. Finally, an N-doped carbon stabilized LFMP/rGO@C composites are acquired after calcining at reductive atmosphere. Noteworthy, the PDA-derivedN-doped carbon layer is capable for promoting the cycle stability by inhibiting the shedding of nanoparticles. Meanwhile, the rate of electronic transmission can also be expedited to improve the rate capability.
https://doi.org/10.1016/j.cjche.2020.01.008_p3_4 | To investigate the effect of GO in the preparation process, the morphologies of the samples were characterized by scanning electron microscopy (SEM). As shown in SEM images (Fig.S1a and b), the LFMP precursors agglomerate severely while the nanoparticles in LFMP/GO intermediates are well dispersive on GO nanosheet, verifying the effective function of GO to inhibit the agglomeration of LFMP nanoparticles. The morphology and microstructure of the LFMP/rGO@C were further characterized by SEM and TEM. Typically, plenty of LFMP nanoparticles with dimensions of 50–100 nm homogeneously distribute on the big-sized rGO with inappreciable nanoparticles outside (Fig.2a and b). It is obvious that the LFMP nanoparticles uniformly load on the rGO (Fig.2c), further verifying the well composite structure of LFMP/rGO@C. The surface microscopic feature of the LFMP/rGO@C was characterized by HRTEM(Fig.2d). A uniform carbon layer with a thickness of ~ 3 nm in-situ transformed from PDA is observed at the surface of nanoparticles, which is beneficial for enhancing the interface adhesion between the nanoparticles and rGO. On the contrary, the LFMP nanoparticles can easily separate with the matrix and become agglomeration without the assistance of N-doped carbon coating (Fig.S1c and d). Furthermore, the rGO with synergy of the N-doped carbon constitutes a complete conductive network in samples, which is advantageous for facilitating the electron transfer. Notably, the apparent crystal lattice spacing of 0.393 nm in the particle is corresponding to the (003) plane of olivine-typeLFMP (JCPDS no. 42-0580). Besides, the element mapping images of LFMP/rGO@C further signify the uniform distribution of the elements (Fig.S2). The crystal structure of the as-prepared samples was analyzed by the XRD. As shown in Fig.2e, the LFMP/rGO@C and LFMP@C are both well indexed to the olivine-typeLFMP (JCPDS no. 42-0580) without impurities. Impressively, the LFMP/rGO@C possesses enlarged specific surface area due to the highly dispersed structure, which can be certified by the BET results (Fig.2f). The specific surface area of the LFMP/rGO@C (74.6 m2·g−1) is 21.4 m2·g−1 larger than LFMP@C (53.2 m2·g−1), which is favorable for exposing more electrochemical active area and increasing the infiltration of electrolyte.
https://doi.org/10.1016/j.cjche.2020.01.008_p3_6 | The degree of graphitization of the carbon in LFMP/rGO@C was further studied by Raman spectroscopy. As shown in Fig.3a, the peaks at 1350 and 1580 cm−1 are derived from the D band and G band, respectively, while the small peak around 958 cm−1 is assigned to the vibration of PO43− [25]. The ID/IG intensity ratio (0.92) reflects a relatively high degree of graphitization for carbon in composites, which is favorable for boosting the conductivity of LFMP/rGO@C [26]. The XPS analysis was carried out to determine the surface chemical state of the LFMP/rGO@C. The existence of the N characteristic peaks in XPS demonstrates that the doping of N in the carbon materials is achieved by means of PDA(Fig.3b), and the pyridine N(398.3 eV), pyrrolic N(399.5 eV) and graphitic N(401.7 eV) are observed, respectively. Impressively, the high content of graphitic N is considered to effectively improve the electronic conductivity, and the incorporation of N-doped carbon is beneficial for enhancing the dynamics of composites [27]. Fig.3c exhibits the XPS spectrum of Fe 2p, and the signal peaks at 711.1 and 724.3 eV with an energy separation of 13.2 eV can be ascribed to Fe 2p3/2 and Fe 2p1/2, respectively, which is coincident with the spectra of Fe2+ [28]. The Mn 2p spectrum shown in Fig.3d also reveals that the Mn ions in the composites are all divalent [29]. As a result, the dominant content of Fe2+/Mn2+ in samples implies the potentially brilliant energy storage properties [30,31].
https://doi.org/10.1016/j.cjche.2020.01.008_p3_8 | The electrochemical abilities of the LFMP/rGO@C composites areevaluated as a cathode for LIBs by utilizing them in coin-type 2016 batteries, and the specific capacity is calculated based on the LiFe0.5Mn0.5PO4/rGO@C hybrids. As shown in Fig.4a, the CV curves of two samples exhibit two obvious redox peaks at around 3.5 V (Fe3+/Fe2+) and 4.1 V (Mn3+/Mn2+) versus Li/Li+. Intriguingly, the potential interval between the anodic and cathodic peaks of Fe3+/Fe2+ and Mn3+/Mn2+ are 0.18 and 0.25 eV, respectively, which are much lower than corresponding peaks in LFMP@C (0.33 and 0.38 eV). The smaller polarization of LFMP/rGO@C indicates the superior dynamics which is derived from more appropriate structure [32]. Two well-defined platforms in typical charge/discharge curves of LFMP/rGO@C compared to LFMP@C further confirm an improved electrochemical reversibility (Fig.4b). The well dispersive LFMP nanoparticles with N-doped carbon coating in LFMP/rGO@C possess shorter diffusion path than particles in LFMP@C composites, which is due to the fact that the LFMP agglomerates seriously without assistant disperse by rGO. Moreover, the rGO and carbon are highly helpful to construct a complete conductive network in composites, which can effectively improve the electronic conductivity. As a result, it is reasonable to speculate that the LFMP/rGO@C will exhibit more excellent rate performance. As shown in Fig.4c, a capacity of approximately 150 mA·h·g−1 can be acquired at 0.1 C for both samples. When the current density increases to 10 C, the LFMP/rGO@C can deliver a capacity of 105 mA·h·g−1 (~ 66.7% retention), much higher than LFMP@C (46 mA·h·g−1, ~ 33.3% retention). The cycle performance is also compared, and the LFMP/rGO@C composites also exhibit remarkable cycling stability (Fig.4e). The capacity retention of LFMP/rGO@C is 97.6% after 300 cycles at current density of 1 C, while LFMP@C only maintains at 90.9%. The stable structure caused by the anchoring effect of N-doped carbon can alleviate the shedding and agglomeration of LFMP nanoparticles from rGO during repetitive lithiation/delithiation process. In contrast, the agglomerate LFMP is a disadvantage for long cycling because of unstable structure. A higher charge/discharge, current density of 2 C/2 C was adopted to demonstrate the outstanding cycle life of LFMP/rGO@C. As shown in Fig.4f, the LFMP/rGO@C can still undertake 500 cycles with the capacity retention of 90.8%. Profiting from outstanding rate performance and long cycle life, the LFMP/rGO@C is promising cathode materials for high-power LIBs.
https://doi.org/10.1016/j.cjche.2020.01.008_p3_10 | To thoroughly understand the accelerated kinetics features, CV tests at various sweep rates from 0.1 to 0.5 mV·s−1 and EIS measurement of LFMP/rGO@C were performed with LFMP@C as a reference. As shown in Fig.5a and b, the peak shape of LFMP/rGO@C maintains well as the sweep rate increasing, while that of LFMP@C exhibits severe polarization, indicating the better dynamic of LFMP/rGO@C [33]. Furthermore, the peak current (ip) is linear to the square root of the scanning rate (v1/2), which suggests that the electrode reaction is a diffusion-controlled process (Fig.5c and d)[34]. The slope of LFMP/rGO@C calculated from anodic/cathodic peak is 0.03/0.022, superior to that of LFMP@C (0.014/0.014), certifying the Li+ diffusion coefficient (DLi) can be markedly ameliorated owing to the well dispersive nanoparticles [35]. Besides, the Nyquist impedance plots of both samples are shown in Fig.5e, which are all composed with one semicircle and one slope line [36]. The equivalent circuit inset shows the reduced charge transfer resistance of LFMP/rGO@C (Rct = 359.8 Ω) than that of LFMP@C (Rct = 633.5 Ω), which is due to the fact that an integrated conductive network and tough incorporation between particles with rGO can strongly accelerate the charge transfer of the composite. The linear fitting slope results of Z′ to ω−1/2 in the oblique line region (Fig.5f) can be used to evaluate the DLi (more details are shown in supporting information). The calculated DLi of LFMP/rGO@C is 5.95 × 10−13 cm2·s−1, about 18 times larger than that of LFMP@C (3.24 × 10−14 cm2·s−1), which also further certificates the enhancement of reaction kinetics. In a word, the superior electrochemical performance of LFMP/rGO@C originated from more rapid transfer rate of electronic and Li+ at the interface and interior of nanoparticles.
https://doi.org/10.1016/j.cjche.2020.01.008_p4_2 | In summary, we have synthesized an interface engineered LiFe0.5Mn0.5PO4/rGO@C composites with the assistant of N-doped carbon to enhance the combination of LiFe0.5Mn0.5PO4 nanoparticles and rGO nanosheet. The rapid charge/discharge ability of LiFe0.5Mn0.5PO4@C/rGO hybrids is greatly improved with a capacity of 105 mA·h·g−1 at 10 C (~ 66.7% retention), much higher than that of LFMP@C (46 mAh g−1). Meanwhile, it can exhibit a superior capacity retention of 97.6% after 300 cycles at 1 C. Even cycling for 500 times at high current density of 2 C, the material still has an outstanding capacity retention of 90.8%. Such fascinating electrochemical performances are mainly ascribed to the synergistic effects of rGO and N-doped carbon, which can strongly protect the LiFe0.5Mn0.5PO4 nanoparticles from agglomerating and concurrently construct a conductive network to accelerate the electronic transmission. As a result, this work gives a novel modification method to prepare transition metal phosphate with enhanced ion/electron conductivity for rapid-charging devices.
https://doi.org/10.1016/j.cjche.2021.03.021_p1_2 | Lithium (Li)-ion batteries (LIBs) have achieved great success in the smartphones, laptops, and most recently, electric vehicles since 1990s. Relative to the conventional graphite anode, innovations in the electrode materials are required to further boost the energy density of advanced batteries and satisfy the top-end requirements [1], [2], [3]. Li metal with a high specific capacity (3860 mA·h·g−1) and low electrochemical potential (−3.04 V vs. standard hydrogen electrode) is usually considered as the “Holy Grail” anode in the energy storage systems [4], [5], [6], [7]. A high energy density can be potentially obtained when Li metal anode matches high-voltage cathodes, such as LiFePO4 (LFP), LiNi1−x−yCoxMnyO2 (NCM), and LiNi0.5Mn1.5O4 [8], [9], [10], [11].
https://doi.org/10.1016/j.cjche.2021.03.021_p1_3 | Li metal anode is currently subject to the problems of poor safety performance, low utilization efficiency, and short lifespan due to its highly reactive nature and dendrite growth preference [12], [13], [14], [15]. Various strategies have been proposed to handle these issues during repeated cycles, including electrolyte additives [16], [17], [18], [19], [20], [21], artificial SEI [22], [23], [24], [25], [26], [27], [28], [29], [30], highly concentrated electrolytes [31], [32], solid-state electrolytes [33], [34], [35], [36], [37], and three-dimensional Li hosts [38], [39], [40], [41], [42], [43]. The electrolyte regulation of the non-aqueous electrolytes is highly expected due to their convenient compatibility with the current battery technology [44], [45], [46], [47].
https://doi.org/10.1016/j.cjche.2021.03.021_p1_4 | Ester- and ether-based electrolytes are widely applied in Li metal batteries. Ester-based electrolyte has a high tolerance against electrochemical oxidation, which can be adopted in the batteries with high-voltage cathodes, such as NCM cathodes [48]. However, ester electrolyte has a poor stability against Li metal anodes, leading to serious interfacial reactions and dendrite growth issues (Fig. 1a) [49], [50], [51], [52]. In contrast, ether-based electrolyte (such as the highly concentrated ester electrolyte) [32], [53] has a high tolerance against electrochemical reduction, which can match well with Li metal anode. However, ether electrolyte is easily oxidized and decomposed at high voltages (Fig. 1b). It is of great significance to explore a strategy to realize stable anode/electrolyte interface by the ether electrolyte and cathode/electrolyte interface by the ester electrolyte [54], [55], [56], [57], [58].
https://doi.org/10.1016/j.cjche.2021.03.021_p1_6 | In this contribution, a stable interface on the Li metal anode is constructed by the highly concentrated ether electrolyte and the protected Li metal anode can potentially match the high-voltage cathode in the ester electrolyte (Fig. 1c). The highly concentrated ether electrolyte (4.0 mol·L−1 lithium bis(fluorosulfonyl)imide (LiFSI) in 1,2-dimethoxyethane (DME), 2.5 μl) was added and trapped by the porous carbon layer coated on the Li metal anode to form stable interfaces due to the high stability of highly concentrated electrolyte (HCE) against Li metal anode [59], [60]. The ester electrolyte (1.0 mol·L−1 lithium hexafluorophosphate (LiPF6) in ethylene carbonate/diethyl carbonate (EC/DEC, the volume ratio is 1:1), 60 μl) was then added as the working electrolyte to promise a stable high-voltage cathode. Thereby, stable interfaces can be constructed at the cathode and anode, which sheds new lights on the rational design of high-voltage LMBs.
https://doi.org/10.1016/j.cjche.2021.03.021_p2_3 | Reagents including DME, LiFSI, EC, DEC, and LiPF6 were purchased from Alfa Aesar Chemical Co., Ltd. Aluminum (Al) foil, copper (Cu) foil, Celgard 2400, poly(vinylidenefluoride) (PVDF), and lithium iron phosphate (LiFePO4, LFP) powders were purchased from Shenzhen Kejing Star Technology Co., Ltd. Ultrathin Li metal foils with a thickness of 50 μm were purchased from China Energy Lithium Co., Ltd.
https://doi.org/10.1016/j.cjche.2021.03.021_p2_5 | Ketjen black (ECP600JD) was blade-coated on Cu foil with a carbon/binder weight ratio of 95:5 by using PVDF as the binder and N-methyl pyrrolidinone (NMP) as the solvent. The carbon coated Cu foil was dried in a vacuum oven at 110 °C overnight. The carbon layer on Cu foil was grafted onto the thin Li belt (50 μm in thickness, China Energy Lithium Co., Ltd.) via a continuous roll to roll calendering method. The carbon layer can be easily peeled off from the Cu foil and grafted to the Li belt surface by calendering Li belt with the carbon coated Cu foil. The calendering process was performed in a dry room at a dew point of − 40 °C. Highly concentrated electrolyte (HCE) composed of 2.5 μl LiFSI (4.0 mol·L−1)-DME was added onto the Li-KB electrode to obtain the Li-HCE-KB electrode. The bare Li, Li-KB, and Li-HCE (dipping 2.5 μl HCE onto Li surface) were adopted as the control samples.
https://doi.org/10.1016/j.cjche.2021.03.021_p2_7 | The morphology evolution of Li anode was investigated using a scanning electron microscope (SEM, JEOL JSM-7401F) operated at 3.0 kV. The chemical environment of samples was analyzed by an X-ray photoelectric spectroscopy (XPS, ESCALAB 250Xi, Thermal-Fisher). All the spectra were calibrated with the C 1s core level (284.6 eV) peak. Standard CR2025 coin cells with separator (Celgard 2400) were assembled in an argon-filled glove box with O2 and H2O content below 0.0001% (atom).
https://doi.org/10.1016/j.cjche.2021.03.021_p2_9 | All the electrochemical measurements with the electrolyte of LiPF6 (1.0 mol·L−1) in EC/DEC were conducted on a Neware multichannel battery cycler. The assembled Li ¦ Cu half cells were used to investigate the Coulombic efficiency of Li metal anode, while Li ¦ Li symmetrical cells were adopted to probe the polarization, deposition morphology of cycled Li metal anode. In the full-cell test, LFP cathodes (6.0 mg·cm−2, 1.0 mA·h·cm−2) were assembled against ultrathin Li foil (50-μm thick, 10.0 mA·h·cm−2) anode, corresponding to a N/P ratio of 10. The diameter of cathode and anode is 13 mm, while the separator is with a diameter of 16 mm to avoid the contact between cathode and anode. The dosage of electrolyte in each cell is 60 µl.
https://doi.org/10.1016/j.cjche.2021.03.021_p3_2 | The porous carbon layer herein was realized by coating Ketjen black (KB) to Li metal surface (Fig. S1, see Supplementary Material). The KB layer is uniformly coated onto Li metal surface (Fig. 2a and c) and its particle size is ~50 nm (Fig. 2b). Generally, HCE cannot wet the Li metal surface due to its high viscosity and therefore form a liquid drop on the surface (Fig. S2a). On the contrary, HCE can be absorbed and trapped inside the porous KB layer with a thickness of ~2 μm through the capillary force (Fig. 2d) once HCE gets in touch with the porous carbon layer (Fig. S2b). The size of HCE drops can be reduced to nanometers due to the nanosized pore of KB layer. This largely increases the contacting points between HCE and Li metal, which effectively improves the wetting behavior of HCE on Li metal surface compared to the situation without KB layer. DME molecules in the HCE are mostly solvated and even FSI− anions can participate in the solvation process. A highly compact and conductive SEI layer with high LiF content can be formed on the anode side with HCE due to the decomposition of FSI− anions [32]. LiF is a significant component in SEI in terms of stabilizing SEI layer, considering its high mechanical modulus, high chemical stability against Li metal and organic electrolytes, and excellent electronic insulation [61], [62]. The interfaces between LiF particles can be important channels to transfer Li ions and enhance the ionic conductivity in the LiF-based SEI [63]. Therefore, Li metal anode with the porous HCE layer is expected to render a high utilization with a dendrite-free morphology.
https://doi.org/10.1016/j.cjche.2021.03.021_p3_4 | The utilization of Li metal anodes with various interface-regulation strategies was investigated in Li ¦ Cu cells (Fig. 3a). Conveniently, routine Li foil, Li with HCE, Li with a KB coating layer, Li with a KB layer storing HCE are noted as Li, Li-HCE, Li-KB, Li-HCE-KB, respectively. Routine Li foil without any protection exhibits the lowest initial Coulombic efficiency (CE) and rapid decay after 30 cycles with an average CE of 91.2% at 0.5 mA·cm−2 and 2.0 mA·h·cm−2. The low CE at initial cycles can be assigned to the formation of SEI on anode surface, while the rapid decay is attributed by the corrosive nature of ester electrolyte to Li metal anode. The former issue can be remedied by dipping HCE, which is verified by the enhanced initial CE in Li-HCE sample. HCE and coating KB layer are both beneficial in prolonging the cycling stability of Li metal anodes considering KB layer with nanometer particle size can decrease the local current density of electrodes. However, these methods cannot sustain their capability during long cycles. HCE cannot efficiently wet Li metal surface, and KB coating layer cannot render stable SEI on anode surface, especially at high current rates (1.0 mA·cm−2, 1.0 mA·h·cm−2). In contrast, Li-HCE-KB integrates the advantages of two strategies, rendering a stable and high CE for long cycles (Fig. S3). This benefits from the sustainable high-quality SEI and reduced local current density of electrodes. Consequently, the CE of Li-HCE-KB is improved from 91.2% (30 cycles) to 95.7% (60 cycles) at 0.5 mA·cm−2 and 2.0 mA·h·cm−2, and from 88.9% (45 cycles) to 92.7% (65 cycles) at 1.0 mA· cm−2 and 1.0 mA·h·cm−2.
https://doi.org/10.1016/j.cjche.2021.03.021_p3_6 | Li ¦ Li symmetrical cells with the ester electrolyte were also conducted to probe the role of HCE-KB layer on Li metal protection (Fig. 3b). The oscillatory charge curves in Li foil anode during the initial 20 h are caused by the unstable SEI formation process. The inferior SEI leads to a rapid rise in polarization from 50 to 90 mV after 120 h, and even higher than 150 mV after 150 h. A sudden voltage drop at 155 h is due to the short-circuit resulted from dendrites piercing, which can be confirmed from the deposition morphology (Fig. 3c). There are large amounts of dendrites on the routine Li metal anode due to its fragile interface. Instead, Li-HCE-KB electrode displays a low and stable polarization during the whole cycling. This indicates that superior SEI is constructed on Li metal surface before the cell works, and Li metal can be well-protected during the whole cycling, further demonstrating the sustainability of this HCE-KB layer. The superior SEI layer also renders dense and uniform Li deposition without generation of Li dendrites (Fig. 3d). Therefore, a high Li utilization and long cycling stability are achieved.
https://doi.org/10.1016/j.cjche.2021.03.021_p3_7 | The surface chemistry of Li metal anodes with porous HCE-KB layer and without protection after cycling in ester electrolyte was compared with X-ray photoelectron spectroscopy (XPS). LiF is observed in both Li foil and Li-HCE-KB electrodes (Fig. S4), which is derived from the decomposition of PF6−. However, the atomic concentrations of F in the SEI of Li-HCE-KB (10.1%) is one order of magnitude higher than that in Li foil electrode (1.0%) (Fig. 4a, Table S1). The abundance of LiF in Li-HCE-KB is owing to the additional reduction of FSI−, demonstrated that HCE trapped in KB layer participates in constructing SEI. Additionally, the SEI layer of Li-HCE-KB electrode is composed of more inorganic components, such as Li3N, Li2S, and other sulfides (Fig. 4a–c, Fig. S5), which is also contributed by the decomposition of HCE. Notably, it can be considered that almost all HCE has been consumed during SEI formation due to its tiny dosage (2.5 μl) compared to the working ester electrolyte (60 μl). The abundance of these inorganic components in the SEI contributes to a low resistance and rapid kinetics for Li ion transport [32], [64], [65], [66], [67], [68]. This highly conductive feature of the SEI layer renders a uniform and dense Li deposition morphology as well as a high Li utilization and a low polarization at high rates. In addition, the highly compact SEI formed by the HCE-KB layer also relieves further corrosion of Li metal anode and leads to better cycling stability.
https://doi.org/10.1016/j.cjche.2021.03.021_p3_9 | Full cells with LFP cathode were assembled to confirm the role of HCE-KB layer in practical cells. Though ether-based HCE can effectively protect Li metal by forming a stable interface and suppressing dendrite growth, its narrow voltage window limits the applications in the relatively-high-voltage batteries, such as LFP and NCM, etc. Considering ether electrolyte is usually adopted in lithium sulfur batteries with a voltage platform of 2.1 V, LFP herein could be regarded as a high-voltage cathode relative to the sulfur cathode. Compared to the ether electrolyte, the ester electrolyte affords a wide voltage window and stays relatively stable against the high-voltage cathode. Therefore, the ester electrolyte with a pre-protected Li metal anode is hopeful to render a stable high-voltage LMB. At 1.0 C, Li-HCE-KB cells have a high initial capacity of 135.2 mA·h·g−1 and maintain 88.7% and 82.1% of its initial capacity at 100th and 120th cycle, while the other three cells decay sharply after 60 cycles (Fig. 5a). Li-HCE cell exhibits the same decay tendency with routine Li foil cell with a capacity retention of 58.2% at 86th cycle, indicating the failure of HCE drop with the ester electrolyte. This also proves the indispensable role of KB coating layer in trapping HCE and generating a HCE region on Li metal surface. A slight performance enhancement in Li-KB cell (a capacity retention from 46.4% to 54.7% at 100th cycle) is originated from the reduced local current density in the anode with KB coating layer. The rapid decay in capacity has a strong relation with voltage polarizations (Fig. 5b). This can be clearly characterized by the mid-capacity voltage (Fig. 5c), which is defined as the voltage at the half of charging or discharging capacity. During the long-term cycles, Li-HCE-KB cell has a higher mid-capacity discharging voltage and lower mid-capacity charging voltage than the other three cells due to its stable Li plating/stripping behavior. The high electrode utilization and small polarization of Li-HCE-KB also render a superior energy efficiency (Fig. 5d). The energy efficiency herein is defined as the ratio between discharge and charge energy, which is a critically important parameter for working cells in practical applications.
https://doi.org/10.1016/j.cjche.2021.03.021_p4_2 | In conclusion, a stable interface at the anode side is constructed by the porous HCE layer and the protected lithium metal anode can potentially realize high-voltage LMBs in the ester electrolytes. This strategy is capable of forming a highly stable and conductive SEI layer with abundance of inorganic components (LiF, Li3N, Li2S, etc.) on Li metal surface. Therefore, uniform and compact Li deposits without dendrite formation are achieved, which renders a high Li utilization, low polarization, and better cycling stability in half cells. Notably, this strategy is also proved to be effective in protecting Li metal anode in high-voltage batteries with LFP cathode. The capacity retention of a full cell with routine Li foil anode is largely improved from 46.4% to 88.7% after 100 cycles with this HCE-KB layer. Considering its easy scalability and accessibility, the interface-regulation strategy is promising in the formation and regulation of stable electrode/electrolyte interfaces when matching high-voltage cathodes towards the next-generation high-energy-density batteries.
https://doi.org/10.1016/j.colsurfa.2014.06.004_p1_2 | Lithium-ion battery is a key component for portable electric devices. This battery system has been expected to expand its applications for vehicles or larger-scale power system as both of energy density and energy efficiency of the battery is considerably high. The development of high conductivity solid-state electrolytes is paramount for a range of electrochemical devices, including lithium batteries and solar cells [1], [2], [3]. Rechargeable lithium polymer batteries (LPBs) using polymer electrolytes have attracted much attentions in recent years, due to their potential applications in small portable electronic, personal communication equipment and electric vehicles (EV). They can offer a number of significant advantages both in terms of high energy density and good safety performance [4], [5]. However, these systems still have some their own technological problems. The main problem is the low ionic conductivity of the polymer electrolytes at room temperature compared with liquid electrolyte solutions. The low ionic conductivity of the materials limits the performance of LPBs [6], [7].
https://doi.org/10.1016/j.colsurfa.2014.06.004_p1_3 | Ionic liquids (ILs) which consist only of cations and anions, due to, inter alia, their extremely low volatility, high ionic conductivity, non-flammability (with respect to common organic solvents), and good thermal and electrochemical stability [8], [9], [10], [11], [12] are considered to be suitable electrolyte salts for polymer-in-salt systems [13]. Ionic liquids meet the requirements of plasticizing salts and offer improved thermal and mechanical properties to flexible polymers [14]. Many gel polymer electrolytes containing RTILs, that is, ionic liquids gel polymer electrolytes (ILGPE) have been reported to possess high conductivity which suitable for applications [15], [16], [17], [18], [19], [20].
https://doi.org/10.1016/j.colsurfa.2014.06.004_p1_4 | Herein we presented a class of IL-containing polymer electrolytes prepared by radical polymerization. The film had been characterized in terms of ionic conductivity, cyclic voltammetry, electrochemical impedance spectroscopy (EIS), thermal analysis and application in lithium battery prototypes.
https://doi.org/10.1016/j.colsurfa.2014.06.004_p2_3 | PP13TFSI was prepared as the following procedure. The mixture of N-propyl-methyl piperidinium bromide (PP13Br) and lithium-bis(trifluoromet hanelsulfonyl) (LiTFSI) (1:1 mole ratio) was dissolved in deionized water with 24 h-stirring in a glove box. The anion exchange reaction from Br− to bis(trifluoromethane sulfonyl)imide (TFSI−) was carried out by stirring an equimolar mixture of PP13Br and LiTFSI. After the stir was stopped, the liquid was phase-separated into the hydrophobic ionic liquid phase and the aqueous phase. The PP13TFSI phase (the inferior one) was extracted and repeatedly washed with deionized water to remove residual LiBr until the upper aqueous solution did not create precipitate by using Ag+ inspection. And then PP13TFSI was dehydrated at 100 °C for 24 h in vacuum. The samples were stored in an argon atmosphere glovebox.
https://doi.org/10.1016/j.colsurfa.2014.06.004_p2_5 | The methyl methacrylate (MMA) was prepolymerized by heating the solutions at 90 °C for 10 min in water bath and in the presence of 0.6 wt.% of benzoyl peroxide (BPO) as an initiator. Then the prepolymer, PP13TFSI, LiTFSI and 0.05 g of ethylene glycol dimethacrylate (EGDMA) were mixed together and stirred for 24 h. The radical polymerization was carried out by heating the solutions at 80 °C for 16 h in the vacuum drying oven. Finally, the obtained films of ion gels were flexible and self-standing.
https://doi.org/10.1016/j.colsurfa.2014.06.004_p2_7 | The cathode was fabricated by spreading the mixture of LiFePO4 active material powder, acetylene black and poly(vinylidene fluoride) (PVdF) binder (11 wt.% PVdF dissolved in N-methyl pyrrolidone (NMP) solvent) with a weight ratio 8:1:1. The viscous black slurry was cast onto the aluminum foil (current collector) and dried at 100 °C for 12 h in vacuum. Then it was cut into circular discs of 14 mm-diameter with pressing at the pressure of 10 MPa for use as the cathode. The lithium metal polymer cell was assembled by sandwiching the ILGPE between the lithium anode and the LiFePO4 cathode. All battery-assembly was implemented in a dry argon atmosphere glovebox. All the cell components were vacuum-dried before they were introduced to the glove box.
https://doi.org/10.1016/j.colsurfa.2014.06.004_p2_9 | The structure of PP13TFSI was confirmed by 1H NMR and 13C NMR (Bruker) spectra. 1H NMR (CDCl3, chemical shift, ppm relative to TMS, 300 MHz) δ: 3.38(t, J = 5.58 Hz, 2H, CH3CH2CH2-N+), 3.28(m, 4H, 2× CH2-N+), 3.07(s, 3H, CH3-N), 1.87(m, 2H, CH2CH2CH2CH2CH2-N+), 1.76(m, 4H, CH2CH2CH2CH2CH2-N+), 1.57(m, 2H, CH3CH2CH2-N+), 1.06(t, J = 7.35 Hz, 3H, CH3CH2CH2-N+); 13C NMR (CDCl3, 75.5 MHz) δ: 122.00, 117.75, 65.66, 61.45, 47.88, 20.70, 19.97, 15.36, 10.46. The peaks positions were in accord with the structures of the ionic liquids and few impurity peaks were in the spectra.
https://doi.org/10.1016/j.colsurfa.2014.06.004_p2_10 | The ionic conductivities (σ) of all films were measured by means of electrochemical impedance spectroscopy (EIS) in a hermetic cell with stainless steel blocking electrodes. The impedance tests were carried out over the frequency range from 0.01 Hz to 100 KHz at an AC amplitude of 10 mV using a potentio/galvanostat PARSTAT 2273 analyzer. The film was sandwiched between two pretreated stainless steel disk electrodes (0.785 cm2 area). The measurements were conducted at 20 °C. The samples were thermally equilibrated for at least 2 h prior to the measurements. The accuracy of all results was checked by replicating measurements under identical experimental conditions. The ionic conductivities (σ) of the polymer electrolytes were calculated based on the following equation: (1) where d was the thickness of the polymer electrolyte film and S (=0.785 cm2) was the area of the polymer gel electrolyte film.
https://doi.org/10.1016/j.colsurfa.2014.06.004_p2_11 | Linear sweep voltammograms for polymer electrolytes were measured on Li ¦polymer electrolytes¦Pt cell with a scan rate of 1 mV s−1, and cyclic voltammetry (CV) measurements of the Li¦ILGPE¦LiFePO4 cell over voltage range of 4.5–2.5 V (vs. Li+/Li) with a scan rate of 0.1 mV s−1 were performed using CHI630B electrochemical workstation (Shanghai, Chenghua). Charge and discharge cycling tests of the cells were conducted at 0.5 C over a potential range of 2.7–4.0 V with battery testing equipment BTS-510A. In order to investigate the interfacial behavior of the Li¦ILGPE¦LiFePO4 cell, electrochemical impedance spectroscopy (EIS) was performed using an impedance analyzer (PARSTAT 2273) over the frequency range of 0.01 Hz to 100 kHz with an amplitude of 10 mV. The fitting of the spectra was made using the non-linear least-squares (NLLSQ) fit method.
https://doi.org/10.1016/j.colsurfa.2014.06.004_p2_12 | Thermal analysis of the samples was carried out on a thermogravimetry/differential thermal analyzer (TGA/SDTA851, Swiss Mettler Company). The samples were heated from the room temperature to 800 °C at a heating rate of 10 °C min−1 under a nitrogen atmosphere. The surface morphology of ILGPE was examined by using a Philips FEI Sirion Scanning Electron Microscopy (SEM) and atomic force microscopy (AFM, Dimension FastScan). The crystallographic structure was studied by X-ray diffraction (XRD) using an automatic Japanese Rigaku RTP 300PC powder diffractometer with monochromatic Cu Kα radiation. X-ray photoelectron spectroscopy (XPS, PHI-5700, ESCA System) with an Al Kα X-ray source (1486.6 eV) and at 45° take-off angle was used to analyze the surface electronic states of ILGPE; the pass energy used to record the wide scan XPS spectra was 187.85 eV and the pass energy was 29.35 eV for high resolution scans. All XPS peaks were referenced to the C1s signal at a binding energy of 285 eV.
https://doi.org/10.1016/j.colsurfa.2014.06.004_p3_2 | Table 1 shows the conductivity of ternary polymer electrolytes with different compositions. The conductivity first increases and then decreases with the contents of PP13TFSI in the polymer electrolytes increasing. The conductivity of the ILGPE with 33.3% PP13TFSI reaches the value of 3.4 × 10−4 S cm−1 at 20 °C.
https://doi.org/10.1016/j.colsurfa.2014.06.004_p3_4 | Fig. 1 shows XRD spectra of the pure PMMA and the as prepared PP13TFSI–LiTFSI–PMMA (ILGPE-4) film electrolytes. XRD spectrum of pure PMMA has two diffraction peaks of 2θ = 15° and 30°. While PP13TFSI and LiTFSI are added, the diffraction peaks are wider, suggesting the more amorphous state. The addition of PP13TFSI can weaken the interaction among the polymer chains and restrain parts of the recrystallization of PMMA in the gel polymer electrolyte, thus the ionic conductivity of the gel polymer electrolytes will be expected [21].
https://doi.org/10.1016/j.colsurfa.2014.06.004_p3_6 | Fig. 2 presents AFM (a and b) images of gel polymer electrolytes with the content of 33.3 wt.% PP13TFSI ionic liquids. There are enough regular holes observed by AFM in gel polymer electrolytes that Li ions can pass.
https://doi.org/10.1016/j.colsurfa.2014.06.004_p3_8 | The thermal properties of the electrolyte are very important to battery safety. Fig. 3a shows the TG-DTA response of PP13TFSI–LiTFSI–PMMA polymer electrolytes and pure PMMA substrate. The unpolymerized MMA monomer is volatile at the boiling point of 102 °C according to the TG curve. From the curve of DTA, it can be seen that the melting temperature of the prepared PMMA is 152 °C. The initial decomposition temperature of pure PMMA is about 270 °C in TG curve with the decalescence peaks at about 300 °C in TGA curve and 90% weight loss is detected at 400 °C. On the contrary, the thermal stability of the PMMA with ionic liquid is relevant good, and its initial decomposition temperature is about 400 °C, and 90% weight loss is measured when the temperature is increased to 500 °C, indicating the good thermal stability of IL. The thermal stability of IL is greatly improved by the addition of PP13TFSI and LiTFSI.
https://doi.org/10.1016/j.colsurfa.2014.06.004_p3_10 | Fig. 3b presents the linear sweep voltammograms of ILGPE-4, and electrochemical stability of ionic liquid–polymer electrolyte can be seen from the curves. The reductive potential of ILGPE-4 is close to 0.6 V vs. Li/Li+. The oxidative potential of ILGPE-4 is about 6.0 V, which is due to the decomposition of PP13TFSI (the oxidic potential is ∼6.0 V vs. Li/Li+). The electrochemistry window of ILGPE-4 is higher than 5.0 V, which can satisfy with the application of lithium ion battery.
https://doi.org/10.1016/j.colsurfa.2014.06.004_p3_11 | The cyclic voltammetry curves of Li¦ILGPE-4¦LiFePO4 cells in Fig. 3c show good symmetrical oxidation peaks and reduction peaks. The oxidation potential and reduction potential is 3.6 V and 3.3 V in first cycle, respectively. The peaks positions are almost identical in the second, third and fourth cycle. However, oxidation peak has a little different in the first cycle due to the formation process of SEI. The intercalation/deintercalation cycling performance of Li¦ILGPE¦LiFePO4 cell is better.
https://doi.org/10.1016/j.colsurfa.2014.06.004_p3_12 | Fig. 4 shows the charge–discharge capacity and the coulomb efficiency during cycling of the Li¦ILGPE-4¦LiFePO4 cell. The coulombic efficiency is quite close to 100% except for the initial few cycles and this indicates that the entire electrolyte is stable during the charge–discharge cycles. PP13TFSI–LiTFSI–PMMA polymer electrolytes present more consistent performance and sufficient discharge capacity.
https://doi.org/10.1016/j.colsurfa.2014.06.004_p3_14 | Fig. 5 shows EIS spectra and equivalent circuit [22] of the Li¦ILGPE-4¦LiFePO4 cell before and after the cycles. The Li¦ILGPE-4¦LiFePO4 cell without cycles is placed in the glove box for 24 h before EIS determination. The left intercept of the semicircle on the ZRe axis represents the bulk resistance (Rb) of the ILGPE, while the right one equals to the sum of the bulk resistance (Rb), film resistance (Rfilm) and charge transfer resistance (Rct). In the low frequency range, the straight line declining about 45 degrees represents the Warburg impedance (Zw) based on the diffusion of ions, which is replaced by the limited layer diffusion of the equivalent components O because the O is more suitable than the Warburg impedance for the gel electrolyte–electrode interface. In the equivalent circuit, (CPE) Q represents a constant phase element (the CPE is more suitable than a pure capacitive element because of the dispersion effects of the gel electrolyte). The bulk resistance (Rb) and the film resistance (Rfilm) of the ILGPE can be obtained from the Nyquist curves (Table 2) by the non-linear least-squares (NLLSQ) fit method [23], [24]. It does not change much with cycle numbers before and after the cycles. Unlike the resistance of the electrolyte Rb, Rfilm is related to the formation process of the passivating film. The passivating film resistances in the electrolyte/electrode interface (R(Li/ILGPE)film and R(LiFePO4/ILGPE)film) increase after cycles, indicating the thickening of the passivating film.
https://doi.org/10.1016/j.colsurfa.2014.06.004_p3_17 | Fig. 6 shows the XPS wide scan spectrum of the LiFePO4 electrode surface before and after charge–discharge cycling tests of the cells. C1s, O1s, F1s, Fe2p, P2p, Li1s, and Al2s photoelectron signals are observed in the spectrum of LiFePO4 electrode before cycling, however, S2p, N1s peaks are found in the spectrum of LiFePO4 electrode after cycling expect C1s, O1s, F1s, Fe2p, P2p and Li1s peaks. All peaks areas and concentration of the elements are listed in Table 3. The ionic liquids gel polymer electrolyte contains N, S, F, C, H, O, Li and O elements. After the cycling tests of the cell, S element appear on the LiFePO4 electrode surface and F and N peak areas obviously increase, indicating the formation of the interface film between the electrode and electrolyte. The results accord with the EIS spectra (Fig. 5).
https://doi.org/10.1016/j.colsurfa.2014.06.004_p4_2 | Gel polymer electrolytes containing PP13TFSI and LITFSI were prepared and investigated for use in lithium metal polymer batteries. The results obtained in this work also confirmed the value of ionic liquids as new electrolyte media for lithium ion battery applications. The prepared PP13TFSI–LiTFSI–PMMA electrolyte had a high thermal stability and a promising electrochemical behavior. The content of PP13TFSI ionic liquid can affect the conductivity and flexibility since PP13TFSI can restrain parts of the recrystallization of PMMA. The resulting membranes were freestanding, transparent, flexible and had a room temperature conductivity of 3.4 × 10−4 S cm−1. In addition, these electrolyte membranes, due to the formation of a stable, protective passivating film, exhibited sufficient interfacial properties with the lithium metal electrode. Even more importantly, EIS spectra and equivalent circuit of the Li¦ILGPE-4¦LiFePO4 cell showed the passivating film resistances in the electrolyte/electrode interface (R(Li/ILGPE)film and R(LiFePO4/ILGPE)film) increased after cycles. The stable passivating film layer successfully protected the electrode from the reductive decomposition of the ionic liquid, which allows for the application in LiFePO4 cell. The cells assembled with the IL-based gel polymer electrolytes exhibited reversible cycling behavior, with an initial discharge capacity of 110.2 mAh g−1 and low capacity fading at room temperature. The results of charge–discharge measurements of the Li¦ILGPE-4¦LiFePO4 cell suggested a potential application of this kind of ILGPE in lithium ion batteries.
https://doi.org/10.1016/j.colsurfa.2016.01.054_p1_2 | Tremendous efforts have recently been dedicated to improve the performance of Li-ion batteries for large-scale usages, such as cell phones, plug-in hybrid vehicles and energy storage systems [1], [2], [3], [4], [5], [6], [7], [8]. Since the pioneering studies of Padhi et al. [9], olivine structured LiMPO4 (M = Mn, Fe, Co, Ni) cathode materials have attracted great interest for the advantages including low cost, environmental friendliness and excellent structural stability due to the strong PO bonds [10], [11], [12], [13]. Among these materials, LiFePO4 is considered as the most promising one (now considered to have great prospect in large scale application) due to the low toxicity and most importantly high safety [1], [14], [15]. However, an inherent low electronic and ionic conductivity leads to a poor rate capability, which constrains its developments as a candidate for cathode materials [12]. Thanks to the increasing research of LiFePO4, LiMnPO4, which is an isomorph of LiFePO4, is attracting an increasing attention [16], [17], [18]. It has advantages of the higher energy density and the higher operation potential of 4.1 V which is compatible with the present electrolytes compared with LiFePO4 (3.4 V vs. Li/Li+) [16], [19], [20]. However, the performance of LiMnPO4 is not so satisfactory for the low electronic conductivity, low tap density and poor cycle life caused by Mn dissolution [9], [21]. It was found that the LiMnyFe1−yPO4 solid solution achieved better electrochemical performance than LiMnPO4, because the coexistence of Mn and Fe could ameliorate the kinetics to speed up the charge–discharge process [19]. Besides, recent reports indicate that energy density of the solid–solution increases with the content of Mn in the composite [22], [23], [24], [25], [26].
https://doi.org/10.1016/j.colsurfa.2016.01.054_p1_3 | Nanostructured olivine materials have been prepared and used as electrode materials for Li-ion batteries with high performances [20], [27]. The structural features of such materials provided decreased length for lithium-ion diffusion, which would increase the rate capability of the active materials [27]. Nevertheless, the large surface area of nanomaterials results in a high solid–electrolyte interfacial (SEI) area, leading to capacity fade in the cycle life [28]. Carbon coating is a practicable strategy to remedy the defect of nanostructured electrode materials. Except for restraining the particle growth, the carbon layer can improve the electronic and ionic conductivity to enhance electrochemical performance. Moreover, the coating can prevent side reactions that produce undesired Fe3+ and Li3PO4 and deteriorate the properties of LiMPO4. Citric acid was found to be a favorable agent to improve the electrochemical properties of active materials [29], [30], [31]. In this regard, preparing nano/submicrofibers is an effective method to combine the improvement of conductivity and the reduction of size. Moreover, nano/submicrofibers can provide better percolation property than particles [28], [32].
https://doi.org/10.1016/j.colsurfa.2016.01.054_p1_4 | Electrospinning is a simple, inexpensive, and effective technique to fabricate diverse fibers of various materials, such as composites, polymers and carbons. Besides, hollow or core/shell structured nano/submicrofibers can be obtained by electrospinning [29], [33]. This technique has been the focus of attention of researchers due to the simplicity of preparing nanowires [34], [35]. Recent reports indicated the great potential of nanowires with various morphologies in the lithium-ion batteries on account of better percolation properties compared with particles [36], [37]. However, the electrochemical properties and morphology of those LiFePO4/C fibers are not satisfying and the long time of high-temperature calcination is not environmental friendly. Thus, it is necessary to fabricate LFMP/C fibers with excellent electrochemical performance.
https://doi.org/10.1016/j.colsurfa.2016.01.054_p1_5 | In this study, LixFe0.2Mn0.8PO4/carbon composite fibers for lithium-ion battery were prepared by electrospinning a viscous solution with Li, Fe, Mn, P sources, poly(4-vinyl) pyridine and the second carbon sources (citric acid or polyethylene glycol). The structure and morphology of the fibers were characterized by using X-ray diffraction (XRD), scanning electron microscopy (SEM) and transmission electron microscopy (TEM). Electrochemical measurements showed that Li1.2Fe0.2Mn0.8PO4/C fibers prepared with polyethylene glycol precursor displayed the highest capacity of 174 mA h g−1 at 0.05 C and the best cycling property. The relationship between the structure, composition and properties of the composite fibers were discussed based on the experimental data.
https://doi.org/10.1016/j.colsurfa.2016.01.054_p2_3 | All chemical reagents, including LiNO3, Fe(NO3)3·9H2O, Mn(NO3)2 (aqueous solution, 49–51 wt.%), poly(4-vinyl) pyridine (PVP, Mw = 1,300,000), polyethylene glycol (PEG, Mw = 4,000), citric acid, NH4H2PO4, ethanol, and nitric acid (65–68 wt.%) were analytical grade (Sinopharm Chemical Reagent Co., LTD.) and used without further purification. Polypropylene film (Celgard 2400) was purchased from Tianjin Jinniu Power Sources Material Co., LTD. Acetylene black was purchased from Strem Chemicals while polyvinylidiene fluoride and N-methylpyrrolidone from Aldrich.
https://doi.org/10.1016/j.colsurfa.2016.01.054_p2_5 | In a typical synthesis, LiNO3, Fe(NO3)3·9H2O, aqueous Mn(NO3)2 solution and NH4H2PO4 were dissolved separately in a mixed solution composed of water, ethanol and nitric acid with a stoichiometric ratio of x:0.2:0.8:1 (x = 1.05, 1.1, 1.2). And then all the solutions were mixed under stirring, finally getting a transparent solution. An appropriate quantity of PEG was added into the solution. Then, a certain mass of PVP was added into the transparent solution above under stirring to obtain a homogeneous electrospinning solution which contains 8 wt.% PVP. The resultant precursor solution was placed in a 5 mL syringe with metal needle of 0.6 mm in internal diameter. A power supply (DW-P303-1ACFO) was used to provide a direct-current electric field of 25 kV between the needle and Al foil collector, and the distance between them was 20 cm. The ejection rate of the electrospinning solution from the syringe was 0.8 mL h−1. The as-spun fibers were dried for 5 h in a vacuum at 100 °C and then were separated from the Al foil. First, the fibers were solidified at 280 °C for 4 h in air with an increment rate of 5 °C min−1. Then, the fibers were calcined at 800 °C for 8 h under N2 atmosphere at a ramp rate of 5 °C min−1 and the as-made LixFe0.2Mn0.8PO4/carbon (LFMP/C) fibers were named as LixFMP-PEG. The fibers using citric acid as the second carbon source and fibers added no second carbon source, and undergone the same calcination procedure, were denoted as LixFMP-CA and LixFMP, respectively. The preparation procedure for LixFMP-PEG-2 was the same as that of LixFMP-PEG except the heating rate of 2 °C min−1. For comparison purposes, the fibers without second carbon source were fabricated by calcining at 400 °C for 2 h and 280 °C for 4 h respectively, then 800 °C for 8 h with a heating rate of 5 °C min−1 in flowing N2, which were respectively named as LixFMP-N and LixFMP-N-280.
https://doi.org/10.1016/j.colsurfa.2016.01.054_p2_7 | The XRD patterns of the samples were measured on Bruker D8 Advance X-ray diffractometer equipped with Cu Kα radiation (λ = 0.15418 nm) from 10 to 80° (2θ). The SEM images of the LFMP/C fibers were evaluated by using scanning electron microscope (JSM-6390LV) with an operating voltage of 20 kV. The microstructure of composite fibers was observed using transmission electron microscope (JEM-2000EX) operated at 160 kV.
https://doi.org/10.1016/j.colsurfa.2016.01.054_p2_9 | The electrochemical characterization was performed using 2016 coin-type half cells assembled in an Ar-filled glove box. The cathode was prepared by mixing the LFMP/C fibers, acetylene black, and polyvinylidiene fluoride at the weight ratio of 80:10:10 in N-methylpyrrolidone. The resultant slurry was evenly smeared on Al foil and dried at 110 °C for 10 h in a vacuum oven. The cell consisted of the cathode and metallic lithium anode separated by polypropylene film. A solution of 1 M LiPF6 in a mixed solvent of ethylene carbonate and diethyl carbonate (1:1 by volume) (Tianjin Jinniu Power Sources Material Co., LTD.) was used as the electrolyte. The cells were charged and discharged at different rates in the voltage range of 2.7–4.5 V with a Wuhan Land CT 2001A cycler at room temperature. Cycle performance was tested at the rate of 0.1 C (1 C = 180 mA h g−1). Cyclic voltammetry (CV) was carried out on a CHI760D electrochemical workstation between 2.7 and 4.5 V at a scan rate of 0.1 mV s−1. The electrochemical impedance spectroscopy (EIS) measurements were performed on the workstation with frequency set from 10 mHz to 100 kHz and amplitude of 5 mV.
https://doi.org/10.1016/j.colsurfa.2016.01.054_p3_2 | Figs. 1 and S1 show the XRD patterns of the LFMP/C composite fibers. It is obvious that all the LFMP/C composites had the structure of orthorhombic olivine with Pnma space group [38]. No distinct peaks indicating the existence of any impurity phase were found in the spectra. In the meantime, there were no obvious peaks that are in accord with crystalline carbon in the XRD patterns, indicating that the carbon in these fibers was amorphous [39]. The crystallite size of the composites except Li1.05FMP-PEG-2 was around 40 nm according to Sherrer equation based on the full width at half-maximum (fwhm) of the (1 1 1) plane in the XRD patterns. The XRD spectrum of Li1.05FMP-PEG-2 sample was relatively weak with wide peaks among these composites (Fig. S1), meaning lower crystallization degree and smaller crystallite size. This is confirmed by the calculation based on Sherrer equation that the crystalline size of Li1.05FMP-PEG-2 was about 30 nm, smallest out of these composites. Reports showed that the crystallinity of LFMP/C composites had an important impact on the rate performance and cycling stability of the material [40].
https://doi.org/10.1016/j.colsurfa.2016.01.054_p3_4 | Figs. 2 and S2 show the SEM images of the LFMP/C fibers prepared under different conditions. The images indicated that long and uniform fibers with network structures were obtained by electrospinning method for all the samples. As depicted in Fig. 2a–d, the composite fibers Li1.2FMP-PEG and Li1.1FMP-PEG had similar diameters range from 310 nm to 410 nm. Diameter of LFMP-CA fibers ranged from 300 nm to 380 nm (Fig. 2e and f). It can be concluded from Fig. 2a–f that the fibers solidified in air and then calcined in N2 had obvious breakage and relatively rough surface. This consequence might be due to the oxidation of PVP and the second carbon source in the process of solidify and calcination. As depicted in Figs. 2 g, h and S2g, h, the LFMP-N fibers, without second carbon source and calcined only under N2 flow, displayed the smallest and most uniform diameter of about 280 nm among these samples. Besides, the fibers had relatively continuous morphology and smooth surface amid these samples, which can be attributed to the protection provided by N2 atmosphere from oxidation that would cause fracture of the fibers. Li1.05FMP-PEG-2 fibers were the longest and had the most uniform diameter of around 260 nm out of these submicrofibers (Fig. S2e and f). This demonstrates that the electrospun precursor nucleated and be oxidized in a relatively slow rate compared with the others, so that the fibers shrinked slowly with much less breakage at low heating rate during calcination.
https://doi.org/10.1016/j.colsurfa.2016.01.054_p3_6 | The morphology of the fibers was further characterized by transmission electron microscopy. Fig. 3 shows the TEM images of the LFMP/C composite fibers, indicating the formation of interconnected structures. Fig. 3a, c and e confirmed that the diameters of the nanowires range from 310 nm to 450 nm for Li1.2FMP-PEG, Li1.1FMP-PEG and Li1.1FMP-CA, respectively, which were in line with the conclusions drawn from the SEM images. The selected area electron diffraction (SAED) patterns in the inset demonstrates the composite fibers were polycrystalline and composed of well-crystalline nanocrystals [35]. Fig. 3b, d and f indicated that the above LFMP/C fiber bundles were coated by uniform porous carbon layer. The in-situ carbon coating can effectively restrain the growth of the crystalline grain and enhance electrical conductivity, resulting in the improvement of electrochemical performance of the material [41]. The Li1.05FMP-PEG-2 fibers had uniform diameter of about 290 nm, as shown in Fig. S3a, the translucent outer of the fiber might be the carbon layer caused by the adhesion of neighboring fibers. Fig. S3b suggested that these fibers consisted of crystalline LFMP bundles with diameter of about 41.6 nm and carbon layer about 34.7 nm thick. The SAED pattern (Fig. S3c) confirmed the well-crystalline structure of the Li1.05FMP-PEG-2 fibers.
https://doi.org/10.1016/j.colsurfa.2016.01.054_p3_8 | Fig. 4 shows the first circle profiles of galvanostatic charge–discharge measurements of the LFMP/C fiber electrodes at different rates. The initial discharge capability of L1.2FMP-PEG submicrofibers at the 0.05C was 174 mA h g−1 which is almost equal to the theoretical capacity of Li(Fe, Mn)PO4 cathode material, and 138 mA h g−1 at 0.1 C. Even at a high rate of 1 C, Li1.2FMP-PEG fibers showed favorable capability of 70.8 mA h g−1. When charged and discharged again at low rates (0.05 C and 0.1 C), the capacities were nearly the same as the values of the first time (Fig. 4a). Li1.1FMP-PEG fibers showed good specific capacity of 108 mA h g−1 at 0.05C and 103 mA h g−1 at 0.1 C. It was valuable to notice that the capacity of the Li1.1FMP-PEG fibers showed a little increase when the current density returned to low rates after cycled at high current densities, indicating that these fibers had excellent structural stability (Fig. 4b) [32]. The Li1.1FMP-CA fibers exhibited discharge capacities of 104 mA h g−1 at 0.05 C, 98.4 mA h g−1 at 0.1 C and 27.3 mA h g−1 at a high rate of 1 C (Fig. 4c). However, capacity of Li1.05FMP, without second carbon source, was only around 30 mA h g−1 at 0.1 C (Fig. S5a), indicating the great influence of the extra carbon source on improving the performance of the olivine-structured materials. Discharge capacities of Li1.2FMP-N submicrofibers were 85.6 mA h g−1, 66.2 mA h g−1 and 31.4 mA h g−1 at 0.05 C, 0.1 C and 1 C, respectively (Fig. 4d). All the values were higher than those of Li1.05FMP-N fibers under the same conditions (Fig. S4d). Besides, sample Li1.05FMP-N-280 (Fig. S5b) showed a capacity close to that of Li1.05FMP-N fibers at 0.1 C. These data implied that the oxidation of the fibers in air at low temperature may be more helpful for improving its electrochemical properties than the calcination procedure under N2 flow all through. Fig. S4c indicated that Li1.05FMP-PEG-2 fibers own low discharge capacity and bad rate performance, which might result from the low crystallization of LFMP crystals inferred from the XRD patterns.
https://doi.org/10.1016/j.colsurfa.2016.01.054_p3_10 | Elemental analysis revealed that the carbon contents of Li1.2FMP-PEG, Li1.1FMP-PEG and Li1.1FMP-CA submicrofiber composites were 19.6 wt.%, 17.7 wt.% and 23.5 wt.%, respectively. These values were higher than that of the relative reports which were basically less than 10 wt.%. PEG may decompose in a higher temperature than CA, so lower carbon content of Li1.1FMP-PEG than Li1.1FMP-CA might be caused by the long chain structure of PEG that combined better with PVP to reduce the oxidation extent at 280 °C in air. Values of Li1.2FMP-N, Li1.05FMP-N, Li1.05FMP-N-280 and Li1.05FMP fibers were 25.6 wt.%, 24.3 wt.%, 25.8 wt.% and 0.02 wt.% in sequence, indicating that the calcination under N2 flow result in higher carbon content. The much low content of Li1.05FMP sample should be caused by the absence of second carbon source, leading to the low discharge capacity of the fibers. The molecular structure of carbon sources played an important role in determining the electrochemical performance of the olive structured cathode materials. Meantime, the pretreatment of the fiber precursors in air at low temperature was advantageous to improve the capacity. However, the low heating rate was probably not good for the ordered olive structure. Besides, the fibers without other carbon sources and calcined only under N2 flow showed relatively lower capacity and worse rate capability (Figs. 4 d and S4d).
https://doi.org/10.1016/j.colsurfa.2016.01.054_p3_11 | Fig. 5 shows the rate performance of LFMP-PEG composite fibers at 0.05–1 C cycled ten times at each rate. As illustrated in Fig. 5, stable and reversible rate capacities of LFMP-PEG fibers were obtained from 0.05 to 1 C and 0.05 C again. Capacities at 0.05 and 0.1 C of the first two 10 cycles had a slight increase. After 60 cycles, the capacities at 0.05 and 0.1 C were close to or a little higher than those obtained at the same rate for the first time. The profile further verified that the capacity at low current densities can be regained well after cycling at high rates, which indicated the high reversibility of these fibers [42]. Besides, the capacity of Li1.2FMP-PEG fibers at each rate was higher than that of Li1.1FMP-PEG fibers, which might be due to the higher Li+ density in the Li1.2FMP solid solution. These results revealed the excellent structural stability and rate capabilities of these fiber composites.
https://doi.org/10.1016/j.colsurfa.2016.01.054_p3_13 | The cycling capabilities of LFMP/C composites cathode at 0.1 C are shown in Fig. 6. It can be seen that discharge capacities of LFMP/C fibers display a slight decrease after 50 cycles. The Li1.1FMP-PEG fibers had the most stable capacities over the 50 cycles and Li1.2FMP-PEG fibers had a capacity wave of about 5 mA h g−1. The capacity of Li1.1FMP-CA fibers fluctuated over a range of about 10 mA h g−1, while the discharge capacity retained well after 50 cycles. The fluctuation range of capacity decreased gradually with the cycle number. The reason why the capacity wave range of LFMP-CA fibers was larger than that of LFMP-PEG may be that the long chain structure of PEG was better for the even distribution of carbon layer in the porous submicrofibers, especially on the surface. The favorable cycling performance can be ascribed to the porous microstructure and the stable olivine structure of LFMP/C composite fibers. Fig. S6 shows the cycling performances of Li1.05FMP-PEG and Li1.05FMP-CA fibers, which confirmed the conclusion above.
https://doi.org/10.1016/j.colsurfa.2016.01.054_p3_15 | Fig. 7 shows CV curves for LFMP/C cathode electrodes. There were two sets of redox peaks typical for Fe3+/Fe2+ and Mn3+/Mn2+ in LFMP/C composites in the CV profiles [40]. The peak separation of oxidation and reduction peaks for Fe3+/Fe2+ redox couple was 195 mV, 108 mV, 218 mV and 180 mV respectively for Li1.2FMP-PEG, Li1.1FMP-PEG, Li1.1FMP-CA and Li1.2FMP-N fibers. For Mn3+/Mn2+ couple, the peak separation was 366 mV, 275 mV, 371 mV and 315 mV in sequence for the four fibers mentioned above. It was clear that the Li1.1FMP-PEG composite had the lowest peak separation, meaning that the fibers had the best reversibility among these composite fibers. Besides, the large peak separation of Li1.2FMP-PEG electrode indicated poor kinetic of the electrode reaction [32], [42]. In this regard, it can be deduced that the Li1.1FMP-CA fibers had the poorest rate and cycling performance. These results were in accordance with the conclusions drawn from the galvanostatic charge–discharge measurement of the fibers. Graphs in Fig. S7 have similar curves with Fig. 7, exhibiting peaks near the same potentials. The peak current of Fig. S6c was almost ten times smaller than the other composites, indicating poor charge-transfer kinetics of the Li1.05FMP-PEG-2 fibers. This can be attributed to the low crystallinity and the thin carbon layer caused by the low heating rate which allows sufficient oxidation of carbon. In fact, it was also obvious that the oxidation and reduction peaks of all the CV curves almost unchanged after five cycles, demonstrating the good cycling stability and high reversibility of the composites [40].
https://doi.org/10.1016/j.colsurfa.2016.01.054_p3_17 | To provide more information for the electrochemical property of the fibers, alternating current (AC) impedance measurements were carried out on the LFMP/C composites at open circuit voltage. As shown in Fig. 8, a semicircle and a slopping line were observed respectively in the high and low frequency range in the Nyquist plots. According to the former works, the semicircle may be attributed to the interfacial charge-transfer impedance and the line to the Li-ion diffusion in the solid state fibers, namely Warburg resistance [19], [43]. It was clear to see the slope of the lines was almost equal, testifying that there was almost no obvious distinction between the Li+ diffusion resistances of the four samples. While the charge-transfer impedance of the Li1.2FMP-PEG, Li1.1FMP-PEG, Li1.1FMP-CA and Li1.2FMP-N fibers increased in sequence, and the impedance values of the two LFMP-PEG fibers were quite close. This indicated that additional introduction of the second carbon source as well as the regulation of their molecular structures was good for expediting the charge transport of the electrode reaction and improving the ionic and electronic conductivities of the LFMP/C composite fibers [44], [45]. Fig. S8 shows the impedance spectra of the other four composites, which further testified the above conclusions. The high impedance value of Li1.05FMP-PEG-2 fibers may be explained by the poor crystallinity, which obstructed the Li+ diffusion and the charg-transfer during the measurements.
https://doi.org/10.1016/j.colsurfa.2016.01.054_p4_2 | The composite fibers of LixFe0.2Mn0.8PO4/C were successfully prepared by electrospinning the precursor solution and the following calcinations. Long and continuous fibers with diameters of 350 ± 60 nm were obtained and the crystalline sizes of LFMP particles were about 40 nm. The stabilization in air at a low temperature along with the second carbon source as well as the regulation of carbon sources was effective for improving the performance of the composite fibers. Li1.2FMP-PEG fibers showed reversible discharge capacities of 174 mA h g−1 and 70.8 mA h g−1 at rates of 0.05 C and 1 C, respectively. Besides, the capacity of the fibers retained well after 50 cycles at 0.1 C. The LFMP-PEG fibers possessed of the best rate and cycling properties and the best conductivity which was confirmed by the lowest resistance of the cell. The preferable electrochemical properties of the LFMP/C composites suggested that electrospinning may be an effective method to product fiber electrode materials with excellent electrochemical performances.
https://doi.org/10.1016/j.colsurfa.2017.06.080_p1_2 | Lithium batteries not only have high working voltage and energy density, but also have long service life. Such superior characteristics enable secondary lithium batteries to fulfill complex requirements for diversified growth in devices [1]. Olivine-type LiFePO4 firstly reported by Godenough in 1997 has been believed to be a promising material for Li-ion battery as its high theoretical capacity (170 mAhg−1), stable charge/discharge platform, low cost, environmental benignity and cycling stability [2], [3], [4], [5], [6]. However, the practical application is limited by the low electrionic conductivity (10−6 S Cm−1) and low lithium-ion transport kinetic (10−14–10−15 cm2 s−1) [7]. To improve the electrochemical properties, LiFePO4 can be coated with carbon [8], [9] or doped with some metal ions [10], [11] in the preparation process of materials. Moreover, known from the published literature [12], the lithium-ion diffusion rate could be enhanced by reducing the active particle size.
https://doi.org/10.1016/j.colsurfa.2017.06.080_p1_3 | During the last decades, the tradition preparation method used for synthesizing LiFePO4 cathode material is still the solid-state route method [13], [14], [15], which is easily industrialized for a mass production. However, the material prepared by this method contains some impurity and has low capacity. Besides this method, the co-precipitation technique [16], [17], hydrothermal method [18], [19], [20], microwave method [21], sol-gel method [22], [23], [24], spraypyrolysis [25] and emulsion drying method [26] are also used to synthesize the LiFePO4 with smaller particles, while these methods are usually regarded to be higher in cost and not environmentally friendly.
https://doi.org/10.1016/j.colsurfa.2017.06.080_p1_4 | Recently, a novel high-temperature ball milling method was reported. It was applied to the ball-milling and sintering steps of the synthesis process, and was performed by a patented high-temperature ball mill. The equipment was modified from a traditional mechanical ball-mill by equipping heating and automatic temperature-controlled elements, so the milling and roasting of precursor could simultaneously occur throughout the whole process [27], [28], [29], [30]. Therefore, the reaction temperature and duration can be significantly decreased compared to a typical high temperature solid-state method since the introduced mechanical energy is transformed into thermal energy.
https://doi.org/10.1016/j.colsurfa.2017.06.080_p1_5 | Lithium dihydrogen phosphate, iron oxide, and glucose were used as raw materials in this work, and the influence of the synthesis method on the particle size and electrochemical performance of LiFePO4/C particles was investigated.
https://doi.org/10.1016/j.colsurfa.2017.06.080_p2_2 | 124.714 g lithium dihydrogen phosphate (LiH2PO4, AR, 99.9%), 60.5 g glucose monohydrate (C6H12O6·H2O, AR, 99.9%, LiFePO4-to-C mass ratio of 100:5), 50.433 g polyethylene glycol 12000 (HO(CH2CH2O)nH, AR, 99.9%, glucose monohydrate-to-polyethylene glycol mass ratio of 10:3), and 93.418 g iron (III) oxide (Fe2O3, AR, 99.9%, nLi:nFe = 1:0.98) as raw materials, There were four methods to manufacture LiFePO4/C cathode materials show as follows.
https://doi.org/10.1016/j.colsurfa.2017.06.080_p2_3 | Method A: raw materials were subjected to ball milling with steel balls (ball-to-powder weight ratio was 10:1) for 10 h. Then obtained precursors were treated thermally at 650 °C for 8 h in a nitrogen atmosphere. The obtained powders were denoted as sample A. The flow sheet of the method route is given in Fig. 1A.
https://doi.org/10.1016/j.colsurfa.2017.06.080_p2_5 | Method B: raw materials were subjected to a high temperature ball milling (high temperature ball milling equipment illustrated in Fig. 2) with steel balls (ball-to-powder weight ratio was 10:1) ball milling at 650 °C for 8 h in a nitrogen atmosphere. The obtained powders were denoted as sample B. The flow sheet of the method route is given in Fig. 1B.
https://doi.org/10.1016/j.colsurfa.2017.06.080_p2_7 | Method C: raw materials were dissolved in deionized water followed by a stirring treatment. After stirring for 2 h, they were oven-dried at 120 °C for 12 h. Then the powders were subjected to ball milling with steel balls (ball-to-powder weight ratio was 10:1) for 10 h. Then obtained precursors were treated thermally at 650 °C for 8 h in a nitrogen atmosphere. The obtained powders were denoted as sample C. The flow sheet of the method route is given in Fig. 1C.
https://doi.org/10.1016/j.colsurfa.2017.06.080_p2_8 | Method D: raw materials were dissolved in deionized water followed by a stirring treatment. After stirring for 2 h, they were oven-dried at 120 °C for 12 h. The obtained precursors were subjected to high temperature ball milling with steel balls (ball-to-powder weight ratio was 10:1) ball milling at 650 °C for 8 h in a nitrogen atmosphere. The obtained powders were denoted as sample D. The flow sheet of the method route is given in Fig. 1D.
https://doi.org/10.1016/j.colsurfa.2017.06.080_p2_9 | The structure of the LiFeO4/C particle was characterized by Rigaku D/max-RB diffractometer type X-ray diffraction (XRD) with Cu-Kα radiation from 20° to 60° with a step size of 0.02°. The surface morphology and microstructure of the powers were characterized by scanning electron microscopy (SEM HITACHI S-3000H) and transmittance electron microscopy (TEM JEM-2100F).
https://doi.org/10.1016/j.colsurfa.2017.06.080_p2_10 | The electrochemical performances of the LiFePO4/C samples were tested using a CR2032-type coin cell. To prepare the working electrodes, the active material powder, carbon black and polyvinylidene fluoride (PVDF) binder were mixed at a weight ratio of 80:10:10 in N-methyl-2-pyrrolidone (NMP) solvent. The electrode slurry was coated on an aluminum foil and then was roasted at 120 °C for 12 h. A porous polypropylene membrane (Celgard 2400) was used as the separator with 1 M LiPF6 dissolved in a mixture of ethylene carbonate (EC), methyl-ethyl carbonate (EMC) and dimethyl carbonate (DMC) (1:1:1 in volume) as an electrolyte, and the lithium metal foil as the negative electrode. The cells were assembled in a glove box. The cycle charge-discharge tests for button battery product at different rates were conducted using a NEWARE battery-testing system (Neware Co., Ltd., China) from 2.5 to 4.2 V at the room temperature (the current of 1C equals to 170 mAhg−1). The electrochemical impedance spectra (EIS) measurement was carried out on a CHI660E electrochemical workstation from 0.1HZ to 100 KHZ with amplitude of 5 mV at room temperature.
https://doi.org/10.1016/j.colsurfa.2017.06.080_p3_2 | X-ray diffraction (XRD) measurement was employed to investigate the phase and structure of the synthesized samples, and the results were provided in Fig. 3. All diffraction peaks of the samples B, C and D in XRD patterns clearly show a single phase formation of an olivine structure (JCPDS CardNO.40-1499) without any impurity phase, demonstrating all the three methods can synthesis LiFePO4/C. Furthermore, some LiFePO4 was produced by method A but the synthetic reaction was incomplete, which was drawn from the co-presence of diffraction peaks of LiFePO4 and intermediate Fe3O4.
https://doi.org/10.1016/j.colsurfa.2017.06.080_p3_4 | The surface morphology of LiFePO4/C particles was observed by SEM, which can be seen in Fig. 4. Fig. 4 presents the particle size of sample A ranges from 1.0 to 2.0 μm with irregular shape, and has the biggest average particle size and the most serious agglomeration. Compared to samples B, C and D, the sample A shows more agglomerated particles. Among the three samples, the size of sample D was mainly in the range of 0.50–1.0 μm, and distributed uniformly. The explanations for this phenomenon could be attributed to the high mixing uniformity of the raw materials by directly wet mixing, and milling and roasting of precursor occurred simultaneously throughout the method.
https://doi.org/10.1016/j.colsurfa.2017.06.080_p3_6 | Fig. 5 shows TEM of the sample D. Globular and small size particles (Fig. 5) were obtained with about 0.50 μm in length, which are corresponding to the SEM images as shown in Fig. 4. As it is shown in Fig. 5, there is an amorphous carbon layer coated on the surface of the LiFePO4 particles. It is well-known that a carbon layer coated on the surface of LiFePO4 can inhibit the particle growth, and the suitable carbon layer can form a conductive network and enhance the electronic conductivity of LiFePO4 particles, which is a key factor for the improvement of electrochemical properties effectively of LiFePO4 [9], [31].
https://doi.org/10.1016/j.colsurfa.2017.06.080_p3_8 | Fig. 6(a) and (b) shows the galvanostatic charge/discharge voltage profiles of cells for all LiFePO4/C samples at 0.2C-rate and 0.5C-rate between 2.5 and 4.2 V. The initial discharge capacities of samples were 129.2, 139.4, 146.9 and 154.4 mAhg−1 at 0.2C-rate, respectively. The initial discharge capacities of samples were 118.6, 131.8, 139.6 and 150.2 mAhg−1 at 0.5C-rate, respectively. The sample D has a higher capacity than others.
https://doi.org/10.1016/j.colsurfa.2017.06.080_p3_10 | Fig. 6(c) shows the cycling performances of LiFePO4/C samples synthesized with different synthesis methods at 0.5C-rate. After 50 cycles, the capacities of the samples were 93.5, 110.2, 129.9 and 144.4 mAhg−1, and their capacities retentions were 78.8, 83.6, 93.1 and 96.1%, respectively. The capacity of the sample A was decaying very fast because of it has Fe3O4 impurity phase and low crystallinity and the irregular particle size. The capacity of sample C decays more slowly than sample B because of the well crystalline. Sample D has no obvious decay after 50 cycles, implying that sample D has the structural robustness of the well-crystallized LiFePO4/C small primary particle.
https://doi.org/10.1016/j.colsurfa.2017.06.080_p3_11 | Fig. 7(a) shows the rate performance of sample D. The initial discharge capacities were 154.4, 150.2 and 146.1 mAhg−1 at rates of 0.2, 0.5 and 1.0C, respectively. It has an excellent low rate performance. When the charge/discharge rates increase to 2.0, 5.0, 10 and 20C, the initial discharge capacities were 137.3, 127.7, 115.6 and 97.6 mAhg−1, respectively. LiFePO4/C sample D displays an excellent rate performance even at a very high rate current.
https://doi.org/10.1016/j.colsurfa.2017.06.080_p3_13 | Fig. 7(b) shows the cycling performances of sample D. After 50 cycles, the capacities of the sample were 151.1, 144.4, 139.9, 130.9, 121.1, 104.1 and 86.5 mAhg−1at rates of 0.2, 0.5, 1.0C, 2.0, 5.0, 10 and 20C, and their capacity retention were 97.8, 96.1, 95.8, 95.3, 94.8, 90.1 and 88.6%, respectively. Disruptions occur bigger with increase of current, but no obvious capacity decay was observed. Sample D with an excellent electrochemical performance, which is due to its smaller primary particle (Fig. 5).
https://doi.org/10.1016/j.colsurfa.2017.06.080_p3_14 | EIS was also employed to study the prepared LiFePO4/C electrodes synthesized with different methods shown in Fig. 8(a). The Nyquist plots of all four samples consist of a depressed semicircle in high-middle frequency region, and followed by a straight line in the low-frequency range. The semicircle in the high-middle frequency region relates to charge-transfer resistance for lithium ion reaction at the interface of electrolyte. The initial Rs of the four electrodes were nearly the same (Table 1). It is concluded that the LiFePO4/C sample D exhibits the smallest charge-transfer resistance (83.9 Ω) than sample C (138.9 Ω), sample B (177.8 Ω) and sample A (258.7 Ω), which indicates that the polarization of sample D was much less than other three samples, it may be beneficial to the rate performance of sample D. Besides, lithium-ion diffusion coefficient (DLi) of the electrodes was calculated by Eq. (1): (1) DLi = R2T2/(2A2n4 F4C2σ2) Where R is the gas constant (8.314 JK−1 mol−1), T is the room temperature(298 K), A is the surface area of the electrode (1.539 × 10−4 m2), n is the number of the electrons per molecule attending the electronic transfer reaction (1), F is the Faraday constant (96,500 C mol−1), C is the concentration of lithium ion in LiFePO4 electrode which can be calculated from the density and the molecular weight of the materials which is 6.339 × 103 mol m−3. Deduction process is provided in Eq. (2). σ is the slope of the line Z `～ω−1/2 which can be obtained from Fig. 8(b), respectively. (2) C = n/V = (m/M)/V = (ρV/M)/V = ρ/M
https://doi.org/10.1016/j.colsurfa.2017.06.080_p3_17 | As shown in Table 1, the calculated lithium-ion diffusion coefficient DLi (cm2s−1)of sample D was 8.86 × 10−12,that of sample A, B and C were only 1.91 × 10−12, 2.05 × 10−12 and 3.00 × 10−12. The DLi of sample D is larger than that of other samples, which is due to its smaller primary particle.
https://doi.org/10.1016/j.colsurfa.2017.06.080_p3_18 | The results showed that when the raw materials were dissolved in deionized water direct, the carbon can coated on the surface of LiFePO4 particles completely. It can improve the electrochemical properties of LiFePO4/C. It can inhibit the particle growth when the temperature is high via a ball-milling and high-temperature heating simultaneously. The stable structure is beneficial to high rate charge/discharge and cycling performance, and the uniform fine particles could effectively improve the capacity of the particle.
https://doi.org/10.1016/j.colsurfa.2017.06.080_p4_2 | In conclusion, LiFePO4/C cathode material for lithium ion battery was prepared with lithium dihydrogen phosphate, iron oxide, and glucose by various methods in this work. The influence of the synthesis method on the particle size and electrochemical performance of LiFePO4/C particles was investigated. Results showed that the best electrochemical performance of LiFePO4/C was reached in this study when raw materials were directly wet mixed to obtain precursors, the precursors through high temperature ball milling with ball milling temperature at 650 °C for 8 h. The products have the structural robustness of the well-crystallized LiFePO4/C micro sized particles and an excellent electrochemical performance. We believe that the high temperature ball milling method is simple and an influential powder technology.
https://doi.org/10.1016/j.colsurfa.2019.123750_p1_2 | As one of the most promising potential power sources, lithium-ion batteries (LIBs) have received widespread attention with a rapid development of portable electronic devices and electric vehicles [1,2]. LIB is mainly composed of positive electrode, negative electrode, separator, and electrolyte. Each part of LIB can be studied as an independent field. Researchers devote to improving the power density, cycling life and safety factors to obtain good comprehensive performance of LIBs [[3], [4], [5], [6]]. On the one hand, efforts have been made to explore anode materials possessing superior performances [7]; on the other hand, the research has focused on cathode materials with higher capacity or electrode potential [8].
https://doi.org/10.1016/j.colsurfa.2019.123750_p1_3 | The LIB separator is an electrochemical inactive membrane with the function of preventing physical contact of two electrodes while allowing Li+ ions to pass through. In commercial LIBs, polyolefin microporous membranes are commonly adopted as the separator for their decent chemical stability and good battery performance [[9], [10], [11]]. However, the applications of polyolefin separators are restricted by their inherent disadvantages such as low electrolyte uptake [12,13], poor compatibility with electrodes [14], bad thermal stability [15] etc. In the same time, the usage of organic liquid electrolytes may bring some security problems such as the electrolyte leakage, battery fire even explosion [16,17] during practical applications.
https://doi.org/10.1016/j.colsurfa.2019.123750_p1_4 | Recently, the strategy of using gel polymer electrolyte (GPE) to substitute for traditional separator has attracted widespread attention by researchers [18,19]. The replacement of liquid electrolytes and separators with GPEs leads to high ionic conductivity and reliable safety performance [20]. Besides, GPEs can be easily manufactured into desired shapes according to requirements [21], so that can be used to prepare flexible electronic devices to meet the needs of intelligent electronic products [22].
https://doi.org/10.1016/j.colsurfa.2019.123750_p1_5 | There are many ways to prepare GPEs [[23], [24], [25], [26]], and electrospinning is a particularly convenient method [27] since it can reach to desirable properties and morphology by controlling spinning parameters [28,29], and various polymer materials could be used as polymer hosts in electrospinning such as poly(acrylonitrile) (PAN) [30,31], poly(methyl methacrylate) (PMMA) [32], poly(vinylidene fluoride) (PVDF) [33,34] etc., and PVDF based separator presents excellent anode stability and high dielectric constant contributing to the dissociation of lithium salts [35].
https://doi.org/10.1016/j.colsurfa.2019.123750_p1_6 | Based on the requirements of separators properties for LIBs at present, mono-modified GPEs can barely attain optimal properties in mechanical strength, thermal resistance, and electrochemical performance simultaneously, hence GPE membranes need to incorporate different types of modifying materials [24]. Among numerous modification methods [36], nanoparticles doping is a common approach. It has been reported that the nanoparticles used for modification such as silicon dioxide (SiO2) [37], aluminum oxide (Al2O3) [38], lanthanum trioxide (La2O3) [39] and titanium dioxide (TiO2) [40] can significantly improve the mechanical strength, thermal stability, and ionic conductivity of polymer electrolytes. But there is still a drawback that ceramic particles at the face of separator may fall off [41] during handling and lead to non-uniform current density across the electrodes during cycling, accelerating battery degradation [42]. Therefore, the organic-inorganic hybrid material polyhedral oligomeric silsesquioxane (POSS) has received some attentions due to the good compatibility with polymer [43].
https://doi.org/10.1016/j.colsurfa.2019.123750_p1_7 | POSS is a special family of organic-inorganic hybrid material with cage-shaped, rigid, three-dimensional structure and a general formula of (RSiO1.5)n (n>6), whose diameter is 1–3 nm [44]. And the substitute R can be various organic group including hydrogen, alkyl, alkylene, aryl, arylene groups etc. [45], which is tethered to the cubic vertex of POSS. Due to its well-defined structure and readily modified substituent R, POSS have been widely applied in many fields [46].
https://doi.org/10.1016/j.colsurfa.2019.123750_p1_8 | In this work, POSS-(C3H6Cl)8 was used as a modifier to form GPE membranes through electrospinning. The rigid cage like structure of POSS-(C3H6Cl)8 provides good supporting and large free volume for the migration of conductive medium, while the chloropropyl groups possess utter compatibility with polymer matrix [47]. And PVDF was employed as the electrospinning polymer matrix, introducing different contents of POSS-(C3H6Cl)8 into the electrospinning dispersion, launching electrospinning process on commercial PP separator to prepare PP supported POSS-(C3H6Cl)8/PVDF GPE membranes. The effects of POSS-(C3H6Cl)8 contents on physical, mechanical, thermal and electrochemical properties of the PP supported GPEs were studied, and the performance of assembled cells were also analyzed.
https://doi.org/10.1016/j.colsurfa.2019.123750_p2_3 | POSS-(C3H6Cl)8 was synthesized in our laboratory according to our previous report [48]. PVDF (Kynar 761) was purchased from Arkema. Acetone was purchased from Tianjin Fuyu Fine Chemical Co., Ltd. Methanol, hydrochloric acid (HCl) and N, N-dimethylformamide (DMF) was purchased from Guangdong Guanghua Sci-Tech Co., Ltd. Liquid electrolyte (1 M LiPF6 in propylene carbonate(PC)/ethylene carbonate(EC)/diethyl carbonate(DEC) = 1/1/1, by volume) was supplied by Zhangjiagang Guotai Huarong Chemical Material Co., Ltd. Concentrated hydrochloric acid was purchased from Beijing Chemical Plant. Celgard 2075 polypropylene (PP) separator, lithium iron phosphate (LiFePO4) and lithium metal electrodes were purchased from Xi’an Safety Energy Tech Co., Ltd.
https://doi.org/10.1016/j.colsurfa.2019.123750_p2_5 | To get optimum electrospinning parameters, the 18 wt% PVDF with DMF/acetone mixture solvent (7/3 and 8/2 by volume) was employed as the electrospinning solution and two kinds of spinning voltage (15 kV, 18 kV) were applied. During the electrospinning process, the ambient temperature was 35 °C and the humidity was 45%, the rate of solution injection was 1.80 mL/h, the spinning time was 75 min, the rotation speed of roll receiver was 15 m/min, the tip-collector distance was 15 cm. By the comparison of electrospinning fibers’ morphology, the optimum spinning voltage and the solvent ratio of spinning solution were settled.
https://doi.org/10.1016/j.colsurfa.2019.123750_p2_6 | According to the optimized spinning parameters obtained in our former study, commercial polypropylene (PP) separator was adopted as spinning substrate, and the electrospinning dispersions were prepared by adding different amount of POSS-(C3H6Cl)8 (5, 10 and 15 wt% with respect to PVDF) into 18 wt% PVDF solution and stirred at 40 °C intensely for 12 h. When electrospinning finished, placing the PP supported GPE membranes in a vacuum oven at 50 °C for 24 h to ensure no solvent residue. And then, PP supported POSS-(C3H6Cl)8/PVDF modified GPEs would be prepared after immersing the composites membranes in liquid electrolyte.
https://doi.org/10.1016/j.colsurfa.2019.123750_p2_8 | The morphology of the GPE membranes was observed by scanning electron microscope (SEM, VEGA 3 LMH), the components of the membranes were characterized by energy dispersive spectroscopy (EDS, Thermo NS7), and the diameter and distribution of the spinning fibers were analyzed by Nano measurer software. The chemical characterization of the electrospinning surfaces was made by X-ray photoelectron spectroscopy (XPS, Kratos Axis Supra).
https://doi.org/10.1016/j.colsurfa.2019.123750_p2_9 | The thickness of the membranes was measured by micrometer. The porosities of the membranes were examined by n-butanol absorption method. The nanofiber coated membranes were immersed in n-butanol for 1 h. Using Eq. (1) to acquire the porosity: (1) where P is the symbol of membrane porosity, Md and Mw represent the mass of dry and wet membranes, respectively. and are the densities of n-butanol and dry membranes, respectively.
https://doi.org/10.1016/j.colsurfa.2019.123750_p2_10 | The electrolyte uptake ratio was known by measuring the additional mass of nanofiber coated membranes after immersing in the electrolyte for 1 h, and calculated by Eq. (2): (2) Where UE represents the rate of electrolyte uptake, W0 and W1 are the mass of the membrane before and after immersing in the electrolyte, respectively.
https://doi.org/10.1016/j.colsurfa.2019.123750_p2_11 | The mechanical properties of the GPE membranes were tested by a universal tensile tester (INSTRON 3342). The specimens were held tightly between static and moveable clamps at room temperature. The upper clamp was raised at the speed rate of 5 mm/min up to the rupture of specimens. The samples used for testing were cut into 50.0 mm 20.0 mm splines.
https://doi.org/10.1016/j.colsurfa.2019.123750_p2_12 | The thermal endurance of the membranes was assessed by thermal shrinkage. Specific approach is measuring the shape change of the samples (size: 19 mm round piece) after keeping the samples in a vacuum oven for 1 h at 160 °C. The flame retardant ability was investigated by combustion test using oxygen index meter (ZR-1, Qingdao Shanfang) to control the O2 concentration at 10%, the shape parameter specimens was 150 mm length 59 mm width for testing.
https://doi.org/10.1016/j.colsurfa.2019.123750_p2_13 | The ionic conductivities of the GPEs were obtained by AC Impedance. We used stainless steel (SS) electrodes to sandwich the PP supported POSS-(C3H6Cl)8/PVDF modified GPE to measure the bulk resistance with electrochemical workstation (CHI660e, Shanghai Chenhua), the AC amplitude was 10.0 mV and the frequency ranged from 1 to 106 Hz at room temperature. The ionic conductivities were calculated by Eq. (3): (3) where σ is the ionic conductivity, L is the thickness of the GPE, S is the contact area of the GPE with the electrode, R is the bulk impedance.
https://doi.org/10.1016/j.colsurfa.2019.123750_p2_14 | To test the electrochemical stability of PP supported POSS-(C3H6Cl)8/PVDF modified GPEs, linear sweep voltammetry (LSV) was adopted under ambient temperature. The GPE was sandwiched between a lithium electrode and a stainless steel electrode to assemble into Li/GPE/SS non-blocking battery. The lithium electrode was both auxiliary electrode and reference electrode, and the stainless steel electrode was working electrode. Testing with electrochemical workstation (CHI660e), the potential ranged from 1.0 to 6.0 V with a sweep rate of 10.0 mV/s.
https://doi.org/10.1016/j.colsurfa.2019.123750_p2_15 | For studying the interfacial phenomena of electrolyte and Li electrode, the GPE was sandwiched between two Li electrodes and assembled into a blocking cell (Li/GPE/Li). Using electrochemical workstation (CHI660e) to acquire electrochemical impedance spectroscopy (EIS), the frequency ranged from 0.01 to 105 Hz and the AC amplitude was 10.0 mV.
https://doi.org/10.1016/j.colsurfa.2019.123750_p2_16 | In order to reveal the battery performance of lithium-ion batteries, cycling life and rate capability were investigated by half-cell method. The CR2016 button cells were assembled by sandwiching the membrane or GPE between LiFePO4 cathode and Li anode in an argon-filled glove box (oxygen and water value both less than 1.00 ppm). The LANHE battery testing system (Wuhan Blue Electric Co., Ltd, China) was used to characterize the properties of the coin cells under the voltage range of 2.5–4.2 V at room temperature.
https://doi.org/10.1016/j.colsurfa.2019.123750_p3_3 | The morphology of electrospinning fibers is affected by various electrospinning parameters. In order to get better properties of electrospinning fibers, we studied the influence of different solvent ratio and spinning voltage on fiber morphology and diameter distribution. The specific parameters of electrospin is listed in the Table 1 respectively, and the SEM images of PVDF fibers coated on PP membranes at the different parameters in electrospinning process is shown in Fig. 1. This work firstly evaluated the voltage for spinning to obtain stable morphology of fibers. The critical voltage of spinning is 15 kV, so we tried to spin at 15 kV initially, but the fibers had obvious diameter difference and no uniform distribution (Fig. 1a). When the spinning voltage increased to 18 kV, the morphology of fibers became more uniform and the diameter became thinner (Fig. 1c). Table 1. Voltage, proportional of solvent and environmental parameters of electrospinning. Number Spinning voltage/kV DMF/Acetone Humidity/% Temperature/°C (a) 15.0 8:2 45% 35 (b) 15.0 7:3 45% 35 (c) 18.0 8:2 45% 35 Download : Download high-res image (599KB)Download : Download full-size image Fig. 1. SEM of the electrospinning fibers at different process parameters.
https://doi.org/10.1016/j.colsurfa.2019.123750_p3_4 | As is known to all, DMF is a good solvent for PVDF with a high dipole constant and dipole moment, but it’s difficult to volatilize. To accelerate the volatilization of electrospinning dispersion, a small amount of acetone was added into DMF [49]. But the more acetone added into the solvent, the faster of volatilization happed when electrospinning, resulting to increasing viscosity of the spinning solution. This makes it difficult for the electrostatic force to overcome the surface tension of the droplets during the drawing process, resulting in the uneven drawing of the fibers and the formation of clusters by the combination of a large number of fibers. It can be seen in Fig. 1b, when the volume ratio of DMF to acetone is 7:3, the surfaces of fibers are not smooth, and the fibers bonded to each other, beaded severely. In comparison, when the volume ratio of DMF to acetone is 8:2 (Fig. 1a), the diameter distribution of the fibers is narrower, the fiber is evenly stretched and the morphology is uniform. Based on above analyses, we used 18 kV spinning voltage and 8:2 solvent ratio of electrospinning dispersion in successive experiments.
https://doi.org/10.1016/j.colsurfa.2019.123750_p3_5 | The POSS-(C3H6Cl)8/PVDF composites fibers depositing on PP separator with different POSS-(C3H6Cl)8 contents “5, 10 and 15 wt%” were prepared under the parameters determined experimentally. The SEM and EDS-mapping images are shown in Fig. 2, each POSS-(C3H6Cl)8 content of fibers has a SEM image and three different elemental mapping (C, Si and Cl). It can be seen that all the composites fibers have a three-dimensional network structure, the fibers in crisscross pattern form micro- and nano-scale holes which are beneficial to absorbing liquid electrolytes by overlapping each other. Each element is evenly distributed according to the arrangement of fibers, which means no agglomeration happened during the electrospinning process. All the figures proving that the dispersion of POSS-(C3H6Cl)8 maintained uniformity and stability, leading to better affinity with electrolyte and electrodes. The results of EDS analysis of the composites membranes were listed in Table 2. With the increase of POSS-(C3H6Cl)8 content, the mass fraction of all elements presented varying degrees of change, which was completely consistent with physical process, and indirectly proved there was no chemical reaction occurred during the electrospinning process. Download : Download high-res image (2MB)Download : Download full-size image Fig. 2. SEM and EDS-mapping images of the composites membranes (a, b, c and d, 5 wt%; e, f, g and h, 10 wt%; i, j, k and l, 15 wt%). Table 2. Results of EDS analysis about the composites membranes with different POSS-(C3H6Cl)8 contents. Sample Element (wt%) C K O K Si K Cl K F K 5 wt% 24.18 1.85 2.87 1.94 69.16 10 wt% 24.46 2.93 4.31 3.09 65.21 15 wt% 25.14 4.12 6.57 3.79 60.38
https://doi.org/10.1016/j.colsurfa.2019.123750_p3_6 | Nano measurer is a common tool for researchers to analyze the granularity and size [50]. On the basis of statistical analysis of the fiber diameter distribution by nano measurer, we found that the diameter of the fibers decreased with the increase of POSS-(C3H6Cl)8 content (Fig. 3). The reason is that the adjunction of POSS-(C3H6Cl)8 would reduce the viscosity of the polymer solution, thereby reducing the surface tension in spinning process which lead to thinner fibers. At the same time, POSS structure contains Si atoms, which can increase the conductivity of spinning solution and promote greater electrostatic stretching force of the jet by electric field to obtain finer fibers [51]. The average fiber diameter at POSS-(C3H6Cl)8 content of 5.0 wt%, 10.0 wt% and 15.0 wt% were 1060, 770 and 600 nm, respectively. In addition, the surface of the composites nanofibers is rougher compared with pure PVDF fibers which would be beneficial for enhancing electrolyte uptake [52]. Download : Download high-res image (449KB)Download : Download full-size image Fig. 3. Effect of POSS-(C3H6Cl)8 content on the average diameter of composites fibers (a, 5 wt%; b, 10 wt%; and c, 15 wt%).
https://doi.org/10.1016/j.colsurfa.2019.123750_p3_7 | XPS is an effective method to characterize surface composition and chemical state of materials. In this study, XPS was adopted to compare the influence of different POSS-(C3H6Cl)8 contents on the membranes surface composition. The full XPS spectra of the composites membranes is shown in Fig. 4, all the XPS spectra of the membranes have peaks in the same position. The presences of C, Si, O, Cl and F in all samples are consistent with what we added in the electrospinning dispersions. Moreover, the high resolution XPS spectra of C 1s and Si 2p are listed in Fig. 5. The C 1s spectra certified that the chemical states of carbon including Si-C (283.3 ± 0.1 eV), C-C/C-H (284.8 ± 0.1 eV), C-Cl (286.2 ± 0.1 eV), C–F (289.2 ± 0.1 eV). And the Si 2p spectra identified that the chemical states of silicon including Si-C (100.6 ± 0.1 eV) and Si-O (101.3 ± 0.1 eV). There is no binding energy difference among the membranes, but the content differences of POSS-(C3H6Cl)8 are clearly presented. For C 1s spectra in Fig. 5a, c and e, the Si-C and C-Cl are the characteristic bond of POSS-(C3H6Cl)8, the changes of every peak area proportions are consistent with the increase of POSS-(C3H6Cl)8 content. And the peak area proportions of Si 2p spectra in Fig. 5b, d and f are similar because the Si-C and Si-O are the internal bonds of POSS-(C3H6Cl)8 in every single system. The peak positions and areas of the XPS spectra have been discussed respectively, proving that the existence of POSS-(C3H6Cl)8 in the electrospinning membranes. Download : Download high-res image (183KB)Download : Download full-size image Fig. 4. Full XPS spectra of the composites membranes with different POSS-(C3H6Cl)8 contents. Download : Download high-res image (689KB)Download : Download full-size image Fig. 5. C 1s (left) and Si 2p (right) XPS spectra of composites membranes with different POSS-(C3H6Cl)8 contents (a and b, 5 wt%; c and d, 10 wt%; e and f, 15 wt%).
https://doi.org/10.1016/j.colsurfa.2019.123750_p3_9 | The thickness of the membrane would have an impact on the electrochemical properties of separator, such as impendence, ionic conductivity etc. It’s necessary to study the thickness of the membrane for improving the battery performance. As is shown in Fig. 6. The thickness of the commercial PP separator is about 20 μm. And the thicknesses of PP supported POSS-(C3H6Cl)8/PVDF membranes were increased with the increase of POSS-(C3H6Cl)8 content. In theory, thicker membrane would possess larger impendence, it’s bad for battery using. However, the average thickness of the electrospinning fibers was only 9 μm, but these fibers would have higher electrolyte uptake and better affinity with electrolyte, which would be conducive to the transportation of Li+, thus reducing the impedance of the membrane. There was a balance between the increase of bulk impedance induced by the increase of thickness and the decrease of impedance caused by the increase of electrolyte uptake, which together determined the overall impedance of the membranes. Download : Download high-res image (436KB)Download : Download full-size image Fig. 6. Thickness of the composites membranes with different POSS-(C3H6Cl)8 contents.
https://doi.org/10.1016/j.colsurfa.2019.123750_p3_10 | Thinner fibers result in higher porosity because larger voids are created among thin fibers. The porosity of PP separator used in this study is about 45%, while the nanofiber coated membranes are higher (it’s 1.3, 1.4 and 1.6 times than PP separator respectively). The porosity is consistent with POSS-(C3H6Cl)8 increased in content, up to 73% (Fig. 7a). The main reason is that the nanofiber coated membranes have a three-dimensional network structure, and the fibers overlap with each other formed a lot of pores. In the meantime, as the content of POSS-(C3H6Cl)8 increases, the diameter of the fibers decreases, which also contributes to higher porosity. Download : Download high-res image (424KB)Download : Download full-size image Fig. 7. Porosity (a) and electrolyte uptake (b) of the composites membranes with different POSS-(C3H6Cl)8 contents.
https://doi.org/10.1016/j.colsurfa.2019.123750_p3_11 | The electrolyte uptake reflects the wettability of liquid electrolytes about separator material and its microstructure. The larger electrolyte uptake ratio per unit volume, the smaller internal resistance and the better performance of a battery will be [53]. After depositing electrospinning fibers, all the composites membranes have good wettability and high rate of electrolyte uptake in virtue of high specific surface area of nanofibers and good affinity of PVDF. The porous nanofiber structures of POSS-(C3H6Cl)8/PVDF could generate intermolecular interactions with electrolyte component [54]. From Fig. 7b, the electrolyte uptake of PP separator is 163%. And when the content of POSS-(C3H6Cl)8 was 5.0 wt%, 10.0 wt% and 15.0 wt%, the electrolyte uptake rates of the composites membranes were 206.8%, 271.4% and 285.4%, respectively. It was closely related to the reduction of the fiber diameter. Meanwhile, higher electrolyte uptake rate also benefits from rougher surface of fibers morphology and higher porosity of membranes [55,56].
https://doi.org/10.1016/j.colsurfa.2019.123750_p3_12 | The non-support POSS-(C3H6Cl)8/PVDF membrane has unsatisfying mechanical properties (Fig. 8a). For intuitive comparison about the mechanical property of PP, non-support POSS-(C3H6Cl)8/PVDF electrospinning membrane and PP supported POSS-(C3H6Cl)8/PVDF membrane, the tensile strength was employed to characterize the mechanical property. It’s displayed in Fig. 8 clearly, after depositing a layer of composite fiber on PP, the tensile strength is significantly increased compared with pristine PP membrane and the non-support electrospinning membranes. With the increase of POSS-(C3H6Cl)8 content, the tensile strength of non-support electrospinning membranes decreased (Fig. 8a), but the composites membranes supported by PP presented reverse trend and the maximum of the tensile strength is up to 31.98 MPa (Fig. 8b). The tensile strength of the PP supported GPEs is 1.8, 2.0 and 2.1 times than PP membranes, respectively. This is mainly originated from the fact that non-support electrospinning membranes are soft and weak comparing with PP supported composites membranes, the POSS-(C3H6Cl)8 is a small molecular material in the system and has negative influence on the mechanical property. However, in the PP supported composites membranes, the cage structure of POSS-(C3H6Cl)8 and the strong intermolecular interaction between POSS-(C3H6Cl)8/PVDF and PP hinder the sliding of the molecular chains during stretching. When POSS-(C3H6Cl)8 is overdosed, the tensile strength of the composites membranes tends to decrease, this may be ascribed to the good compatibility between POSS-(C3H6Cl)8 and PVDF, which would reduce the crystallinity of PVDF in the electrospinning fibers [29], and therefore have a certain passive effect on mechanical properties. Even so, the tensile strength of all PP supported composites membranes could match the strength requirements of battery assembly. Download : Download high-res image (232KB)Download : Download full-size image Fig. 8. Stress-strain curves of non-supported electrospinning membranes (a), and PP supported composites membranes (b) with different POSS-(C3H6Cl)8 contents.
https://doi.org/10.1016/j.colsurfa.2019.123750_p3_14 | The separator needs to be dimensionally stable within the temperature range of battery operating to obstruct electrodes contacts and ensure safety, hence the thermal stability is obliged to be investigated. From Fig. 9, we found that PP separator shrank obviously after thermal treatment while PP supported POSS-(C3H6Cl)8/PVDF membranes had little evident changes indicating the superior thermal stability of the composites membranes. Download : Download high-res image (350KB)Download : Download full-size image Fig. 9. Photographs of PP and PP supported POSS-(C3H6Cl)8/PVDF membranes at room temperature (upper row), and after thermal treatments at 160 °C for 1 h (lower row).
https://doi.org/10.1016/j.colsurfa.2019.123750_p3_15 | Good safety performance is the top priority of battery performance. In extreme case during battery operating, flame retardant separator can provide better protection for battery security. The POSS-(C3H6Cl)8 modified membranes all displayed flame retarding properties in various degree which demonstrated in Fig. 10. When the flame approached to PP, it shrank immediately until burnout (Fig. 10a). Nonetheless, the PP supported POSS-(C3H6Cl)8/PVDF membranes had completely different phenomena. The composites membranes were ignited, the membrane with 5 wt% POSS-(C3H6Cl)8 burned for 40 s (Fig. 10b), the membrane with 10 wt% POSS-(C3H6Cl)8 self-extinguishing after burning for 11 s (Fig. 10c), and the membrane with 15 wt% POSS-(C3H6Cl)8 also self-extinguishing after burning for 2 s (Fig. 10d). The reasons for aforesaid phenomena are as followed. The cage core of POSS-(C3H6Cl)8 is thermally stable under a very high temperature [57], and POSS-(C3H6Cl)8/PVDF possesses a lot of flame retarding atoms (F and Cl), leading to macroscopic flame retardancy. Download : Download high-res image (1MB)Download : Download full-size image Fig. 10. Flame retarding tests about PP (a), and PP supported POSS-(C3H6Cl)8/PVDF membranes (b, c, d).
https://doi.org/10.1016/j.colsurfa.2019.123750_p3_17 | The porous structure of separator constitutes the ion transport channel, which would affect the ionic conductivity of LIBs. On the basis of the AC impedance spectroscopy, the ionic conductivities of the PP supported GPEs are all higher than pristine PP separator (Fig. 11). With the increase of POSS-(C3H6Cl)8 content, the ionic conductivity of the GPEs increased firstly and then decrease. As aforementioned, the addition of POSS-(C3H6Cl)8 brings the increase of porosity and electrolyte uptake, which means the ascending of carrier channels in the same volume of separator and the improvement of lithium ions mobility. But when the POSS particles overdosed, the fiber surface would become rough which may impede the migration of lithium ions. Still, the GPEs have notable ion conductivity and can fully meet the charge-discharge requirements of lithium-ion battery. In this work, the ionic conductivity is up to 2.03 × 10−3 S/cm (2.7 times than PP membrane). Download : Download high-res image (313KB)Download : Download full-size image Fig. 11. Ionic conductivity of GPEs with different POSS-(C3H6Cl)8 contents.
https://doi.org/10.1016/j.colsurfa.2019.123750_p3_18 | In order to maintain the good cycling and rate performances of LIBs, the internal resistance must be kept at a low value, which requires good interfacial compatibility between GPE and electrodes. The electrochemical impedance spectroscopy of the Li/GPE/Li blocked cell was tested to estimate the compatibility of the GPEs with Li electrode. We can see from Fig. 12 that the interfacial impedance of all GPEs has been remarkably reduced compared with pristine PP separator (737 Ω). This is because the abundant porous structures of PP supported GPEs possess large specific surface area, which is beneficial for close contact with Li electrode. When the content of POSS-(C3H6Cl)8 is 10 wt%, the interfacial impedance between GPE and Li electrodes is approximately 470.0 Ω (64% of the PP membrane). It indicates that the GPEs have good affinity with Li electrode, which benefits to the charge-discharge performance of batteries. Simultaneously, POSS particles not only improve the electrolyte absorption capacity, but also absorb some impurities, it is conducive to the stability of the electrolyte [58], making the interfacial impedance further reduced. Download : Download high-res image (161KB)Download : Download full-size image Fig. 12. Interfacial impedance of the POSS-(C3H6Cl)8 modified GPEs.
https://doi.org/10.1016/j.colsurfa.2019.123750_p3_19 | It’s very important that GPEs maintain electrochemical stability within the working voltage of a battery system from the practical application. The type and composition of electrolyte, the electrode material and its structure, the separator material and its morphology all affect the electrochemical oxidation limit. When the electrode and electrolyte are fixed, the electrochemical oxidation limit depends mainly on the morphology of the separator and its affinity with the electrolyte [59]. As it can be seen in Fig. 13, the electrochemical stability windows of all the GPEs are above 5 V, which is higher than the electrochemical window of pristine PP separator (4.7 V) under the same testing conditions. This result is mainly attributed to the nanofibers coated PP membrane have higher affinity with electrolyte. Moreover, owing to the stability of POSS material itself, the electrochemical oxidation limit of the GPEs increased with the content of POSS-(C3H6Cl)8. When POSS-(C3H6Cl)8 was added at 10 wt%, electrochemical stability window can reach 5.7 V or so, making the prepared GPEs suitable for high voltage electrode materials. Download : Download high-res image (142KB)Download : Download full-size image Fig. 13. Electrochemical stability of GPEs with different POSS-(C3H6Cl)8 contents.
https://doi.org/10.1016/j.colsurfa.2019.123750_p3_21 | The 10 wt% POSS-(C3H6Cl)8 modified GPEs showed optimum comprehensive performance in the light of previous tests. Consequently, cycling tests on LiFePO4/Li cells assembled with GPE containing 10 wt% POSS-(C3H6Cl)8 were carried out under a current density of 0.1 C rate (Fig. 14). The initial discharge capacity of the battery assembled with the GPE can reach to 160.3 mA h/g, which is close to the theoretical specific capacity of LiFePO4 cathode (170 mA h/g). This is mainly due to the higher electrolyte uptake rate of the composites membranes making the utilization of the electrode active material higher. With the increase in the numbers of charge-discharge, the capacity of the battery has decreased, but the capacity retention rate after 50 cycles is still above 96.0%, attesting that the cycle stability of the battery is better. However, the cycling performance of pristine PP separator exhibited lower discharge capacity and capacity retention ratio (86.0%). As we all know, the excellent electrolyte uptake could maintain the liquid electrolyte, the leakage of liquid electrolyte would be restrained effectively, leading to the capacity retention improvement. The high ionic conductivity and low interfacial resistance made the transfer of Li+ between the electrolyte and electrodes easier so that increased the charge-discharge efficiency. The excellent mechanical property could restrict the growth of lithium dendrite during charge-discharge process, enabling the higher capacity retention. The thermal endurance and flame retarding ensured the safety under extreme case. Generally speaking, the 10 wt% POSS-(C3H6Cl)8 modified GPEs is a promising gel polymer electrolyte for LIBs. Download : Download high-res image (139KB)Download : Download full-size image Fig. 14. Cycle performance of the LiFePO4/Li cells under 0.1 C rate.
https://doi.org/10.1016/j.colsurfa.2019.123750_p3_22 | The rate capability is essential for LIBs, especially for high power battery. Fig. 15 depicted the rate performance of the LiFePO4/Li cells in the voltage range of 2.5–4.2 V at different rates (0.1 C, 0.2 C, 0.5 C, 1 C and 2 C) using pristine PP separator and the GPE containing 10 wt% POSS-(C3H6Cl)8. As can be seen clearly that the cell with PP separator possessed specific capacity about 148.6 mA h/g, 137.4 mA h/g, 117.5 mA h/g, 94.2 mA h/g, 58.9 mA h/g under 0.1 C, 0.2 C, 0.5 C, 1 C and 2 C charge-discharge rate. In contrast, the cell using 10 wt% POSS-(C3H6Cl)8 modified GPE exhibited the original capacity about 160.2 mA h/g under 0.1 C charge-discharge rate, and the capacity retention ratio kept 93% at 0.2 C, 78% at 0.5 C and 68% at 1 C, and then decreased rapidly to 43% at 2 C, respectively. Accordingly, the cells assembled with 10 wt% POSS-(C3H6Cl)8 modified GPE displayed better rate capability. The superb rate performance was mainly ascribed to improved electrochemical performances and enhanced physical properties of the GPEs. Download : Download high-res image (149KB)Download : Download full-size image Fig. 15. Discharge rate capability of assembled cells.
https://doi.org/10.1016/j.colsurfa.2019.123750_p4_2 | Organic-inorganic material POSS-(C3H6Cl)8 modified PVDF GPE membranes supported by commercial PP separator were successfully fabricated via electrospinning. Experimental results showed that 10 wt% POSS-(C3H6Cl)8 modified GPE has optimal comprehensive performance compared with other different POSS-(C3H6Cl)8 additive contents. The porosity, electrolyte uptake and tensile strength of 10 wt% POSS-(C3H6Cl)8 composites membranes are 63%, 271.4% and 31.6 MPa, respectively. The thermal endurable test displayed good dimensional stability, and the flame retarding test certified respectable inflaming retarding. The ionic conductivity of 10 wt% POSS-(C3H6Cl)8 modified GPE is 2.03 × 10−3 S/cm, while the interfacial impedance between GPE and Li electrodes is approximately 470.0 Ω and electrochemical stability window can reach 5.7 V or so. Compared with pristine PP membrane, the PP supported POSS-(C3H6Cl)8/PVDF membrane showed better physical, mechanical and thermal properties, the GPE possessed higher ionic conductivity, lower interfacial impedance, and better electrochemical stability. The assembled batteries also demonstrated excellent cycling performance and rate capability. On the whole, the PP supported POSS-(C3H6Cl)8/PVDF GPE exhibited great potential in lithium-ion battery and energy storage applications.
https://doi.org/10.1016/j.colsurfa.2021.128154_p1_2 | Metallic Li is widely considered as the ultimate anode for the next-generation high-energy-density rechargeable batteries owing to its extremely high theoretical specific capacity (3860 mAh g−1), low electrode potential (−3.04 V versus the standard hydrogen electrode), and small gravimetric density (0.534 g cm−3) [1], [2]. However, the practical application of Li metal anode has been hindered by two challenges associated with the repeated Li plating/stripping cycles. On one hand, different local Li-ion fluxes lead to inhomogeneous Li deposition, generating Li dendrites growth and in ternal short circuits [3], [4], [5]. On the other hand, the continuous electrolyte consumption reaction and the severe volumetric change during cycles lead to continuous reconstruction of solid electrolyte interphase (SEI) with a low Coulombic efficiency (CE) and poor cycle life [6], [7].
https://doi.org/10.1016/j.colsurfa.2021.128154_p1_3 | Nowadays, great efforts have been devoted to solving these issues. A number of works focus on the liquid electrolyte additive modifications to form a stable SEI layer at the surface of the Li anode [8], [9]. However, the artificial SEI layer has been proved sufficiently hard to accommodate the morphological change of the Li anode surface, and can be easily broken during the cycling [10]. These broken sites are generally considered as the nucleation and growth sites of Li dendrites. Therefore, solid state electrolytes and various mechanical separator with high shear modulus have been developed to hinder dendrite formation [11], [12]. Unfortunately, most solid electrolytes show low ionic conductivity and large interfacial impedance in their contacts with both electrodes. Though mechanical barriers can prevent the Li dendrites to short-circuit the cell, they cannot suppress the formation of Li dendrites and dead Li fractions during the repeated Li plating/stripping [13]. Recently, utilization of conductive three-dimensional (3D) scaffold with lithiophilic property has been considered as an attractive strategy for dendrite-free Li metal anode [14], [15]. According to Sand’s time law, 3D structures with high conductivity and large surface area can effectively reduce the local current density, leading to slow down the nucleation and growth rates of Li dendrite [16], [17]. Because of its excellent electrical conductivity and good mechanical flexibility, as well as the additional characteristics of self-supporting structure and porosity, 3D graphene is usually used as a host to manufacture composite electrodes for Li metal anode [18], [19]. 3D graphene-based scaffolds promote the cycle life of Li metal anode, yet still demand further improvements. For example, volume change of reduced layered graphene oxides (rGO)-Li composite was up to ~20% after full stripping of metallic Li [20]. Besides, certain amount of metallic Li needs to be retained in the scaffold as the seed for Li deposition. Otherwise, Li would prefer to deposition on the outer surface due to the electronic conductivity of the rGO framework and lose the corresponding protection. Therefore, to make graphene more suitable for Li metal anode, proper structure and surface modification are highly needed. Transition metal oxides (TMO) like Co3O4 [21], NiO [22], SnO2 [21], TiO2 [23], et al. have excellent lithiophilic property and can be used to promote uniform nucleation of Li. Lai et al. designed a lithiophlic host of amorphous SiO2-TiO2 distributed into porous carbon skeleton [24]. The amorphous SiO2 and TiO2 controlled uniform nucleation and deposition of metal Li inside the porous core-shell fiber even at ultrahigh current density of 10 mA cm−2. Zhou et al. fabricated a composite Li metal anode with Zn and Co oxides nanoparticles immobilizing on the carbon polyhedrons/Ni frameworks. The nanoparticles reacted with Li-ion and reduce the overpotential for Li nucleation, and the produced alloy species provided reversible sites for Li stripping [25]. Obviously, hybrid metal oxides can be beneficial to uniform Li deposition for stable Li metal batteries. Recently, it was reported that the hybrid metal oxides that contained two transition metal oxides (TMO-TMO) could exhibit higher specific capacity and improved fading characteristics relatively to the single metal oxide for Li-ion batteries [26], [27]. Nonetheless, TMO-TMO has rarely been applied in the field of Li metal anode at present.
https://doi.org/10.1016/j.colsurfa.2021.128154_p1_4 | Herein, we develop a facile strategy to construct a composite Li host consisting of CoO-NiO nanoparticles with carbon polyhedral matrix (CPM) distributed in rGO sheets, which is labeled as (CoO-NiO@CPM)@rGO. Of note, the uniformly distributed CoO-NiO@CPM particles on the surface of rGO sheets could serve as nucleation sites. The introduction of hybrid metal oxides can effectively increase the lithiophilicity for the host. Besides, CPM and rGO sheets can provide a double-confined nanospace, relieving the volume expansion during Li deposition. These structural and compositional advantages contribute to significantly improved electrochemical performance, which can stably operate for 800 h at 1 mA cm−2 and maintain the high CE of ~100% after 300 cycles. Furthermore, the full cells coupled with LiFePO4 deliver superior cycling and rate performance with a capacity retention of 92.6% after 300 cycles, meaning great potential in practical applications.
https://doi.org/10.1016/j.colsurfa.2021.128154_p2_3 | In a typical preparation, 3.5 mL of 0.1 M Co(NO3)2 aqueous solution and 3.5 mL of 0.05 M Ni(NO3)2 aqueous solution were firstly dissolved into 10 mL of 3 mg mL−1 GO suspension. 900 µL of 0.3 M 2-methylimidazole aqueous solution was added into above solution and kept stirring at room temperature for 4 h. Subsequently, the resulting solution was transferred into a Teflon-lined stainless-steel autoclave, which was sealed at 180 °C for 12 h and then naturally cooled to room temperature. The black precipitates were centrifuged at 8000 rpm for 10 min and washed with deionized water for several times. Afterwards, the precipitates with 1.5 mL deionized water were put into a refrigerator with temperature of − 10 °C for 24 h and then freeze dried in a freeze dryer with a vacuum at − 50 °C for 48 h. Finally, the intermediate product was put into a tube furnace under argon gas, then under heat treatment at 650 °C for 2 h to obtain (CoO-NiO@CPM)@rGO. The preparation procedure of CoO@CPM@rGO sample used in the control experiment was similar with that for (CoO-NiO@CPM)@rGO, except only Co(NO3)2∙6 H2O was used as the reactant.
https://doi.org/10.1016/j.colsurfa.2021.128154_p2_5 | Li was filled into the (CoO-NiO@CPM)@rGO via electrodeposition process. (CoO-NiO@CPM)@rGO or CoO@CPM@rGO powder, carbon black and polyvinylidene difluoride binder (PVDF) were mixed with a mass ratio of 7:2:1 into a slurry by magnetic stirring in N -methylpyrrolidone (NMP) for 24 h. The slurry with a thickness of 150 µm was coated onto a Cu foil and dried in a vacuum oven at 80 °C for 12 h. The as-obtained foil was punched into disks with a diameter of 12 mm as the working electrode. The surface density of the prepared electrode was 0.177 mg cm−2. To perform the electrodeposition process, 2016-type coin battery with working electrode and Li foil were assembled in an argon-filled glove box with O2 and H2O content below 0.1 ppm. Celgard 2400 was selected as the separator and 1 M LiTFSI in DOL/DME (v/v=1:1) with 2 wt% LiNO3 as the electrolyte. And 10 mAh cm−2 Li was plated at the current density of 1 mA cm−2. After this treatment, the battery was disassembled and the (CoO-NiO@CPM)@rGO/Li was fetched out to reassemble batteries for symmetric and full cell test.
https://doi.org/10.1016/j.colsurfa.2021.128154_p2_7 | Samples were characterized by X-ray powder diffraction (XRD) on a Bruker D8 advanced X-ray diffractometer with Cu Ka radiation (λ = 1.5418 Å) at a scan rate of 0.02° s−1. The morphology was characterized by scanning electron microscopy (SEM, JEOL JSM-7610 F) and transmission electron microscope (TEM, FEI JEM-2100 F). Raman spectroscopy was conducted on a Horiba JY iHR550 Spectrometer with a 532-nm excitation laser. The specific surface area and porosity were measured by the N2 adsorption-desorption isotherm and the Barrett-Joyner-Halenda (BJH) method on a Micromeritics SSA-6000 accelerated surface area and porosimetry system. The element chemical states were characterized by X-ray energy-disperse spectrometry (XPS, Thermo ESCALAB250Xi) at room temperature with Al Kα= 280.00 eV as the excitation source. In order to better observe the morphology of (CoO-NiO@CPM)@rGO during Li plating/stripping process, the cell was disassembled in an argon-filled glove box.
https://doi.org/10.1016/j.colsurfa.2021.128154_p2_9 | All the coin cells were tested by a Land CT2001A multichannel battery tester. The half-cells for Li nucleation overpotential and Coulombic efficiency test were assembled in 2016-type cell coins with as-obtained foil of (CoO-NiO@CPM)@rGO or CoO@CPM@rGO as the working electrode, Li foil as the reference and counter electrode. In contrast, the half-cell with bare Cu foils was also investigated. The working electrodes were deposited with 10 mAh cm−2 of Li at 1 mA cm−2. For symmetric cell test, the same material (CoO-NiO@CPM)@rGO/Li, CoO@CPM@rGO/Li, or Li foil) was used for both working and counter electrode. The electrochemical impedance spectra (EIS) measurements were conducted on a CHI760E electrochemical workstation (Shanghai CHENHUA, China) over a frequency range from 100 kHz to 0.01 Hz and the alternating voltage signal amplitude was 10 mV. For full cell test, commercial LiFePO4 (LFP) was employed as cathode and assembled into coin cell coupled with (CoO-NiO@CPM)@rGO/Li or Li foil anode. The LFP cathode was prepared by coating a homogeneous slurry containing 80 wt% LFP powder, 10 wt% carbon black and 10 wt% PVDF with NMP as the solvent on a piece of aluminum foil. After dried in a vacuum oven at 80 °C for 12 h, the mixture-coated Al foil was cut into disks. The areal mass loading of LFP cathode was about 2.32 mg cm−2.
https://doi.org/10.1016/j.colsurfa.2021.128154_p3_3 | Fig. 1a schematically displays the straightforward synthesis of the (CoO-NiO@CPM)@rGO structure. In a typical procedure, Co and Ni ions are adsorbed on the functional groups of GO depending on the electrostatic interaction. Afterwards, the growth of Co-based and Ni-based zeolitic imidazolate framework (ZIF-67) crystal on the surface of GO (labeled as ZIF-67 @GO) is realized vzia a facile hydrothermal reaction. Subsequently, the ZIF-67 @GO precursor is obtained by the freeze drying. After annealing under inert atmosphere, ZIF-67 @GO can be transformed into (CoO-NiO@CPM)@rGO. The GO is reduced to rGO, while the Co and Ni ions released from ZIF-67 are oxidized to form CoO and NiO accompanied with the formation of CPM. Download : Download high-res image (620KB)Download : Download full-size image Fig. 1. (a) Schematic illustration for the fabrication procedure of (CoO-NiO@CPM)@rGO composites; (b) XRD patterns of (CoO-NiO@CPM)@rGO composites; (c) Raman spectra of (CoO-NiO@CPM)@rGO composites; (d) N2 sorption isotherms of (CoO-NiO@CPM)@rGO composites; (e) the pore-size distribution calculated using the BJH method.
https://doi.org/10.1016/j.colsurfa.2021.128154_p3_4 | XRD measurement is performed to certify the crystallographic structure of as-prepared sample. The typical diffraction bands are located between that of CoO (JCPDS 43–1004) and NiO (JCPDS 47–1049), demonstrating the composite of CoO and NiO (Fig. 1b). The broaden diffraction peak at about 26° can be identified as the reflection peak of rGO sheets [28]. No obvious peaks corresponding to crystalline carbon can be observed, however, the result of TEM-elemental mapping image analysis confirmed the existence of carbon. Raman spectra of graphene usually can be characterized by two main feature bands, such as the G band arising from the first order scattering of the E1 g phonon of sp2 C atoms at about 1570 cm−1 and the D band arising from a breathing mode of point photons of A1g symmetry at about 1350 cm−1 [29]. The relative intensity ratio of D to G-band (ID/IG) was 1.05, which shows that the as-prepared sample has more defects and disordered struc-tures (Fig. 1c) [30], [31]. In order to determine the specific surface area and porosity of the as-prepared sample, the N2 adsorption-desorption isothermal and pore size distribution test was carried out. Fig. 1d depicts the N2 adsorption-desorption isothermal curve, showing a typical type IV behavior and implying a rich existence of mesoporous. The Brunauer-Emmett-Teller (BET) specific surface area is 35 m2 g−1. The pore size distribution calculated using the Barrett-Joyner-Halenda (BJH) equation (Fig. 1e) reveals abundant mesoporous in the range of 3–10 nm. The enhanced surface area with suitable pores dis-tribution may be beneficial for reducing the local current density and function as host to accommodate the deposited Li.
https://doi.org/10.1016/j.colsurfa.2021.128154_p3_5 | The surface composition and the elemental valence states of the as-prepared sample are studied by XPS. Fig. 2a shows the XPS peaks with characteristic Ni 2p, Co 2p, O 1 s, N 1 s, and C 1 s, which indicates that the as-prepared sample is composed of Ni, Co, O, N, and C elements. Fig. 2b shows the high-resolution C 1 s spectrum. The peak at 284.8 eV is due to C-C, which is ascribed to the calibrated carbon during testing. The peaks at 286.28 and 289.91 eV are attributed to C＝C and C＝O bonds in rGO [32]. The presence of C-N confirms the doping of nitrogen into carbon, which can strengthen the couple effect between carbon atoms and metal atoms [33]. As observed in the Fig. 2c, the Co 2p3/2 and Co 2p1/2 peaks of the CoO are at 782.5 eV and 798.5 eV, meanwhile, the satellite peaks are at 786.7 eV and 803.6 eV [34]. The Ni 2p peaks can be divided into two pairs of Ni 2p3/2 and Ni 2p1/2 components (Fig. 2d). The peaks at 856.1 eV and 873.8 eV are ascribed to Ni 2p3/2 and Ni 2p1/2, respectively. The satellite peaks due to shake-up processes appear at 861 and 873.8 eV, confirming the Ni2+ oxidation state of NiO [35]. As shown in the high-resolution N 1 s spectrum (Fig. 2e), three peaks including graphitic N, pyrrolic N, and pyridinic N are identified. The spectrum of the O 1 s region is further depicted in Fig. 2f, and deconvoluted into four peaks accordingly. More specifically, the peaks at 530.5, 531.3, 532.5 and 533.8 eV correspond to the oxygen species in NiO, CoO, adsorbed water and hydroxide species, respectively. Obviously, the above analysis indicates the co-existence of CoO and NiO in (CoO-NiO@CPM)@rGO composites. Download : Download high-res image (353KB)Download : Download full-size image Fig. 2. XPS spectra of (CoO-NiO@CPM)@rGO composites. (a) XPS survey spectra and the high-resolution XPS spectra of (b) C 1 s spectra, (c) Co 2p spectra, (d) Ni 2p spectra, (e) N 1 s spectra, (f) O 1 s spectra.
https://doi.org/10.1016/j.colsurfa.2021.128154_p3_6 | Fig. 3a,b shows SEM images of (CoO-NiO@CPM)@rGO and rGO precursor. (CoO-NiO@CPM)@rGO is composed of highly dispersed polyhedral nanoparticles with size of ~30 nm encapsulated by rGO sheets. In comparison, the surface of rGO precursor is very smooth, and no nanoparticles are observed. The porosities among rGO sheets not only provide spaces for the confined growth of CoO-NiO@CPM nanoparticles but also withstand the volume expansion during Li deposition. A typical TEM image of (CoO-NiO@CPM)@rGO shows that the uniform polyhedral particles grow uniformly on the rGO surface (Fig. 3c), which is consistent with the results observed by SEM. Fig. 3d displays clear lattice fringe with the d-spacing of 0.211 nm, corresponding to the (200) lattice plane of CoO/NiO phase. The bent CPM layers marked with white cycle can be directly observed in the hybrid, which may be beneficial for improving the structure stability during Li plating/stripping process. The high-angle annular dark-field scanning TEM (HAADF-STEM) image of (CoO-NiO@CPM)@rGO in Fig. 3e shows a distribution of bright polyhedral nanoparticles. The corresponding elemental mappings in Fig. 3f-k confirm the homogenous distributions of Co, Ni, C, N, and O in the (CoO-NiO@CPM)@rGO nanocomposites. According to SEM and TEM images, the CoO-NiO nanoparticles embedded in carbon polyhedral matrix are uniformly distributed on the rGO sheets surface. This structure supplies plenty of double carbon-confined interfaces, which is beneficial for controllable Li plating/stripping behaviour. Download : Download high-res image (712KB)Download : Download full-size image Fig. 3. (a) SEM image of (CoO-NiO@CPM)@rGO composites; (b) SEM image of rGO. (CoO-NiO@CPM)@rGO composites: (c) TEM images; (d) HRTEM images; (e) HAADF–STEM image, and (f-k) elemental mapping images.
https://doi.org/10.1016/j.colsurfa.2021.128154_p3_8 | To evaluate the Li storage performance of (CoO-NiO@CPM)@rGO, the morphological evolution of Li metal plating with different Li amounts at 1 mA cm−2 was investigated by ex-situ SEM. As shown in Fig. 4a-f, no Li dendrites can be found on the surface of (CoO-NiO@CPM)@rGO, even after plating 10 mAh cm−2 of Li. Li tends to form smooth planes rather than dendrites at a low plating capacity of 2 mAh cm−2 (Fig. 4a, b). Due to the preferential nucleation of Li metal on the CoO-NiO hybrid metal oxides, the Li metal is uniformly deposited in the (CoO-NiO@CPM)@rGO. With the further increase of the plating capacity to 5 mAh cm−2 (Fig. 4c, d) and 10 mAh cm−2 (Fig. 4e, f), the uniformly deposited Li smooth planes become more obvious and grow close to each other without obvious growth of Li dendrites. The graphene and nanoparticles have different effect on the deposition behaviour of metallic Li. The uniformly distributed CoO-NiO nanoparticles are found to reduce the nucleation overpotential and induce uniform deposition of Li metal between graphene interlayers because of the extremely low nucleation overpotential. The layered graphene sheets can reduce local current density and alleviate volume expansion during cycling. For comparison, we have also investigated the morphological change of CoO@CPM@rGO during Li deposition. Some dendrites appear at a low plating capacity of 2 mAh cm−2 (Fig. 4 g, h). When increasing the plating capacity to 5 mAh cm−2 (Fig. 4i, j) and 10 mAh cm−2 (Fig. 4k, l), more large-size dendrites accumulate. These results reveal that the (CoO-NiO@CPM)@rGO is much more suitable for uniform Li deposition in comparison to the CoO@CPM@rGO. This could be attributed to the existence of hybrid metal oxides with higher synergistic electrocatalytic behavior, which would effectively reduce the local current density and evenly guide the Li ion flux [24], [36]. Download : Download high-res image (788KB)Download : Download full-size image Fig. 4. (a-f) SEM images of (CoO-NiO@CPM)@rGO with Li deposition capacity of 2, 5, 10 mAh cm−2. (g-l) SEM images of CoO@CPM)@rGO with Li deposition capacity of 2, 5, 10 mAh cm−2.
https://doi.org/10.1016/j.colsurfa.2021.128154_p3_10 | Li metal is plated on different substrates to measure the energy barrier of heterogeneous Li nucleation, including Cu foil, CoO@CPM@rGO, and (CoO-NiO@CPM)@rGO. The overpotential during Li plating consists of the mass-transfer overpotential and Li nucleation overpotential [37]. The mass-transfer overpotential refers to the driving force for the Li ion migration to the electrode surface, which is related to the current density as well as the mobility of Li ion in the electrolyte. The nucleation overpotential is the voltage difference between the bottom of the voltage dip and the latter voltage plateau, which reflects the energy barrier of Li nucleation and the lithiophilicity of the substrate [38]. As depicted in the discharge curves at a current density of 1 mA cm−2 during initial Li nucleation (Fig. 5a), the Cu foil substrate shows the highest nucleation overpotential up to 62.4 mV among three samples, indicating poor lithiophilicity and high Li nucleation barrier of the Cu foil. In contrast, the (CoO-NiO@CPM)@rGO substrate exhibits the lowest nucleation overpotential of only 10.1 mV. It clearly demonstrates the strong lithiophilicity of (CoO-NiO@CPM)@rGO, which is favorable for uniform Li deposition and dendrite-free morphology. CE is another important parameter to evaluate the electrochemical reversibility of the Li plating/stripping process. As illustrated in Fig. 5b, the CE for the Cu foil drops to 87.4% after 70 cycles. The Li plating/stripping behavior is better regulated on CoO@CPM@rGO substrate, exhibiting the stable and high CE over 80 cycles. Since then, the CE gradual decreases and drops to 85.1% after 150 cycles. In sharp contrast, the (CoO-NiO@CPM)@rGO substrate exhibits significantly improved Li plating/stripping reversibility, with a steady CE of 98.7% after 300 cycles. Therefore, the comparative results demonstrate the lithiophilic (CoO-NiO@CPM)@rGO substrate is more effective in stabilizing the CE. Download : Download high-res image (148KB)Download : Download full-size image Fig. 5. (a) Voltage profiles during initial Li plating on Cu foil, (CoO@CPM)@rGO, and (CoO-NiO@CPM)@rGO substrate at 1 mA cm−2. (b) Coulombic efficiency profiles at 1 mA cm−2 with 1 mAh cm−2.
https://doi.org/10.1016/j.colsurfa.2021.128154_p3_11 | Symmetric cells are fabricated to investigate the galvanostatic cycling performance of (CoO-NiO@CPM)@rGO during plating/stripping process. 10 mAh cm−2 of Li was plated on the CoO@CPM@rGO and (CoO-NiO@CPM)@rGO substrates prior to cycling. Fig. 6a displays the voltage profiles of symmetric cells with different substrates at 1 mA cm−2 with a deposition capacity of 1 mAh cm−2. As shown, the symmetric cell with bare Li foil demonstrates the highest voltage overpotential among the three cells. The voltage undergoes an obvious increase with random fluctuation as cycling proceeds, indicating unstable SEI layer and dendrite growth [39]. In contrast, the (CoO-NiO@CPM)@rGO symmetric cell shows remarkable cyclability over 800 h with smallest overpotential about 23.6 mV, indicative of stable Li/electrolyte interface over cycles. Besides, the voltage overpotential of CoO@CPM@rGO is close to that of (CoO-NiO@CPM)@rGO before 220 h, but its cycling performance is inferior to that of latter. At an increased current density of 3 mA cm−2, relatively stable cycling over 120 h with overpotential of 36.1 mV can still be obtained for the (CoO-NiO@CPM)@rGO symmetric cell, much lower than bare Li symmetrical cell with 100 mV overpotential after only 55 h (Fig. 6b). As for the CoO@CPM@rGO sample, the symmetric cell demonstrates enhanced cyclability than the bare Li, yet its overpotential still gradually increases after 60 cycles, ending up with 76.4 mV after 80 cycles. This result confirms that the bimetallic oxides nanoparticles immobilized on the double carbon-confined matrix can realize uniform Li nucleation sites by suppression of agglomeration and benefit Li deposition. The (CoO-NiO@CPM)@rGO symmetric cell can also cycle under large Li plating/stripping amount. At 1 mA cm−2 with a deposition capacity of 3 mAh cm−2, the (CoO-NiO@CPM)@rGO cell cycles over 400 h with small overpotential of 21.4 mV, while the bare Li symmetrical cell can only cycle less than 192 h with larger overpotential of 115 mV (Fig. 6c). The rate performance of the symmetric cell is evaluated at different current density. As expected, the (CoO-NiO@CPM)@rGO symmetric cell demonstrates a stable overpotential of 11.8, 17.4, 33.2, 42.2, 62.1 and 11.2 mV at the current density of 0.5, 1, 2, 4, 8, 0.5 mA cm−2, respectively (Fig. 6d). In comparison, bare Li and (CoO@CPM)@rGO symmetric cell display a larger overpotential at high current density, indicating that high current results in the large kinetic obstacle for inhomogeneous Li plating and dendrite growth. The excellent electrochemical performance of (CoO-NiO@CPM)@rGO can be ascribed to the synergistic effect of double carbon-confined matrix with CoO-NiO nanoclusters alleviating the huge volumetric change of Li metal, reducing the local current density and guaranteeing the uniform Li deposition. Download : Download high-res image (420KB)Download : Download full-size image Fig. 6. Electrochemical cycling of Bare Li, (CoO@CPM)@rGO and (CoO-NiO@CPM)@rGO electrodes with different stripping /plating capacities and current densities in symmetric cells: (a) 1.0 mA cm−2/1.0 mA h cm−2, (b) 3.0 mA cm−2/1.0 mAh cm−2 and (c)1.0 mA cm−2/3.0 mAh cm−2. (d) Rate performance of Bare Li, (CoO@CPM)@rGO and (CoO-NiO@CPM)@rGO based symmetrical cells with cycling capacity of 1 mAh cm−2.
https://doi.org/10.1016/j.colsurfa.2021.128154_p3_12 | Electrochemical impedance spectroscopy (EIS) measurements are further conducted to investigate the interfacial resistance during cycling test. Fig. 7 shows the Nyquist plots of (CoO-NiO@CPM)@rGO, (CoO@CPM)@rGO and bare Li after 1 and 20 cycles with a cur-rent density of 1 mA cm−2 for a capacity of 1 mAh cm−2. The semicircles at high-frequency regions represent the charge transfer resistance (Rct) at the electrode/electrolyte interfaces. Compared with 58.1 Ω for the bare Li symmetric cell, the (CoO-NiO@CPM)@rGO and (CoO@CPM)@rGO symmetric cell manifests a lower Rct value of 8.7 and 11.9 Ω, respectively (Fig. 7a). We detected the decrease in the resistance of these symmetric cells upon further cycling. The Rct of bare Li symmetric cell decreases to approximately 8.7 Ω after 20 cycles (Fig. 7b). The decreased Rct attributes to the decomposition of the SEI layer and the gradually increased surface area of Li metal due to the random growth of dendrites [12]. In comparison, the (CoO-NiO@CPM)@rGO symmetric cell exhibits super low Rct value of 3.6 Ω after 20 cycles. The decreased Rct values upon further cycling prove that electrochemical cycling processes favor the charge transfer, which may be due to the roughening of the electrode surface, thereby accelerating Li ion transport [40]. Download : Download high-res image (119KB)Download : Download full-size image Fig. 7. EIS curves of bare Li, (CoO@CPM)@rGO and (CoO-NiO@CPM)@rGO after (a) 1 and (b) 20 cycles with a current density of 1 mA cm−2 for a capacity of 1 mAh cm−2.
https://doi.org/10.1016/j.colsurfa.2021.128154_p3_13 | The performance of (CoO-NiO@CPM)@rGO and bare Li foils anode in full cell is evaluated using commercial LFP as a cathode. The assembled full cells are denoted as (CoO-NiO@CPM)@rGO/Li¦¦LFP and Li¦¦LFP respectively. The long cycling performance and CE of full cell at 1 C are shown at Fig. 8a. CoO-NiO@GO/Li¦¦LFP full cell exhibits relatively higher capacity of 143.8 mAh g−1 with a high capacity retention of 92.6% after 300 cycles. Moreover, the CE remains constantly high and stable at above 99.9% after 300 cycles. In contrast, Li¦¦LFP full cell deteriorates quickly after only 120 cycles with a capacity retention of only 2%. Meanwhile, as depicted in Fig. 8b, CoO-NiO@GO/Li¦¦LFP full cell shows superior rate performance with higher reversible capacities of 171.6, 162.2, 155.8, 150.6, and 146 mAh g−1 at 0.2, 0.4, 0.6, 0.8, and 1 C, respectively, in comparison to those with bare Li foils with much lower specific capacity of only 130, 124, 119, 112 and 109 mAh g−1. Fig. 8c and d reveal the voltage profiles of both two cells at different charging/discharging rates. The charge and discharge plateaus of (CoO-NiO@CPM)@rGO/Li¦¦LFP at 0.2 C are 3.46 and 3.37 V, respectively, while those of Li¦¦LFP are 3.5 and 3.33 V, indicating smaller overpotential (0.09 V compared to 0.17 V) with the lithiophilic hybrid material. The plateau and lower value of polarizing voltage can be ascribed to that the current Li/electrolyte interface possesses a faster charge-transfer behavior. Download : Download high-res image (436KB)Download : Download full-size image Fig. 8. Electrochemical performance of different cells constructed by (CoO-NiO@CPM)@rGO /Li¦¦LFP and Li¦¦LFP. (a) Long cycling stability at 1 C. (b) Rate capability at various rates from 0.2 to 1 C. Charge/discharge curves of (c) (CoO-NiO@CPM)@rGO/Li¦¦LFP, (d) Li¦¦LFP.
https://doi.org/10.1016/j.colsurfa.2021.128154_p4_2 | In summary, we fabricate a composite Li host assembled by CoO-NiO nanoparticles, CPM and rGO wrapping sheets. The lithiophilic CoO-NiO nanoparticles act as active sites with ultralow Li nucleation overpotential, thus guiding a uniform Li nucleation and deposition. The conductive CPM and rGO sheets effectively homogenize the current distribution and mitigate volume changes during Li plating/stripping process. As a result, the hybrid (CoO-NiO@CPM)@rGO exhibits enhanced electrochemical performance in symmetric cell with low overpotential and long cycling time at different current density. More importantly, the full cells coupled with LFP cathode exhibit extraordinary performance, with a greatly enhanced capacity retention composite anode in LIBs, indicating its good practical prospects. It is believed that our rational designed architecture would open a new avenue for the development of high energy density Li metal batteries.
https://doi.org/10.1016/j.colsurfa.2022.128718_p1_2 | The deterioration of environment and depletion of non-renewable fossil fuels promote the development of sustainable and renewable resources and energy storage devices. The low-cost, high safe, scalable and high-performance rechargeable batteries can meet the increasing demand of high energy storage. The lithium ion batteries (LIBs) can storage and release energy efficiently via a reversible charging/discharging process, and have dominated the market for powering portable electronic devices, electric vehicles, hybrid electric vehicles and intelligent grids [1]. Nevertheless, the insufficient energy supply, unsatisfactory lifespan and high cost limit the widespread application of LIBs [2], [3]. Further improvements in energy density, power density, cycling stability and cost are essential for the market penetration of advanced battery technology.
https://doi.org/10.1016/j.colsurfa.2022.128718_p1_3 | So far, the inherently safe, low-cost, naturally abundant and sustainable iron-based electrode materials have attracted extensive attention. Among the iron-containing cathodes, the olivine-type lithium iron phosphate (LiFePO4) is a most competitive candidate electrode material owing to its high theoretical specific capacity, long cycling life, abundant resources, low cost, and environmental friendliness [4], [5]. Regrettably, the low electronic conductivity and sluggish lithium ions diffusion [6] lead to the poor electrochemical performance, which limits its commercial applications in electric vehicles. Therefore, extensive strategies like optimizing particle size [7], [8], [9], [10], decorating surface with high conductivity material [11], [12], [13], and doping ions [14], [15] have been applied to achieve high energy density and power density performance of LIBs. The energy density and power density are important performance indicators of the power battery. The former limits the driving mileage of the car, which is defined by the specific capacity (mAh g−1) and electrochemical potential of the redox couple, while the latter determines the acceleration rate. Decreasing particle size to nanoscale can improve the reaction rate of electrons and lithium ions insertion, however, the agglomerated nanomaterial display the undesirable capacity fading and cycle deteriorating [16]. Moreover, various advanced conductive carbon materials (such as one-dimensional carbon nanotubes, two-dimensional graphene, and three-dimensional structure) have been employed to modulate the electronic and ionic transport [17], [18], [19], [20], [21].
https://doi.org/10.1016/j.colsurfa.2022.128718_p1_4 | Among those advanced carbon materials, the one-dimensional (1D) carbon materials with large surface area, high electrochemical activities, and good electrical conductivities, including carbon fibers (CFs) and carbon nanotubes (CNTs), can improve the electrochemical performances of LIBs [22]. The 1D carbon materials can connect particles and form a conductive network. Moreover, the unique mechanical properties can relieve the residual stresses during the charging/discharging process [23]. Besides, the high thermal conductivity can establish a high safety system [24], which can prevent the thermal runaway during the charging/discharging at high current density or overcharge. Therefore, the predominant 1D carbon materials have been widely applied in the LIBs.
https://doi.org/10.1016/j.colsurfa.2022.128718_p1_5 | The LiFePO4 and 1D carbon composite cathode materials have been explored by various strategies. The composite materials are prepared by physical mixing, namely, adding pristine CNTs or CFs into active materials directly [25]. Unfortunately, the 1D carbon materials (CNTs or CFs) agglomerate easily and disperse unevenly because of the high van der Waals forces among tubes or fibers, which damage the conductive networks. Hence, functionalized carbon materials are used to synthesize homogenously dispersed LiFePO4/CNTs or CFs composites [26], including surface chemistry modification with strong acids [27] and noncovalently bond interaction with a surfactant [28]. The functionalization can improve the dispersion between LiFePO4 and 1D carbon materials, but damage the sp2 carbon structure and limit the conductivity [29]. Consequently, in order to construct an effective network for the electrons transfer, some other strategies have been employed to solve the aggregation of 1D carbon materials in the LiFePO4 matrix. One common preparation strategy of the LiFePO4/1D carbon composites is in situ formation of LiFePO4 on 1D carbon materials [30], [31], anchoring LiFePO4 particles on the surface of CNTs or CFs via solid-state reaction, sol-gel, hydrothermal and electrospinning techniques. The homogeneous LiFePO4/CNTs composites show the improved rate capability. The second preparation technique is in situ self-assembly of 1D carbon materials on LiFePO4 [32], [33]. Lin et al. [32] fabricated the high conductive coiled CNTs on the surface of LiFePO4 through in situ growth CNTs by utilization of nanosized Ni-P alloy as the catalyst. The nanocomposites delivered a discharge capacity of 161.3 and 108.0 mAh g−1 at 0.2 C and 10 C, and exhibited lower redox polarization and smaller charge-transfer resistance. The third strategy is simultaneous in situ formation of CNTs or CFs and LiFePO4 [34], [35], which could construct various structures, and 1D carbon materials dispersed in the LiFePO4 matrix more uniformly. Wu et al. [35] prepared LiFePO4/CFs composites using a combination of solid-phase reaction and chemical vapor deposition, the composites achieved the high capability of 122 mAh g−1 at 10 C and excellent cycling stability.
https://doi.org/10.1016/j.colsurfa.2022.128718_p1_6 | Based on the above excellent researches, the constraints of LiFePO4/CNTs composites used in the practical applications are concluded: (ⅰ) the CNTs tend to agglomerate easily and disperse unevenly; (ⅱ) the synthesis methods are environmentally unfriendly, inefficient and expensive; (ⅲ) the mechanisms of composites are not explained in detail. Therefore, our research focus on synthesizing the LiFePO4/CNTs composites via an environmental, high-efficiency and low-cost method, controlling the morphology effectively, studying the modification mechanism systematically, and understanding the relationships thoroughly between the structure and electrochemical performance.
https://doi.org/10.1016/j.colsurfa.2022.128718_p1_7 | In this work, we designed an in-situ synthesis technology to prepare the three-dimensional architecture LiFePO4/CNTs nanocomposites by using a combination of microwave plasma chemical vapor deposition (MPCVD) and co-precipitation methods, and a stainless-steel mesh is adopted as green catalyst for the in situ controllable growth of CNTs. This novel, green, and low cost in-situ synthesis technology can be extended to the most cathode and anode materials in need of carbon nanotubes [36], [37], [38], [39]. The crystalline structure, morphology, valence state, and conductive properties of LiFePO4/CNTs nanocomposite are investigated systematically. A series of electrochemical measurements, such as galvanostatic charge and discharge, cyclic voltammetry and electrochemical impedance spectra, are applied to evaluate the electrochemical performances. The three-dimensional architecture of LiFePO4/CNTs nanocomposites display the ultrahigh cyclic stability, extraordinary rate capability and smaller capacity fading at high rate current densities. Moreover, we emphasize on the relationships between the structures and electrochemical performance. The excellent electrochemical performances can be ascribed to the synergistic effects of the effective conductive network constructed by the CNTs and the shorter lithium ion diffusion path in LiFePO4 nanoparticles. Furthermore, the optimized electrochemical kinetics and the reasons for the superior high-rate performance are elaborated comprehensively.
https://doi.org/10.1016/j.colsurfa.2022.128718_p2_3 | Preparation of LiFePO4 precursors: the stoichiometric LiFePO4 precursors were synthesized by a co-precipitation process using lithium hydroxide monohydrate (95% LiOH·H2O), phosphoric acid (85% H3PO4), and iron (II) sulfate heptahydrate (98% FeSO4.7 H2O). All analytical reagents were purchased from Sinopharm Chemical Reagent Co.Ltd. The detailed synthesis procedure was as follows: FeSO4.7 H2O and H3PO4 were dissolved in 10 mL of de-ionized water, and 20 mL ethylene glycol was added to the clear solution. Next, 20 mL aqueous solution of LiOH was dropped into the solution under vigorous stirring for a while. The molar ratio of Li/Fe/P was 3/1/1. After the reaction, the precipitation was collected and washed with de-ionized water and ethanol and dried at 60 ℃ for 12 h.
https://doi.org/10.1016/j.colsurfa.2022.128718_p2_4 | Preparation procedure of LiFePO4/CNTs: the schematic diagram of MPCVD system is shown in Fig. 1(a). The obtained precursors were placed onto the substrate in the chamber of MPCVD system, a stainless-steel mesh covered on the surface of LiFePO4 precursors, which was a green catalyst for the growth of carbon nanotubes. First, the precursors and the stainless-steel mesh were pretreated with hydrogen plasma at 500 ℃ (1.5 kPa) for 10 min, and the flow rate of H2 was 100 sccm. Second, methane was introduced at 700 ℃ (2.5 kPa) for 20 min, and the flow rate ratio of H2/CH4 was 9/1. Finally, the black LiFePO4/CNTs products were obtained. In addition, the different flow rate ratios of H2/CH4 (12/1, 10/1 and 8/1) were performed to regulate the CNTs content of the LiFePO4/CNTs. The LiFePO4/CNTs nanocomposites mentioned below were obtained at the flow rate ratio of H2/CH4 (9/1). Interestingly, the high quality carbon nanotubes as a by-product uniformly distributed on the stainless-steel mesh were found. Download : Download high-res image (425KB)Download : Download full-size image Fig. 1. Schematic illustration of microwave plasma chemical vapor deposition (MPCVD) system (a) and the synthesis process for the LiFePO4/CNTs nanocomposites (b).
https://doi.org/10.1016/j.colsurfa.2022.128718_p2_6 | The crystalline structures of the LiFePO4/CNTs nanocomposites were characterized by X-ray diffraction patterns (XRD, D8 Advance, Bruker, Germany) with Cu Kα radiation (λ = 1.54060 Å) and operated at 40 kV, 40 mA in a 2θ range from 10° to 80° with a scan rate of 0.02°/s. The morphologies and microstructures of the LiFePO4/CNTs nanocomposites and CNTs were observed by scanning electron microscopy (SEM, JSM-IT300 at 20 kV) and transmission electron microscopy (TEM, JEM2100F Japan at 200 kV). X-Ray photoelectron spectroscopy (XPS) measurements were collected on a PHI Quantera II spectrometer (Ulvac-Phi, Japan) acquired with a monochromatic Al Kα X-ray source (1486.6 eV). Raman spectrums were performed on a Renishaw Invia Raman spectrometer with the laser wavelength of 632.8 nm in the range of 100–2500 cm−1.
https://doi.org/10.1016/j.colsurfa.2022.128718_p2_8 | Electrochemical measurements were evaluated by 2025 coin-type cell assembled in an argon-filled glove box (Etelux Lab2000, China). The composite electrodes were prepared by mixing the active materials (LiFePO4/CNTs), conductive agent (acetylene black), and binder (polyvinylidene fluoride) at a weight ratio of 8/1/1 with a small amount of N-methyl pyrrolidinone (NMP) to form a homogeneous slurry. The working electrodes were prepared by spreading the slurry onto an aluminum foil, and drying at 120 °C for 12 h in a vacuum. Lithium metal foil (99.9%, Alfa-Aesar) and a polypropylene film (Celgard 2400) were used as anode and separator. And an electrolyte solution (1 mol L−1 LiPF6 dissolved in ethylene carbonate (EC): diethyl carbonate (DMC) = 1:1) was commercially available.
https://doi.org/10.1016/j.colsurfa.2022.128718_p2_9 | The galvanostatic charge-discharge performances and cycle stabilities were measured using a LAND battery cycler (CT2001A, Wuhan, China) at varied current densities from 0.1 C to 50 C between 2.7 V and 4.2 V (vs. Li+/Li) at room temperature. Cyclic voltammetry (CV) measurements were performed on CHI660-E electrochemical workstation (Shanghai, Chenhua, China) at various scan rates from 0.1 mV s−1 to 5 mV s−1 within the voltage range of 2.5–4.2 V (vs. Li+/Li). Electrochemical impedance spectroscopies were measured with Auto Potentiostat 30 system, the applied AC amplitude voltage was 5 mV in the frequency range of 0.01 Hz–100 kHz.
https://doi.org/10.1016/j.colsurfa.2022.128718_p3_2 | The three-dimensional architecture LiFePO4/CNTs nanocomposites are prepared by using a combination of in situ MPCVD and co-precipitation methods. Fig. 1(b) illustrates the schematic of the preparation procedure. First, the LiFePO4 precursors are synthesized by a co-precipitation process. The precursors are placed onto the substrate and covered with a stainless-steel mesh in the chamber, and treate by H2 plasma, which can increase the reactivity for the subsequent reaction. Next, CH4 is introduced into H2 plasma. Finally, the LiFePO4/CNTs nanocomposites are successfully prepared. In this preparation technology, the stainless-steel mesh is used as a new green catalyst for the in situ controllable growth of CNTs. Moreover, the MPCVD and co-precipitation methods are effective strategies to synthesize nanomaterial. Microwave technique because of its special heating in molecular level can synthesize nanoparticles in a short time, and avoid the grains growing. At the same time, the presence of CNTs can suppress the growth of LiFePO4 particles. Therefore, this simultaneous in-situ synthesis technique of the LiFePO4/CNTs nanocomposite is environmental, high-efficiency and low-cost.
https://doi.org/10.1016/j.colsurfa.2022.128718_p3_4 | The X-ray diffraction (XRD) patterns were conducted to investigate the crystalline structures of the LiFePO4 and LiFePO4/CNTs samples, as shown in Fig. 2(a). All diffraction peaks can be well indexed to the orthorhombic olivine LiFePO4 with the Pnma space group (JCPDS-81-1173) [39]. And the characteristic peaks of crystalline Fe2P, Li3PO4 or other impurities are not detected. The results manifest that the high purity LiFePO4/CNTs composites are synthesized, and the CNTs has no effect on the structure. The strong and narrow signals indicate that the products have high crystallinity. It is well known about the mechanism of Li+ ions extraction/insertion between LiFePO4 and FePO4 phases [8], both the LiFePO4 and FePO4 phases belong to the same space group, the unit cell parameters change very little, thus the structural similarity can ensure high stability during the charging and discharging. Download : Download high-res image (451KB)Download : Download full-size image Fig. 2. XRD patterns of LiFePO4 and LiFePO4/CNTs nanocomposites (a), TG-DSC curves of LiFePO4/CNTs nanocomposites (b), TG curves of LiFePO4/CNTs nanocomposites obtained at different flow rate ratios of H2/CH4 (12/1, 10/1, 9/1 and 8/1) (c), Raman spectra of LiFePO4 and LiFePO4/CNTs nanocomposites (d), The D and G carbon structure of LiFePO4/CNTs fitted by Gaussians (e).
https://doi.org/10.1016/j.colsurfa.2022.128718_p3_5 | TG-DSC measurement was performed to confirm the carbon nanotubes content of the LiFePO4/CNTs nanocomposites (the flow rates ratio of H2/CH4 = 9/1), as shown in Fig. 2(b). According to the TG-DSC curves of LiFePO4/CNTs nanocomposites in air, at low temperature around 200 °C, the weight loss is related to the absorbed moisture, then two reactions happen in the range of 340–550 °C, one is the oxidation of LiFePO4 to Li3Fe2(PO4)3 and Fe2O3, which results in a weight gain of 5.07%, and the other is appeared at about 400 °C, the carbon nanotubes is oxidized leading to the release of CO2 gas. Above 550 °C, a total oxidation of both LiFePO4 and carbon nanotubes is completed and the overall weight loss is about 5.48%. Finally, the amount of carbon nanotubes is calculated to be 10.55 wt% (5.07%+ 5.48%). In addition, the different flow rates ratios of H2/CH4 (12/1, 10/1 and 8/1) were performed to regulate the CNTs content of the LiFePO4/CNTs, as shown in Fig. 2(c). The appropriate CNTs content is important to obtain the optimal electrochemical performance. The LiFePO4/CNTs nanocomposites mentioned below is referred to the product with the carbon nanotubes content of 10.55 wt%.
https://doi.org/10.1016/j.colsurfa.2022.128718_p3_6 | Raman spectroscopies of the pure LiFePO4 and LiFePO4/CNTs composites are shown in Fig. 2(d). Raman active modes of olivine phosphate with space group Pnma are divided into internal and external optic modes [40]. The internal modes are referred to the intermolecular vibrations of PO43- anion in the unit cell, which correlating to each other and generating a rich vibrational multiplet structure. The external modes are primarily composed of the whole body translation and vibrational motions of the PO43- ions, translation motion of the Fe2+ ions. This region also contains lithium-ion cage modes, which is the translational vibration of lithium ions surrounded by the nearest-neighbor oxygen atoms [41]. Raman active modes of the orthorhombic olivine LiFePO4 and LiFePO4/CNTs with assigned vibrational mode are listed in Table 1. Table 1. Raman modes of the orthorhombic olivine LiFePO4 and LiFePO4/CNTs nanocomposites with assigned vibrational mode. Raman active modes Vibration/character Ag B1 g B2 g B3 g (cm−1) Asymm. Stretch PO43-(v3) 1101 1009 1066 976 995 1024 Symm. Stretch PO43-(v1) 947 925 Symm. Bend PO43-(v2) 647 628 Asymm. Bend PO43-(v4) 586 592 603 Li cage/asymm. bend PO43- 480 398 447 458 Fe–O 323 317 349 335 Trans. Fe + PO43- 295 239 286 259 223 246 Trans + libr. Fe + PO43- 188 166 Trans. Fe 177 144 130 107
https://doi.org/10.1016/j.colsurfa.2022.128718_p3_7 | A few weak bands and two broad peaks are observed in LiFePO4/CNTs. The carbon nanotubes in the LiFePO4/CNTs nanocomposites make it difficult to see the details of the spectrum of the olivine structure of LiFePO4 due to the attenuation of the signal and the overlapping of the spectral bands. The deconvolution of LiFePO4/CNTs Raman spectra with four Gaussian bands [42] located at 1250, 1325, 1493 and 1595 cm−1 is shown in Fig. 2(e). The band located at 1595 cm−1 is assigned to the stretching modes of sp2-coordinated ordered graphitic carbon (G-band) and the breathing modes of sp2 carbon. The band located at 1325 cm−1 is associated with the broken symmetry on the graphite sheets edges. While the bands at 1250 and 1493 cm−1 are commonly induced by the sp3-coordinated disordered carbon (D-band) [43]. The integrated Gaussians intensity ratio of G/D is defined as a key indicator for the degree of the graphitization, and those are I1325/I1250 is 3.21 and I1595/I1493 is 1.35 in LiFePO4/CNTs nanocomposites. The higher IG/ID ratios, the higher electronic conductivities, and thus the better electrochemical performances. The fitting results show that the LiFePO4/CNTs contain the higher graphite carbon than the disordered carbon, which can increase the electronic conductivity. Therefore, the CNTs networks can provide an effective conductive network for the electronic transportation, and the LiFePO4/CNTs nanocomposites are expected to exhibit a glorious electrochemical performance.
https://doi.org/10.1016/j.colsurfa.2022.128718_p3_8 | Scanning electron microscope (SEM) and transmission electron microscopy (TEM) measurements were used to identify the morphologies and structures of the LiFePO4 precursors, the LiFePO4 and LiFePO4/CNTs nanocomposites as shown in Fig. 3. The SEM images of the LiFePO4 precursors clearly show that the precursors obtained by co-precipitation method have a uniform nanoparticle size in Fig. 3(a–b). The particles sizes of the LiFePO4/CNTs nanocomposites are smaller than the LiFePO4 without CNTs as shown in Fig. 3(c–f), which demonstrates MPCVD is a very fast way to synthesis LiFePO4 nanoparticle and avoid the grains growth, and the presence of CNTs can inhibit the growth of LiFePO4 particles. The SEM and TEM images of LiFePO4/CNT nanocomposites show that the LiFePO4/CNT nanocomposites are composed of LiFePO4 nanoparticles and curled CNTs in Fig. 3(e–i). The curled CNTs distribute in the LiFePO4 matrix uniformly, each active LiFePO4 nanoparticle is fully wrapped by CNTs, and CNTs weave an effective three-dimensional conductive network and connect the isolated LiFePO4 nanoparticles. The ultrasonic dispersion before the TEM measurement failed to separate the CNTs and LiFePO4 nanoparticles, which means that the CNTs and LiFePO4 have a favorable contact force and stability. Moreover, the crystalline structure of LiFePO4 is confirmed by the high resolution TEM image shown in Fig. 3(j), the clear lattice fringes with a width of 4.27 Å is corresponded to the (101) plane of orthorhombic phase LiFePO4. In addition, the high qualities CNTs arrays grown on the stainless-steel mesh are observed in Fig. 3(l–o), and the growth procedure is elaborated in Fig. 3(k). The methane gas is decomposed into carbon atoms or clusters by plasma pyrolysis, carbon atoms or clusters dissolve in the catalytic stainless-steel mesh, the nanoscale carbon particles deposite on the surface, and then more carbon atoms diffuse, absorb and precipitate on the nanoscale carbon particles. Carbon particles grow along one-dimension and form the amorphous nanowire, which is attributed to the anisotropy of carbon particles. Finally, the outer layer of carbon nanowire begins to crystallize and form a wall with a graphite-like structure. Fig. 3(o) displays the diameter of the uniform CNTs is about 50 nm. Raman spectra of the CNTs are shown in Fig. 3(p). The analysis of Raman spectra of CNTs with three strong peaks are listed: (1)1550–1600 cm−1 is the graphite band (G-band), which is produced from the high degree of symmetry and order of carbon materials; (2)1250–1450 cm−1 is the disorder-induced phonon mode (D-band), which has a high sensitivity to the disordered structures in carbon materials; (3) 2500–2900 cm−1 is the second order D-band (or called D*-band). The larger D*peak and smaller ID/IG ratio indicate that the CNTs grown on the stainless steel mesh have higher degrees of order and graphitization. Download : Download high-res image (1MB)Download : Download full-size image Fig. 3. SEM images of LiFePO4 precursor (a-b), LiFePO4 without CNTs (c-d), LiFePO4/CNTs nanocomposites (e-f), TEM images of LiFePO4/CNTs nanocomposites (g-j), Schematic diagram of the growth process of carbon nanotubes (k), SEM and TEM images of carbon nanotubes (CNTs) grown on the stainless steel mesh (l-o), Raman spectra of CNTs (p).
https://doi.org/10.1016/j.colsurfa.2022.128718_p3_9 | The X-ray photoelectron spectroscopy (XPS) was employed to investigate the elements valence states of LiFePO4/CNTs nanocomposite as shown in Fig. 4. The corresponding peak positions in the core level spectra of Li 1 s, Fe 3p, Fe 2p, O 1 s, C 1 s, P 2p are summarized in Table 2. The fitting of the Li 1 s spectra shows two peaks located at 57.7 and 55.5 eV, those are ascribed to the lattice lithium and Fe 3p [44]. And the peak intensity of Fe 3p is higher than that of Li 1 s, which is due to the higher relative atomic sensitivity of Fe 3p [45]. The O 1 s spectra is decomposed into three different oxygen species of lattice oxygen, CO and C−O located at 531.9, 532.8 and 533.5 eV respectively. The latter two are assigned to oxygen-containing groups attached on the surface of carbon nanotubes [46]. The Fe 2p peak splits into two peaks at 711.5 (Fe 2p3/2) and 724.9 (Fe 2p1/2) due to the spin-orbit coupling, along with the corresponding satellite peaks at 715.6 and 729.1 eV, those are the characters of transition metal ions with partially filled-d orbits. The main and the corresponding satellite binding energies of Fe 2p peaks manifest that the existence form of iron in LiFePO4/CNTs nanocomposites is Fe2+ ions [47]. The C 1 s spectra can be reasonably deconvoluted into four peaks centered at 284.5, 286.4, 288.0 and 289.9 eV, corresponding to the presence of C−C (sp2), C−C (sp3), C−O and CO, respectively [48]. Download : Download high-res image (374KB)Download : Download full-size image Fig. 4. XPS core-level spectra of LiFePO4/CNTs nanocomposites (a), Li 1s (b), Fe 2p (c), P 2p (d), O 1s (e), C 1s (f). Table 2. XPS binding energies for various atoms in the LiFePO4/CNTs nanocomposites. Atom Emission peak Binding energy (eV) Assignation Iron Fe 2p3/2 711.5 Fe2+ 715.6 satellite Fe 2p1/2 724.9 Fe2+ 729.1 satellite Fe 3p 55.5 Fe2+ Phosphorus P 2p 133.9 PO43- Oxygen O 1s 531.9 O2- (lattice oxygen) 532.8 CO 533.5 C−O Lithium Li 1s 57.7 Li+(lattice lithium) Carbon C 1s 284.5 sp2 C 286.4 sp3 C 288.0 C−O 289.9 CO
https://doi.org/10.1016/j.colsurfa.2022.128718_p3_10 | A combination of in situ MPCVD and co-precipitation methods has been successfully developed to prepare three-dimensional architecture LiFePO4/CNTs nanocomposites. This good technology can not only minimize the particle size, but also perform a full contacting of CNTs around each active LiFePO4 particles. The highly electronic conductivity CNTs disperse uniformly in the LiFePO4 matrix, connect the LiFePO4 nanoparticles and weave an integral conductive network. As the synergistic effects of conductive CNTs network and the shorter lithium ion diffusion path in LiFePO4 nanoparticles, the LiFePO4/CNTs nanocomposites are expected to have superior electrochemical performance.
https://doi.org/10.1016/j.colsurfa.2022.128718_p3_12 | 3.2.1. Galvanostatic charging/discharging The initial charge/discharge curves and rate capabilities of the LiFePO4/CNTs electrodes with different carbon nanotubes contents are shown in Fig. 5(a). The results show that the LiFePO4/CNTs nanocomposites with the CNTs content of 10.55 wt% have the most excellent electrochemical performance. Typical initial charge/discharge curves of the LiFePO4 and LiFePO4/CNTs electrodes at 0.1 C with a potential window of 2.5–4.2 V are shown in Fig. 5(b). During the first cycle, LiFePO4/CNTs nanocomposites display a flat voltage plateau at around 3.435 and 3.419 V for charging and discharging, which is the characteristic behavior of the two-phase reaction of LiFePO4 [49]. However, pristine LiFePO4 materials show higher polarization, and the plateaus are at around 3.486 V (charging) and 3.384 V (discharging), respectively. The voltage differences between the charge and discharge curves at 0.1 C for LiFePO4/CNTs and LiFePO4 are 16 mV and 102 mV, respectively. The initial discharge capacities of LiFePO4/CNTs and LiFePO4 are 168.7 and 136.0 mAh g−1, respectively. The columbic efficiencies of LiFePO4/CNTs and LiFePO4 are calculated to be 99.35% and 97.66%, respectively. Consequently, the LiFePO4/CNTs show a flatter and longer potential plateau, smaller polarization, and higher columbic efficiency, those can be ascribed to the synergistic effects of high conductive CNTs networks and efficient lithium-ion transportation in nanoparticles. The LiFePO4 nanoparticle can shorten the lithium component diffusion path and increase the surface reactivity. And the three-dimensional CNTs conductive network can provide more paths for electrons transportation and more extra spaces for Li+ ions insertion and extraction. Download : Download high-res image (1MB)Download : Download full-size image Fig. 5. (a) The initial charge/discharge curves and rate capabilities of the LiFePO4/CNTs electrodes with different carbon nanotubes contents, (b) Initial charge and discharge curves of LiFePO4 and LiFePO4/CNTs nanocomposites at 0.1 C current rate and diagram of the overpotentials extracted from galvanostatic charge and discharge profiles, (c) Rate capabilities and cycling stabilities of LiFePO4 and LiFePO4/CNTs nanocomposites at various rates (0.1, 0.5, 1, 2, 3, 5, 10, 20, 30 and 50 C), (d) Current as a function of electrode polarization for LiFePO4/CNTs composites. (e) Schematic presentation of the division of overall electrode kinetics into steps A, B and C, (f) Electrons and ions distribute uniformly in the LiFePO4/CNTs nanocomposites, (g) Long-term stability of LiFePO4/CNTs nanocomposites at 5 C and SEM of LiFePO4/CNTs nanocomposite after long-term cycle. The rate capabilities and cycling stabilities of both LiFePO4 and LiFePO4/CNTs were analyzed at different current densities as shown in Fig. 5(c), the current rates increased from 0.1 C to 50 C and cycled 10 times at each rate. With the increase of the current density, the specific capacities and stabilities of LiFePO4/CNTs are much higher and more stable, while those of LiFePO4 show noticeable deterioration. The LiFePO4/CNTs nanocomposites deliver higher capacities at low to moderate C-rate, (i.e., 162.5, 159.1, 153.2, 146.0 and 138.8 mAh g−1 at rates of 0.5 C, 1 C, 2 C, 3 C and 5 C,) and the capacities show no fading at each current density. Amazingly, even at higher rates of 10 C, 20 C, 30 C and 50 C, the discharge capacities can reach 126.1, 111.2, 99.5 and 71.3 mAh g−1. And the capacity retentions after 10 cycles are about 98.73%, 97.57%, 97.48% and 96.77% with respect to the initial value at each rate. However, the capacities for LiFePO4 are 133.4, 125.6, 113.2, 102.8 and 81.6 mAh g−1 at rate of 0.5 C, 1 C, 2 C, 3 C and 5 C, respectively. When the applied current rates are higher than 3 C, the capacities decay rapidly to a negligible amount of 50.3 mAh g−1 at 10 C. Afterward, both electrodes tested at low rate of 0.1 C again, LiFePO4/CNTs show a discharge capacity of 167.1 mAh g−1, corresponding to 99.58% of its initial discharge capacity at 0.1 C, while these of LiFePO4 are 79.5 mAh g−1 and 57.69%. The results manifest that three-dimensional architecture LiFePO4/CNTs nanocomposites can achieve the high capacities, and maintain the structural stabilities even at high rates. The long-term cycling performances of LiFePO4/CNTs was further tested for up to 500 cycles at the rate of 5 C, as well as relevant columbic efficiency as shown in Fig. 5(g). After 500 continuous cycles, the capacity retention and the columbic efficiencies are calculated to be 97.27% and 96.44%. The LiFePO4/CNTs nanocomposites show high columbic efficiency, and superior cycle stability with no attenuation of specific capacity. In addition, the SEM of LiFePO4/CNTs nanocomposite after long-term cycle can be observed. The result shows that the structural of LiFePO4/CNTs nanocomposite is not damaged after long-term cycle. The CNTs in three-dimensional architecture LiFePO4/CNTs nanocomposites can avoid structural collapse and relieve the residual stresses caused by the volumetric changes during the charge and discharge [22], [23], [50]. The LiFePO4/CNTs nanocomposites display an excellent cycle stability, extraordinary rate capability and smaller capacity fading at high current densities. The relationships between the structures and electrochemical performance are investigated. The LiFePO4/CNTs with nanostructure can reduce the solid state transport paths effectively, provide a large number of embedded spaces for lithium ions, increase surface reactivity, and augment the electrochemical performances. Furthermore, the low electronic conductivity in pure LiFePO4 (ca. 10−9 S cm−1 at RT) results in the much poor high-rate electrochemical performance, this weakness has been compensated by the perfect contacting of CNTs around each active nanoparticle. The three-dimensional CNTs conductive network can stimulate more active sites to participate in the electrochemistry reaction, provide more high-speed channels for electrons transmission, supply extra spaces for lithium ions insertion and extraction, and improve the Li+ storage properties. Three-dimensional architecture LiFePO4/CNTs nanocomposites have excellent electrochemical performances, which can be ascribed to the synergistic effects of the effective conductive CNTs network and efficient lithium-ion transportation in LiFePO4 nanoparticles. The LiFePO4/CNTs nanocomposites exhibit supreme high-rate capabilities and stabilities, and we try to find out the improved electrochemical kinetics. The transports including a variety of transport and reaction steps inside a LiFePO4/CNTs cathode have been identified as shown in Fig. 5(e). The cathode kinetics included: (step A) a transportation of electrons and Li+ ions from their “reservoirs” (current collector, electrolyte) toward the active LiFePO4 particles, (step B) the charges (e- and Li+) transfer from the outside to the LiFePO4 particles, and are incorporated into the active particles, (step C) the transport of lithium component within the active LiFePO4 particles to the place of storage (solid state diffusion) [51]. Particularly, the kinetic studies primarily focus on the slowest step, which is the rate-limiting step, and enhancing the determined step can improve the overall rate of electrochemical reaction. The galvanostatic charge/discharge curves of the LiFePO4/CNTs cathode were measured by varying the charge/discharge currents in a wide range, and the transport process (step A) and the insertion process (step B and C) are distinguished. The voltage polarization is investigated during galvanostatic cycling as reported by Gaberscek [52], [53]. The voltage polarization can decrease the amount of stored charge, which is determined by the slowest transport step within electrochemical transport mechanism. The voltage polarization (η) is defined as the deviation from the thermodynamic potential (3.43 V vs Li/Li+) and extrapolated at half charge and discharge process as shown in Fig. 5(a). The curve of the overpotential (η) versus current (i) is plotted in Fig. 5(c). The curve of voltage polarization versus current shows a logarithm tendency for the small overpotential (η) at lower currents from 0.1 C to 5 C (region Ⅰ or Ⅰ`), this reveals the insertion process (B step: the charge incorporation reaction and C step: the solid state transport within the particle) controls the electrode kinetics. A linear behavior of overpotential versus current for large overpotential is observed at higher than 5 C (region Ⅱ or Ⅱ`), this ohmic behavior is because that the transports of charges from the respective reservoirs towards the active particles (step A) start to prevail. The LiFePO4/CNTs nanocomposites show an excellent high-rate performance, which can be attributed to the fast transmission of ions and electrons from their reservoirs towards the active materials. In LiFePO4/CNTs nanocomposites, the curled CNTs weave an effective three-dimensional conductive network, and each isolated active LiFePO4 nanoparticle is fully wrapped and connected by the CNTs. This structure can improve the electrons transmission effectively and supply enough electrons from the source (current collector). In addition, the CNTs can improve the activity of Li+ ions storage [54], the hollow CNTs are filled with liquid electrolyte during the cell assembly process, Li+ ions can penetrate the CNTs from the surrounding electrolyte to the Li+ insertion place. Besides, the curled CNTs and LiFePO4 nanoparticles can increase the contact area with the electrolyte and enhance the electrode infiltration, and the ionic or electronic conductivities from their reservoirs towards the active particles are desired. The high accessibility of the whole active nanoparticle is achieved in the three-dimensional architecture LiFePO4/CNTs nanocomposites, the electrons and ions distribute uniformly as shown in Fig. 5(f). Therefore, the brilliant high-rate performance of LiFePO4/CNTs nanocomposites can be ascribe that the open and highly conductive network established by CNTs allows a much more efficient ionic and electronic conduction.
https://doi.org/10.1016/j.colsurfa.2022.128718_p3_13 | 3.2.2. Cyclic voltammetry Cyclic voltammetry (CV) measurements were performed over the voltage range between 2.5 V and 4.2 V at the scan rate of 0.1 mV s−1 as shown in Fig. 6(a). Both LiFePO4 and LiFePO4/CNTs electrodes exhibit the well-defined redox peaks corresponding to the two-phase lithium insertion/extraction [51]. The oxidation and reduction peaks of the LiFePO4 appear at around 3.647 V and 3.260 V, while those of the LiFePO4/CNTs appear at 3.592 V and 3.302 V. The potential intervals are 0.387 V and 0.290 V for LiFePO4 and LiFePO4/CNT composite, respectively. For LiFePO4/CNTs cathode, the redox peak profile is more symmetric and higher, the area is larger than that of LiFePO4. The results indicate that the LiFePO4/CNTs cathodes deliver higher capacity and superior kinetics than LiFePO4. Download : Download high-res image (394KB)Download : Download full-size image Fig. 6. (a) Cyclic voltammetry curves of LiFePO4 and LiFePO4/CNTs nanocomposites at a scan rate of 0.1 mV s−1, (b) Cyclic voltammetry curves of LiFePO4/CNTs nanocomposites at different scan rates from 0.1 to 5.0 mV s−1, (c) Determination of the b-value using the relationship between peak current and scan rate, (d) Plot of i/ v1/2 versus v1/2 from 0.1 to 5.0 mV s–1, (e) Relative charge as a function of scan rate, (f) Electrochemical impedance plots of LiFePO4 and LiFePO4/CNTs nanocomposites from 105 Hz to 0.01 Hz and equivalent circuit. The CV curves of LiFePO4/CNTs at different scan rates from 0.1 to 5.0 mV s−1 are shown in Fig. 6(b). All the voltammetry curves display the characteristic quasi-reversible behavior, the peak potential interval increases with the increasing scan rates. For the two-phase of LiFePO4/FePO4 charge transfer process, current intensity depends on the scan rate following a power law [55], [56]. (1) ip = avb Where ip is the peak intensity, v is the scan rate, a and b are variable coefficients. Eq. 1 is widely used to determine the rate-limiting step of an electrochemical reaction. The lithium storage in electrode is controlled by semi-infinite linear diffusion (b = 0.5) or by a surface behavior (b = 1). The b value of LiFePO4/CNTs can be derived from the slope by plotting log (i) versus log (v) for both the anodic and cathodic peaks as shown in Fig. 6(c). At low scan rates ranging from 0.1 to 2.0 mV s−1, the b values are 0.54 and 0.52 for both anodic and cathodic peaks, respectively. This further proves that the Li+ insertion/extraction is limited by the diffusion into LiFePO4. While at higher scan rates ranging from 2.0 to 5.0 mV s−1, the b values increase to 0.83 and 0.74 for the anodic and cathodic current. The higher b values indicate that both the diffusion controlled and pseudocapacitive (a surface process) controlled mechanisms work together during charging and discharging [57], [58]. The pseudocapacitive contribution ratio can be illuminated quantitatively by the equation: (2) ip = k1v + k2v1/2 Where the k1 and k2 coefficient is associated with a fast surface process and a diffusion limited faradic reaction, respectively. The plot of ip/v1/2 versus v1/2 according Eq. 2, k1 and k2 would be the slope and its y-intercept. Fig. 6(d) shows the anodic and cathodic peak intensities according to Eq. 2 from 0.1 to 5.0 mV s−1. The results indicate that kinetic behaviors of the Li+ storage process depend on the sweep rate, which can be divided into two zones. The k1 and k2 coefficients are listed in Table 3. Table 3. k1 and k2 coefficients are calculated for the anodic and cathodic peaks of the LiFePO4/CNTs nanocomposites in CV curves. Zone Ⅰ Zone Ⅱ k1 (mAsmV−1) k2 (mAsmV−1∕2) k1 (mAsmV−1) k2 (mAsmV−1∕2) Anodic peak 0.02 2.53 0.51 2.00 Cathodic peak -0.05 -2.19 -0.67 -1.21 In zone Ⅰ, the k1 coefficient is much smaller than k2, which means the solid diffusions of Li+ ions are the rate-limiting step, the kinetic of the reaction is controlled by a concentration gradient. While in zone Ⅱ, the k1/k2 ratio becomes higher, the k1 contribution to the total current accounts for 36% and 55% respectively in the anodic and cathodic reactions. This is because of the fast charge transfer on the surface of the active LiFePO4 nanoparticles and CNTs [59], [60]. The different k1 and k2 between anodic and cathodic reactions may be derived from the faster electron transfer in FePO4 than in LiFePO4 [61]. Furthermore, the relative charge as a function of the scan rate from 0.1 to 5.0 mV s−1 is shown in Fig. 6(e), the relative charge at 5.0 mV s−1 gives 67.48% of the Q0 value (the charge obtained at 0.1 mV s–1). Therefore, the lithiation/delithiation process is limited by the Li component diffusion at low scan rate, while the charge transfer control the electrochemical reaction at high scan rate. The results are consistent with the measurements of galvanostatic charge/discharge curves at different current rates.
https://doi.org/10.1016/j.colsurfa.2022.128718_p3_14 | 3.2.3. Electrochemical impedance spectroscopy Electrochemical impedance spectra of the LiFePO4 and LiFePO4/CNTs are further investigated to get insight into the electrochemical kinetic behavior. Fig. 6(f) shows the typical Nyquist plots of LiFePO4 and LiFePO4/CNTs nanocomposites and the equivalent circuit. The Li+ ions diffusion and transfer process control the charging and discharging collaboratively. The high frequency region with a depressed semicircle is in charge of the electrode reaction kinetics (charge transfer process), which related to the migration of the lithium ions at the electrode and electrolyte interface. A straight line in the low frequency region corresponds to the Warburg impedance, which is controlled by the diffusion behavior of lithium ions within the LiFePO4 particles (Zw). An equivalent circuit contains the ohmic electrolyte resistance (Rs), the double-layer capacitance of the electrode-electrolyte interface (CPE), the charge transfer resistance (Rct), and the Warburg resistance (Zw) [61]. The charge transfer resistances of LiFePO4 and LiFePO4/CNTs are about 580 Ω and 178 Ω, respectively. For LiFePO4/CNTs nanocomposites electrode, the conductive CNTs networks can greatly improve the connectivity between the LiFePO4 particles and reduce the charge transfer resistance of Li+ ions insertion/extraction. The electrochemical performances of LiFePO4/CNTs nanocomposites compared with other LiFePO4-based composites reported recently [[8], [15], [19], [20], [21], [30], [39], [62], [63], [64]]can be intuitively observed in Fig. 7. It can be concluded that LiFePO4/CNTs nanocomposites exhibit outstanding performance at high rate, which can be used as cathode for the high-rate lithium-ion batteries. Download : Download high-res image (221KB)Download : Download full-size image Fig. 7. Electrochemical performance of LiFePO4-based electrodes materials in this work and recent literature.
https://doi.org/10.1016/j.colsurfa.2022.128718_p4_2 | Three-dimensional architecture LiFePO4/CNTs nanocomposites are successfully synthesized by using a combination of MPCVD and co-precipitation method, and a stainless steel mesh is adopted as a green catalyst. Highly conductive and uniformly dispersed CNTs weave an effective three-dimensional (3D) conductive network, each isolated active LiFePO4 nanoparticle is fully wrapped and connected by the CNTs. The galvanostatic charge-discharge, cyclic voltammetry and electrochemical impedance spectra measurements show that the LiFePO4/CNTs nanocomposites cathodes display an ultrahigh cyclic stability, extraordinary rate capability and smaller capacity fading at high current densities. The excellent electrochemical performances can be ascribed to the synergistic effects of effective CNTs conductive network and efficient lithium-ion transportation in LiFePO4 nanoparticles. The electrochemical kinetics demonstrate that the rate-determining step is the insertion process involving the active particles themselves at low rate, while the transports of charges from their respective reservoirs towards the active particles become the rate-determining step at high rate. The brilliant high-rate performance of three-dimensional architecture LiFePO4/CNTs nanocomposites can be ascribe that the open and highly conductive network established by CNTs allows a much more efficient ionic and electronic conduction.
https://doi.org/10.1016/j.colsurfb.2012.10.002_p1_2 | Biological systems can produce extraordinary inorganic structures and morphologies [1]. Numerous materials with various potential applications have been prepared via biological methods [2], [3], [4]. Compared with other fabrication processes, the advantage of the biomineralization processes is that they besides molecular control of the structure, size, aggregation, morphology and crystallographic orientation of inorganic crystals, yield advanced synthetic materials in an environment benign system. Hence, the creation of nanoscale materials for advanced structures has led to a growing interest in the area of biomineralization [5]. As a major advantage over other structural templates, yeast cell is non-toxic, easy to degrade and does not cause pollution. Baker`s yeast Saccharomyces cerevisiae is ubiquitous unicellular eukaryotic microorganism [6]. They have spherical or elliptical morphology, large surface area and abundant surface charge within broad range of pH and ionic strength. They provide nucleation centers and immobilize the particles, and hence establish mesoporous structure. The most notable feature of yeast cells is that they possess hierarchical structures with different length scales, and use self-assembly to control the mineralization that forms hierarchical mesoporous materials [7]. Very recently, we have established an approach, by which we are able to prepare advanced mesoporous materials using yeast cells as biotemplates under ambient conditions. By means of this approach we have also synthesized mesoporous Li3V2(PO4)3/C microspheres, which exhibit a high discharge rate capacity and a large Li+ diffusion coefficient, and hence represent an ideal cathode-active material that fulfills the requirements for rechargeable lithium batteries in high power applications. In addition, other mesoporous materials, e.g., ordered hierarchical mesoporous TiO2 and mesoporous zirconium phosphate have been synthesized using Baker`s yeast as a biotemplate [8], [9], [10], [11].
https://doi.org/10.1016/j.colsurfb.2012.10.002_p1_3 | Because olivine LiFePO4 is inexpensive, nontoxic, exhibits superior performance and excellent structural stability, it is a promising candidate for rechargeable lithium batteries. However, the insulating nature of LiFePO4 that results from poor electronic conductivity, slow lithium-ion diffusion rate and poor batch reproducibility, is a key barrier to be overcome for commercial applications. Because of recent increases in demand for improvement in the electrochemical performance of LiFePO4, an increasing number of researchers have explored the LiFePO4 and conductive carbon nanocomposites [12], [13], [14], [15], [16]. The findings demonstrate that these unique LiFePO4/C nanocomposites can improve the lithium ions diffusion in the solid state and that the carbon matrix enhances the electronic conductivity [17], [18]. Mesoporous carbons offer the potential to improve the electrochemical properties [19], [20]. Biological systems can produce extraordinary inorganic structures and morphologies as well as active mesoporous biocarbon. We present a green biomimetic way for obtaining high-performance mesoporous LiFePO4 (HPM-LFP) by using yeast cells as both the structural template and the biocarbon source. During pyrolytic degradation, the yeast cell decomposes to form active biocarbon and, while creating a reducing atmosphere that can prevent Fe2+ oxidation [21], [22]. The method presented can be used to produce the mesoporous biocarbon materials in large amounts. The synthesized LiFePO4/C nanocomposites were used as a working electrode in cyclic voltammetry (CV) and as a cathode in lithium-ion batteries. The results obtained by CV and battery tests show that the sample has good reversibility, excellent discharge capacity and long cycle life.
https://doi.org/10.1016/j.colsurfb.2012.10.002_p2_3 | The reagents used in this work include ferrous gluconate (C12H22O14Fe·2H2O, 98%, Tianjin Guangf Institute of Fine Chemical Engineering), ascorbic acid (99.5%, Tianjin Bodi Chemical Co., Ltd.), (NH4)2HPO4 (99%, Tianjin Bodi Chemical Co., Ltd.), LiOH (97%, Tianjin Damao Chemical Co., Ltd.), and yeasts (Instant dry yeast, Angel Yeast Co., Ltd.). The HPM-LFP materials were prepared by the biotemplate-assisted sol–gel method. The general procedure of this experiment is described as follows, quantitative instant dry yeast (0, 10, 20, and 30 g) was cultivated in 1000 mL glucose aqueous solution for 30 min at 30 °C. After 30 min of stirring, a uniform bio-emulsion was formed. The purified yeast cells were obtained by centrifuging and washing with distilled water. The C12H22O14Fe·2H2O was dissolved in deionized water and added to the purified yeast cell solution with magnetic stirring at room temperature for 3 h. Then (NH4)2HPO4, LiOH and ascorbic acid were added to the Fe/yeast cell mixture solution in a stoichiometric ratio of nLi:nFe:nP:nacid = 1:1:1:1. Here, the ascorbic acid is the carbon source. A green colored solution with sediments was formed. After stirring vigorously for 1 h, the obtained solution was placed at 60 °C for 2 h until the solution turned into gel, and then the resulting gel precursor was dried in an oven at 120 °C for 8 h. The precursors were further calcined in a muffle furnace at 400 °C for 2 h. Then, the calcined precursor mixed with 12.4 g polypropylene per mole Fe3+ (marked as precursor C) was sintered in a tube furnace at 700 °C for 8 h under a nitrogen atmosphere. The final product obtained was in the form of black powder or pellets, and the samples sintered at 700 °C were marked as LFP (without yeast), HPM-LFP-1 (10 g L−1 yeast), HPM-LFP-2 (20 g L−1 yeast), HPM-LFP-3 (30 g L−1 yeast).
https://doi.org/10.1016/j.colsurfb.2012.10.002_p2_5 | X-ray diffractometry (XRD) was employed to identify the structure of the synthesized materials. The XRD measurement was carried out on a PANalytical X’Pert PRO X-ray diffractometer (Netherlands) with Cu Kα radiation (λ = 0.15418 nm). XRD patterns were collected by a step-scanning mode in the range of 10–80°,with an acquisition time of 12.0 s at 0.02° step size. Atomic force microscopy (IIIa AFM) was used to observe the morphologies of the synthesized materials. The samples for AFM measurements were prepared by adding the ethanol suspension with the dispersed particles dropwise onto a freshly cleaved mica piece. Subsequently, the samples were air-dried. SEM images of the samples were collected by a Quanta 200 scanning electron microscope with accelerating voltage of 20 kV. Transmission electron microscopy (TEM) (JEM-100X, Japan) operating at 100 KV was employed to characterize the morphologies of the samples. High-resolution transmission electron microscopy (HRTEM) was carried out on a Philips Tecnai 20U-TWIN microscope, working at 300 kV. Fourier transform infrared spectroscopy (FT-IR) was performed using a Nicolet Nexus spectrometer (Nicolet, NEXUS 470, USA) by using a KBr wafer technique in order to study the composition and structure of the samples. Infrared spectra were recorded in the region 4000–450 cm−1, with a resolution of 4.00 cm−1. The BET specific surface areas were measured by a Micromeritics apparatus (ST-08A, Beijing Huapu Analytic Instrument Co., Ltd., China) after the samples were dried at 150 °C for 5 h. The nitrogen (N2) adsorption–desorption isotherms and Barrett–Joyner–Halenda pore size distributions were carried out at 77 K using a computer-controlled sorption analyzer (Micromeritics, Gemini V2380, USA) operating in the continuous mode. Before measurement, the samples were degassed in vacuum at 150 °C.
https://doi.org/10.1016/j.colsurfb.2012.10.002_p2_7 | The electrical conductivities of the synthesized pellet samples were calculated by measuring the diameter and thickness of the pellets with the ZL10 LCR instrument (Shanghai Instrument Research Institute, China). The charge–discharge cycling performances were performed with LR2032 coin-type cells. The cathode materials were prepared by mixing the LiFePO4 sample with acetylene black and polytetrafluoroethylene in a weight ratio of 8:1:1 in ethanol to ensure homogeneity. After the ethanol evaporated, the mixture was rolled into a sheet. The obtained sheet was pressed into a piece onto an Al-foil with about 0.02 mm in thickness, dried under the vacuum atmosphere at 120 °C for 8 h and cut into circular strips of 15 mm in diameter. The mass calculation of active materials was carried out based on the 80% of difference between the mass of HPM-LFP materials coated Al foil and the mass of pristine Al foil. The cells were assembled in a glove box filled with high-purity argon, where lithium metal was used as an anode, polypropylene film as separator, and 1 M LiPF6 in an electrolyte consisting of ethylene carbonate/dimethyl carbonate/ethylene methyl carbonate in a volume ratio of 1:1:1. The Charge–discharge cycling performances of LiFePO4 were tested on Channels battery analyzer (CT3008W) at different current densities between 2.5 and 4.4 V cut-off voltage using the coin-cells. The electrochemical impedance (EIS) and Cyclic voltammetry (CV) measurements were performed on a PARSTAT 2263 electrochemical workstation. EIS was also recorded with the frequency ranging from 100 KHz to 10 mHz and AC signal of 5 mV in amplitude as the perturbation. The voltage range of the CV measurements was 2.3–4.3 V and the scanning rate was 0.5 mV s−1. All the tests were performed at room temperature.
https://doi.org/10.1016/j.colsurfb.2012.10.002_p3_3 | The mineralization ability of yeast cells can be improved by producing biologically active macromolecules with hydrophilic anion groups on the cell surface. The biologically active macromolecules are intimately involved in regulating crystal nucleation and growth [23], [24]. When C12H22O14Fe·2H2O was added to the purified yeast cell solution, positively charged iron cations were combined with the negatively charged COO− and OPO32− groups in biologically active macromolecules (Fig. 1a), and were self-assembled to the yeast cells surface by electrostatic interaction. This self-assembly induced the formation of iron cations layers on the surface of the yeast cell wall (Fig. 1b). Next, when NH4H2(PO4)3 and LiOH solutions were added to system, respectively, the yeast/LiFePO4 precursors were formed due to in situ hydrolysis and polycondensation of cations (Fig. 1c). Finally, after sol–gel biomineralization process and calcination, the yeast/LiFePO4 precursors converted to LiFePO4 with network structure of ordered mesoporous biocarbon (Fig. 1d). In Fig. 1e, scanning electron microscopy image shows that Baker`s yeast cells possess spherical or elliptical morphology and wormhole-like hierarchical pore structure on the surface of cell wall. The amplificatory AFM image proves that the surface of yeast cellular wall has ordered textural mesoporous morphology. The HPM-LFP-2 sample synthesized by using yeast cells as both a structural template and a carbon source possesses well-defined cell shape (Fig. 1f), and an amplified AFM image displays a highly ordered hierarchical porous surface morphology. This shows that the yeast cells play a key role in the creation of the special morphology and mesoporous structure [25]. As structure directing agents and carbon source, yeast cells differ from the other chemical templates. The structure directing effect of the living yeast cell bodies enables the formation of a sphere like cell templated profile. Biologically active macromolecules in yeast cell induce the oriented nucleation of inorganic crystals by recognition processes at the inorganic–organic interface. This enables the formation of an ordered hierarchical porous surface morphology, during which LiFePO4 nanoparticles are regularly packed. The entire process can be briefly defined to adsorption and deposition, inducing mineralization, in situ hydrolysis and polycondensation, removing template and carbonizing, and formation of HPM-LFP with network structure of ordered mesoporous biocarbon. Download : Download full-size image Fig. 1. Formation mechanism of high-performance LiFePO4 (HPM-LFP) via biotemplate-assisted sol–gel method. (a)–(d) Schematic drawing of the templating mechanism of biomimetic mineralization process on the surface of yeast cell. (e) SEM and AFM images of a yeast cell. (f) AFM images of HPM-LFP-2 sample with ordered mesoporous biocarbon network structure.
https://doi.org/10.1016/j.colsurfb.2012.10.002_p3_4 | The chemical bond linkages between biomolecules in yeast cells with iron ions and the in situ nanocomposite linkages between LiFePO4 nanoparticles with the active biocarbon network were studied by FT-IR (see Fig. 2). The FT-IR spectrum of pure yeast is shown in Fig. 2a. The broad band at 3500 cm−1 is ascribed to the OH stretching vibration of water. The dominant bands near 1652 and 1534 cm−1 are respectively assigned to amide I and amide II of the proteins in yeast cells. The band at 2920 cm−1 is derived from the CH2 asymmetry stretching vibration of the protein and carbohydrate in yeast cells. The band at 1047 cm−1 is caused by the CO stretching of carbohydrates found in the RNA, DNA, and cell membrane of the yeast cell [26]. Fig. 2b shows the LiFePO4/yeast mixture precursor. By comparing Fig. 2a with Fig. 2b, the following three changes are seen. First, all the amide peaks of the FTIR spectrum have shifted to lower wavenumbers from pure yeast to LiFePO4/yeast mixture precursor, implying the existence of chemical interactions between the iron ions and bioacromolecules. Thus, yeast protein molecules interact with iron and lithium ions via the amide reductase. Second, the CH2 vibration peak in yeast cell disappears and a new PO peak forms, which is ascribed to the protein binding with iron and lithium ions through an amine group and phosphating. Finally, the absorption peak at 1045 cm−1 (CO) is enhanced due to the vibration superposition of the CO and PO43− groups. These results indicate that the carboxyl (COO−), hydroxyl (OH−) and OPO32− radicals play an important role in the chemical interaction between the protein macromolecules in yeast cells and the cations. Fig. 2c is the HPM-LFP-2 sample templated with dry yeast addition amount of 20 g L−1 calcined at 700 °C for 8 h. The FT-IR spectrum of pure LiFePO4 is shown in Fig. 2d. The infrared spectral bands of LiFePO4 are mainly distributed over two wavenumber ranges from 460 to 650 cm−1 and 940 to 1120 cm−1 [27], [28], [29]. These bands respectively correspond to the internal stretching, internal bending and external oscillation modes of PO43−. The peak at 2375 cm−1 is due to the PO stretching mode. The dominant bands from 940 cm−1 to 1040 cm−1 are due to PO43−. The bands observed at 500–640 cm−1, correspond to intra-molecular symmetrical stretching vibrations of the FeO bond in the FeO6 unit [30]. By comparing Fig. 2c with Fig. 2d, two main changes are seen in the FTIR spectra. First, for the HPM-LFP-2 sample all the FeO peaks have shifted to lower wavenumbers from those of pure LiFePO4 sample. This result demonstrates an increase of the FeO chemical bond length in the LiFePO4 structure. Second, the vibration transmittance of the PO43− peaks weakened. These changes indicate that there are in situ nanocomposit linkages between the LiFePO4 nanoparticles and the active biocarbon network. Through the FT-IR spectroscopy results, we have verified that the deposition and self-assembly mechanism is feasible for synthetizing HPM-LFP. Download : Download full-size image Fig. 2. FTIR spectra of the samples. (a) Pure yeast. (b) LiFePO4/yeast mixture precursor. (c) HPM-LFP-2 sample templated with dry yeast addition amount of 20 g L−1 calcined at 700 °C for 8 h. (d) pure LiFePO4 synthesized at 700 °C for 8 h.
https://doi.org/10.1016/j.colsurfb.2012.10.002_p3_6 | In order to discuss influence of an additional amount of the dry yeast template on the crystalline structure of synthesized samples, we performed structure characterization by using X-ray powder diffraction (XRD). Fig. 3 shows the XRD patterns of samples synthesized with different additional amounts of dry yeast at 700 °C. The XRD results indicate that all of samples synthesized through the biotemplate-assisted sol–gel method have orthorhombic olivine-type structure of pure phase LiFePO4 and there are no other diffraction peaks of any impurity phase, and the residual carbon has an amorphous structure [31]. By comparing the XRD patterns of the samples templated with different additional amount, the diffraction peak changes are seen. The diffraction peaks of the HPM-LFP-1 sample appeared stronger compared to the XRD patterns of the pure LFP sample, implying a significant increase in crystallinity of LiFePO4 through biomineralization processes. It`s likely that the high-energy phosphate groups with negative charges in network structure of yeast cell tissues are not only the groups preferentially bonded with ferrous ion, but also the most important contributor to the free energy barrier for iron phosphate biomineralization at room temperature and pressure [32]. However, the diffraction peaks become weaker and broader with an increase in the additional amount of the yeast template, implying a decrease in size of LiFePO4 nanocrystals. Download : Download full-size image Fig. 3. XRD patterns for the samples prepared by different addition amount of dry yeast template route and calcined at 700 °C for 8 h. The peaks are indexed to the pure olivine (LiFePO4) phase (JCPDS No.83-2092).
https://doi.org/10.1016/j.colsurfb.2012.10.002_p3_7 | The summary of the structural features and performances for the samples synthesized with different additional amounts of dry yeast at 700 °C is given in Table S1 in the Supporting Information S1. Along the increase of the dry yeast, the lattice volume of LiFePO4 in the synthesized samples swells obviously (see Table S1a), because the in situ composite structure of active biocarbon with LiFePO4 nanoparticles leads to a distortion of LiFePO4 crystal structure during heat treatment. The grain size of LiFePO4 decrease obviously with increase of the additional amounts of dry yeast (Table S1b). This indicates that the biocarbon network obtained by heating yeast cells plays an important role in restraining from the crystal growth of LiFePO4. The biocarbon obtained by heating yeast cells plays an important role in the enhancement of the electrical conductivity. To determine the carbon content of these composites elemental analysis has been performed using VarioEL IIICHN elemental analyzer. The carbon content increased with adding the yeast (Table S1c). The carbon content for HPM-LFP-2 sample is 14.968 wt%, causes a significant increase in rate capability and energy density (see Fig. 6a and b). The electrical conductivity of the samples increases from 0.013 to 4.946 × 10−3 S cm−1 with an increase in additional amounts of yeast (Table S1d).
https://doi.org/10.1016/j.colsurfb.2012.10.002_p3_8 | To obtain further information on the mesoporous structure of the samples, nitrogen adsorption measurements were performed. According to the International Union of Pure and Applied Chemistry regulations, in Fig. 4 all the isotherm shapes of the samples synthesized with different additional amounts of dry yeast are of the type-IV pattern that indicates mesoporous characteristics [33]. Barret–Joyner–Halenda pore-size-distribution curves of the samples prepared with different addition amount of dry yeast template see Fig S1 in the Supporting Information S2. The HPM-LFP-2 sample shows that hysteresis loop consists of a nonuniform open pore structure (H3 loop at P/P0 from 0 to 0.88 and the pore-size distribution centered at 3.5 nm) and a homogeneous pore structure (H4 loop at P/P0 from 0.88 to 0.98 and at 28.5 nm). This is consistent with the AFM result (see Fig. 1f). These characterization results indicate that the mesoporous LiFePO4 materials with highly ordered hierarchical structures are readily achievable by precisely replicating surface structures of yeast cells. The pore structure data of the samples see Table S1e–g. The BET surface area of the synthesized samples increases with increasing amounts of dry yeast. Because the value of the pore volume and pore size fits well with the lithium diffusion and electrolyte transfer, the HPM-LFP-2 shows the best electrochemistry property (see Fig. 6a and b). Such an open interconnected mesoporous structure can significantly increase the permeability of the electrolyte and thus facilitate lithium ion diffusion.TEM images of the HPM-LFP-2 sample are shown in Fig. 5, from which depicting the particle morphologies and structure can be recognized. From Fig. 5a, it is observed that the aggregated particles with spherical or elliptical morphology similar to yeast cells have a size range of 10–100 nm. This indicates the precipitation reactions of LiFePO4 nanoparticles occur on the yeast cell surface and inside the cell. The magnified TEM images (Fig. 5b) show that these microspheres are composed of densely aggregated LiFePO4 nanoparticles and mesoporous biocarbon network structure. In order to further understand the fine nanostructure of the synthesized samples, HRTEM analysis was employed as shown in Fig. 5c and d. From Fig. 5c the mesoporous biocarbon network structure of the sample can be recognized. The Fig. 5d reveals that the selected area electron diffraction scan clearly reveals regular lattice fringes of LiFePO4, indicating its crystalline nature. The regular strip surface film on the LiFePO4 particles attribute to the biocarbon coating surface layer with a thickness of about 2–5 nm. No lattice fringes are observed from the biocarbon surface layer, indicating its amorphous nature. Moreover, the open mesoporosity is mainly due to the interparticle porosity of LiFePO4 and porosity in biocarbon network structure. Download : Download full-size image Fig. 4. N2 adsorption–desorption of the samples prepared with different addition amount of dry yeast template and calcined at 700 °C for 8 h. The error bar represents the standard deviation of the samples (±SD, n = 3). When no error bars are visible, they are smaller than the symbol. Download : Download full-size image Fig. 5. Microstructure of HPM-LFP-2 sample was characterized by HRTEM images with different amplification factor in different area. (a) Microstructure morphology image. (b) Image of hierarchical mesoporous network structure in the sample. (c) Image of amorphous biocarbon nanostructure in the sample. (d) Lattice fringes image of LiFePO4 nanoparticles in the sample.
https://doi.org/10.1016/j.colsurfb.2012.10.002_p3_9 | The structural characterizations of HPM-LFP prepared by yeast template route demonstrate that LiFePO4/C nanocomposite with hierarchical mesopores was created. The biomimetic nanostructure and in situ biocarbon-composited were realized by a simple single-step procedure. In comparison with commonly applied chemical methods to synthesize mesoporous LiFePO4, the advantages of this approach primarily include: (i) the yeast templates are low-cost, non-toxic and more easily scaled up for industrial applications; (ii) ordered hierarchical mesoporous structures are easily controlled.
https://doi.org/10.1016/j.colsurfb.2012.10.002_p3_11 | The influence of the additional amounts of dry yeast template on the electrochemical performance of the samples is shown in Fig. 6. In comparison with LFP blank sample, the samples synthesized with different additional amounts of dry yeast template have longer initial charge–discharge curves, higher capacity, lower electrochemical polarization and better reversibility at a current rate of 0.1 C. The first discharge specific capacity for HPM-LFP-2 sample is 153 mAh g−1 (Fig. 6a), and the discharge capacity declines more slowly during cycling. At 100th cycle, it has 2% capacity loss from the initial value, while the capacity loss value for LFP blank sample is 15% at the 100th cycle (Fig. 6b). Download : Download full-size image Fig. 6. Electrochemical property characterizations of the samples prepared with different addition amount of dry yeast template and calcined at 700 °C for 8 h. (a) The initial charge–discharge curves and (b) the cycle performances between 2.5 and 4.4 V at 0.1 C rate (1C = 170 mAh g−1).
https://doi.org/10.1016/j.colsurfb.2012.10.002_p3_12 | Because the Warburg impedance at low frequency is directly related to the lithium-ion diffusion process in an electrode material, EIS is an important method used to evaluate the diffusion coefficient of lithium ions [34]. Fig. 7a shows the Nyquist plots of LFP and HPM-LFP-2 samples. All the plots exhibit a semicircle in the high-frequency region, which is attributed to the charge transfer process. The semicircle diameter of HPM-LFP-2 sample is 20 times smaller than that of LFP blank sample. This means that the charge transfer resistance Rct of HPM-LFP-2 sample is very small. The real axis intercept at Zreal in the very high frequency region identifies the ohmic resistance (Re) of the electrolyte and electrodes. The slope of the line at low frequency represents the Warburg impedance (ZW), which is associated with lithium-ion diffusion in the LiFePO4 cathode (see inset Figure in Fig. 7a). The HPM-LFP-2 sample has the low charge transfer resistance, which can attributed to the network structure of mesoporous biocarbon. The diffusion coefficient of the lithium ion can be calculated from the plots in the low frequency region using the following equation [35]: (1) where R is the gas constant, T is the absolute temperature, A is the surface area of the cathode, n is the number of electrons per molecule during oxidization, F is the Faraday constant (96,486 C mol−1), C is the lithium-ion concentration, and σ is the Warburg factor. The latter obeys the following relationship: (2) where Re is the resistance between the electrolyte and electrode, Rct is the charge transfer resistance, and ω is angular frequency. Download : Download full-size image Fig. 7. Electrochemical impedance spectrascopy of the cell of LiFePO4 vs. Li to derive lithium chemical diffusion coefficient. (a) Nyquist plots of LFP and HPM-LFP-2 samples. (b) The plots of impedance as a function of the inverse square root of angular frequency in the Warburg region. The error bar represents the standard deviation of the samples (±SD, n = 3). When no error bars are visible, they are smaller than the symbol.
https://doi.org/10.1016/j.colsurfb.2012.10.002_p3_13 | Fig. 7b shows the linear fit of Zreal vs. ω−1/2, from which the slope σ can be obtained. It is possible to calculate the lithium diffusion coefficient in the material by using σ. The results show that the DLi values for the LFP and HPM-LFP-2 samples are 3.27 × 10−17 cm2 s−1, and 1.21 × 10−14 cm2 s−1, respectively. Thus, these DLi values indicate that the electrochemical kinetics of HPM-LFP-2 sample is easier with Li+ extraction than with LFP.
https://doi.org/10.1016/j.colsurfb.2012.10.002_p3_14 | In order to study the oxidation/reduction and/or phase transformation processes in electrode reactions and to quantitatively estimate the diffusion coefficient of Li+, Fig. 8 shows CV curves of LFP and HPM-LFP-2 cathodes collected at a scanning rate of 0.5 mV s−1 between 2.3 and 4.2 V, respectively. From Fig. 8 we can clearly see one pair of the anodic and cathodic peaks at 3.6 V and 3.3 V, respectively. The HPM-LFP-2 has more high current than the LFP sample. Both of the two curves have well symmetric performance, which corresponded to the electrochemical intercalation and deintercalation reactions of lithium-ion. It is also agree with the galvanostatic charge–discharge curve (see Fig. 6). In the reduction scan, Li+ insertion from octahedral sites upon the two-phase reduction of Fe2+/Fe3+ redox couple, otherwise in the oxidation scan [36]. The Randle-Sevcik formula was used to determine the Li+ ion diffusion coefficient around the charge–discharge platform. Because the intercalation of Li+ ions in particles is a diffusion process, the electrode reaction can be assumed to be in a condition of semi-infinite diffusion. The formula can be written as: (3) where Ip is the peak current (A); A is the surface area of the electrode (cm2); D is the diffusion coefficient of the Li+ ion (cm2 s−1); Co is the concentration of Li+ (mol cm−3); ν is the CV scanning rate (V s−1); and n is the number of electrons transferred in the electrode reaction. In this paper, n is equal to 1, and A is the assigned the value of 1.77 cm2, D and Co are defined for the Li+ ion per unit cell. The lithium-ion concentration (Co) can be calculated in the following way, 4 Li+ ions are present in each unit cell in the lattice of LiFePO4, and the value of the cell volume (V) of LFP is 2.91755366 × 10−28, Accordingly, the value of Co is about 2.29 × 10−2 mol cm−3. Based on Eq. (3), the apparent diffusion coefficient Dc (c peak) of LFP and HPM-LFP-2 collected at the scanning rate of 0.5 mV s−1 between 2.3 and 4.2 V could be calculated to be 8.12 × 10−10 cm2 s−1 and 2.73 × 10−9 cm2 s−1. Download : Download full-size image Fig. 8. The cyclic voltammogram profiles of the LFP and HPM-LFP-2 samples high scan rate of 0.5 mV s−1 between 2.3 and 4.2 V.
https://doi.org/10.1016/j.colsurfb.2012.10.002_p4_2 | In conclusion, high-performance LiFePO4 (HPM-LFP) have been developed by a biotemplate-assisted sol–gel method and using yeast cells as a structural template and a biocarbon source. The HPM-LFP are composed of densely aggregated LiFePO4 nanoparticles as well as hierarchical mesoporous biocarbon nets completely coating the LiFePO4 surface. This network structure of hierarchical mesoporous biocarbon allows not only better irrigation of electrolyte, ensures intimate contact between electrolyte and active LiFePO4 nanoparticles, but also provides high electronic conductivity for enhancing rate capability of lithium insertion reaction. The HPM-LFP-2 sample can deliver a high reversible capacity of 153 mAh g−1 in the potential range between 2.5 and 4.4 V at 0.1 C rate (1C = 170 mAh g−1) and retain ≈98% initial capacity after 100 cycles. This indicates that HPM-LFP as cathode materials show excellent rate capability and cycle stability. Through biomimetic materials design, LiFePO4 cathode material can meet the stringent requirements for high power applications.
https://doi.org/10.1016/j.commatsci.2010.10.024_p1_2 | Li-ion batteries are emerging as candidate traction power sources with zero tailpipe emissions. A typical structure of a Li-ion battery cathode consists of a porous composite material, where the electrochemically active material (AM) particles are embedded in a matrix of polymeric binders and optional additives (carbon black or graphite), to improve mechanical stability and electrical conductivity. Recently, carbon coated LiFePO4 has emerged as a suitable AM due to its environmental benignity and relatively low cost. During a Li-ion battery discharge, (i) Li ions are extracted from the anode, (ii) diffuse towards the cathode in the electrolyte phase, which fills the electrode and separator pores, and (iii) react with an electron on the surface of a cathode AM particle, to result in a positive cell voltage. Li diffuses then towards the center of the particle, whose volume increases due to the induced changes in the lattice parameters. The availability of electrons on the surface of the AM particle is thus critical for the realization of the discharge reaction, and requires a decent apparent electric conductivity of the composite (∼10−3 S/cm). Since the polymeric binder acts as an insulator, the composite conductivity depends on the inter-particle distances of the carbon coated AM, which depend on the extent of the particle volume change, as well as any external loads that induce hydrostatic strains.
https://doi.org/10.1016/j.commatsci.2010.10.024_p1_3 | Electrochemical models of Li-ion batteries appeared first in 1993, and have been using porous electrode and concentrated electrolyte theories, to solve the equations of continuity of charges and Li mass in the different phases (electrolyte and solid AM) [1], [2]. The effective conductivity of the composite, which is required in the solid charge conservation equations, is usually estimated from the constituent’s conductivities using the standard Bruggeman correction. As a result, there has been no account for the inter-particle separating distances which changes with deformation. Recently, a consensus to incorporate strain effects in these models has appeared [3], [4], [5], [6], [7], [8], [9], [10], [11], and has been mainly driven by an experimental evidence of an underlying mechanical–electrochemical interaction [4], [12], [13], [14]. Multi-scale strains arise during normal Li-ion cell operations [13], [15] due to changes in lithium concentrations, polymer swelling upon wetting with the electrolyte, irreversible reactions, pressure build up with the release of gases and external manufacturing loads. The following consequences have been speculated or confirmed: • Due to the relatively low ionic conductivity of the AM, Li-ion concentration gradients build up and lead to intra-particle strains, which are high enough to cause fracture [16], [17]. It is believed that the fracture leads to an eventual capacity fade, due to the consumption of lithium in side reactions when new fractured surfaces are exposed [11], [18]. Additionally, the electrical conductivity of the composite electrode can deteriorate due to the isolation of fractured pieces from the electric network [11], [16]. • The AM undergoes a phase transformation [12], [14] which affects mechanical and diffusion properties. • During large AM expansions, a high stress is generated and can considerably affect the solid diffusion process and eventually the potential of the cell [4]. • Inter-particle stresses build up and trigger delamination of the AM particles from the conductive matrix and the current collector [18]. As a result, the cell impedance rises. • The inter-particle distances change and lead to a variation in the effective electrical conductivity and porosity of the composite cathode [12], [19]. • The cell changes its thickness by a value which could reach as high as 6% of the initial thickness [13]. The peak of this variation corresponds to the full state of charge due to the larger volume expansion of the anode relative to the cathode. The thickness increase has a reversible part related to the diffusion process and an irreversible part related to the parasitic reactions which build up additional materials. Polymer swelling can also contribute to this irreversible thickness increase.
https://doi.org/10.1016/j.commatsci.2010.10.024_p1_4 | Researchers who performed a stress analysis in a Li-ion cell considered a single particle only [3], [4], [6], [7], [9], [11]. The effect of stresses on the electrochemical behavior has been modeled by including a pressure term in the solid diffusion driving force. In addition to the effects on the electrochemical performance, the likelihood of particle fracture and composite electrode degradation could be evaluated. Considering particle level strains only and ignoring fracture, the mechanical influences on electrochemical performance has been found negligible for active materials that undergo limited volume expansions upon lithiation (LiMn2O4, LiCoO2, LiFePO4) [7], [4], [5]. On the other hand, strains are known to alter the position of the particles and consequently, the effective conductivity and porosity of the composite electrode. This has been elaborated in [12], [13], where the authors have made a solicitation to consider porosity as a variable with the state of charge (SOC). A stress analysis on a scale higher than the single particle is thus required. García et al. [8] was the first to perform a finite element (FE) stress analysis on an electrode level, by using novel image processing techniques to obtain micrograph based meshes. Nevertheless, his 2D approach would not be valid to quantify porosity and conductivity changes upon lithiation. Few years later, cell macro-scale homogeneous stresses have been related to a single particle surface strain via an analytical homogenization procedure (Mori–Tanaka) [5]. However, with such a scale bridging, the required information about the arrangement of particles are lost. To the best of our knowledge, White et al. [19] has been the only one to consider porosity changes in a Li-ion battery model, to solely account for pores plugging upon parasitic reaction. Still, there was a lack of a description for mechanical strains and the packing patterns of particles.
https://doi.org/10.1016/j.commatsci.2010.10.024_p2_2 | This work complements the previous models by evaluating, via simulations, the effect of local SOC and packaging external loads on the apparent/effective conductivity and porosity of a composite cathode. Unless otherwise stated, the term SOC is a local spatially varying quantity which indicates the amount of lithium concentration in the cathode relative to the saturation levels (SOC = 0 at saturation). Modeling the following causalities are the key successes in achieving our goals: 1. SOC – particle arrangement, 2. external loads – particle arrangement, 3. particle arrangement – cathode apparent porosity, 4. particle arrangement – cathode apparent conductivity, 5. particle arrangement – cathode apparent deformation.
https://doi.org/10.1016/j.commatsci.2010.10.024_p2_3 | The above interactions span two scales: the micro-scale (particle configuration) and the macro-scale (cathode deformation, apparent properties, Li concentration spatial profiles). Impractical computational effort would result if the micro-scale is naively enlarged to the required macro level.
https://doi.org/10.1016/j.commatsci.2010.10.024_p2_4 | An efficient way to achieve the multi-scale requirements is described as follows. Based on the solution of the micro-scale problem, a constitutive behavior of a homogeneous continuous material which is used in the macro-scale analysis is derived. Homogenization methods are vastly found in the literature dealing with the modeling of composite materials, while different procedures to solve the micro-scale and the scale bridging problems have been used. Early works derived closed-form macro phenomenological constitutive equations from the analytical or semi-analytical solution of the micro-scale problem [20], [21], [22], [23]. Even though computationally efficient, the above analytical approaches require simplifying assumptions on the inclusion shapes, repeating pattern, and constituent’s material behavior. Also, they generally do not offer insight into the local micro stress or strain distribution. Another class of homogenization techniques uses numerical procedures [24], [25], [26], [27], [28] in order to solve the micro-scale problem in a RVE (representative volume element) and share volume averaged information with the macro-scale. The RVE is designed to include enough microstructural configurations to be considered a statistically representative sample, but small enough to allow efficient computations. With such approaches, the consideration of complex structures and material behaviors are possible, while information on both scales can be accessed. Online or offline micro-scale solutions are possible. In the online case [29], a RVE is assigned to each material point (integration point in an FEM context). In every macro-scale force equilibrium iteration, macro deformations are applied as boundary conditions in addition to further periodicity constraints on the assigned RVE. Once the micro-scale problem solved, volume averaged stresses and the tangent stiffness are returned to the macro analysis to update the force distribution for the next iteration. Online coupling is computationally expensive, but is required when a closed-form constitutive model describing the behavior of the RVE fails to exist (e.g. when the constituents of the RVE have complex nonlinear deformation behavior). Should this not be the case, the micro-scale problem can be solved offline (a priori) under the application of a representative loading, in order to fit some parameters of a physically based [30], [31] or a purely mathematical macro model [32].
https://doi.org/10.1016/j.commatsci.2010.10.024_p2_5 | In Li-ion composite cathode applications, the arrangement pattern of the underlying particles should be considered, and micro deformations are needed in order to assess effective porosities and conductivities. Moreover, there are large differences in properties making some analytical approaches inaccurate. As a result, an FEM numerical homogenization approach is followed. Linear elastic material properties are assumed, which allows the extraction of the effective macro quantities by solving the micro problem offline as illustrated in Fig. 1.
https://doi.org/10.1016/j.commatsci.2010.10.024_p2_7 | The generation of the RVE is elaborated in the next section while the extraction of the apparent properties is explained in Section 4. In Section 5, simulations are scaled up to a cathode sample and the results are discussed in Section 6. Summary and conclusions can be found in Section 7.
https://doi.org/10.1016/j.commatsci.2010.10.024_p3_2 | The RVE is generated using a technique reported in a previous work of ours [33], and reviewed in here for completeness. Starting from the known wt.%, material densities, porosity, and particle sizes, the vf.% of each constituent and the number of particles in each phase are calculated assuming uniform spheres. Using a MATLAB [34] algorithm, particles are randomly inserted one at a time within the RVE boundaries. Overlapping is avoided by repeating an insertion attempt where the inserted particle is found to intersect with previously positioned ones. The size of the RVE in the vertical z direction is increased when an insertion attempt fails for 1000 times due to any high specified material concentration. In highly dense systems with volume fractions approaching the jamming fraction (0.64 for a Random Close Packing of spheres), the desired porosity is generally not achieved due to the required expansion in the RVE volume. This urges the need for a further densification step using a mechanical finite element simulation as follows. The particles are meshed using a special technique that maps a template mesh to each particle. The discretized particles in addition to the RVE walls are then imported as rigid bodies into a mechanical dynamic analysis using ABAQUS/EXPLICIT [35]. Contact definitions between exposed surfaces are defined and their associated constraints are enforced using the robust penalty method at the expense of slight surface penetrations at equilibrium. During the analysis, the previously adjusted RVE wall surface is assigned a velocity in the direction of decreasing the RVE to its originally assigned size so that the desired porosity is recovered.
https://doi.org/10.1016/j.commatsci.2010.10.024_p3_3 | An additional consideration in this work is the need to account for the existence of the polymer phase that binds the particles to each others and is critical for the evaluation of the effective stiffness of the composite. The binder is commonly known to form thin non continuous layers absorbed on the particles surface [36], [37], [38], free phases in interstitial sites [39] and bridges connecting particles [40]. Given the lack of micrographs, and the difficulties in modeling the variation in binder morphologies, an abstraction of the problem is made and the interstitial voids are assumed to be pure binder phases tied to the harder phases of the particles. The induced error in the stiffness due to the assumption of additional binder solid phases is thought to be tolerable, since the load in the binder is mainly concentrated in particle bridging regions which constitute roughly an amount equivalent to the actual one (Section 4). Also, there is an inherent limitation on large relative sliding and displacement of particles. The approach remains, nevertheless, valid since the modeling history starts after the drying/calendering of the cathode slurry (resulting in a relative rigid particulate system), and does not include any damage (e.g. polymer decomposition) causing a major distortion of particle positions.
https://doi.org/10.1016/j.commatsci.2010.10.024_p3_4 | Based on the findings in [41], the RVE size is fixed to three times the size of the largest particle, so that the resulting error is sufficiently small (∼1%) while the generated RVE can be efficiently analyzed. The composite cathode system under study is a carbon coated LiFePO4–PVDF mixture and is shown in Fig. 2.
https://doi.org/10.1016/j.commatsci.2010.10.024_p4_2 | The effective properties of the above generated RVE are extracted numerically via FEM as follows: 1. apply a set of macro inputs on the RVE, 2. solve for micro quantities, 3. extract macro responses by averaging micro quantities, 4. relate macro responses to macro inputs.
https://doi.org/10.1016/j.commatsci.2010.10.024_p4_6 | Since isotropy is assumed, the extraction of the effective Young’s modulus and Poisson’s ratio suffice to represent the effective elastic modulus tensor . The elastic properties assumed in the constituent phases are listed in Table 2. There is a lack of mechanical tests for the LiFePO4 since it exists as sintered powder. Alternatively, the properties found by Ceder and Maxisch [42] using ab initio calculation has been considered, and the isotropic version has been used assuming polycrystalline LiFePO4 particles. Table 2. Elastic properties of the different phases. Material E (GPa) υ LixFePO4 125/x = 0 0.22/x = 0 117/x = 1 0.30/x = 1 PVDF 2.3 0.35
https://doi.org/10.1016/j.commatsci.2010.10.024_p4_7 | To extract the effective elastic constants, all except the x+ face of the RVE are restrained from moving in their normal directions, while a normal displacement is applied on the x+ face to result in an arbitrary 1% macro strain . This configuration is also consistent with the periodicity requirement of the RVE [30]. The micro FE problem is solved using a quasi-static analysis in ABAQUS/STANDARD [35] and post processing is performed to calculate macro volume averaged normal stresses and according to (1). The effective Young’s modulus and Poisson’s ratio are obtained from (2) and found to be 7.35 GPa and 0.24 respectively. If we consider polymer swelling which would decrease the composite stiffness to around 7% of its original value [40], the obtained stiffness would be similar to the one measured on a Si-PVDF anode composite system [43]. Given that silicon has similar stiffness as LiFePO4, our results are somehow consistent. Fig. 3a and b shows cut-outs of the original and the deformed RVE mesh of the polymer/void phase while the deformation of the whole RVE is shown in Fig. 3c. Notice how the PVDF is mostly strained in places squeezed between the particles which is mostly bearing the applied load. This is more emphasized in Fig. 3d where the elements with negligible loads have been removed. Our previous geometrical abstraction is thus acceptable. Download : Download full-size image Fig. 3. (a) Undeformed cutout of the PVDF matrix mesh (b) deformed RVE (c) deformed cutout of the PVDF phase (d) deformed RVE with negligibly loaded elements removed. Deformations are scaled 300 times.
https://doi.org/10.1016/j.commatsci.2010.10.024_p4_9 | Experiments [44], [45] confirm that Li-ion transport in single crystal LiFePO4 is anisotropic leading to a phase separation (Li∼0FePO4/Li∼1FePO4) with an interface extended through the bulk to the particle surface and moving orthogonal to the Li-ion flux during charge/discharge. Since our study does not target intra-particle behavior and particle–matrix delamination, this anisotropy detail will be ignored. A uniform intra-particle Li-ion concentration will be assumed to vary linearly between 0 at charged state (SOC = 1) and the saturated amount (cmax = 2.095 × 104 mole m−3 [46]) at discharged state (SOC = 0). An isotropic volume difference of 6.7% is assumed between the phases and can be calculated from their lattice parameters [16], [44]. Also, particles are taken to have the same concentrations in the same RVE since its size is small compared to the cathode thickness.
https://doi.org/10.1016/j.commatsci.2010.10.024_p4_10 | The expansivity, which is defined in (5), is extracted by measuring the volume change of the RVE upon full delithiation of its LiFePO4 particles. Given the analogy to thermal expansion, a quasi-static analysis is performed where the particle volume change is induced by decaying the temperature field values (which are equivalent to SOD = 1 − SOC) of the AM from a unity initial value with the assignment of a coefficient of thermal expansion of 2.23% (6.7%/3). Periodicity boundary conditions are applied on the outer faces. The resulting RVE volume change is found to be -3.5% leading to a cathode expansivity of ω = −1.16 × 10−2. The effective partial molar volume can be calculated as: (8)
https://doi.org/10.1016/j.commatsci.2010.10.024_p4_11 | If we are to incorporate electrode porous theory [1], [2], spatially resolved volume expansions can be obtained by volume averaging (over the RVE) the particle Li-ion concentrations (obtained by solving the appropriate equations of Li transport in the solid phase) and multiplying by . In this work, no coupling to electrochemistry is attempted and information about Li-ion concentration is not available. Thus, it makes more sense to think of expansion and the induced changes of properties as a function of the local SOC values.
https://doi.org/10.1016/j.commatsci.2010.10.024_p4_12 | The RVE deformations caused by delithiation are shown in Fig. 4. Notice how the inter-particle distances increase upon charging, altering thus porosity. We can allow ourselves to assume that the volume of the voids can be obtained by subtracting the volume of the deformed AM and the initial volume of the binder, from the total volume of the deformed RVE. The assumption remains valid given that the volume fraction of the binder is small (and so is the error due to neglecting its volume change). Since the AM volume change is mainly due to diffusion processes and not external loads, a simple expression of the porosity in terms of SOC and volumetric strain can be written as: (9) Download : Download full-size image Fig. 4. Multiple cross section views of a deformed (SOC = 1) and undeformed (SOC = 0) RVE. Deformations are scaled up 10 times.
https://doi.org/10.1016/j.commatsci.2010.10.024_p4_13 | In the absence of any mechanical constraints, a relative porosity change of 2.6% due to delithiation alone can be calculated (by inserting SOC = 1 and in (9)). If the cathode material is subjected to constraints preventing it from contracting freely, a further increase is calculated and may be influential under high rate operations. This is elaborated more in Section 5.
https://doi.org/10.1016/j.commatsci.2010.10.024_p4_15 | In addition to the percolation level of the particles, the electric transport is influenced by inter-particle-tunneling effects [47]. These effects have been ignored in other relevant works [48] due to the assumption of perfectly bonded particles. However, particles are not perfectly in contact due to the insulating binder layer [36] and their volume change. An electron can still make its way through the insulating media with the penalty of an energy drop that increases exponentially with the inter-particle distance (or binder insulating layer thickness). The dependence of the apparent electric conductivity on the SOC and volumetric strain ( ) is therefore evident and can be captured as follows. For a cohort of 5 different volumetric strains (equidistant between −5% and 5%) and 5 SOCs (equidistant between 0 and 1) generated by a full factorial sampling, induced deformations are calculated using a static structural analysis as mentioned before. Volumetric strain is applied by adjusting the RVE faces while keeping them planar. The deformed mesh is imported into an electrical analysis, where the binder elements are removed since they are insulating materials. Electrical contact definitions are defined on the particle coated surfaces to simulate e-tunneling effects, i.e., a current flow is allowed between two neighboring points on two non-touching particles, while it is ohmically dependent on their electric potential difference and an assigned electrical gap conductance. The gap conductance is expressed as: (10) which is an exponential function of the gap clearance (w), and uses two adjustable parameters identified from conductivity test data of CB-polymer composites (the tunneling range d = 8 nm and a material constant σ0 = 312 S m−2). Bulk conductivities of 1e−08 S m−1 and 30,000 S m−1 are assigned for each of the LiFePO4 and carbon surface respectively. An electric potential difference is applied between two opposite RVE faces in the x direction (while keeping the other faces insulated) and the apparent conductivity can be calculated from the resulting averaged current flux. Further details on electrical modeling and parameter calibration can be found in a recent work of ours [33]. The variation of the electrical conductivity with SOC and macro volumetric strain is plotted in Fig. 5 and a quasi-linear relation can be identified. The near linear behavior is a result of the relatively small volume expansion of the AM due to its limited storing capacity for lithium. Download : Download full-size image Fig. 5. Variation of the effective electric conductivity with SOC and macro volumetric strain.
https://doi.org/10.1016/j.commatsci.2010.10.024_p4_16 | Should the AM storing capacity increase, such as the case for metal alloy anodes resulting in large volume changes, the relationship would be an exponential one, which is associated with the exponential dependence of the inter-particle gap resistance on inter-particle distance. The choice of a 5% volumetric strain is an upper limit to the rough value foreseen in a completely constrained cell (3.3%), which can be calculated as the difference in volume expansion between a carbonaceous assumed anode (10%) and the LiFePO4 (6.7%). A linear surface can be fit to the virtual test data and the effective conductivity can be expressed analytically as: (11)
https://doi.org/10.1016/j.commatsci.2010.10.024_p4_17 | The change in conductivity during cell operations can be explained as follows. The initial conductivity of the composite cathode is a result of its manufacturing process, specifically, the average thickness of the insulating PVDF layer surrounding the particles. In the discharged state (SOC = 0), conductivity is equal to the initial conductivity of the material (202.6 S m−1) in addition to any shift due to cell deformation upon pure assembly. If the cells are compressed upon installation in a battery pack, an increase of conductivity is expected as we move to the left of Fig 5b. If the cells are somehow subjected to bending, a nonuniform change in conductivity will result. As the cells are charged, the conductivity will change from its discharged state moving vertically according to the SOC level, and horizontally according to the volumetric strain state. This additional shift in volumetric strain is a result of particle contraction and external constraints as well as to a SOC gradient which can exist during high rate operations. The porosity changes in a manner opposite to the conductivity. The volumetric strain calculations require a structural analysis scaled up to a composite cathode level using the effective elastic properties calculated above. This is elaborated in the next section.
https://doi.org/10.1016/j.commatsci.2010.10.024_p5_2 | A 3D composite cathode sample with the dimensions shown in Fig. 6a is considered for a structural finite element analysis. The cathode is assumed to be perfectly bonded to the current collector by constraining the interface nodes from moving in all directions. The remaining parts of the unit cell (separator, anode) are not modeled but their effects are included by applying a pressure P on the appropriate face. The cathode is treated as a homogeneous material with the effective properties (elasticity, conductivity, and porosity) extracted previously. Since no electrochemical simulations are intended in this work, the SOC gradient (which is assumed to exist in the x direction) is approximated by assigning a set of 8 SOC profiles as shown in Fig. 6b and calculated according to the following power laws:
https://doi.org/10.1016/j.commatsci.2010.10.024_p5_4 | Even though these fictitious profiles are not physically based, they are somehow representative since the reaction rates are faster near the separator than near the collector. In reality, the electrode could be subjected to a pressure P which is a result of the difference between the volume expansions of both electrodes, degree of expansion constraining due to hard packaging, additional deformations due to pack/module assembly, thermal expansions, and the stiffness of the different materials. Evaluation of this pressure would require a detailed knowledge and the battery system in addition to very expensive computations. Since our work is general and detailed information lack, arbitrary pressures of 100 MPa, 0 MPa, and −100 MPa are assumed. Eight simulations have been performed (one SOC profile assigned to each) for each of the selected pressures and a discussion of the results follows.
https://doi.org/10.1016/j.commatsci.2010.10.024_p6_2 | In Fig. 7, the SOC contours are shown on the deformed cathode x–y cross section and plotted in addition to the normalized conductivity/porosity as a function of the cathode thickness. Conductivity and porosity change in an opposite manner which is confirmed by their symmetric profiles. In the following, when one of the property variations is emphasized, the other can be deduced by analogy.
https://doi.org/10.1016/j.commatsci.2010.10.024_p6_4 | The pure effect of externally applied pressure can be observed in Fig. 7a (SOC = 0) and is estimated to alter the porosity/conductivity by as little as ∼2.5%. The gradient in the x direction (cathode thickness) is due to the non symmetric boundary conditions. This externally induced offset can be extrapolated to the cases with varying SOC profiles. An assembly pressure of 100 MPa is relatively high and its improbable occurrence in normal real applications could result in battery damage. Thus, the assembly pressures are less likely to affect electrochemical performance which is also confirmed in [5], [49]. During charging (Fig. 7b–d) the material on the separator side is poorer in lithium and thus contracts more than on the collector side. This is mainly due to the faster reactions near the separator. As a result, internal pressure and thus conductivity is higher near the collector. During a fully charged state (Fig. 7e), the material tendency to contract is uniform. Nevertheless, the constraints due to the perfect collector contact result in a lower pressure and conductivity at the collector side. During discharging (Fig. 7f–h) the material behavior is opposite to that in the charging case.
https://doi.org/10.1016/j.commatsci.2010.10.024_p6_5 | The maximum level of porosity variation lies between 4% and 6% depending on the assembly pressure and does not suggest a considerable influence on electrochemical performance at low rates. It could nevertheless account to 10–20% capacity changes at high rates (10–15C) [40]. Similar variations of conductivities exist but their quantified effect on the electrochemical performance could not be found in the literature. However, a further increase in the conductivity of an already conductive electrode is not believed to enhance the solid diffusion limited rate performance, but rather reduce Ohmic losses. As a result, conductivity has an indirect effect on electrochemical performance, throughout altering the spatially varied temperature values, and thus electrochemical properties. The influence of this level of conductivity alteration can be optimally captured via a rigorous fundamental electrochemical–thermal model, which uses temperature dependent properties.
https://doi.org/10.1016/j.commatsci.2010.10.024_p6_6 | In the above simulations and discussions, the behavior of the material is assumed linear elastic while in reality the cathode is subjected to a harsh environment leading to degradation. Specifically, three important matters could influence the analysis. First, the PVDF binder is subjected to electrolyte swelling, and a decrease in stiffness by an up to one order of magnitude is expected. Second, high interfacial stresses exist between the binder and the AM which might eventually lead to the partial delamination from the binding matrix. Third, intra-particle fractures could extend to the particle surfaces and decrease conductivity by breaking the conductive carbon layer. Macro cracks resulting from low PVDF concentration in local spots could also occur. The existence of the above phenomena is more or less confirmed, but quantifying their separate influences via modeling remains an arduous task, and established physically sound methods still lack. Empirical methods, which are highly based on test data [15], remain favorable for damage consideration.
https://doi.org/10.1016/j.commatsci.2010.10.024_p7_2 | Knowing that the arrangement of particles in a Li-ion battery electrode can change due to external mechanical loads and charging–discharging cycles, we attempted to quantify the effect of that change on the conductivity and porosity of a LiFePO4 based cathode. The aim was to come up with two functions that relate porosity and conductivity to SOC and mechanical volumetric strains. This was achieved by building a RVE of the particulate system, and performing a numerical homogenization technique in order to relate the macro properties (porosity and conductivity) with SOC and volumetric strain.
https://doi.org/10.1016/j.commatsci.2010.10.024_p7_3 | A cathode sample was then simulated under varying external pressures (−100, 0, 100 MPa) and different spatial SOC profiles which represent fully discharged, early charging, late charging and fully charged states. It has been found that external pressure alone needs to be extremely high in order to affect the electrochemical performance (100 MPa for a 2.5% alteration in porosity/conductivity). Such high values are deleterious for a battery cell; therefore normal cell packaging loads should have no effect on porosity/conductivity. During charging–discharging operations, the variations with porosity/conductivity due to SOC alone can reach 4%. Such a variation in porosity could have considerable effects in high rate applications (>10 C) which can be seen as a capacity alteration (10–20%). Conductivity changes, on the other hand, are believed to affect electrochemical performance by altering the ohmic heating and thus, the temperature distribution in the cell. This effect is nevertheless best quantified using a rigorous electrochemical–thermal model with temperature dependent properties.
https://doi.org/10.1016/j.commatsci.2010.10.024_p7_4 | In summary, a method to evaluate spatially and temporally varying conductivities and porosities in a Li-ion electrode is shown. Its implementation in an electrochemical analysis could be lucrative in situations where the two properties are highly sensitive, i.e., at high rates and poor heat dissipation, which could be a common scenario in an electrical vehicles battery pack.
https://doi.org/10.1016/j.commatsci.2017.08.028_p1_2 | Electrode materials for Li-ion undergo phase transitions during electrochemical cycles. Lithium iron phosphate LiFePO4 is one of the most intensively studied cathode materials for Li-ion batteries. The insertion/extraction mechanism in LiFePO4 cathodes occurs through a two-phase solid-solid transformation of first order between LixFePO4 and FePO4 phases with x and . The Li-insertion/extraction process and the spinodal miscibility gap in this system were investigated in many experimental works [1], [2], [3], [4], [5], [6], [7], [8]. It was shown that interfacial charge transfer kinetics is very important for the phase transformation behavior in Li-ion batteries including the surface effects and the reduction of the miscibility gap [9], [10], [11], [12], [13], [14]. Meethong et al. [5], [6] experimentally investigated the particle size effects on the miscibility gap in nanoscale particles and showed the influence of the elastic strain during lithiation/delithiation cycles on the phase transformation behavior. Further investigations of Weeland et al. showed the effect of the coherency strain and surface wetting on the miscibility gap and phase microstructure in LiFePO4 nanoparticles [15]. The surface modification techniques such as the carbon coating [9], [12] and graphene wrapping [11] can crucially improve the electrochemical power density of the batteries. During the experimental investigation of intercalation phenomena in Li-ion battery cathodes on the nanoscale level, Tang et al. [16] found that, for small particles, the surface effect is more sufficient and cannot be explained by the classic phase-field model. Intercalation phenomena in this case will drastically decrease the efficiency of Li-batteries preventing full charge/discharge cycle.
https://doi.org/10.1016/j.commatsci.2017.08.028_p1_3 | A number of analytical methods have been proposed in the last decades for a better understanding the phase transformation mechanisms [17], [18], [19], [20], [21], [23]. One of the most suitable computational methods for modeling the phase transitions in electrode materials is the phase-field modeling [20], [24], [25], [21]. This continuum approach allows the investigation of the phase separation dynamics in nanoparticles and prediction of the various effects including the intercalation waves and effect of coherency strain (see [22] and references therein). In order to incorporate the insertion/extraction mechanism in the phase-field approach, a general mathematical model was proposed by Singth, Ceder, and Bazant (SCB model) [20], which further was successfully used to study phase transformation dynamics in single-crystal nanoparticles[24], [25], [26], [27]. The model is based on the classical Cahn-Hilliard (CH) equation, which is a thermodynamically consistent approach to modeling spinodal phase decomposition. Singth et al. proposed to include the reaction or intercalation rate conditions on the boundaries which describe the intercalation of Li+ in a particle in CH model. The system with these new boundary conditions is called Cahn-Hilliard reaction system (CHR). Burch and Bazant [25] investigated the CHR system using the perturbation theory and found that the miscibility gap as well as the spinodal gap generally shrink as the particle size decreases. Furthermore, the size-dependent spinodal gap continually reduces when the boundary intercalation rate increases. Tang et al. [28] investigated the effect of coherency strain on the phase transition in the presence of intercalation boundary conditions. Dargaville and Farrell [26] examined the full two-dimensional Cahn-Hilliard reaction system including anisotropic strain according to the approach of Cogswell and Bazant [29] and found that the phase separation persists even in small crystals. Bai et al. [22] showed the suppression of phase separation above a critical current in LiFePO4 cathodes and concluded that a very slow discharge rate could reduce the cycle life of the battery. Then Dargaville and Farrell[27] used the high-rate experimental data to validate the previously developed CHR models and obtained a poor fit by variation of model parameters. Recently, Heo et al. [21] proposed a phase-field model for simulating phase microstructure evolution in the presence of surfaces. In their work, a Khachaturyan microelasticity theory was proposed for the solution of the elastic problem and incorporated in the Cahn-Hilliard equation in a similar way to Cogswell and Bazant [29].
https://doi.org/10.1016/j.commatsci.2017.08.028_p1_4 | Nowadays, the Li-ion battery technology is being developed in two main directions according to the suggestions of experimental and theoretical studies: (i) decreasing the size of cathode particles to nanoscale prevents spontaneous decomposition to some level and improves the power density; (ii) the use of various nano- or micro-coating changes the boundary reaction rate with obvious influence on the charging rate.
https://doi.org/10.1016/j.commatsci.2017.08.028_p1_5 | In the present work, we focus on the Li intercalation in LiFePO4 nanoparticles for Li-ion battery applications. We conduct a detailed analysis of the influence of the boundary reaction rate on the size and structure of the spinodal Li concentration gap. The influence of the elastic strain is also investigated. The paper is organized as follows: in Section 2, we briefly describe the model equation. Then, in Section 3, the procedure of linear stability analysis which we use to find the spinodal gap as a function of the composition and particle size is presented. The results of the numerical calculation of the spinodal gap for various boundary conditions and strain energy contributions are presented in Section 4.
https://doi.org/10.1016/j.commatsci.2017.08.028_p2_3 | The general SCB model for intercalation dynamics [20] describes three-dimensional systems with intercalation flux boundary conditions. The intercalant influx is imposed perpendicular to all surfaces of a nanoparticle with a local rate, R. Experiments in real LiFePO4 nanoparticles which have plate-like form showed that the kinetic processes of the phase transition are strongly anisotropic [4], [7], [8]. Based on experimental and theoretical studies, Delmas et al. [8] suggested a “domino-cascade” mechanism of the phase transition, which is explained by the existence of structural constraints at the reaction interface. According to this approach, the concentration modulations occur in [1 0 0] direction with a uniform concentration profile in two other directions while the intercalation/deintercalation reaction occurs along the [0 1 0] direction. However, this is just the case at the phase boundary. These findings make the application of the one-dimensional model presened in Ref. [25] for the analysis of spinodal decomposition by perturbation theory convenient.
https://doi.org/10.1016/j.commatsci.2017.08.028_p2_4 | Here, we rewrite the basic equations of SCB model for the one-dimensional system following Ref. [25] to make our further analysis consistent and clear. The classical Cahn-Hilliard type chemical potential of the investigated system is (1) where is the free energy and K is the gradient parameter. The free energy in the CH model can be written as (2) where a is the enthalpy of mixing per site, is the Boltzmann constant, T is the temperature, and is the elastic energy due to the lattice misfit defined as [21]: (3) where is a function of the direction in the reciprocal space and is Fourier transform of the concentration.
https://doi.org/10.1016/j.commatsci.2017.08.028_p2_5 | Following Ref. [25], we define the flux of Li+ ions as (4) where M is a mobility parameter and is the bulk density. The dependency on the concentration makes the behavior of the system asymmetric. Therefore, the center of instability range is shifted to . Note that some authors prefer to use a symmetric model [28].
https://doi.org/10.1016/j.commatsci.2017.08.028_p2_9 | We consider a particle of the size . The boundary conditions on the left and on the right side are the following (7) (8) where R is the insertion reaction rate which depends on the difference between the boundary value of the chemical potential and the ”external” chemical potential : (9) Here, is the rate parameter and is the surface density.
https://doi.org/10.1016/j.commatsci.2017.08.028_p2_10 | For the solution of the elastic problem, the zero surface traction boundary conditions are applied. These conditions result from the relaxation of coherency strain energy at surfaces of nanoparticles.
https://doi.org/10.1016/j.commatsci.2017.08.028_p3_2 | For every fixed particle of the size L we want to find such a set of initial concentrations where infinitesimally small noise will destabilize the system. The difference between maximal and minimal concentration in this set is the spinodal gap.
https://doi.org/10.1016/j.commatsci.2017.08.028_p3_3 | To linearize the Eqs. (1), (2), (3), (4), (5), (6), (7), (8), we should represent (10) where the initial concentration is the static solution of the model equations. The expansion of can be written as (11) (12) Furthermore, the boundary conditions need to be linearized. The linearization of the insertion rate yields , where (13) (14) The boundary conditions need to be satisfied to zeroth and first order in . In order to satisfy the boundary condition up to zeroth order, the concentration has to be chosen consistently with the external chemical potential according to .
https://doi.org/10.1016/j.commatsci.2017.08.028_p3_5 | In the analysis, it is reasonable to use equations in dimensionless form. For this aim, we scale lengths by , times by with being the diffusion constant, and the energy by . The following set of dimensionless parameters is enough to fully describe the system: where s is the fluctuation relative growth rate and k is the wave number. To imagine the real size of the considered nanoparticles in the investigated direction, one can use in the region from 5 to 100 nm, depending on the direction in anisotropic LiFePO4 cathodes [25], [26].
https://doi.org/10.1016/j.commatsci.2017.08.028_p3_8 | Any continuous real (not complex) noise for fixed times can be presented as a real Fourier transform in space with coefficients that depend on time t. Then, the Laplace transform in time will allow to solve differential equation. To get the respective dispersion relation, one should substitute the Fourier transform solution with for an infinite system into the bulk Eq. (17)(a). After the substitution, we have (18) Let us consider only real k and take into account . To get a possible linear instability , we should require for arbitrary k. From this follows the instability region (19) (20) Eq. (18) can be solved with respect to the wave number as (21) Assuming only real solutions and searching for instability , we conclude the upper limit for s from (21): (22) Eq. (21) gives four different non-zero solutions of (18), .
https://doi.org/10.1016/j.commatsci.2017.08.028_p3_10 | For a finite system and , the wave length should be (here, n is the integer value) in order to satisfy the boundary conditions. Inserting and in eq. (21), we get the set of curves for each . In the limit cases and , there are two analytical solutions and with the limit concentrations (23) where and , respectively. Note that for (23) transforms to (20).
https://doi.org/10.1016/j.commatsci.2017.08.028_p3_13 | In Fig. 1, the areas of the solutions of eq. (21) where the spinodal decomposition occurs are shown. The relative growth rate is plotted as a function of the particle length at . The solid line is a result of the numerical calculations presented in Section 4, where the maximal existing growth rates are investigated. Furthermore, the growth rate was calculated analytically for by the expression derived from (21), i.e., (25) The sets of the solutions with are shown by the dashed lines. The limit curves and are indicated by arrows.
https://doi.org/10.1016/j.commatsci.2017.08.028_p3_16 | In the case we have four different non-zero solutions of (18) which are different from . The boundary conditions with insertion rate also need to be satisfied. For this aim, following Bruch et al. [25], we take the Fourier approach for the concentration noise solution for a fixed , which is the linear combination of all four roots. Since the four roots decompose into two pairs with each part having the same absolute value but mutually opposite signs, we can also switch to the following fundamental system, promoting only real amplitudes: (26) Substituting (26) into boundary conditions, we get the system of four linear equations for : (27) where In matrix form it can be written as . To have a non-zero solution, the determinant of the matrix should be equal to zero.
https://doi.org/10.1016/j.commatsci.2017.08.028_p3_17 | It is also very helpful to consider resonance solutions for and to find the borders of some regions consisting of . For , we have (28) Then assuming that the determinant of matrix is equal to zero, we get the analytical curves for the minimum s (29) Analogically for , we find two degenerated roots and the fluctuations in the form (30) This is more complicated, but it will allow to get analytical curves for the maximum s for the two cases (31)
https://doi.org/10.1016/j.commatsci.2017.08.028_p3_18 | Eq. (31) (a) provides an infinite number of curves for , but (31) (b) produces only one curve. With the help of eqs. (29), (31) (b) it is easy to prove that the small stripped instability region will not disappear for . We can see the confirmation of this assumption in the numerical results in Fig. 2 (e,f).
https://doi.org/10.1016/j.commatsci.2017.08.028_p4_2 | Solving the equation for various and , we found the instability regions in which . The calculations were carried out numerically by means of in-house codes [30] written by using standard Python software. In the calculations presented below, we applied .
https://doi.org/10.1016/j.commatsci.2017.08.028_p4_3 | In Fig. 2, the maximal positive relative growth rate , which has the solution satisfying boundary conditions, is indicated by color (see Data 1 in Ref. [30]). The variable plotted on the horizontal axis is the initial concentration in the region and the variable plotted on the vertical axis is the dimensionless particle length . Bigger values of provide greater instability. The areas without solutions in the interval are indicated by white color, resonance curves by dashed lines, and resonance curves by dotted lines. It follows from the simulation results that even for very small values of , the instability appears in an infinitesimally small particle. The set of growth rates corresponding this regime has no roots on x-axis and can be called zero wave mode to be distinguished from other modes with having roots corresponding to minimum lengths (see eq. (24)).
https://doi.org/10.1016/j.commatsci.2017.08.028_p4_4 | Fig. 3 shows the cross sections of the solutions at for and (see Data 2 in Ref. [30]). Here, the minimal length where the system is unstable is indicated by black circles. Then, in Fig. 4, the amplitude functions are shown, which correspond to the cross sections in Fig. 3 for various particle lengths. The precise parameters such as the normalized particle lengths, the relative growth rates, the wave numbers , the coefficients , and the corresponding mode numbers n are listed in Table 1.
https://doi.org/10.1016/j.commatsci.2017.08.028_p4_8 | In order to prove the results, we have substituted the noise directly into the linearized model system (17) with corresponding boundary conditions and got the same relative growth rates as predicted with errors within 0.1%. The numerical simulation was carried out by means of standard Python software in a domain of the size with (see Data 3 in Ref. [30]).
https://doi.org/10.1016/j.commatsci.2017.08.028_p4_9 | We also found that, for small particle lengths with the amplitude functions presented in Fig. 4 (a,b), we do not have a real decomposition of c, but rather an increase or decrease in c with small noise. The same observation is valid for the full set of solutions indicated by the wave mode , which appears at small intercalation rates. We can state that this wave mode destabilizes the system in such a manner that spontaneous charge (b) or discharge (a) of individual particles occurs without a phase separation.
https://doi.org/10.1016/j.commatsci.2017.08.028_p4_10 | In Fig. 5, the numerically calculated wave numbers corresponding to the maximal relative growth rates s are plotted as functions of the particle length at and various intercalation rates 0, 0.1, 0.5, 5. The dotted lines in the plots (a) and (b) show the wave numbers for the wave mode calculated by relations and . With increasing , the deviation of the wave numbers from the initial lines can be observed.
https://doi.org/10.1016/j.commatsci.2017.08.028_p4_12 | In order to investigate the influence of the enthalpy and the elastic effect, we have evaluated the maximal existing dimensionless relative growth rate as a function of the particle length at various parameters responsible for the enthalpy of the system. The results for in the region from 5 to 7 (in agreement with LiFePO4 [22]) are shown in Fig. 6. It can be seen that with increasing , the growth rate increases and the minimal length decreases. The last effect can be explained by the dependency of the limit length on according to (24). This behavior is valid for all . By analogy, we can state that the inclusion of the elastic strain energy to the system by adding the term (see the parameter in (16)) will decrease the growth rate and thereby increase the particle stability. This means the larger the lattice misfit, the larger the minimum particle length of the stability region.
https://doi.org/10.1016/j.commatsci.2017.08.028_p4_14 | From the numerical results (see Fig. 2 (b,c,d)) we can see that the spinodal gap for and is the same as predicted by previous studies [25]. However, even for infinitesimally small intercalation rate, we have found a maximal spinodal gap which does not have x-axis roots and, therefore, means instability even for very small particles. This spinodal gap corresponds to a noise with the wave mode which would usually survive for particles with the length L roughly less than and for the intercalation rate . This means that the unstable initial concentration profile can spontaneously increase or decrease, which would trigger some particles to lose Li+ and others to get more at the same conditions. These simulation results confirm the X-ray diffraction results in Ref. [8] which show the coexistance of fully intercalated and fully deintercalated nanoparticles.
https://doi.org/10.1016/j.commatsci.2017.08.028_p4_15 | For a greater intercalation rate, the system becomes more and more stable to some degree (see Fig. 2 (e,f)). However, we still have a small stripped instability region for small values of L which will not disappear for . Therefore, the instability region in this case cannot be simply described by a spinodal gap for enough large values of .
https://doi.org/10.1016/j.commatsci.2017.08.028_p5_2 | In this work, we analyzed the dependency of the spinodal decomposition gap in the nanoscale particles in LiFePO4 cathodes on the intercalation rate in detail and found important effects which can drastically influence the effectiveness of batteries. Important numerical results show that for small intercalation rates , nanoparticles having sizes of order of interphase width and smaller can be destabilized, which leads to the spontaneous increase or decrease of the Li+ concentration and as a result to incomplete charge/discharge of a particle mixture. Moreover, at higher reaction rates, the small stripped instability concentration region for small particle sizes of order of interphase width will not disappear. The numerical analysis also predicts the influence of the elastic energy caused by the lattice misfit on the spinodal gap. The results suggest that the elastic strain decreases the growth rate of the spinodal decomposition and increases the stability region.
https://doi.org/10.1016/j.commatsci.2018.06.049_p1_2 | LiFePO4 powder is widely considered to be a promising novel cathode material for the application in rechargeable Li-ion batteries. The reasons are high energy storage, low cost and electrochemical stability [1], [2]. A recent trend in the design of LiFePO4-cathodes is to synthesize particles of smaller and smaller sizes. For LiFePO4-nano-particles excellent performance parameters such as high charge rates have been reported [3]. However, for designing next generation Li-ion battery cathodes materials, based on LiFePO4-nano-particles, a thorough understanding of the kinetics of the lithiation process in this novel battery material is highly desired. Here, we aim to contribute to this topic from the perspective of a continuum materials science simulation approach. Within the present article, we focus on the issues that are placed around the model development, whereas subsequent detailed simulation studies and related results will be part of future work.
https://doi.org/10.1016/j.commatsci.2018.06.049_p1_3 | The true physical mechanism of the Li insertion process in cathodes made of LiFePO4-nano-powders is in due to the underlying complexity still a matter of an ongoing scientific debate, and for recent reviews on this issue, we refer to [4], [5]. In this article, the charge and discharge process in the bulk LiFePO4-material is regarded to proceed via a coherent solid-solid phase transformation between LiFePO4 (LFP-phase) and FePO4 (FP-phase). During this first order phase transformation lithium is inserted into the olivine bulk material. The diffusion of Li inside the orthorhombic olivine lattice is strongly anisotropic along 1D channels in (0 1 0) crystallographic direction [6], [7], [8]. Important for the modeling of the Li insertion process in single LiFePO4-nano-particles is of course the thermodynamics of the bulk LiFePO4-system: At room temperature the two stable phases are separated by a miscibility gap, generally providing a strong tendency for the material to phase separate into FP and LFP phase. It is quite interesting that for small LiFePO4-particles, a size dependence of the miscibility gap has been observed experimentally [9], [10], [11], whereas a relation to the excellent rate capabilities of nano-sized LiFePO4-powders is conceivable. It is interesting to note that, such a size dependence of the miscibility gap can result from a gradient energy contribution within diffuse interphase models, where the interface width is on the same order of magnitude than the size of the nano-particle [12], [13], [14].
https://doi.org/10.1016/j.commatsci.2018.06.049_p1_4 | For the development of a respective diffuse-interface description, we apply the so-called phase-field method. This approach has already been applied to model electrochemical reaction kinetics in electrode materials in a number of other research work [13], [15], [16], [17], [18], [19], [20]. Within the phase-field method, moving phase boundaries between different phases are treated as diffuse interfaces of finite width. Then, the evolution of the diffuse phase boundary is driven by the mechanics and the thermodynamics of the adjacent bulk phases. In turn, the motion of the diffuse interface strongly influences the bulk properties such as mechanical or thermodynamical degrees of freedom. Already on microscopic length-scale problems, such as solidification or solid-state reactions in metallic alloys, the diffuse interface approach provides an elegant way to dynamically incorporate complex effects, such as multi-component diffusion of refractory elements, chemical reactions at the phase boundary or stress and strain effects due to the lattice mismatch between the phases [21], [22], [23], [24], [25], [26]. On the nano-scale, such as in novel LiFePO4 cathode materials, the width of the diffuse interface can be chosen in accordance with corresponding experimental observations. In contrast to phase-field descriptions on the micrometer scale, then, the diffuse interface of finite width can carry physical information, which means that the respective nonlinear model behavior has an actual physical meaning [11], [12], [13], [14], [27].
https://doi.org/10.1016/j.commatsci.2018.06.049_p1_5 | Further, we also include anisotropic and inhomogeneous elastic effects, resulting from the lattice misfit between the LFP and the FP-phase. Primarily, these effects are considered to be very important to reproduce experimental observations with regard to favored LFP/FP-interface orientations [16], [28]. Furthermore, it is also interesting to access the micro-mechanical states during the charging of LiFePO4-particles, since frequent cracking along the FP/LFP-interface upon electro-chemical shock is observed and discussed [29], [30], [31]. However, a realistic consideration of the elastic effects requires the modeling of the whole particle, which can havestrongly anisotropic shapes [32], [33].
https://doi.org/10.1016/j.commatsci.2018.06.049_p1_6 | Therefore, here, we develop a phase-field model, which combines the following mechanisms for a description of the lithiation-reaction in single LiFePO4-particles: • The introduction of anisotropic bulk diffusion along 1D channels in (0 1 0) crystallographic direction. • The incorporation of anisotropic coherency strains arising from the lattice-mismatch between the two joining solid phases with different elastic constants. • The implementation of strongly anisotropic interfacial energies that give rise to the anisotropic particle-shapes. • The introduction of the anisotropic particle-shape, which act as a free-surface guaranteeing realistic strain energy contributions.
https://doi.org/10.1016/j.commatsci.2018.06.049_p1_7 | A major difference of the present model, as compared to other models of similar purpose is that the diffusion limited phase transformations are reformulated in terms of two strongly coupled but still independent kinetic equations: one for the Li diffusion and one for the solid-solid phase transformations. This leads to two coupled 2nd order partial differential equations of parabolic type, instead of one equation of forth order. Within the present article, we focus on the model development and discuss the relations and differences to other phase field models for the simulation of charge and discharge in LiFePO4 cathodes. Moreover, first interesting results on the size dependent kinetics of diffusion limited phase transformations are presented. Since, an electrolyte phase is explicitly included, it might be also possible to study the complex dynamics of multi-particle interaction [17], [34], [35], [36]. However, this is beyond the scope of the present work.
https://doi.org/10.1016/j.commatsci.2018.06.049_p1_8 | The article is structured as follows: In Section 2 the development of the phase-field model for the simulation of Li-insertion kinetics in single LiFePO4 particles is described. It is subdivided into the description of the energetics and the subsequent derivation of the evolution equations. Then, in Section 3, the simulation results are presented. First, we present the results on the size-dependent kinetics of diffusion limited phase transformations, second the influence of anisotropic and inhomogeneous elastic effects is discussed and finally a feasibility study on the formation of strongly anisotropic particle shapes is presented. Finally, in Section 4, a small summary is given.
https://doi.org/10.1016/j.commatsci.2018.06.049_p2_2 | Here, we describe the development of the continuum phase field model for the simulation of lithium insertion kinetics in single LiFePO4 nano-particles. In contrast to conventional Cahn-Hilliard-type descriptions, the lithium transport is considered to be independent from the solid-solid phase transformation from the FP-phase to the LFP-phase. The conservative lithium transport is described by a continuous concentration field c. In order to locally distinguish between the LFP and the FP-phase, we introduce the non-conserved phase field parameter , with denoting the LFP phase and denoting the FP-phase. At the FP/LFP-interface a smooth transition about the phase field width between the two bulk values of the phase field is enforced. Furthermore, in the model, we resolve individual nano-particles with the potential possibility to study multi-particle interaction [17], [34], [35], [36], [37]. This is realized by the inclusion of an extra phase field for the particle, which takes the value at the places where a LiFePO4-particle is located and the value in the area that surrounds the particles. Finally the elastic deformations, which result from the lattice-misfit between two the coherently connected phases are contained in the displacement vector-field . All these field are defined in the entire (rectangular) simulation domain. The full 3D-setup of the model for the simulation of lithium insertion in a single anisotropically shaped LiFePO4-particle is illustrated in Fig. 1.
https://doi.org/10.1016/j.commatsci.2018.06.049_p2_5 | Now we write down the actual phase-field model consisting of the description of the LFP/FP interface, described by , and the particle-phase boundary, which is denoted as . We start from a phenomenologically motivated Helmholtz free energy functional (1)
https://doi.org/10.1016/j.commatsci.2018.06.049_p2_6 | The first two terms account for thermodynamics and mechanics of the three bulk phases. denotes the chemical free energy density, (2) which is a quadratic expansion of the free energy density with respect to the local concentration of Li+-ions, with being the phase dependent free energy minimum, denotes the phase dependent thermodynamic factor, and denotes the phase dependent concentration of minimal free energy. The second contribution is the elastic free energy density, (3) ∊ ∊ ∊ ∊ where ∊ denotes the symmetric strain tensor, denotes the displacement vector-field, ∊ is the phase dependent symmetric transformation strain tensor (eigenstrain), and denotes the phase dependent stiffness tensor. Note that, according to Einstein’s sum convention, the summation over repeated indices is implicitly defined. For any of the mentioned phase dependent physical parameters ∊ the phase field dependence is always of the following type, , where denote respectively the particular bulk value of the specific parameter in the LFP phase, the FP phase and the surrounding electrolyte phase, and is the interpolation function. This interpolation function corresponds to the minimal polynomial function satisfying the necessary interpolation condition, , and having also vanishing slope at zero and one, i.e. , for not to shift the two minima in case of finite driving forces [38].
https://doi.org/10.1016/j.commatsci.2018.06.049_p2_7 | The last two contributions to the free energy functional are respectively related to the LFP/FP interface energy and to the surface energy of the particle. The LFP/FP interface contribution is given by (4) where is the double-well-potential, and as well as denote the interfacial energy as well as the phase field width for the FP to LFP solid solid transformation. The surface energy contribution of the particle is given by (5) where is the orientation dependent surface energy of the anisotropic particle and similarly denotes the phase field width of the particles surface. Note that the present anisotropic formulation, where the phase-field-gradient dependence is attributed to , produces an orientational anisotropy of the interface energy, whereas the phase field width remains isotropic [39].
https://doi.org/10.1016/j.commatsci.2018.06.049_p2_8 | The functional dependence between the surface energy and the orientation is decomposed into a sum of dimensionless facet-functions, which provide a sharp minimum for the respective facet orientation. Therefore, the full anisotropy profile is given by the sum over all facet functions: (6) where B denotes the isotropic background and denote respective facet-strengths. Here, two different kinds of functions, and are introduced to interpolate the surface energy profile in the vicinity of a certain facet orientation. The first anisotropy function is given by (7) with being the unit vector normal to the plane of the -th facet and is the exponent which allows the orientational minimum to be strongly localized. This function is a generalization of the facet function proposed in [40]. The second anisotropy function is a 3D-generalization of the physically motivated anisotropy profile of Debierr et al. [41]. It is a stepwise defined function, (8) where with being the unit vector normal to the plane of the -th facet. Here, denotes the smoothing angle in order to overcome the cusp in the anisotropy profile at the facet orientation .
https://doi.org/10.1016/j.commatsci.2018.06.049_p2_10 | With respect to the modeling of the Li-insertion into single LiFePO4-nano-particle the conjointly and coupled motion of the two different phase fields is not required, as long as the particle morphology does not change during the lithiation, which we will assume in the following. Therefore, we divide the simulation into a sequence of two independent stages: First the formation of the anisotropic particle, and second the lithiation of the finished particle, by means of a transformation from FP to LFP-phase.
https://doi.org/10.1016/j.commatsci.2018.06.049_p2_11 | The kinetics of the particle formation result from the corresponding Allen-Cahn-equation of motion (9) where being the kinetic coefficient for morphological changes of the particles shape. Note that the elastic contribution is omitted here, because we do not consider elastic effects during the formation of the particle. To be able to relax to the equilibrium shape of the particle, we require the conservation of the particle volume. Therefore, we consider the bulk free energy density of the surrounding electrolyte phase to be time-dependent in such a way that a volume change of the electrolyte phase is prohibited [39], [42] (10) Then, inserting the phase field Eq. (9), the time-dependency of the constant chemical potential density of the electrolyte phase can be calculated as , where the following abbreviations and have been introduced. As shown in [43], this method is also suited for the multi-phase application.
https://doi.org/10.1016/j.commatsci.2018.06.049_p2_12 | For the second stage, the phase field of the particle is treated as constant in time over the whole subsequent simulation of Li-insertion by means of an FP to LFP phase transformation. However, now addressing the FP to LFP solid-state reaction, elastic effects as well as the anisotropic Li-transport both become very important. The Li+-ion transport inside a nano-particle is considered to be the rate limiting process, providing the slowest time-scale. The evolution of the local Li+-ion concentration is given by the continuity equation (11) where the ion transport inside the nano-particle is strongly anisotropic, which is reflected by the tensorial mobility . Here, denotes the non-equilibrium chemical potential, which can be derived from the free energy functional (1) by means of the functional derivative with respect to the concentration, (12)
https://doi.org/10.1016/j.commatsci.2018.06.049_p2_13 | For the seek of simplicity, we consider the lithium mobility tensor as well as the thermodynamic factor X to be phase independent here. Then from the continuity Eq. (11) as well as Eq. (12) we can derive an equation of motion for the non-equilibrium chemical potential . We obtain, (13) where and denotes the lithium diffusivity tensor. The Li-ion transport outside the particle is assumed to be infinity fast leading to a constant ionic concentration distribution given by the externally applied chemical potential.
https://doi.org/10.1016/j.commatsci.2018.06.049_p2_14 | The elastic effects result from the lattice-misfit between the LFP and FP phase, which are in the order of a few percent. Restricting to a purely elastic description, we assume the LFP/FP-interface to be coherent. Then, the phase field concept naturally provides the mechanical equilibrium condition: The functional derivative of the free energy functional (1) with respect to the displacements has to vanish, (14) ∊ The stress tensor is naturally defined as the derivative of the elastic free energy density with respect to the strains, ∊ . The electrolyte phase is considered to be elastically week i.e. , leading to a stress free surface of the particle.
https://doi.org/10.1016/j.commatsci.2018.06.049_p2_15 | Finally using variational principles, we obtain the following non-linear partial differential equation for the evolution of the phase field describing the FP to LFP transformations, (15) where is the kinetic coefficient for the solid-solid phase transformations.
https://doi.org/10.1016/j.commatsci.2018.06.049_p2_16 | In summary, the model consists of a set of coupled partial differential equations of second order, as given by the Eq. (9) for the phase field of the particle, the Eq. (13) for the Li diffusion, the Eq. (14) for the elastic displacements and Eq. (15) for the FP to LFP transformations inside the particle. All these equations are solved by finite difference schemes operating on one fixed square grid with explicit Euler-type time integration. With regard to the mechanical (elastic) equilibrium Eq. (14), we perform a Jacobi relaxation. The underlying finite difference scheme is formulated on a staggered grid, as has been further explained in [39], [44], [45].
https://doi.org/10.1016/j.commatsci.2018.06.049_p2_18 | In order to discuss differences and relations between the modeling of the FP to LFP transformations using our new Allen-Cahn-model and conventional Cahn-Hilliard-type formulations, we also consider a respective Cahn-Hilliard-type model. The equivalent Cahn-Hilliard-type formulation of the functional looks as follows (16) where and U is the gradient energy density. Here, denotes the thermodynamic factor of the Cahn-Hilliard formulation. The main difference in the energetics is that for the Cahn-Hilliard formulation it is a function of the concentration alone, whereas for the Allen-Cahn model it is a function of the concentration and the phase-field, as also illustrated in Fig. 2. Download : Download high-res image (374KB)Download : Download full-size image Fig. 2. Comparison of the energetic landscape of the two different models: (a) the Cahn-Hilliard-type model and (b) the Allen-Cahn-type model.
https://doi.org/10.1016/j.commatsci.2018.06.049_p2_20 | The one dimensional equilibrium concentration profile of the Cahn-Hilliard model is given by (18) with and . Using this solution, we match the parameters with the respective interface energy from the Allen-Cahn formulation presented in Section 2.2. Inserting the equilibrium solution (18) into the free energy functional (16), we can evaluate the total free energy density of the LFP/FP interface in the model, where we used that . From this result, we obtain the condition (19) Further, inserting the equilibrium solution Eq. (18) into the Cahn-Hilliard Eq. (17), we obtain .
https://doi.org/10.1016/j.commatsci.2018.06.049_p3_3 | First, we consider diffusion-limited FP to LFP phase transformations in a rectangular 2D domain, neglecting elastic effects as well as the explicit representation of the electrolyte phase. The relevance of this reduced configuration with regard to the behavior of LiFePO4-powders as cathode-material has been discussed previously in the literature [46].
https://doi.org/10.1016/j.commatsci.2018.06.049_p3_4 | The rectangular 2D domain of size represents a 2D cut of a partially lithiated particle parallel to the [0 0 1]-crystallographic plane. The rectangular domain is oriented such that the - and -coordinate axis meet with the other crystallographic directions and , respectively, as shown in Fig. 3. Due to the olivine crystal structure, the lithium transport is limited to one dimensional channels along the direction, and it remains only a single non-vanishing element in the mobility tensor, i.e. the -element. Furthermore, the domain contains finite regions of LFP- and FP-phase, being well separated by a diffuse interface of width . The lithiation of the 2D-cut of the particle is related to a phase transformation from the lithium poor FP-phase to the lithium rich LFP-phase. The lithiation of the particle is driven by a positive non-equilibrium chemical potential applied on the top and bottom boundary of the 2D simulation, which enforces a finite lithium influx into the particle favoring the transformation from FP-phase to LFP. Download : Download high-res image (214KB)Download : Download full-size image Fig. 3. Setup of the 2D phase field simulations of the lithiation process of a rectangular LiFePO4-particle. On top we show the initial phase field , and below the Li-ion concentration field after finite simulation time is shown. (LFP denotes the LiFePO4- phase and FP the FePO4-phase.)
https://doi.org/10.1016/j.commatsci.2018.06.049_p3_5 | We start from the FP-phase with a small strip of LFP phase placed on the left side of the system, as shown in Fig. 3. After a certain transient time the system reaches a steady state, where the FP/LFP-interface is moving with a constant velocity and constant shape. For , the interface exhibits a parabolic shaped stead state profile, because the solid-solid phase transformations is limited by the one dimensional lithium diffusion along the crystallographic -direction (see Fig. 3). Similar parabolic shaped LFP/FP interfaces have also been reported in other phase-field simulation research-work by Tang et al. [15], who employed a Cahn-Hilliard-type formulation there.
https://doi.org/10.1016/j.commatsci.2018.06.049_p3_6 | During the simulation, we measure the velocity of the moving solid-solid interface. The resulting steady state velocity is selected by the Li-ion influx through the top and bottom boundary, and is controlled by the imposed external chemical potential . If is chosen to be positive, then Li is transported into the particle, and the LFP-phase starts to grow at the expense of the FP-phase. For Li-ions are extracted leading to the growth of the FP phase. In the inset of Fig. 4, we plot the measured steady state velocity as a function of the external potential , for a ratio of the system hight to the double of the phase field width of . The dimensionless ratio of the thermodynamic factor times the interface width to surface energy has been chosen to be . The velocity is normalized to the characteristic velocity . Download : Download high-res image (159KB)Download : Download full-size image Fig. 4. Change of the steady state interface velocity as function of the particle height . The velocity is normalized to . Inset: Dimensionless interface velocity measured under different external potentials .
https://doi.org/10.1016/j.commatsci.2018.06.049_p3_7 | In the main plot of Fig. 4, we show the steady state velocity of the LFP/FP-phase boundary as function of the particle height , for a ratio of the external chemical potential to the thermodynamic factor of . For the dimensionless ratio of the thermodynamic factor times the interface width to interface energy, we again impose . Generally, we observe an increasing steady state velocity for a decreasing particle-height. And for particles much higher than the width of the diffuse interface region , the velocity becomes independent from the particle height . Upon a decrease of the dimensionless height from 8 to 1 the Cahn-Hilliard-model predicts a drastic increase of the steady state velocity by nearly two orders of magnitude. Within the Allen-Cahn formulation, a similar velocity-increase is observed, when the phase-field kinetic coefficient K is chosen to be equally or larger than the Li-diffusion coefficient D, i.e. . When the imposed value for the kinetic coefficient K is a factor of ten lower than that of D, the respective increase of the steady state transformation velocity with decreasing particle height turns out to be respectively smaller. At the same time, the limiting value for the steady state velocity in particles with a height much larger than the phase-field width is found to be nearly independent from the imposed ratio .
https://doi.org/10.1016/j.commatsci.2018.06.049_p3_8 | We point out that such an increase of the transformation velocity with a decreasing particle height, is intrinsically related to the underlying diffuse interface description. It has already been reported earlier by Singh et al., who also did computational studies using a Cahn-Hilliard type phase-field model [46]. However, as compared to the conventional Cahn-Hilliard type description, our Allen-Cahn-type model further allows to control the strength of this velocity-increase, by the respective adjustment of the additional kinetic parameter K, as shown in the main plot of Fig. 4.
https://doi.org/10.1016/j.commatsci.2018.06.049_p3_10 | Next, the full model is applied to the lithiation-kinetics of a rectangularly shaped particle surrounded with a thin layer of the soft electrolyte phase in three dimensions. Here, we also include the effects from the anisotropic and inhomogeneous elastic deformations, which result from the lattice misfit in case of a coherent connection between the LFP and the FP phase. The elastic parameters used in the respective simulations are listed in Table 1. Here, the anisotropic misfit strain reflects the crystallographic shape-change of a unit-volume during the transformation from the orthorhombic FePO4-phase to the also orthorhombic LiFePO4-phase. Here, we distribute the misfit strain symmetrically onto the two different solid phases. It is calculated from the three different lattice parameters, as follows ∊ ∊ where the index i denotes one of the three different basic crystallographic orientations. Note, that this definition of the different eigenstrains attributed to the two different solid phases, implies that the elastic reference state corresponds to a mean of the FP and the LFP. From a physical point of view, important is mainly the different in the eigenstrains of the two phases. Other dimensionless parameters used in these two simulations are and . The considered configurations are provided in the Fig. 5(a) and (b), where snapshots of the respective simulations are shown. Download : Download high-res image (154KB)Download : Download full-size image Fig. 5. Snapshots of the different 3D lithiation configurations. (a) LFP/FP phase-front is growing along -direction. (b) LFP/FP phase-front is growing along z-direction. The elastic deformations due to the anisotropic lattice misfit have been magnified by a factor 10 for better visualization. (c) The plot of the momentary interface velocity as measured during the two different simulation. The velocity is normalized to .
https://doi.org/10.1016/j.commatsci.2018.06.049_p3_11 | In order to visualize the presence of the elastic effects, respectively deformed -contours of the LFP-phase (red1), the FP-phase (blue) as well as the electrolyte-phase (transparent gray) have been plotted. Note that for better visibility the elastic deformations have been magnified by a factor 10. In Fig. 5(c), the momentary growth-velocity of the LFP/FP-interface, growing along the -direction case (a), is compared to the case (b), when it grows along the -direction. The observed difference in the lithiation-kinetics is related to the influence from the effects of the anisotropic and inhomogeneous elasticity, which result from the lattice misfit.
https://doi.org/10.1016/j.commatsci.2018.06.049_p3_13 | The lithiation or delithiation kinetics of a single LiFePO4-particle depends on the particle’s size and shape in at least two different respects: Coherency strains and stresses as well as diffusion paths are both shape and size dependent. Therefore, a central goal of the modeling has been to include realistic shapes into the model. Experimentally, quite a number of different particle shapes are known for the LiFePO4. For example, crystallites have been observed in the shape of hexagonal- or diamond-type platelets [32], [33], rectangular prisms [48], rods and block shapes [49]. Especially the hexagonal- or diamond-type platelets seem to be quite favorable due to their large -oriented surface. This surface is normal to the most facile pathway for lithium ion migration, and is hence probably the electrochemically most active one. Further, the thinner the particle in the direction is the shorter are the lithium diffusion paths inside the particle. This may enhance the rate capability of a cathode prepared from such a material [49].
https://doi.org/10.1016/j.commatsci.2018.06.049_p3_14 | Here, the aim is to generate a strongly anisotropic shape such as the diamond-type platelets-shape, which has been experimentally observed in hydro-thermally synthesized LiFePO4 [32]. Unfortunately, such a strongly anisotropic shape cannot be reproduced using Ab-initio-based surface energies. The respectively surface energies for different interface orientations are too similar in value to reproduce the experimentally measured aspect-ratios of 3–10 [49], [50]. Therefore, using the anisotropy functions given in Eqs. (7), (8), an anisotropy profile including some experimentally observed facet-orientations has been designed such that it visually fits to the experimentally observes particle shapes [32]. The anisotropy parameters used in the subsequent phase-field simulation for the particle generation are given in Table 2. The aim is to get an anisotropic equilibrium shape having an aspect ratio of 1/5 in the yz-cut and having a respectively dominant facet in the -direction. Therefore, first a respectively strong facet has been applied to that direction using the anisotropy function from Eq. (8), see the first line of Table 2. Then, within the xz-cut of the resulting particles, we want an aspect ratio of 1/2, which requires the additional overlay of a smooth anisotropy profile with the orientation , such as given in line two of the table. The following lines in Table 2 each provide respective facets at the given orientations respectively on the front and backside of the particle.
https://doi.org/10.1016/j.commatsci.2018.06.049_p3_15 | In Fig. 6, we compare the resulting 2D cuts of the simulated 3D phase-field with the respective 2D Wulff-construction. For a given anisotropy profile the equilibrium shape is given by Wulff’s theorem. The later demands that the particle shape is given by the multitude of all tangents of the -plot [51]. Thus, in 2D the equilibrium shape of a particle in parametric form is given by (20) (21) where is the polar angle. For sufficiently strong anisotropies, the particle equilibrium shape develops sharp corners, where certain high energy orientations are excluded. This is accompanied by the appearance of the “ears”, i.e. metastable and unstable branches, in the Wulff-construction, as can be also seen in the figure. With regard to the anisotropy profile chosen here, these “ears” are very dominate in the xy-cut, as shown in Fig. 6(b). Generally, with regard to the specific choice of the anisotropy profile, the appearance of ears should be avoided as much as possible, as the phase-field evolution is ill-posed at the respective locations [39], [52], [53]. Download : Download high-res image (284KB)Download : Download full-size image Fig. 6. Comparison of the analytic Wulff-shape with the -contour of the xz-cut of the relaxed anisotropic 3D phase field, discriminating between the inner and outer of the LiFePO4-particle. In (a) the xz-cut through the particles mass center is shown, in (b) the respective xy-cut and in (c) the yz-cut.
https://doi.org/10.1016/j.commatsci.2018.06.049_p4_2 | In summary, we have developed a continuum phase-field model, which takes into account a whole range of mechanisms relevant in the lithiation-reaction in LiFePO4 cathode materials: • The introduction of anisotropic bulk diffusion along 1D channels in (0 1 0) crystallographic direction. • The incorporation of anisotropic coherency strains arising from the lattice-mismatch between the two joining solid phases with different elastic constants. • The implementation of strongly anisotropic interfacial energies that give rise to the anisotropic particle-shapes. • The introduction of the anisotropic particle-shape, which act as a free-surface guaranteeing realistic strain energy contributions.
https://doi.org/10.1016/j.commatsci.2018.06.049_p4_3 | A major difference of the presented model, as compared to other models of similar purpose is that the original Cahn-Hilliard-problem was reformulated in terms of two strongly coupled but still independent kinetic equations (diffusion, solid–solid phase transformations). This lead to two coupled 2nd order partial differential equations of parabolic type, instead of one equation of forth order, which is numerically advantageous and leads to the development of kinetic depletion-zones.
https://doi.org/10.1016/j.commatsci.2018.06.049_p4_4 | Moreover, first interesting results on the size dependent kinetics of diffusion limited phase transformations are presented. The respective simulation study was restricted to a rectangular 2D domain representing a 2D cut of a partially lithiated particle along the -plane and neglecting elastic effects. Then the transformation kinetics is controlled by the external chemical potential , which acts as a driving force for the diffusion limited transformation wave. In the range of small particle thickness in the direction the simulation studies indicate that has a strong impact onto the Li-transport into the bulk. In the case of diffusion limited transformations, we observe a strong increase of the resulting steady state velocity, which is related to the difference in the two kinetic time-scales.
https://doi.org/10.1016/j.commatsci.2018.06.049_p4_5 | Finally, we discuss the generation of physically motivated anisotropic particle shapes. From studying experimental particle shapes, we picked out a number of interesting facet-orientations. Then an anisotropy profile was set out for these facet-orientations, and we tuned the respectively calculated Wulff-construction such that it optically fits to the experimentally observes particle shapes. The resulting anisotropy parameters have been used in the subsequent 3D phase-field simulation for the particle generation. Contours of 2D sections of the resulting phase-field, have been compared to the original 2D Wulff-constructions. This study demonstrates that also the simulation of strongly anisotropic particles with aspect ratios up to 1/5 is possible. Special care, has to be given to the setup of the anisotropy profile, such that the appearance of ears in the Wulff-shape should be avoided as much as possible.
https://doi.org/10.1016/j.commatsci.2018.09.010_p1_2 | The olivine-type LiFePO4 was put forward by Padhi [1] in 1997 firstly. It can be used as cathode material for Li ion second battery. It attracts much attention, because of its high theoretical capacity, good stability and safety, low cost and environmental friendly [2]. At present, this material is mainly used in Electric Vehicle (EV) and Hybrid Electric Vehicle (HEV), but the low ionic and electronic conductivity affects its cycling performance and restricts its further application on lithium batteries [3]. In order to improve its performance, many efforts have focused on particle size reduction, carbon coating and cation doping [4], [5], [6], [7], [8]. In these methods, the cation doping has attracted much attention as an effective method. Wang and co-workers [9], by first principles calculations and experiments, confirmed that the doping of Mo can enhance the electronic conductivity of materials. Chung et al. [10] have been observed that the electrochemical properties of LiFePO4 were improved by doping Nb. All the above studies indicate that doping can effectively improve the partial performance of materials. However, current doping studies ignore the effect of material stability on battery performance. And the stability and safety of the battery materials are the basis of its application. At the same time, it will also greatly affect the performance of the material.
https://doi.org/10.1016/j.commatsci.2018.09.010_p1_3 | The unstable lattice vibration will cause phase transition of the material [11]. And external pressure may also lead to material deformation, resulting in material instability. Wang et al. [12] found that after 60 cycles, the charging and discharging curve of LiFePO4 would have obvious slope characteristics. The polarization is increased upon cycling. In addition, flaws can be observed in some particles after 10 cycles, which should be a result from internal high strain during lithium extraction/insertion process. Maxish et al. [13] use the first principle to calculate the elastic properties of LixFePO4. It is found that LixFePO4 has a smaller shear modulus and a higher degree of anisotropy compared with other cathode materials, which leads to the decrease of the capacity of the LiFePO4 and the poor cycle performance. Because the lattice structure symmetry of LiFePO4 after doping will be changed, the structural stability of materials will also be changed. As a commercially available cathode material, LiCoO2 also suffers from the breakdown of micro-structure due to internal strain [14]. At present, many studies have shown that the doping of metal cations in Co site can effectively protect the structural stability of LiCoO2, inhibit the phase transition and improve the cycle performance of the material [15], [16], [17]. Therefore, the doping in Fe site may play a positive role in improving the structural stability of LiFePO4 and improving its cycling performance.
https://doi.org/10.1016/j.commatsci.2018.09.010_p1_4 | To the best of our knowledge the change of LiFePO4 stability after doping has not been investigated. In this work, four elements of transition group Mn, Co, Nb, and Mo are selected for substitution. By calculating the formation energy, elastic properties and anisotropy, the influence of different doping elements on the structure stability of the material is studied.
https://doi.org/10.1016/j.commatsci.2018.09.010_p2_2 | All calculations are performed using the CASTEP in the framework of the density functional theory (DFT). The general gradient approximation (GGA) by Perdew and Wang (PW91) for the exchange-correlation was used. The configulation of Li-1s2 2s1, O-2s2 2p4, P-3s2 3p3, Fe-3d6 4s2, Co-3d7 4s2, Nb-4s2 4p6 4d4 5s1 are treated as the valence electrons for the Ultrasoft Pseudopotentials (USPP). Energy cut-off for the plane waves (380 eV) and a Monkhorst-Pack mesh (3 × 4 × 5) [11] were applied to ensure the total ground state energy convergence of 1.0 × 10−5 eV per atom. For the geometry optimization, Broyden – Fletcher – Goldfarb – Shanno (BFGS) algorithm was used. For all the calculations 1 × 2 × 1 supercell were used.
https://doi.org/10.1016/j.commatsci.2018.09.010_p2_3 | As shown in Fig. 1, the calculation model of LiFePO4, space group is Pnma, has an orthorhombic olivine structure. Each cell contains four formula units and 28 atoms. The doping models were obtained by replacing a Fe atom in 1 × 2 × 1 supercell. And the doping concentration of all doped models is 1/8. In the crystal structure, each FeO6 octahedron is connected by the corners shared. Meanwhile, FeO6 octahedron linked to two LiO6 octahedron and one PO4 tetrahedron by the edge shared.
https://doi.org/10.1016/j.commatsci.2018.09.010_p3_3 | The lattice optimization results of the undoped system are basically consistent with those measured experimentally. We have carried out spin-polarized electronic structure calculations of LiFePO4. The result is shown in Fig. 2. It can be seen an energy gap of 0.19 eV of the minority-spin bands. Our results are in good agreement with Yamada et al. [3]. It indicates that the models and parameters used in the calculation are reasonable. Download : Download high-res image (193KB)Download : Download full-size image Fig. 2. Band structures of LiFePO4. The red and blue lines represent majority-spin states and minority-spin states, respectively. (For interpretation of the references to colour in this figure legend, the reader is referred to the web version of this article.)
https://doi.org/10.1016/j.commatsci.2018.09.010_p3_4 | The variation of the side length of the doped system is less than 1% in Table 1, indicating that the doping does not destroy the original lattice structure, and the doping concentration is more reasonable. The change of lattice volume after doping is consistent with the ionic radius of doped elements. It is worth noting that the changes in lattice constants are only reflected in the changes in the values of a and b, and the size of the c value remains basically unchanged. Table 1. Lattice parameters of LiFePO4 before and after doping. a (Å) b (Å) c (Å) V (Å3) LiFePO4 Ours: 10.35 12.06 4.72 589.16 Expt. [18]: 10.33 12.02 4.69 582.34 Calc. [19]: 10.49 11.83 4.75 589.46 LiFe1-1/8Mn1/8PO4 Ours: 10.36 12.1 4.73 593.48 LiFe1-1/8Co1/8PO4 Ours: 10.32 12.04 4.72 587.62 LiFe1-1/8Nb1/8PO4 Ours: 10.43 12.11 4.73 597.41 LiFe1-1/8Mo1/8PO4 Ours: 10.39 12.11 4.73 595.09
https://doi.org/10.1016/j.commatsci.2018.09.010_p3_5 | The band structure of Mn, Co, Nb, Mo doped is shown in Fig. 3. After Mn doping, the energy gap of the majority-spin is reduced from 3.29 eV to 3.04 eV, and the energy gap of minority gap is changed from 0.19 eV to 0.18 eV. It can be seen that an overlap of the minority-spin bands after the doping of Co and Nb, indicating that it’s a half metal. After Mo doping, the energy gap of the majority-spin is reduced from 3.29 eV to 2.53 eV, and the energy gap of minority gap is changed from 0.19 eV to 0.13 eV. Download : Download high-res image (740KB)Download : Download full-size image Fig. 3. Band structures of LiFePO4 after doping. The red and blue lines represent majority-spin states and minority-spin states, respectively. (For interpretation of the references to colour in this figure legend, the reader is referred to the web version of this article.)
https://doi.org/10.1016/j.commatsci.2018.09.010_p3_6 | The orbital contribution of dopants (Mn, Co, Nb and Mo) in the vicinity of the Fermi level is more clearly indicated by plotting the partial densities of states. It is not difficult to find from Fig. 4 that the d-orbitals of the dopants contributes to the density of states in the vicinity of and reduces the band gap. In addition, the more the number of the d band electrons of the dopants, the higher the peak near the Fermi level. The d-orbital of Nb goes through the Fermi level and causes the band gap of LiFePO4 after doping to disappear. Therefore, the band gaps after doping of Mn, Co, Nb and Mo are decreased, which is beneficial to the transition of electrons and plays an important role in improving the electron mobility of LiFePO4. Download : Download high-res image (274KB)Download : Download full-size image Fig. 4. Partial densities of states calculated of the dopants (Mn, Co, Nb and Mo).
https://doi.org/10.1016/j.commatsci.2018.09.010_p3_7 | The defect formation energy is an important concept used to characterize the degree of difficulty in the formation of a particular defect and the stability of its system. The smaller the energy is, the more stable it is. A formation energy greater than 0 indicates that the formation of the substance is endothermic, and less than 0 is exothermic. The formation energy of a defect or impurity M in charge state q is defined as [20]: (1)
https://doi.org/10.1016/j.commatsci.2018.09.010_p3_8 | Etot[Xq] is the total energy with one defect or impurity M in the cell. Etot[bulk] is the total energy of pure LiFePO4. ni indicates the number of atoms of type i that have added to (ni > 0) or removed from(ni < 0) the cell. μi is the chemical potential of the i atom itself. It is worth noting that the doping system charge in this paper is zero, so the last item need not be considered. The formula for doping M (M = Mn, Co, Nb, Mo) can be simplified to: (2)
https://doi.org/10.1016/j.commatsci.2018.09.010_p3_9 | From Table 2, it is not difficult to find that the doped materials have small formation energy in each system, which are easy to dope and can exist stably. The Mn-doped system has the smallest energy and formation energy, indicating that it is the most easily formed and most stable. Each metal particle doped from easy to difficult are Mn, Nb, Co, Mo. Table 2. Energy and formation energy of the doped system. Compounds LiFe1-1/8Mn1/8PO4 LiFe1-1/8Co1/8PO4 LiFe1-1/8Nb1/8PO4 LiFe1-1/8Mo1/8PO4 Energy (eV) −23725.17 −24113.13 −24621.15 −25005.16 ΔEƒ −0.18 0.06 −0.01 4.65
https://doi.org/10.1016/j.commatsci.2018.09.010_p3_11 | The stability of the battery cathode material largely affects its electrochemical performance [11]. Poor stability will lead to phase transformation and degradation of cathode materials, which will affect the charge and discharge performance of batteries. Therefore, the calculation of the stability of cathode materials becomes particularly important. The stiffness coefficient (Cij) and the compliance coefficient (Sij) are calculated for calculating the elastic properties of materials. In orthorhombic, C11, C22, and C33 represent the linear compressibility along the X, Y, and Z axes, respectively, while C44, C55, and C66 are related to the shear strengths of the {1 0 0}, {0 1 0}, and {0 0 1} planes. When any elastic medium is elongated in the longitudinal direction, it will contract in the lateral direction, and C12, C13, and C23 react to this property.
https://doi.org/10.1016/j.commatsci.2018.09.010_p3_13 | From Table 3, it can be seen that the stiffness coefficient of LiFePO4 calculated in this paper is basically consistent with the value calculated in Ref. [13]. The stiffness coefficients before an d after doping correspond to the criterion of mechanical stability, indicating that the doped material is stable and ensures the feasibility of doping. In addition, the shear-related C44, C55, and C66 are significantly smaller than C11, C22, and C33 indicate that LiFePO4 is more susceptible to shear deformation. The values of C44, C55, and C66 after Mn, Co, Nb, and Mo doping were significantly improved. This results show that doping can improve the stability of the material by improving the shear resistance of the material. Table 3. Elastic constants (in GPa) and Debye temperature (in K). C11 C22 C33 C44 C55 C66 C12 C13 C23 ρ [g/cm3] TD [K] LiFePO4 Ours: 153.1 195.4 164.1 33.8 53.5 54.0 73.8 60.7 37.4 3.57 564 Ref. [13]: 133.0 203.0 172.3 34.9 47.8 42.4 74.3 54.3 55.2 3.52 – +Mn Ours: 160.0 205.5 199.2 57.0 62.0 47.3 74.3 58.5 42.9 3.53 599 +Co Ours: 172.3 215.8 195.9 60.4 69.1 62.3 72.3 53.2 39.2 3.58 633 +Nb Ours: 153.1 182.5 168.1 36.4 57.0 50.7 68.6 56.2 39.2 3.61 555 +Mo Ours: 153.6 199.2 176.3 43.3 61.6 54.8 71.2 62.6 41.4 3.63 577
https://doi.org/10.1016/j.commatsci.2018.09.010_p3_14 | In addition to the elastic constants, there are still many properties that describe the mechanical stability of the crystal. Since the cathode materials are sintered powder after synthesis, it can be regarded as polycrystalline samples polymerized by single phase monocrystals with a random orientation. Debye temperature can reflect material stability and bond strength of materials. Besides, the physical properties of many materials, such as heat capacity, thermal expansion coefficient and melting point, are all related to Debye temperature. One of the ways to calculate the Debye temperature is to calculate the elastic constant and the average speed of sound [22]. (4) where h is the Planck constant, k is the Boltzmann constant, NA is the Avogadro constant, ρ is the density, M is the molar mass, and n is the number of atoms in each molecule. The average wave speed of a polycrystalline material can be expressed as (5)
https://doi.org/10.1016/j.commatsci.2018.09.010_p3_16 | The Debye temperature of the Co doped material is greatly improved, followed by the doping of Mn and Mo. The Debye temperature decreases slightly after Nb doping. This shows that the doping of Co can effectively improve the stability of LiFePO4, thereby improving its electrochemical performance. However, the doping of Nb has a negative effect on the structural stability of the material.
https://doi.org/10.1016/j.commatsci.2018.09.010_p3_17 | There are mainly two methods for studying LiFePO4 as an orthorhombic polycrystalline material. The bulk modulus and shear modulus of the material can be calculated separately according to the methods proposed by Voigt (BV and GV) and Reuss (BR and GR). It has been proved that the two calculation results of Voigt and Reuss are the upper limit and the lower limit of the true polycrystal constant [23]. Taking the average of the two can more accurately represent the bulk modulus and shear modulus of the material. (8) (9)
https://doi.org/10.1016/j.commatsci.2018.09.010_p3_19 | With the above formula, the calculated results are listed in Table 4. Bulk modulus refers to the ability of materials to resist fracture, indicating the incompressibility of materials. Shear modulus is used to characterize the material`s ability to resist shear strain. The shear modulus of LiFePO4 is 49.4 GPa and the bulk modulus is 94.8 GPa. Compared with LiCoO2 and LiMn2O4 cathode materials, there is a big gap between them [24]. However, the doping of Mn and Co increased the BH and GH of the material, especially the shear resistance of the material. The doping effect of Co was the most obvious. The influence of Nb and Mo doping on the material is limited. The doping of Nb and Mo increased the GH value of the material, but the BH value after Nb doping decreased. Young`s modulus is a physical quantity describing the ability of a solid material to resist deformation. It is similar to Debye temperature, and its result is consistent with calculation of the Debye temperature. The doping of Co greatly increases the ability of the material to resist deformation. Table 4. Shear and bulk modulus, Young modulus (in GPa), and Poisson ratio. GR GV GH BR BV BH EH νH B/G LiFePO4 Ours: 47.8 51.0 49.4 94.4 95.1 94.8 126.3 0.28 1.92 Ref. [13]: 44.3 46.7 45.5 94.3 97.3 95.8 125.0 0.30 2.11 +Mn Ours: 57.0 59.2 58.1 101.3 101.8 101.5 146.4 0.26 1.75 +Co Ours: 65.0 66.3 65.6 100.9 101.5 101.2 161.8 0.23 1.54 +Nb Ours: 49.0 51.5 50.2 92.1 92.4 92.2 127.5 0.27 1.84 +Mo Ours: 53.0 55.6 54.3 97.3 97.7 97.5 137.4 0.27 1.80
https://doi.org/10.1016/j.commatsci.2018.09.010_p3_20 | The Poisson`s ratio (νH) is the elastic constant that reflects the material`s transverse deformation and indicates the material`s ability to resist shear deformation. The smaller the Poisson`s ratio, the more difficult it is for the material to undergo shear deformation. LiFePO4 has a large Poisson`s ratio (0.28), which is prone to shear deformation. The values of Poisson`s ratio after Mn, Nb and Mo doping do not change a lot, but doping of Co makes the Poisson`s ratio of the material significantly reduced. This shows that doping of Co can significantly improve the ability of the material to resist shear strain. This is consistent with the previous analysis. Pugh [25] proposed that the material`s plasticity and toughness can be judged by the value of B/G. When the value of B/G is greater than 1.75, the material has better toughness, whereas the material is brittle. From Table 4 it is not difficult to find that the doping of Mn, Nb, and Mo will make the material brittle. The doping of Co also becomes more brittle while greatly increasing the strength of the material.
https://doi.org/10.1016/j.commatsci.2018.09.010_p3_22 | Wang et al. [12] found that LiFePO4 will produce microcracks after 10 cycles. And microcracks are suspected to be one of the factors that affect the electrochemical performance of the battery. Maxisch et al. [13] believed that this crack generation may be caused by the anisotropy of the material. The anisotropy of orthotropic materials is mainly reflected in the anisotropy of shear anisotropy and linear bulk modulus. The anisotropy of shear modulus can be expressed as follows:
https://doi.org/10.1016/j.commatsci.2018.09.010_p3_26 | The calculation results are shown in Table 5. When the values of A1, A2, and A3 are 1, the material is isotropic, and the degree of deviation from 1 indicates the degree of anisotropy. For the LiFePO4, the value of A3 approaches 1 tends to isotropy and A1 and A2 slightly less than 1 present anisotropy. The doping of Nb has little effect on the anisotropy of the material. The doping of Mo slightly increased A1 and A2. The doping of Co and Mn tends to make the {1 0 0} plane isotropic. However, the doping of Mn reduces the value of A3 while the doping of Co still keeps the {0 0 1} plane isotropic. In summary, the doping of Co can effectively reduce the shear anisotropy of the material and inhibit the generation of microcracks. Table 5. Anisotropic properties (in GPa) of LiFePO4 before and after doping. A1 A2 A3 ABa ABc AG (%) AB (%) LiFePO4 0.691 0.752 1.075 0.883 0.733 3.24 0.37 +Mn 0.941 0.778 0.872 0.759 0.852 1.89 0.25 +Co 0.923 0.829 1.023 0.796 0.781 0.99 0.3 +Nb 0.697 0.838 1.023 0.907 0.822 2.49 0.16 +Mo 0.846 0.842 1.042 0.812 0.802 2.39 0.21
https://doi.org/10.1016/j.commatsci.2018.09.010_p3_27 | The anisotropy of the bulk modulus can be estimated by calculating the bulk modulus along the crystal axis. Define the bulk modulus in the direction of each crystal axis as , , . The bulk modulus anisotropy along the b-axis on the a and c axes can be written as , . When the values are 1, the material is isotropic, and the degree of deviation from 1 indicates the degree of anisotropy. From the results, it can be found that there is a certain degree of anisotropy in each system, in which the doping of Nb makes the bulk modulus of the material more tend to be isotropic. Doping of Mn, Co, Mo has little effect on the bulk modulus anisotropy of LiFePO4. However, LiFePO4 itself has strong resistance to linear compression, the bulk modulus anisotropy may not be the main factor affecting the microcracks of materials.
https://doi.org/10.1016/j.commatsci.2018.09.010_p3_28 | Chung and Buessem [26] proposed a more practical method to test the shear modulus and bulk modulus anisotropy of polycrystalline materials. Its formula can be defined as: (15) (16) where B and G represent the bulk modulus and shear modulus of the material. V and R represent values calculated by Voigt and Reuss. A value of 0 represents the isotropic and 100% represents the greatest degree of anisotropy. LiFePO4 has an large shear anisotropy, which is also an important reason for its easy generation of microcracks. The doping of Mn, Nb, Mo, and Co all make the shear modulus of LiFePO4 more isotropic, and the doping of Co is the most obvious. In addition, the doping of Mn, Nb, Mo, and Co also reduces the bulk modulus anisotropy of LiFePO4. In summary, the doping of Mn, Nb, Mo, especially Co, can effectively reduce the anisotropy of LiFePO4 and suppress the generation of microcracks.
https://doi.org/10.1016/j.commatsci.2018.09.010_p4_2 | Using first-principles calculations, it was found that the doping of Mn, Nb, Mo, and Co has less formation energy and meets the criterion of mechanical stability, indicating that doping can be stable. It can be seen from the band structure that the doping of the four elements can reduce the band gap to facilitate the transition of electrons, especially the doping of Co and Nb. Doping of Mn, Nb, Mo, and Co can improve the mechanical stability of LiFePO4, especially the shear resistance of the material, and the doping of Co is particularly significant. In addition, the generation of microcracks increases the polarization of the electrode and causes a fade in capacity. The study of the anisotropy of the material shows that the doping of Mn, Nb, Mo, especially Co, can suppress the generation of microcracks and improve the material properties.
https://doi.org/10.1016/j.commatsci.2020.109919_p1_2 | Lithium (Li) metal has been widely researched as the most promising anode material for the next generation rechargeable batteries. It has the high theoretical capacity (3860 mA h g−1), low density (0.59 g cm−3) and lowest negative reduction potential (−3.04 V vs standard hydrogen potential) [1]. Bell Laboratories produced the first available lithium-ion graphite electrode [2], [3], [4]. Since then, there are many studies reporting successful usage of lithium-ion batteries [5], [6], [7], [8]. However, they all suffer from short cycle life [9] and safety hazards due to the dendrite growth [10]. Lithium dendrites could break the cell by penetrating through the separator and result in safety issues, such as thermal runaway, fires, and explosions.
https://doi.org/10.1016/j.commatsci.2020.109919_p1_3 | Many studies [11], [12], [13] have been carried out to suppress the growth of dendrites. Zhu et al. [14] and Guo et al. [15] applied a double-scale in situ experimental setup for recording the evolution of the Lithium dendrite growth behavior. The electrolyte composition and additives [16], [17], solid electrolyte interphase (SEI) [18], [19], [20], [21] and solid/polymer electrolyte [22], [23], [24] are modified to suppress the Li dendrites better. Among them, the polymer electrolytes [25], [26] demonstrate better efficiency and capacity. However, dendrite growth still exists in polymer electrolytes at higher current densities. In order to find a better way to suppress the growth of Li dendrites, it is necessary to study the factors that affect the growth of dendrites.
https://doi.org/10.1016/j.commatsci.2020.109919_p1_4 | Few researchers have focused on the relationship between Li-ion concentration gradient and dendrite behaviors. Li et al. [5] have found that adjusting Li+ concentration of the electrolyte could influence the morphology of the lithium dendrite. Mu et al. [27] have found that Li+ concentration gradient direction could influence the direction of the needle-like lithium dendrite growth. Akolkar [28] have found that Li+ concentration depletion is related to the rate of Li dendrite growth by using a surface electrochemical reaction model. However, there is little literature specifically describing the effect of Li+ concentration gradient on the growth of Li dendrite at the solid–liquid interface.
https://doi.org/10.1016/j.commatsci.2020.109919_p1_5 | The influence of anisotropy on the Li dendrite growth has been considered by many researchers. Mu et al. [27] considered the effects of anisotropic strength in simulating the growth process of lithium dendrites. Yurkiv et al. [29] considered the anisotropy of elastic properties of Li in investigating the relationship between stress field and the formation of lithium dendrite. Tan et al. [30] developed an anisotropic diffusion reaction model to study the effects of anisotropy of mass transport on Li dendrite growth. The interface anisotropy not only affects the number of lithium dendrites, but also the growth morphology of lithium dendrites. However, few studies have considered the influence of the anisotropy of interface on Li dendrites growth.
https://doi.org/10.1016/j.commatsci.2020.109919_p1_6 | In recent years, many researchers have reported the influence of noise on dendrites. Mu et al. [27] added a Langevin noise term to the free energy function for achieving the simulation of mossy lithium dendrites. Grafov et al. [31] used electrochemical noise characterization to determine whether there is dendrite formation on the electrode surface. Hong and Viswanathan [32] introduced Langevin noise to simulate the local inhomogeneity in the system. They found that the noise level could influence the nucleation time and the length of the dendrite. Yurkiv et al. [33] applied Langevin noise to simulate the random diffusion of Li-ions through the SEI layer. The SEI layer protects electrodes from further exfoliation and suppresses lithium dendrite formation [34]. If the SEI layer is uniform, uniform diffusion of Li-ion leads to uniform deposition of lithium on the electrode surface [35]. However, the SEI layer is nonuniform which leads to the nonuniform diffusion of Li-ion and the growth of Li dendrites. The influence of Langevin noise is of great significance to the study of dendrite growth.
https://doi.org/10.1016/j.commatsci.2020.109919_p1_7 | Numerical simulations and experiments have involved the relationship between the formation of lithium dendrites and temperature. Akolkar [28] developed a mathematical model to quantify the rate of dendritic growth and found that lowering the temperature could increase the Li+ diffusion resistance. Hong and Viswanathan [36] and Yan et al. [37] all found that the temperature could influence the rate of Li dendrite formation. Yan et al. [38] found that the increase in temperature caused by internal heat transforms the dendritic into a nearly rhombus shape. Aryanfar et al. [39] quantified the growth of lithium dendrite at the temperature applied to the electrode surface. It was found that the growth of lithium dendrite was controlled by the change of local temperature. In their subsequent paper, Aryanfar et al. [40] found that the length of lithium dendrites can be shortened by 36% by heating them 55 °C. Liu and Guan [41] investigated the effect of ambient temperature on battery performance and heat generation by using electrochemical–thermal coupled model of 18,650 lithium–iron–phosphate battery. O`Malley et al. [42] found that measuring the self-heating temperature fluctuation of the battery is helpful to effectively predict the state of charge curve. The change of temperature is determined by the internal heat and the ambient temperature. However, most efforts studied the effect of ambient temperature on dendrite growth, but rarely the effect of internal heat on dendrite growth. The influence of temperature change caused by internal heat on the growth of lithium dendrites cannot be neglected.
https://doi.org/10.1016/j.commatsci.2020.109919_p1_8 | Many literatures [10], [43], [44] have verified that the phase field method has a significant advantage in simulating the growth behavior of lithium dendrite. Tian et al. [45] reported a multiscale model coupling density functional theory calculation with the phase-field method to explain the experimentally observed dendrite intergranular growth. Liang and Chen [46] presented a nonlinear phase-field model for Li electrodeposition showing that the Li deposit forms a fiber-like shape and grows parallel to the electric field direction. In their subsequent paper, Chen et al. [47] developed a nonlinear phase-field model to investigate the dendritic patterns during an electrodeposition process. The phase-field model is a good tool to investigate the details of dendrite growth and suppression.
https://doi.org/10.1016/j.commatsci.2020.109919_p1_9 | The objectives of this study are: (1) to discuss the effects of the ration between Li solid and liquid concentration on dendrite morphology; (2) to assess the effects of anisotropic strength on the growth direction and rate of dendrites; (3) to explore the influence of noise on dendrite morphology growth; (4) to explore the relationship between the temperature caused by internal heat and dendrite formation; and (5) to explore the evolution mechanism of pores in dendrite over time.
https://doi.org/10.1016/j.commatsci.2020.109919_p2_3 | During charging, the lithium ion transports through the SEI layer and reacts with the electrons on the surface of the electrode to form lithium atom and deposit, . To simply the model, we assume that reaction occurs in a binary dilute electrolyte. The electrolyte solution provides sufficient lithium ions. Electrons are always supplied at the surface of the electrode. Fig. 1 shows the schematic diagram of the process of Li dendrite growth. For this microstructurally inhomogeneous system, the present phase-field method was developed based upon the work of Guyer et al. [48] and other prior publications [32], [43], [46] on the topic of phase field modeling of electrodeposition. The total free energy density of the system can be expressed as (1) ɛ where denotes the Helmholtz free energy density, ci denotes the mole fraction of the chemical species, is the temperature, is a non-conserved phase-field variable ranging from zero in the liquid to one in the solid, ɛ is the gradient energy coefficients, is the charge density, is the electrostatic potential. The equilibrium properties of the model follow from the equations (2) (3) Download : Download high-res image (31KB)Download : Download full-size image Fig.1. Schematic diagram of mechanism of dendrite growth. Blue spheres: PF6−; Red spheres: Li atoms; Yellow spheres: Li +; Black dot: electronic. (For interpretation of the references to colour in this figure legend, the reader is referred to the web version of this article.)
https://doi.org/10.1016/j.commatsci.2020.109919_p2_4 | Anisotropy surface energy is introduced to represent the roughness of the electrode surface. The gradient energy coefficient is modeled by considering the surface energy anisotropy [49] as (4) ɛ ɛ where ɛ is the interface energy, is the strength of the anisotropy, is the angle between the normal vector of the interface and the reference direction.
https://doi.org/10.1016/j.commatsci.2020.109919_p2_5 | The introduction of noise field can better show the typical SEI behavior (i.e. Li bush-like structure [33]). We added small noises on the interface all through the simulation of dendritic growth. The Langevin noise term is added to the free energy function which is expressed as [29], [33] (5) where is an interpolating function, [27], [50], is the first derivative of interpolating function with respect to the non-conserved order parameter, is a random number sequence which is used to add small fluctuations in the system, is an amplitude of fluctuation.
https://doi.org/10.1016/j.commatsci.2020.109919_p2_6 | The Helmholtz free energy density contains a double well in the variable that distinguishes the liquid and solid. The double well used to describe the two equilibrium states of the electrode (ξ = 1) and the electrolyte (ξ = 0) at zero. The double well function can be expressed as follows [43] (6) where W is the barrier height.
https://doi.org/10.1016/j.commatsci.2020.109919_p2_7 | In the phase-field method, the evolution of the phase field described by the non-conserved Allen-Cahn equation [51] in the form of: (7) where L is the mobility of interface and represents the change caused by the electrochemical reaction. The electrochemical reaction at the solid/liquid interface is described by the Butler–Volmer equation. (8) where is the reaction-related constant, is the symmetry factor, z is the number of electrons participating in the electrochemical reaction, is the normalized concentration of the Li-ions in the electrolyte, F is the Faraday constant, R is the gas constant and is the activation overpotential.
https://doi.org/10.1016/j.commatsci.2020.109919_p2_9 | The Li-ion diffusion is governed by Fick’s law. In order to take into account species consumption at the interface, the conservation equation contained the Nernst–Einstein relationship and the electrochemical potential equation was developed [33]: (9)
https://doi.org/10.1016/j.commatsci.2020.109919_p2_10 | where [46], [47] is the effective diffusion coefficient, is the diffusion coefficients in the solid phase, is the diffusion coefficients in the liquid phase, G is the ration between Li solid and liquid concentration [27], [38], [46].
https://doi.org/10.1016/j.commatsci.2020.109919_p2_12 | Assuming the system is electrically neutral, the current density conserved. The change of charge density represents the entry or exit of charge during the electrochemical reaction. The time evolution of the local charge density is [33], [46], [47] (10) where [47] is the conductivity which relates to the order parameter, is the conductivity of electrode, is the conductivity of electrolyte.
https://doi.org/10.1016/j.commatsci.2020.109919_p2_14 | The governing equation for the temperature field obeys the conservation law of enthalpy [49], [52]. The generation of internal heat is one of the important reasons for the change of internal temperature of battery. To explore the effect of the heat generation in a cell interior on the Li dendrite growth process, the governing equation for the temperature field can be developed as (11) where Q is the internal heat generation rate, which includes the reversible heat and the irreversible heat. The irreversible heat dominates the internal heat generation rate because of the effect of the reversible heat arising from the enthalpy change is negligible [53]. The internal heat generation rate can be expressed as follow [38] where and are the electrostatic potential in the electrolyte solution and the electrode, respectively. as is the specific surface area per unit volume of the electrode, as = 0.113 [54]. Uj is the open circuit potential which can be regarded as a constant. j is the current density, [38], [53], [55], where is the valence, ve is the Li+ flux.
https://doi.org/10.1016/j.commatsci.2020.109919_p2_15 | The phase-field equation was solved using finite volume method to improve the computational efficiency. Table 1 lists the physical property parameters of dendrite simulation. Table 1. The physical property parameters of dendrite simulation. Parameter Symbol Value Unit Refs. Interfacial mobility L [47] Reaction constant 1.0 s−1 [47] Conductivity in electrode [33], [47] Conductivity in electrolyte 1.0 [33], [47] Barrier height W [47] Diffusion coefficient in electrode [56] Diffusion coefficient in electrolyte [56] Gradient energy coefficient ɛ [38] The symmetry factor 0.5 [46], [47], [48] Faraday constant F 96,485 [27], [46] Gas constant R 8.314 [27]
https://doi.org/10.1016/j.commatsci.2020.109919_p2_17 | In the phase-field model, the COMSOL Multiphysics software was used. The phase-filed equations are solved by general partial differential equation module in software. The step function is applied in order to track the solid–liquid interface movement more accurately. The time step should satisfy a Euler explicit time scheme, . Here, time steps .
https://doi.org/10.1016/j.commatsci.2020.109919_p2_18 | Most of the models have no initial nucleation on the anode surface. In order to show the effect of internal heat on the early stage of dendrite, the initial crystal nucleus is set on the electrode surface. The electrolyte solution is LiPF6 which provides Li+. The parameters of the simulation are shown in Table 1. The initial Li-ions concentration of electrolyte is set to 1, and the Li-ions concentration of electrode is set to 0.
https://doi.org/10.1016/j.commatsci.2020.109919_p2_20 | At present, almost lithium-ion batteries on the market are based on graphite anode. A commercial graphite electrode is used in our experiments. The component ratio is that graphite: carbon black: PVDF = 8:1:1. The positive material is LiFePO4. All electrodes were dried overnight at room temperature and stored in an oven at 90 °C. The commercial electrolyte is 1 M LiPF6 in a 1:1 wt ratio mixture of ethylene carbonate and dimethyl carbonate. A BK-6808 battery test system (Guangzhou Blue-Key Electronic Industry Co., Ltd, China) was used to galvanostatic charge/discharge cycles of our cells. A current of 0.2C and 0.4C are used, respectively. During each charge and discharge process, the static time of 0.2 C is 15 min, 0.4 C is 10 min. All the electrochemical tests were performed at room temperature. In order to better observe the growth process of cathode lithium dendrite during charge discharge cycle, we used in-situ experimental observation system [14], [15], [57].
https://doi.org/10.1016/j.commatsci.2020.109919_p3_3 | Fig. 2(a) shows the representative results of the Li dendrite growth and Li-ions concentration for the varying values of G. Fig. 2(b) and (c) show the morphology of mossy and tree-shape Li dendrites, respectively. When the value of the G is relatively small (0.3 and 0.4), the lithium dendrite grows in a tree-shape form. This tree-shape dendrite is consistent with the experimental result as shown in Fig. 2(c). When G = 0.3, there are two nucleation sites but only one grew into dendritic. Because the faster growing branches may screen the slower growing branches. It`s like grass growth under a big tree is inhibited because there`s not enough sunlight. When the value of the G is relatively large (0.7 and 0.8), the lithium dendrite grows in a mossy form. This mossy dendrite is consistent with the experimental result as shown in Fig. 2(b). Download : Download high-res image (491KB)Download : Download full-size image Fig. 2. Lithium dendrite growth process (a) simulation results (The first and third row show the change of the order parameter, the second and fourth are the lithium ion concentration distribution) (b) mossy dendrite appeared in experiments (c) tree-shaped dendrite appeared in experiments.
https://doi.org/10.1016/j.commatsci.2020.109919_p3_4 | By comparing the change of the morphology of Li dendrites with the different values of G, it can be clearly found that the growth rate of dendrites, nucleation sites and side branches increased with the increase of G. The reason for these is due to the increased consumption of lithium ions at the interface, more lithium metal is formed. The accumulated Li metal could drive the Li-SEI interface evolution [35] which leads to the thicker and thicker dendrites in the process of rapid dendrite growth. By comparing the change of the Li+ concentration distributions, the Li+ concentration distribution continuously changes. It can be seen from the Li+ concentration distribution that the concentration of lithium ion is smaller in the dendrite, larger in the interface and electrolyte. The similar trend is displayed with the different values of G. When G = 0.3, the growth suppression of lithium dendrites is effective. Therefore, the value of G in the following simulation is 0.3.
https://doi.org/10.1016/j.commatsci.2020.109919_p3_6 | Fig. 3(a)–(c) show the relations between the morphology of dendrite growth evolution and different strength of anisotropy. Fig. 3(d) shows the dendrite morphology observed by our experiments. When and , one tree-shaped dendrite occurs after a period of uniform deposition. When and , there are many secondary and tertiary arms as designated by the white circles. The number of principal branches and nucleation sites increased significantly. The reason for this phenomenon is that the increase of anisotropic strength results in the increase of interface gradient and the increase of interface instability. When and , more nucleation sites and principal branches are formed. And there are dendritic and needle-like formation. The simultaneous existence of these two morphologies is consistent with the experimental results as shown in Fig. 3(d). Download : Download high-res image (120KB)Download : Download full-size image Fig. 3. Simulations of dendrite growth evolution with varying anisotropy strength parameters. and (a) , (b) , (c) , (d) Li dendrites diagram of In situ observation.
https://doi.org/10.1016/j.commatsci.2020.109919_p3_7 | With the strength of anisotropy increases, the dendrite nucleation sites and growth rate increase significantly. At the same time, the number of lateral branches decreased sharply, and the tip of dendrite became sharper and sharper. Because the larger strength of anisotropy, the larger the energy of interfacial anisotropy. The larger interface energy could drive the rapid growth of dendrites. Especially the growth rate of dendrite tip is faster. It is due to the larger Li+ concentration gradient at the tip of dendrite. The larger Li+ concentration gradient could produce the larger reaction rate which promotes the rapid growth of dendrite tip.
https://doi.org/10.1016/j.commatsci.2020.109919_p3_9 | Fig. 4(a) shows the relationship diagram between the morphology of lithium dendrites and noise when the amplitude of noise is 0.00, 0.01, 0.02, 0.03, 0.04, and 0.05. Fig. 4(b) and (c) are the experimental snapshots of the dendrite morphology. As seen in Fig. 4(a), when , the dendrites formed are bush-like structure. This morphology of the dendrite is consistent with the experimental results (Fig. 4c). When and , there are more nucleation sites where more principal branches grow. There are more secondary and tertiary arms on those principal branches. This disorder morphology of the Li dendrites is consistent with the experimental results (Fig. 4b). Increasing the amplitude of noise leads to a growing acceleration of dendrite formation and the occurrence of the more nucleation sites. The growth of side branches of dendrites accelerated obviously. The destruction of the SEI may be one of the causes of this phenomenon. First, the growth of dendrite could affect the stability of SEI and lead to performance decay [29], [33], [35]. Second, noise will affect the growth of dendrites [27], [49] and SEI stability [34]. Third, the continuous growth of lithium dendrites and the interference of noise make SEI fracture which leads to fresh contact of the liquid with the Li surface [4], [12]. Then, the rate of dendrite growth is accelerated. Download : Download high-res image (288KB)Download : Download full-size image Fig.4. (a) Evolution of dendritic structure and morphology with the vary amplitude of noise. (b) and (c) Li dendrites diagram of In situ observation.
https://doi.org/10.1016/j.commatsci.2020.109919_p3_11 | Fig. 5(a) shows the evolution of the morphology of the dendrite, distribution of the temperature and lithium ion concentration distribution. Fig. 5(b) is a magnification of the local temperature scale of the white rectangle in Fig. 5(a). Fig. 5(c) is the dendrite morphology at the initial stage. From the Fig. 5(a), we can see that the initial morphology of dendrite is close to spherical which agrees with the experimental result as shown in Fig. 5(c). This is mainly because of the internal heat [39]. The nearly spherical deposition surface appears nonuniform deposition protrusion because of the existence of interface anisotropy. As shown in the Fig. 5(b), the temperature changes in a stepped manner at the solid–liquid interface during the process of dendrite growth. The temperature of the electrolyte near the Li metal is higher. Because the internal heat produced by the growth of lithium dendrites makes the temperature significantly increasing at the interface which relates to the temperature distribution and the ions transfer and the reaction kinetics. Download : Download high-res image (144KB)Download : Download full-size image Fig.5. (a) The first row is the morphology of Li dendrites. The second row is the distribution of the temperature. The third row is lithium ion concentration distribution. (b) The partial enlarged drawing of the white rectangle in Fig. 5(a), respectively. (c) Snapshot of lithium dendrite morphology in the early stage of lithium battery charge and discharge experiment.
https://doi.org/10.1016/j.commatsci.2020.109919_p3_12 | With the evolution of the dendrite, there are the more side branches. Nevertheless, fewer side branches near the tip of the dendrite and the tip radius of the dendrite increases. The low temperature of electrolyte could increase the impedance of lithium ion diffusion to accelerate the deposition of lithium [28], [58]. Therefore, more side branches are formed. The temperature gradient and concentration gradient at the dendrite tip are higher than that between the side branch and the principal branch which improves the ion migration and reduces the nonuniform deposition of lithium. So, side branches near the tip of the dendrite are fewer. The internal heat concentrated [38] and the existence of the concentration gradient at the tip of dendrite lead to the tip radius of the dendrite increases.
https://doi.org/10.1016/j.commatsci.2020.109919_p3_13 | It is found that the increased temperature generated by internal heat has obvious influence on the dendrite morphology and growth rate. Suppressing dendrite growth is possible by adjusting the temperature near the anode interface to adjust the uniform deposition of lithium.
https://doi.org/10.1016/j.commatsci.2020.109919_p3_15 | From the simulation results in Fig. 2, Fig. 3, it can be seen that there are many pores in the dendrite structure. For complete understanding of the mechanism of lithium dendrite formation, it is necessary to consider the change of pores in the process of dendrite growth.
https://doi.org/10.1016/j.commatsci.2020.109919_p3_16 | Fig. 6(a) shows the simulation results of pores evolution over time in dendrite. Fig. 6(b) shows the experimental results of morphology of lithium dendrites changing with time. In Fig. 6(a), there are five pores in the local magnification part initially. With the increase of time, the pores become smaller in the process of the dendrite growth. One pore in the local magnification part disappears. This phenomenon is consistent with the experimental results, as shown in Fig. 6b. In Fig. 6(b), we can see that there are many pores in the dendrite structure. One of the representative pores is marked by a white frame. The marked pore gradually decreases with time until it disappears. The reason for this is that over time the lithium ions are reduced to form solid lithium and fill the pore. Although the reason for the formation of pores in the process of lithium dendrite growth is not clear, the existence of pores may affect the formation of dense SEI [35]. In reality, the pores in dendrites cannot disappear completely in the process of charging and discharging. So, the problem of pores can not be ignored in the study of how to suppress the growth of lithium dendrite. From the results of experiment and simulation, it is one of the effective ways to reduce the pores by adjusting charge/discharge code. Download : Download high-res image (207KB)Download : Download full-size image Fig. 6. (a) Evolution of the pores in the dendrite over time. (b) Snapshot of lithium dendrite morphology in the experiment.
https://doi.org/10.1016/j.commatsci.2020.109919_p4_2 | In this paper, a phase field model for dendrite behavior is established. The effects of the ration between Li solid and liquid concentration, anisotropic strength and noise on Li dendrites are investigated. The influence of temperature caused by internal heat on dendrite morphology is simulated. The evolution of pores in dendrites with time is simulated. As the ration between Li solid and liquid concentration increases, the growth of dendrite is accelerated and the structure of dendrite becomes thicker. As anisotropic strength increases, the dendrites grow faster and have more nucleation sites. The tip of the Li dendrite become shaper. Noises have drastic effects on the dendrite growth. The higher the noise, the more easily the SEI on the electrode surface is destroyed, resulting in the aggravation of the nonuniform deposition of lithium. Therefore, external interference that can produce noise should be avoided as far as possible. The temperature changes caused by internal heat in a stepped manner at the solid–liquid interface during the process of dendrite growth. The quantity of the Li metal increases at lower temperature. Suppressing dendrite growth is possible by adjusting the temperature near the anode interface to adjust the uniform deposition of lithium. From the results of experiment and simulation, many pores appear during dendrite formation. As time goes on, some holes in dendrites are filled with lithium metal. However, the pores in dendrites cannot disappear completely. The existence of pores may make SEI not dense enough and affect the suppression effect of SEI on dendrite. Therefore, the existence of pores should be reduced. Improving the charge/discharge code may effectively reduce the pores.
https://doi.org/10.1016/j.commatsci.2021.111006_p1_2 | In the 1991, Sony discovered commercial lithium-ion rechargeable batteries (LIBs) [1], with LiCoO2 as the cathode part, which has a layered structure (α-NaFeO2 with space group R-3m) [2]. Since then, LIBs have been used in a large number of applications such as cell phones, laptops, cameras, drones, due to their low weight, high energy content, high voltage and energy density and long life cycle [3], [4]. In spite of that, chemical instability, high cost and lower safety and capacity (140 mAh.g−1) of LiCoO2 as a cathode material for LIBs is unable to meet the rigorous requirements for a high-power applications in terms of cost, safety and environmental concerns [5]. Because of these drawbacks of LiCoO2, a great efforts have been devoted to develop alternative positive electrodes to improve LIBs performances. Some of these electrode materials have been applied commercially such as LiNi1/3Co1/3Mn1/3O2, LiNi0.5Co0.2Mn0.3O2, and LiNi0.8Co0.15Al0.05O2 which have good safety and larger practical load capacities of 160–180 mAh.g−1 [2].
https://doi.org/10.1016/j.commatsci.2021.111006_p1_3 | Among the alternatives, spinel LiMn2O4 is attractive due to its thermal tolerance as compared to LiCoO2 [6] and to its promising properties, including low cost, abundance, non-toxicity and environmental friendliness [7]. However, spinel LiMn2O4 suffers from degradation of capacity during cycling especially at elevated temperatures. This behavior has been attributed to several factors such as the instability with regard to acids [7], dissolution of manganese causing detrimental structural changes in the active mass [8] and the Jahn-Teller instability of Mn3+ which leads to a distortion of the structure [9]. All the above cited cathode materials cannot be used at high temperatures due to chemical instability of highly oxidized species such as Co4+, Ni4+ and Mn4+ [10].
https://doi.org/10.1016/j.commatsci.2021.111006_p1_4 | Because of these limitations, the olivine LiFePO4 (LFP) has been used as the most suitable alternative to LiCoO2 as a cathode material for LIBs, due to its series of advantages like excellent cycle stability (because reactivity of LFP with electrolyte is very low) [11], [12], environmental friendliness, high theoretical capacity, and low cost. In addition, LFP is more stable at high temperatures than layered oxides mentioned before [13], [14], [15]. Nevertheless, LFP has a low energy density beside its low operating voltage (3.4 V vs. Li/Li+) which limits their application in high-energy devices [16], [17]. For this purpose, LIBs research has been focused on developing other olivine phosphate based materials. Among them, LiMnPO4 (LMP) one of the most promising cathode material, LiNiPO4 (LNP) and LiCoPO4 (LCP) which have showed good stability, low cost, environmental friendliness and a high energy density (700 Wh.kg−1) [18], [19].
https://doi.org/10.1016/j.commatsci.2021.111006_p1_5 | More importantly, LMP has a voltage platform of 4.1 V vs Li/Li+ which is compatible with conventional electrolyte windows [20], [21]. Unlike, LNP and LCP have high potentials (4.8 and 5.2 V vs. Li/Li+, respectively) above 4.5 V [22], which exceeds the electrochemical stability window of most commercial liquid electrolytes [23], [24]. Even though its advantages, LMP cathode material has low electronic and ionic conductivities which reduces its efficiency [25], [26]. To overcome these problem, several methods have been applied such as coating LMP with carbon (C) [27], reducing its crystal size [28] and cation doping [29].
https://doi.org/10.1016/j.commatsci.2021.111006_p1_6 | Cation doping has been shown to be the most successful methods to improve the electrochemical performance of LMP as shown by several studies, for example Bakenov et al. prepared LiMgxMn1−xPO4 (x = 0, 0.02, 0.04, 0.12) by a combination of spray pyrolysis and wet ballmilling with heat-treatment and concluded that the LiMg0.04Mn0.96PO4 cathode exhibited an excellent electrochemical performance [30], Wang et al. synthesized LiMn0.9M0.1PO4 (M = Mn, Mg, Fe, Ni and Zn) by the solid-state reaction method and found that the LiMn0.9Fe0.1PO4 compound exhibited higher intrinsic capacity and conductivity than pristine LMP [31]. Wu synthesized LiMn1-xCrxPO4/C composite by a sol– gel combined ball milling method. They revealed that 3% Cr doped sample exhibited the best electrochemical behavior [32]. In addition, Fang et al. synthesized pure and Zn doped LMP by solid-state reaction method and showed that a small amount of Zn doping is very beneficial for the performance of LMP due to the increase of Li-ion diffusion and the decrease of charge transfer resistance [33].
https://doi.org/10.1016/j.commatsci.2021.111006_p1_7 | Besides the above experimental investigations, LMP cathode have been investigated in several theoretical studies [34], [35]. For instance, alfaruqi et al. investigated the effect of Ni substitution on structural, electronic and kinetic properties of LMP [36] and Nie et al. presented the first principle study of Jahn Teller effect of LixMnPO4 and also its structural and electronic properties [37]. In addition, structural and electronic properties of LiMnPO4 with the substitution of Mn by Co, Cr, Cu, Fe and Ni atoms were reported by Warinchamrab et al. [38].
https://doi.org/10.1016/j.commatsci.2021.111006_p1_8 | In this context, the present work seeks to optimize the electronic and ionic conductivities in LMP, as a function of Ni and Fe doping which will improve the performance of LMP. In this work, a detailed study of the geometry, the electrochemical potential, the capacity and electronic structure of lithiated /delithiated phases of LiMn1-xMxPO4 (M = Ni, Fe; x = 0, 0.25, 0.5, 0.75, 1) are investigated. Furthermore, the magnetization of these materials was presented. Based on these results, we have obtained that LiMn0.5Ni0.5PO4 and LiMn0.5Fe0.5PO4 compounds exhibited higher performance compared to the pristine LMP.
https://doi.org/10.1016/j.commatsci.2021.111006_p2_2 | In this work, all calculations were performed using density function theory (DFT) within the projector augmented wave (PAW) method as implemented in Quantum Espresso code [39], [40]. The Perdew–Burke–Ernzerhof adapted version for solid state systems (PBEsol) with the generalized gradient approximation (GGA) were used to account for the exchange correlation interactions. In order to treat the strong correlation of d-electron orbitals in transition metals, we applied Hubbard correction (U) [41], [42]. The used U values for Mn, Ni and Fe are 4.5, 5.5 and 3.5 eV, respectively. An energy cutoff of 88 Ry was selected to determine the sufficient size of plane waves to expand the Khon Sham orbitals and the Monkhorste-Pack scheme for 4 × 5 × 6 k-mesh grids sampling were chosen to discretize the irreducible Brillouin zone. In addition, all the atomic positions were relaxed, with Broyden-Fletcher-Goldfarb-Shanno (BFGS) algorithm [43], and a Gaussian smearing method with 0.01 eV width, until the total convergence of energy, stress and forces became less than 1 × 10−6 Ry, 0.01 kbar and 10−4 Ry/Bohr, respectively.
https://doi.org/10.1016/j.commatsci.2021.111006_p2_3 | During diffusion calculation a 1 × 2 × 2 supercell, containing 16 formula units with atoms number up to 112, was used to minimize the interaction between periodic images. The nudged elastic band (NEB) method was used to calculate the Li migration barrier [44]. All crystal structures was drawn using VESTA software [45]. The theoretical capacity was calculated by the following expression [46]: (1) where n, F and Mw are the number of Li in LiMn1-xMxPO4, the Faraday constant and the molecular weight of the compounds (LiMn1-xM’xPO4 (x = 0, 0.25, 0.5, 0.75, 1) respectively.
https://doi.org/10.1016/j.commatsci.2021.111006_p2_4 | LiMPO4 (M=Mn, Fe, Ni) has no spin ordering at room temperature and are anti-ferromagnetic below their Néel temperatures [47]. In this work a ferromagnetic (FM) ordering was used during all calculation for all lithiated/delithiated materials because the energetic differences between the anti-ferromagnetic and ferromagnetic states are small, these materials are used at temperatures greater than the room temperature. This approach was previously used in [48], [49].
https://doi.org/10.1016/j.commatsci.2021.111006_p3_3 | The structure of pure LiMnPO4 was initially optimized based on the experimental crystal structure. LiMnPO4 unit cell contains four different Mn-sites which can be occupied by either Ni or Fe leading to various concentrations (0.25, 0.5, 0.75 and 1). The so obtained mixing olivines (LiMn1-xMxPO4 (with M = Ni, Fe; x = 0.25, 0.5, 0.75 and 1)) are relaxed once further. We note that where a variety of cation distributions were possible within the unit cell, the different possibilities were built and optimized and the configuration with the lowest energy was selected.
https://doi.org/10.1016/j.commatsci.2021.111006_p3_4 | LMP/MnPO4, LNP/NiPO4 and LFP/FePO4 have orthorhombic unit cells with four formula units and a symmetry group Pnma (number 62). All structures are constructed from M’O6 octahedral (M’=Mn, Ni and Fe) and PO4 tetrahedral, this construction creates canals along the b-axis which are allow to store and diffuse Li ions. The relaxed structures of LMP and MnPO4 are shown in Fig. 1a, b. The calculated lattice parameters and unit cell volumes of these compounds are listed in Table 1, Table 2. These results show that our findings are in good agreement with experimental measurements [56], [58], [60] and previous DFT results [60], [61]. For instance, the deviations of the cell volumes from experimental values are only 0.08%, 1.13% and 2% for LNP, LMP and LFP, respectively. These results indicate that using the (DFT + U) method with the chosen parameters is reasonable for the studied materials. Download : Download high-res image (141KB)Download : Download full-size image Fig. 1. Crystallographic structures of (a) LiMnPO4, (b) MnPO4. Purple is MnO6 octahedral unit. Table 1. Optimized lattice parameters for LiMn1-xNixPO4 and Mn1-xNixPO4 (x = 0, 0.25, 0.5, 0.75, 1) compounds. Compounds a(Å) b(Å) c(Å) V(Å3) Angles LiMnPO4 Our Work Cal.[61] Exp.[56] 10.54 10.55 10.45 6.14 6.13 6.11 4.74 4.78 4.75 306.75 309.13 303.28 90 MnPO4 Our Work. Cal.[22] Exp.[57] 9.85 9.90 9.69 6.05 6.06 5.93 4.90 4.93 4.78 292.00 295.77 274.67 LiMn0.75Ni0.25PO4 Our Work. Cal.[49] 10.46 10.42 6.08 6.07 4.73 4.73 300.81 299.16 90 Mn0.75Ni0.25PO4 Our Work. Cal.[49] 9.78 9.79 5.91 5.98 4.83 4.88 279.17 285.33 LiMn0.5Ni0.5PO4 Our Work 10.35 6.00 4.71 292.49 90 Mn0.5Ni0.5PO4 Our Work 9.77 5.84 4.80 273.87 LiMn0.25Ni0.75PO4 Our Work 10.21 5.94 4.70 285.04 90 Mn0.25Ni0.75PO4 Our Work 9.76 5.72 4.76 265.73 LiNiPO4 Our Work Exp.[58] 10.07 10.04 5.86 5.87 4.67 4.68 275.57 275.81 90 NiPO4 Our Work Cal.[22] 9.76 9.97 5.65 5.77 4.74 4.82 261.38 277.27 Table 2. Optimized lattice parameters for LiMn1-xFexPO4 and Mn1-xFexPO4 (x = 0, 0.25, 0.5, 0.75, 1) compounds. Compound a(Å) b(Å) c(Å) V(Å3) Angles LiMn0.75Fe0.25PO4 Our Work Exp.[59] 10.55 10.431 6.12 6. 077 4.74 4.734 306.04 300.08 90 Mn0.75Fe0.25PO4 Our Work 9.77 5.90 4.81 277.26 90 LiMn0.5Fe0.5PO4 Our Work Exp.[59] 10.52 10.401 6.09 6.054 4.74 4.727 303.67 297.64 90 Mn0.5Fe0.5PO4 Our Work 9.86 5.94 4.87 285.22 90 LiMn0.25Fe0.75PO4 Our Work 10.43 6.05 4.72 297.83 90 Mn0.25Fe0.75PO4 Our Work 9.90 5.92 4.87 285.42 90 LiFePO4 Our Work Cal.[60] Exp.[60] 10.41 10.638 10.332 6.04 5.963 6.011 4.73 4.528 4.692 297.40 294.528 291.400 90 FePO4 Our Work Cal.[61] Exp.[62] 9.94 9.99 9.821 5.88 5.88 5.792 4.86 4.87 4.788 284.05 286.07 272.357 90
https://doi.org/10.1016/j.commatsci.2021.111006_p3_5 | The mixed olivine structures LiMn1-xMxPO4/Mn1-xMxPO4 (M = Ni, Fe; x = 0.5, 0.25, 0.75) were relaxed and the results are presented in Fig. S1 (Supporting Information). Table 1, Table 2 present the relaxed lattice parameters and primitive cell volumes of these mixed structures. These results agree well with theoretical and some available experimental results (see Table 1, Table 2).
https://doi.org/10.1016/j.commatsci.2021.111006_p3_6 | The variations in cell parameters and volumes of the Ni and Fe doped LMP structures with different percentages (0%, 25%, 50%, 75% and 100%) are drawn in Fig. S2. The unit cell parameters and cell volume decrease when the amount of substituting Ni2+ increases (as shown in Fig. S2(a)). A similar behavior has been observed experimentally by Othman et al. [50]. Fig. S2 (b) presents the variation of the cell volume as a function of Fe content in LMP, which shows a decreasing behavior. Similar effects were found experimentally by Ting-Feng Y et al. [51]. We note however that the angles α and γ are not affected by (Ni, Fe)-substitution in LMP, while, β has been found to undergo a slight change by small amount up to 0.12°. The symmetry of LMP is preserved during the substitution of Mn with various concentrations of Ni since . Meanwhile, for the case of Fe substitutions, there is a slight distortion in the angle β, which is an indication of symmetry breaking during Fe substitutions. The mentioned drop in the cell parameters and volumes may be explained by the difference in ionic radius of doping cations 0.83, 0.69 and 0.78 Å for Mn2+, Ni2+ and Fe2+ [52]. Experimentally, Seo et al. [53] observed that the lattice parameters a, b and c, and the unit cell volume decrease with increasing the amount of Fe2+ in LiMn1-xFexPO4. Furthermore, the same behavior has been observed with Co substitution in LiMn1-yCoyPO4 [54] using DFT method.
https://doi.org/10.1016/j.commatsci.2021.111006_p3_7 | This correlation between the doping amount and the cell parameters can be attributed to the metal–oxygen bond and environment. For a better understanding of the interaction between transition ion metal (M’ = Mn, Ni and Fe) and oxygen (O), the average bond lengths (M’-O) in MO6 octahedral of both the pure and mixing olivine structures were investigated and the results are presented in Table S1, which shows that all the bond lengths have small values in Comparison with Mn-O in LMP pure structure which can indicate a stronger attraction occurs between transition ion metal (Fe, Ni) and O in mixing olivine structure compared to pure LMP. This signifies a good improvement in structural stability of the doped LMP structures.
https://doi.org/10.1016/j.commatsci.2021.111006_p3_8 | The calculated unit cell volume change during the extraction of the Li ions was about 4.56%, 7.19%, 6.3%, 6.7%, 5.1%, 9.4 %, 6%, 4.1% and 4.4% for LMP, LiMn0.75Ni0.25PO4, LMNP, LNP, LiMn0.75Fe0.25PO4, LMFP, LiMn0.25Fe0.75PO4, LFP, respectively. The small amount of the volume shrinking (less than 10%) implies generally a structural stability of all compounds which ensures good reversibility, long life cycle and safety upon Li insertion/extraction [55].
https://doi.org/10.1016/j.commatsci.2021.111006_p3_9 | In both lithiated/delithiate structures, an M’O6 octahedral has four different type of bonds; two are axial (M’-O1, M’–O2) and two in the same equatorial plane (two of M’–O3 and M’-O4). The averaged calculated bond lengths (M’−O) in both structures LiMn1-xMxPO4/Mn1-xMxPO4 are listed in Table S2 a,b. It is clear that all M’-O bond lengths are contracted due to the transition that occurs in the transition metals oxidation state (M’2+/ M’3+), except for M’–O3 bond length that has been expanded because of the Jahn-Teller distortion [37].
https://doi.org/10.1016/j.commatsci.2021.111006_p3_10 | In this section we will investigate the electronic properties of pure and mixed compounds, which are among the most important factors for cathode materials in LIBs. Electronic properties of all materials were evaluated through the calculation of density of states (DOS).
https://doi.org/10.1016/j.commatsci.2021.111006_p3_11 | Fig. 2 shows the total and partial density of states (TDOS, PDOS) of LMP, LNP and LFP. The calculated band gaps (Eg) for these materials are estimated to be 3.62, 3.45 and 3.44 eV for LMP, LNP and LFP, respectively. These results are in good agreement with previous reported studies, so that the calculated band gap of LMP is very close to the value (3.75 eV) previously reported by Lethole et al. [55]. The Eg value of LNP found in the present work is close to that previously reported by Galakhov et al. (3.5 eV) [63], while the Eg value of LFP found here is slightly lower than the value reported by Zhou et al. (3.7 eV) [34]. For LMP, there are different values of Eg that have been reported in several DFT studies, for example, Alfaruqi et al. reported 3.08 eV using a Hubbard correction of U = 3.9 eV [36], Zhang et al. obtained 3.94 eV for U = 4.5 eV [16] and Kellerman et al. found 3.11 eV for U = 2 eV [64]. This difference in the gap value of LMP can be attributed to the different used Hubbard correction values. Download : Download high-res image (486KB)Download : Download full-size image Fig. 2. Projected DOS of (a) LiMnPO4, (c) LiNiPO4 and (e) LiFePO4 and total DOS of (b) LiMnPO4, (d) LiNiPO4 and (f) LiFePO4.
https://doi.org/10.1016/j.commatsci.2021.111006_p3_12 | Based on the PDOS curves, the valence band of LMP is found to be composed of 2 s, 2p and 3d orbitals of Li, O and Mn, respectively. Furthermore, the hybridization of Mn and O orbitals has a main contribution in the valence band compared to s orbital of Li, whereas the conduction band is mainly composed of spin-down of the 3d orbital. The same behavior has also been observed in the PDOS of LNP and LFP but with both up and down spins contributions in the valance band, this can be explained by the difference in number of electrons in the d orbital between Mn, Fe and Ni.
https://doi.org/10.1016/j.commatsci.2021.111006_p3_13 | The TDOS and PDOS of the mixed olivine structures LiMn1-xMxPO4 are presented in Fig. 3 (for x = 0.5) and Fig. S3 (for x = 0.25, 0.75). As observed form these figures, the Ni and Fe substitution leads to the formation of new electronic states derived from Ni and Fe d-orbitals in the band gap. So that, the band gap of LMP is reduced from 3.62 to 2.77 eV for LMNP and from 3.62 to 3.35 eV for LMFP; furthermore the band gap of these materials (LMNP and LMFP) is smaller than that of LFP (3.44 eV). In the remaining cases of substitution with Ni and Fe, band gaps less than the pure LMP were observed (see Fig. 8a bellow). Substitution of Mn by Ni/Fe in LMP leads to a good improvement in the electronic conductivity [49], especially for the structures with 50% of Ni (LMNP) and 50% of Fe (LMFP). From these results, it is clearly deduced that all the studied materials have a semiconductor behavior with a band gap that varies according to the amount and nature of the substitution/dopant. Zou et al. [65] and Hu et al. [66] reported also in their experimental measurements that LMP doped with 50% of iron (LMFP) exhibited high performance than pure LMP. Download : Download high-res image (347KB)Download : Download full-size image Fig. 3. Projected DOS of (a) LiMn0.5Ni0.5PO4, (c) LiMn0.5Fe0.5PO4 and total DOS of (b) LiMn0.5Ni0.5PO4 and (d) LiMn0.5Fe0.5PO4.
https://doi.org/10.1016/j.commatsci.2021.111006_p3_14 | Contrary to all lithiated structures that have a semiconducting state, the delithiated phases exhibit a metallic behavior due to shifting of the Fermi energy level to the valence band as presented in Fig. 4, Fig. 5 (for Mn1-xMxPO4; M = Ni, Fe; x = 0, 0.5, 1) and Fig. S4 (for Mn1-xMxPO4; M = Ni, Fe; x = 0.25, 0.75). We observe the appearance of contributions of 2p and 3d orbitals of O and M’ respectively, near the Fermi level, expect for FPO which that shows a semiconducting character with small gap around 1.3 eV. This value is in good agreement with 1.46 eV reported by Lethole et al. using the DFT + U, with U = 5.5 eV [55]. Download : Download high-res image (477KB)Download : Download full-size image Fig. 4. Projected DOS of (a) MnPO4, (c) NiPO4 and (e) FePO4 and total DOS of (b) MnPO4, (d) NiPO4 and (f) FePO4. Download : Download high-res image (353KB)Download : Download full-size image Fig. 5. Projected DOS of (a) Mn0.5Ni0.5PO4 (MNP), (c) Mn0.5Fe0.5PO4 (MFP) and total DOS of (b) Mn0.5Ni0.5PO4 and (d) Mn0.5Fe0.5PO4.
https://doi.org/10.1016/j.commatsci.2021.111006_p3_15 | Besides the electronic property, the electrical conductivity of LMP, LMNP and LMFP has been calculated using the Boltztrap code, which is based on the resolution of the Boltzmann transport equation (BTE), with constant scattering time approximation [65]. The electrical conductivity of LMP, LMNP and LMFP are plotted in Fig. 6 for both spins up and down as a function of chemical potential at room temperature. Download : Download high-res image (207KB)Download : Download full-size image Fig. 6. The electrical conductivity of LMP, LMNP and LMFP for both spins (a) up and (b) down.
https://doi.org/10.1016/j.commatsci.2021.111006_p3_16 | From Fig. 6, it can be seen that the electrical conductivity in the p-type region (negative chemical potential) and n-type region (positive chemical potential) is mainly due to spin up for LMP, LMNP and LMFP. While the spin down of LMNP and LMFP contributes to the electrical conductivity at low chemical potentials (at 2.9 and 3.4 eV for LMNP and LMFP, respectively). Moreover, the spin down peaks of conductivity in the n-type region at low values of chemical potential with Ni/Fe substitution could be explained by the decreasing of band gap from 3.62 to 2.77 eV (3.35 eV) for LMNP (LMFP). The appearance of electrical conductivity in the low chemical potentials for LMNP and LMFP can be beneficial for cathode materials of Li-ion batteries.
https://doi.org/10.1016/j.commatsci.2021.111006_p3_17 | During the substitution of Mn by Ni and Fe in LMP structure, the total magnetization decreases from 20 to 8 μb and from 20 to 16 μb with increasing the amount of Ni and Fe substitutions, respectively as shown in Fig. 7. This decrease can be explained by the atomic magnetic moments of Ni and Fe that are smaller compared to that of Mn. (magnetic moments of Mn is 4.26 μb > 3.45 μb for Fe > 1.73 μb for Ni). Download : Download high-res image (129KB)Download : Download full-size image Fig. 7. Total magnetization of LiMn1-xMxPO4 (M = Ni, Fe). Download : Download high-res image (316KB)Download : Download full-size image Fig. 8. (a) Band Gap, (b) voltage and (c) capacity of LiMn1-xNixPO4 (red curve) and LiMn1-xFexPO4 (blue curve).
https://doi.org/10.1016/j.commatsci.2021.111006_p3_19 | The Li intercalation voltage and the theoretical specific capacity are among the characteristic quantities that determine the performance of the LIBs. In this context, we calculated the open circuit voltage (OCV) and the theoretical capacity of LiMn1-xMxPO4 (M = Ni, Fe; x = 0, 0.25, 0.5, 0.75, 1). To calculate the Li intercalation voltage for these materials, we used the following expression [16], [67] (2) where E(LiMn1-xMxPO4) and E(Mn1-xMxPO4) represent the total energy of the lithiated and delithiated states, respectively. E(Li) denotes the energy of Li in the bcc structure and e stands for the absolute electron charge.
https://doi.org/10.1016/j.commatsci.2021.111006_p3_20 | As shown in Fig. 8b (red curve), the open circuit voltage (OCV) of LiMn1-xNixPO4 exhibits a slight increase compared to that of the pristine LMP, so that the OCV of LiMn1-xNixPO4 increased from 4.39 V (for LMP) to 4.41 V (for LiMn0.25Ni0.75PO4). The same effect of Ni on LMP was reported in the experimental study of Ottmann et al. [50].
https://doi.org/10.1016/j.commatsci.2021.111006_p3_21 | On the other hand, it can be observed that the OCV decreases from 4.39 V (for LMP) to 3.57 V (for LiMn0.75Fe0.25PO4) and then remains constant for LiMn0.5Fe0.5PO4, LiMn0.25Fe0.75PO4 and LFP as shown in Fig. 8b (blue curve). This behavior suggests that Fe2+ reduces the polarization of LiMnPO4 during cycling as pointed out by Ting-Feng Yi et al. in their experimental results [51].
https://doi.org/10.1016/j.commatsci.2021.111006_p3_22 | In addition, T. Muraliganth and A. Manthiram have showed experimentally that there is a systematic shift in the redox potential (OCV) of Mn2+/Mn3+ couples in LiM1-yMyPO4 (Mn, Fe and Co) compared to the pristine LMP [68]. They suggested that, the difference in electronegativity between the transition metals is the crucial factor that governs this behavior of OCV.
https://doi.org/10.1016/j.commatsci.2021.111006_p3_23 | In order to calculate the theoretical capacity we used the Equation (1). The theoretical capacity of LiMn1-xMxPO4 (M = Ni, Fe; x = 0, 0.25, 0.5, 0.75, 1) is plotted in Fig. 8c. We can observe from this figure that the theoretical capacity slightly decrease with increasing both Ni and Fe concentrations, indicating that the capacity is not strongly altered by the substitution of Mn by Ni or Fe. For example, the relative change of capacity is 1.80% between pure LMP and LiMn0.25Ni0.75PO4 and 0.50 % (0.08%) between LMP (LFP) and LiMn0.25Fe0.75PO4.
https://doi.org/10.1016/j.commatsci.2021.111006_p3_24 | The capacity behavior can be attributed to the difference in molar mass of each compounds, for instance M (LMP) = 156.85 g/mol < M (LMNP) = 158.73 g/mol, and M (LMP) = 156.85 g/mol < M (LiMn0.75Fe0.25PO4) = 157.07 g/mol < M (LMFP) = 157.30 g/mol < M (LiMn0.25Fe0.75PO4) = 157.53 g/mol < M (LFP) = 157.76 g/mol.
https://doi.org/10.1016/j.commatsci.2021.111006_p3_26 | Diffusion of Li-ion in electrode materials is one of the crucial factors that can define the electrochemical performance of rechargeable LIBs. In order to understand the effect of ion doping on the kinetic properties of pure LMP, Li+-diffusion in MnPO4, Mn0.5Ni0.5PO4 and Mn0.5Fe0.5PO4 and the corresponding activation energies were investigated using the nudged elastic band (NEB) method. A single Li-ion was introduced in MnPO4, Mn0.5Ni0.5PO4 and Mn0.5Fe0.5PO4 supercells, and seven images were built to interpolate the diffusion path.
https://doi.org/10.1016/j.commatsci.2021.111006_p3_27 | It is well-know that Li+ diffusion pathway is located in the 1D channel along the b-axis in the olivine structures [69]. Fig. 9b, d and f show the energy profiles in MnPO4, Mn0.5Fe0.5PO4 and Mn0.5Ni0.5PO4 and their Li+ diffusion pathways in Fig. 9a, c and e respectively. Download : Download high-res image (610KB)Download : Download full-size image Fig. 9. Li-ion migration paths in (a) MnPO4, (c) Mn0.5Fe0.5PO4 and (e) Mn0.5Ni0.5PO4. The energy profiles of lithium ion diffusion in (b) MnPO4, (d) Mn0.5Fe0.5PO4 and (f) Mn0.5Ni0.5PO4.
https://doi.org/10.1016/j.commatsci.2021.111006_p3_28 | It can be observed that the diffusion barrier of Li-ion in MnPO4 is 0.42 eV, this value is very close to those values reported by previous studies for example 0.429 eV [36] and 0.44 eV [49], and the diffusion barrier of Li+ in Mn0.5Ni0.5PO4 and Mn0.5Fe0.5PO4 are 0.34 eV and 0.39 eV, respectively. These values indicate that the diffusion barrier of Li-ion in MnPO4 is higher than that in Mn0.5Ni0.5PO4 and Mn0.5Fe0.5PO4.
https://doi.org/10.1016/j.commatsci.2021.111006_p3_29 | From these energies profiles it can be deduced that substituting 50% of Mn in LMP with Ni or Fe is beneficial to improve the ionic conductivity of MnPO4 to some extent, and then to improve the kinetic properties of LMP as cathode material in LIBs. To better understand this improvement, the diffusion coefficient is estimated using the Arrhenius equation [70]: (3) where, Ea, KB and T are the barrier energy, Boltzmann constant and the standard temperature, respectively.
https://doi.org/10.1016/j.commatsci.2021.111006_p4_2 | In this work, we used density functional theory (DFT) calculation to investigate the structural, electronic, magnetic (total magnetization), electrochemical potential and kinetic properties of mixed olivine LiMn1-xMxPO4 (M = Ni, Fe; x = 0, 0.25, 0.5, 0.75, 1). We assessed their delithiated phases, that is, Mn1-xNixPO4(M = Ni, Fe; x = 0, 0.25, 0.5, 1). Our results suggest that the Ni and Fe substitutions notably affected the structural, electronic and kinetic properties. So that, the volume of LiMnPO4 (LMP) is decreased with increasing concentration of Ni and Fe in Mn sites. Moreover, the band gap (Eg) of LMP (3.62 eV) is reduced with substitutions of Mn sites by Ni and Fe especially for the compounds LiMn0.5Ni0.5PO4 (LMNP) (2.77 eV) and LiMn0.5Fe0.5PO4 (LMFP) (3.35 eV) and then the electronic conductivity is increased. Furthermore, the diffusion barrier of Li-ion in Mn0.5Ni0.5PO4 and Mn0.5Fe0.5PO4 is 0.34 eV and 0.39 eV respectively which is lower than pristine MnPO4 (0.42 eV). Therefore 50% of Ni and Fe are beneficial to improve the kinetic properties in LMP. Moreover, Fe and Ni form a stronger bond length with O than Mn, which signifies a good improvement in structural stability of the doped LMP structures. According to this study, LMNP and LMFP could be great alternatives of LiMnPO4 (LMP), LiNiPO4 (LNP) and LiFePO4 (LFP) as cathode materials of LIBs due to theirs good performances and abilities to overcome the main problems of olivines materials (ionic and electronic conductivity). These results are very important in improving the performance of LMP as a cathode material for LIBs and it is very useful to understand the effect of cation doping (Ni and Fe).
https://doi.org/10.1016/j.compchemeng.2016.11.014_p1_2 | In electric vehicles (EVs), a lithium iron phosphate (LiFePO4) battery cell is one of the most widely used battery types due to its excellent characteristics such as high power density, high energy density, high reliability and long cycle life(Mulder et al., 2013, Scrosati and Garche, 2010). For a single LiFePO4 battery cell, it has the nominal voltage of 3.3 V and the working voltage range from 2.0 V to 3.6 V, these cells are required to connect in series and parallel to make a battery pack, meeting high voltage and power demand for EVs. In the series-connected battery pack, there are cell imbalances in the pack and these imbalanced cells cannot reach the fully charged or discharged states simultaneously and the cells with the least chargeable or dischargeable capacities will limit the capacity of the battery pack (Rahimi-Eichi et al., 2013). Battery balancing methods (BBMs) have been proposed to equalise each cell in the pack so that the capacity of each cell in the pack can be fully utilized. Currently, two common criteria used in battery balancing methods are voltage and state of charge (SOC). All the existing BBMs can be categorized into the two groups based on these two criteria. They are voltage based BBMs (VBBBMs or VB3Ms) (Cao et al., 2008, Daowd et al., 2011, Gallardo-Lozano et al., 2013, Gallardo-Lozano et al., 2014, Kim et al., 2014a, Kim et al., 2014b, Lee and Cheng, 2005, Y. Zheng et al., 2014, Z. Zheng et al., 2014) and SOC based BBMs (SBBBMs or SB3Ms) (Einhorn et al., 2011, Shang et al., 2015, Speltino et al., 2010, Y. Wang et al., 2015).
https://doi.org/10.1016/j.compchemeng.2016.11.014_p1_3 | The VB3Ms equalise cell terminal voltages or minimise differences of cell terminal voltages in the pack to a pre-set threshold voltage using the terminal voltage as a balancing criterion. The VB3Ms are the most popular method as the terminal voltage of each cell can be easily measured during battery equalisation process. However, these methods have two drawbacks. First, cell terminal voltage does not reflect the SOC directly because it is the sum of open circuit voltage (OCV), polarization voltage and voltage drop across internal resistance, where only the OCV has an explicit relationship to the SOC. The equalisation of cell terminal voltage will not lead to the balanced SOC. Second, LiFePO4 batteries have flat terminal voltage in the SOC range of about 20% to 90% as shown in Fig. 1 and the batteries in EVs are normally operating in this SOC range (Pesaran, 2007). The voltage variation in this range is less than 0.1 V. Such slight voltage differences can hardly be used to effectively balance the SOCs of the cells in the charging and discharging processes.
https://doi.org/10.1016/j.compchemeng.2016.11.014_p1_5 | The SB3Ms equalise cell SOCs and minimise differences of cell SOCs in the pack to a pre-set threshold SOC value using the SOC as a balancing criterion (Einhorn et al., 2011, Shang et al., 2015, Speltino et al., 2010, Y. Wang et al., 2015). The SB3Ms overcome the above-mentioned two drawbacks of the VB3Ms, but still have issues in real applications. First, the SOC estimation requires accurate current measurement for each cell. When a balancing circuit is not attached to the cells in the string, only one current sensor is required to measure the current of each cell. With the balancing circuit, in principle the current sensors are required to add for each cell which increases hardware complexity and implementation cost. Second, the SB3Ms in (Shang et al., 2015, Y. Wang et al., 2015) apply ampere-hour counting to calculate the SOCs of the cells which may not be accurate under the environments with high noises and uncertainties in the charging and discharging processes.
https://doi.org/10.1016/j.compchemeng.2016.11.014_p1_6 | The above-mentioned BBMs are not suitable for cell imbalances caused by capacity difference of each cell in the pack due to battery aging. To tackle this problem, a novel BBM is proposed to equalise the cells in the pack through the use of the newly defined balancing criteria: the chargeable capacity (ChaC) during charging process and the dischargeable capacity (DisC) during discharging process. To implement the proposed method, the ChaC and DisC of each cell are required to be estimated. They are respectively defined as (1) (2) where is the dynamically estimated SOC of cell i at time t and Ci is the estimated cell capacity in each charging and discharging cycle.
https://doi.org/10.1016/j.compchemeng.2016.11.014_p1_7 | Since the ChaC and the DisC combine the information of the SOC and the capacity of the cell, the proposed BBM can balance the cells of different capacities in the series-connected battery pack from the initial stage of charging or discharging process while the differences of terminal voltages or SOCs of these cells at this stage are hardly detected. This will provide more available balancing time during charging and discharging processes to maximise both the energy delivering to the cells during charging process and the energy releasing from the cells during discharging process.
https://doi.org/10.1016/j.compchemeng.2016.11.014_p1_8 | The rest of this paper is arranged as follows: Section 2 explains the working principle of the proposed BBM. Section 3 introduces the simulation platform established in MATLAB/Simulink. The simulation results of the proposed BBM are compared with those of the VB3Ms and SB3Ms to validate the effectiveness of the proposed BBM in Section 4. The conclusions are given in Section 5.
https://doi.org/10.1016/j.compchemeng.2016.11.014_p2_2 | The novel BBM applies the balancing criterion of the ChaC in the charging process and the DisC in the discharging process. Thus, it is essential to obtain the values of the ChaC and the DisC which rely on current determination of each cell and the estimation of the SOC and capacity of each cell in the battery pack.
https://doi.org/10.1016/j.compchemeng.2016.11.014_p2_4 | The proposed BBM is implemented on the specially selected battery balancing circuit as shown in Fig. 2 (Kim et al., 2013). It works in two operation modes: the cell to pack (CTP) mode and the pack to cell (PTC) mode. In the CTP mode, the strongest cell is identified to release energy back to the pack via the fly-back converter. In the PTC mode, the weakest cell is identified to accept the energy from the pack. Due to safety concern, the CTP mode is usually used in the charging process and the PTC mode is applied in the discharge process. Download : Download high-res image (212KB)Download : Download full-size image Fig. 2. Battery balancing circuits.
https://doi.org/10.1016/j.compchemeng.2016.11.014_p2_5 | The purpose to select this circuit is that only one extra balancing current sensor is needed to calculate the current of each cell. This balancing current sensor is responsible to measure the current of the cell which is selected to release or accept energy for balancing operation through a switch matrix. Since only one cell will be selected and connected to the fly-back transformer at any given time, the resultant current of the selected cell and the other cells can be calculated as (3) (4) where is the charging or discharging current, stands for the average current to send or release to the selected cell, represents the average current to send or release to the battery pack, and are the number of turns at primary and secondary sides of the transformer, respectively.
https://doi.org/10.1016/j.compchemeng.2016.11.014_p2_7 | 2.2.1. Battery modelling Battery equivalent circuit models (BECMs) are widely used to capture dynamic characteristics of LiFePO4 batteries (Chen and Rincon-Mora, 2006, Li and Mazzola, 2013, Ugle et al., 2013). The BECM as shown in Fig. 3 is selected in this study (Chen et al., 2014b, He et al., 2011). In the BECM, and I represent the battery terminal voltage and the current, respectively. The instant voltage drop is characterized by a resistance . The electrochemical polarization is represented by a parallel branch with a resistance and a capacitance ; the concentration polarization is represented by a parallel branch with a resistance and a capacitance . These two branches reflect the short-term and long-term transient responses of the battery; is the capacity of the battery which will be decaying due to battery aging. , , , , and are associated with the model errors which are caused by the following two reasons. Firstly, the battery relies on electro-chemical reactions to deliver or store the energy, the BECM can hardly represent all battery characteristics electrically. Secondly, the nonlinear relationship between the OCV and the SOC has been linearized in the battery state space equations for the SOC estimation which causes the linearization error. Download : Download high-res image (97KB)Download : Download full-size image Fig. 3. Schematic diagram of one battery equivalent circuit model. The SOC is defined as the ratio of the remaining charge to the capacity of the cell, which can be expressed as (5) Where is its initial SOC, is the cell capacity in cycle j, η stands for the coulomb efficiency and is the current passing the cell, it will take positive if the cell is discharged or negative if the cell is charged. The time derivative of the SOC gives (6) According to the Kirchhoff voltage law, the cell terminal voltage and the derivatives of polarisation voltages in Fig. 3 are given (7) (8) (9) The relationship between the OCV and the SOC is shown in Fig. 4 (Chen et al., 2014a). Such a relationship is piecewise linearized by (10) where the values of κ and λ vary with SOCs. Download : Download high-res image (74KB)Download : Download full-size image Fig. 4. Experimental OCV-SOC relationship for LiFePO4 battery. Due to the fast sampling rate, the changing rates of charging or discharging currents are taken as zero within one sampling period (Chen et al., 2014b). Then, the time derivative of terminal voltage in Eq. (7), with the substitutions of Eqs. (8)–(10), gives (11) Solving Ii in Eq. (7) and substituting it into Eq. (6) as well as rearranging Eqs. (7)–(11) result in the state-space equations of the BECM as follows (12) where The parameters in the model are obtained by fitting the experimental data from the pulse charge current (PCC) test as shown in Fig. 5. According to the experimental results of the selected LiFePO4 battery with the nominal capacity of 2.3 Ah and nominal voltage of 3.6 V, the parameters are extracted at the seventh pulse current because the SOC estimation error at this pulse is the highest within the plateau, which is expected to severely affect the balancing operation. The corresponding part is circled in red and is amplified in Fig. 5(c). The details about the parameter extraction are explained in (Chen et al., 2014a). Download : Download high-res image (130KB)Download : Download full-size image Fig. 5. Experimental results of PCC test for a LiFePO4 battery (a) pulse current charge profile (b) terminal voltage (c) amplified terminal voltage for the seventh pulse current. Since the capacitance value of the batterey model is very big, if such a big value is used in the simulation with high balancing frequency, it will take several days with MATLAB. To reduce the simulation time, a scaled-down battery model which keeps all the voltage characteristics of the battery is proposed in this study. As a result, all capacitances in the battery model are scaled down by 10,000 times, Table 1 shows the parameters of the BECM and the scaled-down BECM. Table 1. Parameters for BECM and scaled-down BECM. Parameters BECM Scaled-down BECM 2.1369 2.1369e-4 0.016 0.016 3958 0.3958 0.0153 0.0153 86094 8.6094 0.009 0.009
https://doi.org/10.1016/j.compchemeng.2016.11.014_p2_8 | 2.2.2. SOC estimation The battery SOC with the Coulomb counting method relies on the measurement of the battery current. Such measurement is usually polluted by noises and sensor errors, particularly in the charging and discharging processes. The Kalman filter (KF) can obtain the minimum mean-square state error estimation and alleviate the influence of measurement noises on the estimated state. The extended KF (EKF) is the nonlinear version of the KF and the system’s dynamics are linearized around the estimated state. The EKFs are widely used for the SOC estimation (He et al., 2011). Though a battery is a continuous system, the measured voltage and current are discrete. The hybrid EKF (HEKF) is applied for the dynamic SOC estimation in the charging and discharge processes for balancing operation (Simon, 2006). When the process errors and measurement noises are considered, Eq. (12) can be generalized as (13) (14) where x is the state vector ; y is the output vector and is represented by Eq. (7); w(t) is the process Gaussian noises with mean of 0 and covariance of Q, caused by model errors; and is measurement Gaussian noise with means of 0 and covariance of . This battery model is nonlinear and therefore it is linearized at each step. Linearization errors are also treated as a part of the process noise. The Jacobian matrixes of partial derivatives from Eq. (12) are listed as follows: The linearized state equation including noises could be generalized as the following. (15) The steps for optimal state estimation with the HEKF can be summarized as follows. Step 1): Initialization: The initial is estimated as a Gaussian random vector with mean of and covariance as (16) Step 2): Time update (from time to time ):The current state estimation is obtained based on the state estimation and its covariance in the previous step. (17) Step 3): Discrete measurement update: The estimated state is updated when the measurement is available. The covariance is also updated and they are presented in the following equations: (18) Based on the trial and error method, the initial parameters for the HEKF are tuned to be The above-described HEKF for the SOC estimation has been verified in our previous work (Cui et al., 2015).
https://doi.org/10.1016/j.compchemeng.2016.11.014_p2_10 | When the EV is driving, it is not applicable to obtain the exact capacity of a cell by fully charging or discharging each cell completely. The capacity has to be estimated, particularly for the aged battery pack (Wang et al., 2012, Zheng et al., 2013). In this study, the capacity is estimated with the information of the estimated SOC and the ampere hour counting as follows (Einhorn et al., 2012) (19) where and are the starting time and the end time of the estimation, respectively. They should be in the same charging or discharging process. Since the cell capacity declines slowly, it will be estimated every ten cycles in this study.
https://doi.org/10.1016/j.compchemeng.2016.11.014_p2_12 | The proposed BBM applies the ChaC and the DisC as balancing criteria in the charging and discharging process, respectively. Since the balancing procedure of the proposed BBM in the discharging process is similar to that in the charging process, only the balancing procedure in the charging process is explained in details. It is divided into five steps.
https://doi.org/10.1016/j.compchemeng.2016.11.014_p2_13 | Step i-initialization and charge. At beginning, the battery management system (BMS) is initialized. The BMS acquires the battery cell states, such as current, voltage, temperature and the SOC, check whether all of these parameters meet the safety conditions. When there is no safety violation, the charging process starts.
https://doi.org/10.1016/j.compchemeng.2016.11.014_p2_14 | Step ii-measurement update. While the charging process continues, the terminal voltages of each cell are measured for safety check and SOC estimation. If the balancing operation is on, the charging current and balancing currents are also measured. The charging current is measured one sample per second (S/S) as they are almost constant, if the charging current is less than 0.05A, the pack is considered as fully charged and the charging process will terminate. The balancing currents are measured at a much higher sample rate as 50 K S/S to capture the accurate data in the high frequency balancing operation, these balancing currents are then averaged per second to synchronize with the charging current. Finally, the currents of each cell are calculated based on Eqs. (3) and (4).
https://doi.org/10.1016/j.compchemeng.2016.11.014_p2_15 | Step iii-ChaC update. Based on the calculated currents and measured voltages of each cell in Step ii, the SOCs and the capacity of each will be estimated. Then, the ChaCs are updated. The capacity is estimated based on Eq. (19) every ten cycles when no balancing operation is carried out and taken as constant until next estimation. The ChaCs of each cell are compared, if the maximum ChaC difference exceeds the pre-set threshold D, the balancing operation commences. Otherwise, it goes back to step ii.
https://doi.org/10.1016/j.compchemeng.2016.11.014_p2_16 | Step iv-Balancing operation. The balancing operation is to move the charges within the pack. In the charging process, the CTP strategy is applied. The cell with the highest ChaC is selected and discharged back to the battery pack. After each second, the procedure goes back to step ii.
https://doi.org/10.1016/j.compchemeng.2016.11.014_p3_2 | A simulation platform has been established to investigate the BBMs with different balancing criteria. In the platform, the eight cells are connected in series to make a battery pack. The parameters of the cell extracted from the experimental data for the scaled-down BECM as shown in Table 1 are adopted as the mean values to generate the parameters for the eight cells according to the normal distribution with the covariance of 0.01. These generated parameters for the eight cells are used as the base values. Furthermore, the cell in the middle of the battery pack has the highest temperature and its maximum temperature difference from the cell in the outside is five degrees (Mayyas et al., 2011). These uneven temperature distribution (Mayyas et al., 2011, Pesaran, 2002) can cause the capacity imbalance. The LiFePO4 aging model is incorporated in the cell model in the simulation platform (Omar et al., 2014) to reflect the influence of life cycle on cell capacity. Consequently, two scenarios of capacity imbalance are considered: the pack with moderate capacity imbalance (equivalent to 500 cycles) and the pack with severe capacity imbalance (equivalent to 800 Cycles). The average cell capacities for the moderate and severe capacity imbalances are 89% and 83% of their nominal capacities, respectively, and their final cell capacity distributions for each scenario are listed in Table 2.
https://doi.org/10.1016/j.compchemeng.2016.11.014_p3_4 | The ChaC and the DisC values are the keys to the proposed BBM which are applied as the new criteria for the balancing operation. The ChaC and the DisC are defined in Introduction and their calculations are explained in details in Section 2. The balancing circuit and balancing procedure are discussed in Sections 2.1 and 2.4, respectively. The peak balancing current is limited to 0.2A. The operation frequency of the MOSFET is 10 kHz.
https://doi.org/10.1016/j.compchemeng.2016.11.014_p3_5 | The BMS sets the simulation environment. First, it sets the balancing thresholds for different criteria. The VB3M starts to balance when the maximum voltage difference is higher than 20 mV. The SB3M starts to balance when the maximum SOC difference is higher than 2%. The proposed BBM commences balancing operation when the maximum ChaC or DisC difference is higher than 2% of the cell nominal capacity. These thresholds are set to offset the measurement or estimation errors and the effects of the noise. Second, it sets the profile of the charging and discharging process. To make this balancing operation suitable for real EV applications, five hours are taken as the average driving time at the fully charged LiFePO4 batteries for EVs in (N. Wang et al., 2015) and also the time which this study is targeting to complete the balancing operation. As a result, the discharging current is set as 0.13 C and the charging current is set as 0.33 C. Third, it sets the safety constraints and the stop conditions. In the charging process, when the SOC or terminal voltage of any cells in the pack reaches 100% or 3.6 V, the charging stops. In the discharging process, the cut-off SOC or terminal voltage sets to 20% or 2 V.
https://doi.org/10.1016/j.compchemeng.2016.11.014_p4_3 | On the established platform, three different balancing methods, namely VB3M, SB3M and the proposed BBM, are investigated at two capacity imbalance scenarios in the charging and discharging processes. To show the simulation resuls, the figures are aranged in this way: the top and middle show the SOC values and the balancing currents in the balancing process, respectively. The bottom shows the zoomed SOCs of all the cells around the end of the charging process marked in the square in the middle.
https://doi.org/10.1016/j.compchemeng.2016.11.014_p4_4 | 4.1.1. Moderate capacity imblance scenario Fig. 7 shows the simulation results of the battery pack with the moderate capacity imbalance using three balancing methods. Fig. 7(a) illustrates the simulation resutls of the VB3M, as indicated by the balancing currents the balancing operation only happens at the end of the charging process and the beginning of the discharge process. This is caused by the flat voltage plateau of the LiFePO4 battery because in this plateau the terminal voltage differences among all the cells are very small and hardly be detected. Since this plateau constitues most of the charging and discharging time, this makes the balancing time very short and leads to poor balancing performance as shown at the bottom of the figure, where the SOC differences are significant at the end of the charging process. Download : Download high-res image (454KB)Download : Download full-size image Fig. 7. Simulation results for a battery pack with moderate capacity imbalance using (a) VB3M (b) SB3M and (c) proposed BBM. Fig. 7(b) shows the simualtion results of the SB3M, as indicated by the balancing currents the balancing operation still works in the voltage plateau which extends the balancing time. Thus, the SB3M can allow more capacity to be charged and discharged than the VB3M. However, the balancing operation is only concentrated at the end of both charging and discharging processes. For the beginnging of both the charging and discharging processes, the detectable SOC imbalance has not yet been developed to trigger the balancing operation. As a result, on the one hand the battery pack may not have a sufficient time to be fully balanced; on the other hand the current passing the cell at the end stages of both the charging and discharging processes would increase as the balancing currents are superimposed into the charging current. This high current might affect life of the cells as the cell charging and discharging capbilities decrease sharply in those periods. Fig. 7(c) shows the simulation results of the proposed BBM. This method has the best performance with several advantages compared to the VB3M the SB3M. First, the proposed BBM can fully use the charging and discharging time. It starts the balancing operation at the beginning of the charging or discharging process based on the difference of the ChaC or DisC values among all the cells even when the SOC or voltage difference has not yet been detected. The proposed BBM makes the balancing time longer than the other two BBMs. Second, the proposed BBM makes the balancing oepration coincide with the charging and discharging capabilities of the battery cell. Thus is due to the fact that the balancing operation in the proposed BBM is concentrated at the beginning of the charging and discharge processes, which helps avoid the constant voltage charging period in the charging process and the low SOC period in the dischrging process when the cell has weak capability to accpet high charging or discharging currents.
https://doi.org/10.1016/j.compchemeng.2016.11.014_p4_5 | 4.1.2. Severe capacity imblance scenario The simulation results for the battery pack with severe capacity imbalnce (e.g. the aged battery pack) are shown in Fig. 8. The VB3M still has the worse performance, whilst the proposed BBM has the best results. This scenario fully displays the adaptiveness of the proposed BBM. There are several features worth mentioning. Firstly, the performance of the VB3M has little improvement as shown in Fig. 8(a). It still has short balancng time shown in the middle of the figure. This indicates that the VB3M is not suitable for the LiFePO4 battery pack in the operation condition. Secondly, the SB3M performs well and the balancing time increase dramatically shown in Fig. 8(b). The balancing time is longer than the moderate capacity imbalance scenario in both the charging and discharging processes. However, the disadvantages of this method still exist. The proposed BBM has the longest balancing time as illustrated in Fig. 8(c). In fact, this is the only method that achieves the balancing goal before the discharging process ends. This method has the best adaptiveness to handle different scenarios. Download : Download high-res image (467KB)Download : Download full-size image Fig. 8. Simulation results for a battery pack with severe capacity imbalance using (a) VB3M, (b) SB3M and (c) Proposed BBM.
https://doi.org/10.1016/j.compchemeng.2016.11.014_p4_7 | For EVs, the driving distance or time is the main concern which depends on the available capacity of battery pack to be delivered. This in turn relies on the charged capacity during the charging process and discharged capacity during the discharging process. Thus, the simulation results for the charged capacity and discharged capacity of the battery pack using three different BBMs at two scenarios are compared in Table 3. The results of the scaled-down model has been scaled up and those without balancing are used as a benchmark. Table 3. Performances of different BBMs at two capacity imbalance scenarios. Scenarios Without Balancing VB3M SB3M Proposed Method Scenario I–Moderate Imbalance Battery Pack Charged Pack Capacity (Ah) 1.39 1.4 1.445 1.454 Discharged Pack Capacity (Ah) 1.39 1.39 1.414 1.444 Discharged Pack Capacity Comparison (%) 100 100 101.7 103.6 Scenario II–Severe Imbalance Battery Pack Charged Pack Capacity (Ah) 1.2745 1.2746 1.3489 1.3617 Discharged Pack Capacity (Ah) 1.2569 1.257 1.3119 1.3486 Discharged Pack Capacity Comparison (%) 100 100 104.36 107.28
https://doi.org/10.1016/j.compchemeng.2016.11.014_p4_8 | In the moderate capacity imbalance scenario, the discharged capacity using the VB3M is almost the same as that without balancing (the benchmark). The discharged pack capacity using the SB3M has slightly increased by 1.7% to 1.414 Ah and the battery pack with the proposed BBM has been improved by 3.6% to the highest discharged pack capacity of 1.444 Ah. Therefore, the proposed BBM can extend the driving distance or time compared with the pack without balancing operation or with the VB3M. In the severe capacity imbalance scenario, the discharged pack capacity using the VB3M is still almost the same as that without balancing and has dropped from about 1.40 Ah to 1.275 Ah due to aging and capacity imbalance. With the SB3M, the discharged pack capacity has risen by 4.36% to 1.312 Ah. The discharged pack capacity using the proposed BBM has risen by 7.28% to 1.349 Ah. Therefore, the proposed BBM can extend the driving distance or time further compared with the battery pack without balancing system or with the VB3M.
https://doi.org/10.1016/j.compchemeng.2016.11.014_p4_9 | In the severe capacity imbalance scenario, it can be seen from the simulation results that the proposed BBM has significantly improved the battery pack capacity compared with the SB3M and VB3M. These results are particularly useful for the aged battery pack when the battery pack in EVs experiences many cycles of charging and discharging process and starts to show the aging effect gradually. With the proposed BBM, the potential of the balancing circuit attached to the battery pack is fully used and the battery pack capacity is significantly increased.
https://doi.org/10.1016/j.compchemeng.2016.11.014_p5_2 | This paper presents a novel active balancing method for LiFePO4 batteries based on chargeable and dischargeable capacity. The battery equivalent circuit model has been used to establish state space equations of batteries for the state of charge (SOC) and capacity estimation. The proposed BBM provides sufficient time to complete the balancing operation within the charging and discharging process for the LiFePO4 batteries with the flat terminal voltage. This strongly contrasts with the existing BBMs which cannot complete balancing operation because the VB3M cannot effectively detect the voltage imbalance due to the flat terminal voltage while the SB3M cannot handle the capacity imbalance in most of the charging and discharging time. To verify the effectiveness of the proposed BBM, the balancing simulation of the battery pack using the proposed BBM, VB3M and SB3M at the moderate and severe capacity imbalance scenarios has been conducted. The simulation results show that the proposed BBM has the best performance in both scenarios among three BBMs, particularly for the severe capacity imbalance scenario. In such a scenario, the proposed BBM increases the discharged pack capacity by 7.28%.
https://doi.org/10.1016/j.compchemeng.2017.02.044_p1_2 | From cell to pack level, lithium ion (Li-ion) batteries are characterised by a complex set of physicochemical processes. These processes are influenced by operation temperature and usage history which in turn affects performance, cycle life and above all safety of Li-ion energy storage systems. Hence, temperature inside the functional assembly of a Li-ion battery pack needs to be effectively managed at each level from cell to pack regardless of the application anticipated for the battery system (Shen et al., 2002, Arora et al., 2016). Information pertaining to thermal properties and heat generation of battery pack under diverse operating conditions is a prerequisite for developing a thermal management system (TMS) required for maintaining battery cell temperature in a safe limit (Sabbah et al., 2008, Pesaran et al., 1999). Experimental methods for measuring heat generation rates are an integral part of TMS design process, they are however time-consuming and require a costly set-up. Another issue needing attention is the technical feasibility of testing samples of large battery cells that are still in their preliminary stages of development (Abada et al., 2016). In view of these issues, a computational model, for analysing battery behaviour under various operating conditions in a controlled and safe manner, becomes highly desirable.
https://doi.org/10.1016/j.compchemeng.2017.02.044_p1_3 | Over the years, numerous electrochemical models have been developed to represent the charge transfer kinetics of Li-ion battery cells via coupled non-linear partial differential equations. Among them, pseudo two-dimensional (P2D) model is probably the most frequently used model for battery simulation (Saw et al., 2013, Lai et al., 2015, Cai and White, 2011, Prada et al., 2012, Guo et al., 2013, Jokar et al., 2016). The P2D model is based on concentrated solution theory and can be used to calculate potential and concentration variations for the solid and the electrolyte phases within the porous electrode. It also allows to estimate transients across the cell separator. Notably, inclusion of several internal variables makes it complex and as a result very powerful computing resources are required to process this model. Coupling thermal effects to the P2D model further increases the complexity level. It also makes validation of the model more difficult in case of high energy/power applications (Ramadesigan et al., 2012).
https://doi.org/10.1016/j.compchemeng.2017.02.044_p1_4 | Besides, data pertaining to cell design parameters called by electrochemical-thermal coupled models such as electrode dimensions, porosity, transference number, precise mass and properties of constituent materials, diffusion coefficient, etc. is rarely disclosed and made available in public domain by battery manufacturers. For this reason, sophisticated experimental measurements are required to determine internal design variables before such models can be used to predict thermal behaviour of a battery cell (Saw et al., 2014). Due to the added complexities and the need for prior data measurements, thermal equations are usually decoupled by applying a global energy balance principle to the existing multi-physics model. It has to be noted though that the global energy balance principle is valid only for battery cells with uniform current distribution (Ramadesigan et al., 2012). In this context, previous studies indicate that a temperature gradient develops rapidly across the cell as battery size increases, leading to a non-uniform reaction rate. Non-uniform current distribution can also result from mass-transfer limitations and poor charge kinetics (Kim et al., 2009, Lee et al., 2013).
https://doi.org/10.1016/j.compchemeng.2017.02.044_p1_5 | In addition, the ISO (International Organisation for Standardisation) recommends employing a standard cell size larger than 40 Ah for one class of pure battery electric vehicles (BEV1) and a minimum size of 60 Ah for the other class of pure BEV (BEV2) (Rothgang et al., 2015). Table 1 lists nominal capacity of a Li-ion battery cell forming the energy storage system of passenger electric cars available in market. This list highlights the large variation present in the cell size of commercial EV battery packs. However, the major limitation of current thermal models is that they do not take into account the effect of nominal cell capacity on heat generation rates. Considering this, a thermal model with an ability to estimate heat generation rates relative to nominal cell capacity would be of utmost importance. The aim of this paper is therefore to propose a new computational model that is easy to implement and accepts cell nominal capacity as one of its key input parameters. The proposed model is based on the artificial neural network (ANN) and can be used to simulate thermal behaviour of Li-ion pouch cells of nominal capacities ranging between 8 Ah and 20 Ah under varied operating conditions accurately.
https://doi.org/10.1016/j.compchemeng.2017.02.044_p2_2 | Artificial neural networks are statistical/analogous models that can effectively generalise input to output functional relationships that are hidden and difficult to define in an empirical format (Caputo and Pelagagge, 2008). Such models are seldom concerned with the mechanistic details of actual physicochemical phenomena occurring in target system and aim to ascertain an overall correlation between various process drivers (Weigert et al., 2011). ANNs are also considered more robust, adaptable and less sensitive towards external noises and errors in comparison to other statistical modelling techniques. More importantly, unlike symbolic manipulation techniques ANNs can accept numeric data structures directly. It is a crucial requirement as converting numeric data to non-numeric nominal values carries risks such as loss of associated information, inappropriate data intervals and even the possibility of generating entirely different mining results (Kaastra and Boyd, 1996, Lam, 2004). Another important feature of ANN is that they allow incremental mining in contrast to majority of statistical modelling methods that are typically batch oriented. This feature allows accommodation of new data input, whenever it becomes available, to a trained ANN model without reprocessing it. However, they may involve issues like long training time and a risk of overfitting associated with them or increasing difficulties in replicating a stable solution at the expense of training time. Selection of a right combination of input parameters and collecting sufficient data is therefore vital for successful execution of this computing approach.
https://doi.org/10.1016/j.compchemeng.2017.02.044_p2_4 | Prior investigations have shown that heat generation during discharge process of a Li-ion battery cell is strongly dependent on depth of discharge (DOD), discharge rate and ambient temperature (Bandhauer et al., 2014, Chen et al., 2014). Consequently, boundary values for different input parameters used in this paper are defined as: 0% and 100% for DOD signifying fully charged and fully discharged state of the battery cell, respectively; 0.33C and 3C for discharge rate; ambient temperature controlled between −10 °C and 50 °C. Particularly, this study includes the nominal capacities ranging from 8 Ah to 20 Ah in the input of ANN for considering the influence of cell nominal capacity on heat generation behaviour.
https://doi.org/10.1016/j.compchemeng.2017.02.044_p2_5 | The selected boundary values are coincident with the extreme values specified by the cell manufacturer for each parameter. This ensures that the training set will be inclusive of all possible operating conditions thereby making it highly unlikely for the ANN model to be used for extrapolation.
https://doi.org/10.1016/j.compchemeng.2017.02.044_p2_6 | The dataset is developed by taking average of readings from four repetitive galvanostatic discharge tests involving LiFePO4 (LFP) pouch cells of nominal capacities 8 Ah, 15 Ah and 20 Ah, manufactured by Benergy Tech Co. Ltd., China, in a controlled environment using a 100 A/20 V programmable battery cycler and a 4-channel data acquisition system from Arbin Instruments (BT 2000). Battery cycler functions both as a battery charger and a variable electronic load. This system is combined with a programmable air-bath and a custom-designed calorimeter, made of high density polyethylene slabs, to measure the heat generation rates for different test battery cells galvanostatically discharged under various test conditions. Representative schematic of the experimental set-up is provided in Fig. 1. Details of the experimental test procedure are available from (Chen et al., 2014) while the calculation of heat generation rates is based on the principles of the inverse heat conduction problem and the Fourier’s law of heat transfer described in (Beck et al., 1985). Download : Download high-res image (176KB)Download : Download full-size image Fig. 1. Schematic of the experimental set-up.
https://doi.org/10.1016/j.compchemeng.2017.02.044_p2_7 | Table 2 provides summary of the estimated heat generation rates from experimental data for the three test battery cells, discharged at rates coresponding to 0.33C, 1C and 3C in ambient temperatures of −10 °C, 5 °C, 20 °C, 35 °C and 50 °C. The measurements are recorded at 100 different DOD states. Table 2. Summary of estimated heat generation rates (in Watts) for all the test battery cells under varied operating conditions. Discharge Rate Rated Capacity (Ah) Ambient Temperature (°C) −10 5 20 35 50 0.33C 8 −0.16 to 4.42 −0.98 to 2.20 −0.75 to 1.46 −0.81 to 0.04 −0.75 to 0.13 15 −0.11 to 4.84 −0.63 to 2.52 −0.65 to 1.97 −0.85 to 0.14 −0.89 to 0.16 20 −0.01 to 5.19 −1.36 to 2.82 −0.37 to 2.23 −0.84 to 0.13 −1.24 to 0.12 1C 8 −0.07 to 10.46 0.10 to 8.73 −0.07 to 6.23 −0.06 to 5.32 −0.22 to 2.53 15 −0.25 to 11.05 −0.18 to 10.02 −0.06 to 6.72 −0.07 to 5.41 −0.23 to 2.16 20 −0.32 to 11.85 0.03 to 10.87 −0.13 to 7.22 −0.01 to 5.35 −0.42 to 1.60 3C 8 – −0.24 to 16.08 −0.12 to 13.46 −0.07 to 10.13 0.09 to 8.43 15 – −0.24 to 17.11 −0.14 to 14.58 0.06 to 10.22 0 to 7.82 20 – 0.07 to 19.27 0.10 to 16.49 0.06 to 10.32 −0.06 to 6.81
https://doi.org/10.1016/j.compchemeng.2017.02.044_p2_8 | After the process drivers have been identified and the data samples have been collected, it is important to evaluate information content of the available dataset for completeness as at times it may not be sufficient or suitable for ANN learning purpose and extracting significant information from it is crucial. As per the central limit theorem, a well-regarded statistical theory, the sample size of less than 30 is considered inadequate for performing an intelligent inference (Li et al., 2014, Chun-Jung et al., 2009). It can be seen from Table 2 that only 5 unique measurements for ambient temperature and 3 each for discharge rate and nominal capacity are available from the experiments conducted in this study, which is considerably less than 30.
https://doi.org/10.1016/j.compchemeng.2017.02.044_p2_10 | Data scarcity is one of the major reasons behind poor performance of many of the data mining and machine learning algorithms. A possible way of resolving this issue is by incorporating prior knowledge of the system into learning procedure and creating virtual data samples (Niyogi et al., 1998, Li and Lin, 2006). In so doing, the training set size is systematically increased to mitigate the data scarcity problem. Consequently, a similar methodology is employed to improve generalisation ability of the designed ANN model, details of which are presented in the following text.
https://doi.org/10.1016/j.compchemeng.2017.02.044_p2_12 | The term ‘Id’ in Eq. (1) indicates the discharge current; ‘U’ symbolizes the equilibrium voltage of the cell approximated by its open circuit voltage while ‘V’ is the terminal voltage at a specific DOD and ‘T’ is the absolute temperature. It is a simplified version of the energy balance equation proposed by Bernardi et al. (Bernardi et al., 1985). The first term on right hand side in Eq. (1) represents the irreversible heat while the reversible heat is derived from the second term. Simplifications have been made by disregarding the effects of phase change and heat of mixing on the total heat. However, Eq. (1) requires fitting parameters for both the open circuit voltage and its derivative with respect to temperature. On the other hand, a good correlation between the estimated values and the experimental data can be established by specifying a single parameter – enthalpy of reaction in the equation shown below (2)
https://doi.org/10.1016/j.compchemeng.2017.02.044_p2_13 | Eq. (2) is the mathematical identity of Eq. (1) (Catherino, 2015). It defines the heat generation rate for a battery cell as the balance between the energy generated by chemical transformation reaction and the energy supplied to the load per unit time, where, the rate of energy generation via the chemical reaction characterising the discharge process is quantified by the product of enthalpy of reaction and rate of reaction, which is proportional to the discharge current. Therefore, in accordance with the principle of parsimony, Eq. (2) is given preference over Eq. (1) for the purpose of generating virtual samples. Subsequently, appropriate ΔH values are fitted to the thermal model based on Eq. (2) as demonstrated in (Catherino, 2015). After confirming accuracy and measurability of the virtual samples corresponding to the experimental measurements, empirical models are used for determining the one-to-one relationship of heat generation rate separately with each of the input variables identified previously in Section 2.1. To do so, a polynomial of degree, n being the number of unique measurements available from the experimental dataset for the concerned input variable, is used to fit the dataset comprising of these unique measurements and the associated enthalpy values. The coefficients of the fitted polynomial are listed in Appendix A. This polynomial is subsequently used for generating additional virtual samples. Number of additional samples generated is such that the final number of the dataset available for each input, i.e. experimental measurements ± virtual samples generated, is greater than or equal to 30. Subsequently, a total of 23221 samples are prepared through various permutations and combinations of the four input parameters. Lastly, total samples available are divided into two sets: one containing 2835 samples representing data obtained just for the 15 Ah battery cell and the second set containing the remaining 20386 samples. The latter is further divided randomly into three sets comprising 70%, 15% and 15% of 20386 samples. They are used for training, validation and testing of the ANN model, respectively, whereas the former is used for an independent assessment of the accuracy of the trained network.
https://doi.org/10.1016/j.compchemeng.2017.02.044_p2_14 | As ANN models are function approximators, data representation is crucial to their operation. Consequently, the generated samples cannot be forwarded to the ANN model in a raw format (Kaastra and Boyd, 1996). Data samples are therefore scanned for outliers and then transformed to an appropriate form, i.e. between 0 and 1, as required by the ANN transfer function. Such function is based on first-differencing scheme described by (3) where Xtr is the transformed value, Xmin and Xmax are the minimum and the maximum values in the data set, respectively and Xi is the original measurement for the concerned parameter.
https://doi.org/10.1016/j.compchemeng.2017.02.044_p2_16 | As each independent variable is characteristically represented by a separate neuron in an ANN, the proposed structure of the ANN model for calculating battery heat generation rates comprises of an input layer with four neurons, with each representing one of the four aforementioned input variables, namely DOD, temperature, nominal capacity and discharge rate. The model produces a single output corresponding to the battery heat generation rates, i.e. the dependent variable.
https://doi.org/10.1016/j.compchemeng.2017.02.044_p2_17 | Theoretically, an ANN model with sufficient neurons in one hidden layer can approximate any continuous function to an acceptable degree. Nonetheless, there is no universal rule for estimating the right number of neurons in the hidden layer. As per the geometric pyramid rule, hidden layer of a three-layered ANN should have neurons, where, n and m are the number of neurons in the input layer and the output layer, respectively (Masters, 1995). On the other hand, Bailey and Thompson suggest that for optimal operation of the ANN model, the number of the neurons in the hidden layer would be 75% of the number of input neurons whereas Katz reckons that it could range anywhere from one-half to three-times the number of neurons in the input layer (Bailey and Thompson, 1990, Katz, 1992). These guidelines however cannot warrant an effective ANN architecture (Hansen et al., 1999). Accordingly, the number of neurons in the hidden layer is estimated through a trial and error approach. The existing methodologies can be categorised as: fixed, constructive or destructive. In the fixed technique, several networks, each with a different number of the neurons in the hidden layer, are created and trained separately. Subsequently, the trained networks are tested independently and the architecture of the model with superior performance, measured in terms of an error function, is adopted. In contrast, to save time, the other two methodologies involve varying the number of the neurons in the hidden layer during the training phase instead of creating, training and then testing multiple architectures. Constructive approach refers to the mechanism of adding neurons to the hidden layer and conversely in the destructive scheme they are removed till the performance of ANN model begins to deteriorate (Kaastra and Boyd, 1996). The fixed approach is applied to design the architecture of the proposed ANN in this work for ease of implementation through MATLAB.
https://doi.org/10.1016/j.compchemeng.2017.02.044_p2_18 | It has been shown that an ANN model with sigmoid transfer function can predict the average behaviour of a non-linear function more efficiently whereas a network with hyperbolic tangent transfer function is better suited for applications that involves modelling deviations from the average (Klimasauskas, 1993). As the proposed model intends to estimate average heat generation rates for Li-ion batteries, sigmoid transfer function is utilised to describe the dynamic properties of neurons in the input and the hidden layers.
https://doi.org/10.1016/j.compchemeng.2017.02.044_p2_19 | Lastly, several learning algorithms have been developed for ANN training purposes. The gradient descent method functions by optimising the connection strength parameters in the direction of negative gradient. In this method, the target function converges quickly during the initial iterations but the descending rate becomes very slow as the function approaches an optimal value. On the other hand, the Newton method identifies an ideal search direction in the vicinity of an error minimum so that the iterations can run at relatively faster rate. Levenberg–Marquardt (LM) algorithm integrates the aforementioned algorithms and is therefore the fastest learning algorithm for a feedforward ANN (Saadat et al., 2014). It is expressed by: (4) where xk represents weights and biases vector, J is Jacobian matrix containing first derivatives of network errors with respect to the weights and biases, I is unit matrix, e is the vector of network errors and μ is test scalar. When μ is zero, the LM algorithm becomes similar to the Newton`s method whereas when μ is large, it behaves like gradient descent method with a small step size. The LM algorithm has high convergence rate, accuracy and can be efficiently launched from MATLAB platform (The MathWorks, 2016, Fang et al., 2012), which is adopted to train the proposed ANN in this study and a tolerance setting of 10−7 is used for terminating the training process. Neurodynamic and architecture parameters applied to the network topology constructed in MATLAB environment are listed in Table 3. Table 3. The properties and parameters of the employed Levenberg–Marquardt optimization algorithm. Properties Parameters Learning rate 0.01 Momentum constant 0.9 Performance goals 0.005 Activation function in hidden layer SIGMOID Activation function in output layers PURELIN Maximum number of epochs 1000
https://doi.org/10.1016/j.compchemeng.2017.02.044_p3_2 | Fig. 2 shows the estimated heat generation rates, obtained by substituting a suitable value for ΔH in Eq. (2), superimposed on the plots of experimental data measured for different test batteries at a discharge rate of 1C under the ambient temperatures of (a) −10 °C, (b) 20 °C and (c) 50 °C, respectively.
https://doi.org/10.1016/j.compchemeng.2017.02.044_p3_4 | It can be seen that the heat generation rates for a Li-ion pouch cell discharged at 1C rate resemble an S-shaped profile, demonstrating a largely non-linear behaviour. More importantly, the graph shows that the heat generation rate for 20 Ah pouch cell after the completion of discharge process is approximately 1 W and 1.4 W more than the rate measured for 8 Ah pouch cell of the same chemistry in the ambient temperatures of 20 °C and −10 °C, respectively. In contrast, the 8 Ah pouch cell is observed to generate heat at a rate of 2.53 W at the end of discharge cycle in an ambient temperature of 50 °C as opposed to 1.60 W generated by the 20 Ah test battery cell under similar operating conditions. This flipping in relative magnitudes of heat generation rates of the three test battery cells can be attributed to variations in charge and mass transfer resistance as a result of cell/electrode thickness and operating temperature as well as their effect on various physicochemical processes on-going in the battery cells. A balance between these competing mechanisms is established at an operating temperature of 35 °C and as seen from Table 2, the phenomenon is witnessed for all discharge rates in the battery cells.
https://doi.org/10.1016/j.compchemeng.2017.02.044_p3_5 | As to the process of generating virtual samples via Eq. (2), selection of ΔH is driven with an objective of restricting the error in the estimated heat generation rates to less than 0.05 W. For this purpose, power delivered by the battery cell is determined from the data available through Fig. 3, which shows the terminal voltage recorded for the three test battery cells under different operating conditions at various stages of discharge process. A downward shift is noticed in the voltage plateaus of all the test cells with increasing discharge rates and decreasing ambient temperatures. This shift is more discernible at discharge rate of 3C for 15 Ah battery cell. It is indicative of hindered charge transfer kinetics due to increased internal resistance of Li-ions cells which results in partial utilisation of active material at high discharge rates and low ambient temperatures. In fact, a jump of over ten times has been reported in the internal resistance of commercial cells cycled at – 20 °C in comparison to those operating in an ambient temperature of 20 °C (Zhang et al., 2006, Ji and Wang, 2013). Increased internal resistance induces more heat generation inside the battery cell and consequently causes the rise of the cell temperature, which in turn causes a slight increase in its terminal voltage as seen from Fig. 3(a) and (b) in the DOD range of 15% to 55%.
https://doi.org/10.1016/j.compchemeng.2017.02.044_p3_7 | More importantly, the enthalpy of reaction is a sum of Gibbs free energy of the system and entropy of the reaction. They are state functions. In this context, the full discharge cycle of an electrochemical cell can be analysed in terms of several distinct stages defined by the DOD of the cell. Therefore, in contrast to Catherino’s approach (Catherino, 2015) where a single value of ΔH was selected to model the whole discharge cycle, discrete values of ΔH corresponding to different DODs, that are multiples of 10, are identified. Owing to this, extent of conformity of the modelled heat generation rates with the experimentally recorded profiles, as seen from Fig. 2, is much higher over the entire domain than that achieved by Catherino via single-value fitting approach. Corresponding variation of enthalpy of reaction with (a) ambient temperature and (b) discharge rate is shown in Fig. 4 for a complete discharge cycle of an 8 Ah pouch cell in perspective of the power drawn out of the cell at that operating stage.
https://doi.org/10.1016/j.compchemeng.2017.02.044_p3_9 | Fig. 4(a) shows that enthalpy of reaction decreases as the cell operating temperature slowly shifts from −10 °C to 50 °C, suggesting improved electrochemical performance and reduced heat generation rates for Li-ion battery cells at high temperatures for any DODs. Also, a sharp increase in the enthalpy of reaction of the test battery can be noticed as it is discharged in an ambient temperature of −10 °C, highlighting exothermicity of the process at low temperatures. On the other hand, the enthalpy gradually declines as the discharging process continues in an environment of 50 °C. The fall in ΔH indicates that heat generation rates for the 8 Ah test cell are endothermic in nature, which is consistent with the results of previous studies involving Li-ion batteries (Bandhauer et al., 2014, Chen et al., 2014).
https://doi.org/10.1016/j.compchemeng.2017.02.044_p3_10 | Nonlinearities embedded in the relationship of battery heat generation rates and discharge rate are evident from Fig. 4(b). It presents change in enthalpy of reaction with discharge rate and DOD of an 8 Ah Li-ion pouch cell for a galvanostatic discharge test in an ambient temperature of 35 °C. It can be seen that for discharge rates lower than 0.5C, ΔH decreases with DOD implying endothermic behaviour for Li-ion battery cells as low discharge rates and high ambient temperatures. Conversely, exothermic heat generation behaviour can be expected as discharge rates are increased. Increase in ΔH is therefore observed as higher discharge rates are selected, corresponding to any DODs. However, exothermic heat generation associated with high discharge rates causes the cell temperature to rise, which is responsible for faster charge transfer kinetics and better cell performance. Consequently, enthalpy of reaction and battery heat generation rates at high discharge rates are relatively lower than those that would be estimated by a linear function of discharge rates. Similar results are obtained for the other two test batteries as well. A summary tabulation of the fitted ΔH values covering the operational domain for all the three test batteries is presented Table 4.
https://doi.org/10.1016/j.compchemeng.2017.02.044_p3_12 | A three-layered feed-forward ANN model is analogous to a conventional non-linear regression model. Weights connecting neurons of adjacent layers are equivalent to the regression curve parameters while the bias term used in an ANN model can be viewed as the intercept term of a regression equation. Overarching aim of regression analysis is minimisation of the sum of squared errors between the actual value and the estimated output for the statistical problem. Hence, mean squared error is chosen as the evaluation criterion for assessing the performance of the proposed ANN model and is defined by (5) where Qmse is the MSE between the actual and the predicted heat generation rate, N is the total number of data samples used for the respective step, i.e. training, validation or testing of ANN model, represents the measured/actual values for heat generation rates and signifies the heat generation rate projected by the ANN model.
https://doi.org/10.1016/j.compchemeng.2017.02.044_p3_13 | Fig. 5 illustrates the improvement in accuracy, expressed in terms of mean squared error, realised during training, validation and testing of the ANN model for this case when the number of neurons is increasing in its hidden layer during construction phase of the network. As seen from the figure, the mean squared error in forecasts of the trained ANN model, with two neurons in the hidden layer, is reduced by 64% if the number of neurons in its hidden layer is modified to 3. A further improvement of 40% in the accuracy of forecasting is achieved by doubling the number of the neurons in the hidden layer from 3 to 6 in the architecture of the ANN model. It is observed that the slope of the error curve becomes too low from that point onwards and thus not much benefit is attained in accuracy of the model. Also, the negative influence of adding more neurons to the hidden layer on complexity, computational time, efficiency and cost of the ANN model cannot be overlooked. Therefore, an architecture with a single hidden layer having six neurons, shown in Appendix B, is therefore adopted for the ANN model. Additionally, input weights and layer weights for different neurons of the trained network are provided in Table 5.
https://doi.org/10.1016/j.compchemeng.2017.02.044_p3_16 | Performance of the adopted ANN is shown in Fig. 6. It is seen that the mean squared error in model predictions decays exponentially with increasing number of training passes or epochs. Minimum mean squared error of 0.00067335 is noted for an independent validation test of the network at epoch 81. Subsequently, it can be inferred that the unbiased ANN model is capable of estimating heat generation rates for any operating states within the pre-defined input parameter boundaries accurately. The acquired ability is a direct result of a training process that involves the designed ANN learning the patterns present in dataset supplied to it. It must be noted tough that the dataset used for training the ANN model is developed using new and healthy battery cells. The performance of the trained neural network may therefore deviate as the battery cells age. A possible way to make the ANN model more robust would be to monitor the thermal behaviour of the cells throughout their cycle life and update the ANN training set as more data becomes available.
https://doi.org/10.1016/j.compchemeng.2017.02.044_p3_18 | Lastly, effectiveness of the proposed ANN architecture for heat generation rate estimation is analysed through a separate test schedule. As a part of it, the trained and validated ANN model is used to calculate the heat generation rates for a 15 Ah LiFePO4 pouch cell discharged in ambient temperatures of −10 °C, 20 °C and 15 °C, information regarding which was purposely omitted from the sample dataset initially used to train the network. Fig. 7 shows the response of the ANN plotted against the experimental results obtained for the 15 Ah test cell at these operating temperatures and discharge rates of (a) 0.33C, (b) 1C and (c) 3C. It can be seen that a good agreement between the predicted and the measured heat generation rates with a correlation coefficient of 0.98627 can be observed. Maximum deviation from the experimental values recorded for the ANN output during the entire test schedule is ±0.56 W.
https://doi.org/10.1016/j.compchemeng.2017.02.044_p3_20 | It must however be noted that besides feedforward NNs there are other NN architectures as well such as recurrent NNs, self-organizing maps, radial basis function NNs and deep NNs. The feedforward NN may not be the best choice for the heat generation rate predicting problem. Therefore, the performance of different NN modelling techniques would be compared in future research.
https://doi.org/10.1016/j.compchemeng.2017.02.044_p4_2 | In this paper, an ANN-based parametric computational approach for estimating heat generation rates of Li-ion battery cells is developed. This feedforward network has been designed and trained using the Levenberg–Marquardt algorithm on the dataset generated through calorimetric experimental technique and subsequently expanded via an empirical formulation. It puts particular emphasis on the effect of nominal battery capacity on heat generation rates of Li-ion battery cells in addition to the effects of discharge rate, depth of discharge and operating temperature. This is significant owing to wide variability in cell sizes used for commercial EV battery packs and large dissimilarities in their operating environment.
https://doi.org/10.1016/j.compchemeng.2017.02.044_p4_3 | The optimal ANN architecture for this application is found to be a three-layered structure consisting of an input layer with four neurons, followed by a hidden layer made up of 6 neurons and finally an output layer with one output neuron. The test results confirmed the validity and accuracy of the proposed model architecture. It is observed that the designed network can estimate heat generation rates for Li-ion pouch cells of rated nominal capacities between 8 Ah and 20 Ah accurately, with a mean squared error of 6.7335 × 10−4, for operating states represented by a discharge rate in between 0.33C and 3C and an ambient temperature within the range of −10 °C to 50 °C. Future work would focus on extending the span of boundary parameters defined for ANN model predictions. Also, another dimension may be added to the model by including the ageing effects on battery heat generation rate.
https://doi.org/10.1016/j.compositesb.2021.108658_p1_2 | The lithium-ion batteries (LIBs) have become the dominant energy storage device for modern society, and it`s widely used in various new-energy devices ranging from portable electronic devices, including digital cameras, mobile phones, and notebook computers [1,2] to electric vehicles and emerging smart grids [3,4]. Continuous efforts have been attempted to increase the macroscopic performance of LIBs. Despite investigations related to the anode and cathode, the optimization of separator has proven to be an efficient strategy to improve the properties of LIBs, i.e., safety, cycle life, power density and energy density [3]. The primary function of the separator is to avoid physical contact between the electrodes. It allows ions to migrate during the charge-discharge process [5,6], and the separator does not directly contribute to any battery reaction. The conventionally LIBs separators used on a large scale are polyolefin separators, which are polyethylene (PE) and polypropylene (PP) or their multilayer formations [7,8]. Ultra-high molecular weight polyethylene (UHMWPE) membrane, as a polyolefin membrane, is widely used as a lithium-ion battery due to its good chemical stability, excellent corrosion resistance, high tensile strength and economic advantages [2,7,9]. Unfortunately, most of the polyolefin separators, including the UHMWPE separator, exhibit a high thermal shrinkage on the dimensions and low affinity for liquid electrolytes due to the electrolytephobic behavior and poor ability to retain electrolytes during cycling, which limit their uses in high-temperature, high capacity and high power LIBs [7,9,10].
https://doi.org/10.1016/j.compositesb.2021.108658_p1_3 | To overcome mitigate these limitations, uncountable researchers reported their work in reducing the restrictions of PE separators, i.e., for example, grafting of hydrophilic monomers to membrane surfaces [11], coating of PE separators with hydrophilic organic materials [12], and combining membranes with multifunctional groups and inorganic particles [3,13]. Among these modification approaches, the polymeric nanocomposite membrane is well-known as an efficient strategy [2,14,15]. Nanocomposite membranes have been confirmed as promising solutions for LIBs, thanks to the unique properties of inorganic nanoparticles such as superior thermal stability and excellent affinity to the liquid electrolyte [16,17]. Polymeric nanocomposite membranes are categorized into two main parts: (a) thin-film nanocomposite membranes and (b) blended nanocomposite membranes. In the thin-film composite membrane, the nanoparticles are self-assembled on the film`s surface by dip coating and spin coating technology to form a thin-film or deposited on the prepared membrane surface. For the blending nanocomposite membrane, nanoparticles are dispersed with the polymer`s casting solution [[18], [19], [20], [21]]. The most used inorganic nanoparticles for the development of PE membranes/separators are SiO2, Al2O3, and TiO2 [2,22]. These can enhance the mechanical strength and thermal stability of the membranes/separators [18,23]. They can also promote the absorption of the liquid electrolyte to achieve a good electrolyte uptake during the charging-discharging process, which will lead to the enhancement of the battery`s performance [24]. For instance, W. Na et al. grafted silica nanoparticles onto a polyethylene separator`s surface to enhance thermal stability and cell performance [25]. D.W. Lee et al. reported the coating of the PE surface with aluminum oxide (Al2O3) nanoparticles. The separators exhibit a high level of porosity and good electrolyte uptake [26]. T. Lee et al. developed a PDA/Al2O3-coated surface PE separator, which revealed high thermal stability and electrochemical performance [27]. Nevertheless, when these inorganic nanoparticles are introduced into the PE separator, there will still be some adverse effects. For example, dense particles will inevitably lead to a decrease in porosity, leading to higher internal resistance and lower ionic conductivity, and poorer power density [23,28,29]. Apart from this, the used methods may lead to other severe problems, i.e., time-consuming preparation process, difficulty in quality control, and a significant increase in thickness [30]. Besides, most of these methods involve expensive equipment and complicated procedures, which are not appropriate for large-scale commercial applications of LIBs.
https://doi.org/10.1016/j.compositesb.2021.108658_p1_4 | Herein, motivated by the unique properties of SiO2 nanoparticles, including excellent wettability due to its affinity to liquid electrolytes and significant-high thermal stability, we propose a novel idea of preparing a nanocomposite separator consisting of UHMWPE and SiO2 that can effectively reduce the limitations of PE membranes/separators and extend the life of the LIBs. There are no previous reports on organic (UHMWPE)/inorganic (SiO2) nanocomposite membranes via the biaxial stretching process to the best of our knowledge for any lithium-ion batteries separators. Therefore, we first described our efforts to prepare and industrialize UHMWPE/SiO2 nanocomposite membranes through a biaxial stretching process with no additional post-modifications. Different characterizations, i.e., SEM, EDS, ATR-FTIR, WAXS and TGA, were used to check the incorporation of SiO2 into the UHMWPE matrix and its spatial distribution. The performances of the current hybrid membrane as a battery separator was supreme compared with reported results in literature on both commercially available separators and other experimentally investigated PE composites. This technique is expected to deliver a better battery separator solution because it is well-known as an industrially scalable process. More importantly, it combines the manufacture of UHMWPE nanofibrous separators and the modification of SiO2 in a single step and reduces the preparation and post-treatments` cost and time. Further, the presence of SiO2 nanoparticles into the UHMWPE structure can improve the electrolyte`s absorption and wettability, enhance thermal stability, maintain mechanical performance, ensure electrochemical stability and battery performance.
https://doi.org/10.1016/j.compositesb.2021.108658_p2_3 | China Lucky Group Corporation kindly supplied ultra-high molecular weight polyethylene (UHMWPE) powder with an average molecular weight (Mw) of 6 × 10−5 g/mol. Paraffin oil was used as a solvent and micropore agent acquired from Zhejiang CHXIN Oil Technology Co., LTD, Zhejiang, China. Silicon dioxide (SiO2) particles with particle size 20 nm was obtained from Nanjing Paukert Advanced Material Co., Ltd. BASF Antioxidant was obtained from BASF Gao-Qiao Performance Chemicals (Shanghai) Co., Ltd. N-hexane was acquired from Nanjing Oriental Pearl Chemical Co., Ltd., Nanjing, China. Lithium-ion battery liquid electrolyte (SS-HFGX046) was brought from Dongguan Shanshan Battery Material Co. LTD. All chemicals were used without further purification and modification.
https://doi.org/10.1016/j.compositesb.2021.108658_p2_5 | The process for producing a commercial nanocomposite UHMWPE/SiO2 nanofibrous membrane comprises several steps [31], as illustrated in Fig. 1. Firstly, UHMWPE powder, SiO2 powder, paraffin oil, and antioxidants were blended using Tank 1 at room temperature to prepare composite solutions. After then, composite solutions were conveyed to a specially designed stirring-tank (Tank 2) at 100 °C to form homogeneous nanocomposite gels contain 25 wt % powder (different percentages between UHMWPE and SiO2) and 75 wt % paraffin oil as described in Table 1. Secondly, to form a stretchable composite gel-like sheet, as-prepared composite gels were extruded directly on top of the chill roll using a twin-screw extruder and membrane casting machine. The casting machine with a sheet-forming die lip at a die temperature of 220 °C and chill roll temperature of approximately 30 °C to obtain uniform UHMWPE and UHMWPE/SiO2 gel-like membranes (composite casting membranes). The thickness of the gel films was about 0.5 mm. Thirdly, the resultant composite gel-like sheets were stretched by the biaxial stretching process. As displayed in Fig. S1, UHMWPE and UHMWPE/SiO2 gel membranes were cut and prepared into a square shape with 100 × 100 mm for the biaxial stretching step. The stretching process of the gel-like film is carried out sequentially along the machine direction (MD) and then the transverse direction (TD). The membranes were first heat in the stretching oven 3 min before stretching. Afterward, start the stretching. The constant stretching rate was 10 mm/s in both MD and TD directions. After successfully stretched, films were placed in a stretching oven at 120 °C for 2 min for heat setting, and then cool to room temperature. This process is depicted in Supplementary Fig. S1a, which shows photographs for UHMWPE/SiO2 films before and after biaxially stretched. Download : Download high-res image (444KB)Download : Download full-size image Fig. 1. Schematic illustration of the preparation and fabrication of nanofibrous membranes. Table 1. Composite solutions with different ratios of UHMWPE and SiO2 for extrusion. Membrane ID UHMWPE (Kg) SiO2 (Kg) Oil (Kg) Anti-oxidant (Kg) S1 1 0 3 0.02 S2 0.95 0.05 3 0.02 S3 0.9 0.1 3 0.02 S4 0.8 0.2 3 0.02 S1 (100/0 wt%); S2 (95/5 wt%); S3 (90/10 wt%); S4 (80/20 wt%) (UHMWPE/SiO2).
https://doi.org/10.1016/j.compositesb.2021.108658_p2_6 | Fourthly, the membrane-forming solvent (paraffin oil) extraction was done by washing the biaxially stretched membrane in n-hexane with sonication three times, each time for 30 min, then drying the achieved nanocomposite nanofibrous membranes using a vacuum oven for 30 min at 40 °C. Finally, nanocomposite membranes were again fixed onto the biaxial stretching machine for heat treatment along with TD at 140 °C. This procedure proposes to enhance the thermal and mechanical properties of final products (Supplementary Fig. S1b).
https://doi.org/10.1016/j.compositesb.2021.108658_p2_8 | Wide-Angle X-ray Scattering (WAXS) was employed to obtain the information of crystallinity and crystal size of UHMWPE and UHMWPE/SiO2 membranes. WAXS measurement was done using an in-house micro-beam X-ray source with Cu Kα radiation (λ = 0.154 nm), which has been described in detail previously [32]. The crystallinity (Xc) of the membranes was evaluated using peak-fitting of the 1D integrated profiles and calculated using Turner-Jone`s method as following [31,33]: (1) Where Ac and Aa represent the fitted areas of 1D integrated WAXS curves for crystalline and amorphous phases, respectively. The crystal size Lhkl in the direction perpendicular to (hkl) plane was evaluated by the Scherrer equation [31,34]: (2) Where K represents the crystal shape factor, which is taken as 0.9 in this experiment, λ is the wavelength of X-ray (0.154 nm), and the full width at half maximum “FWHM” of the diffraction peak (hkl) of 1D WAXS curve, and 2θ is the peak position.
https://doi.org/10.1016/j.compositesb.2021.108658_p2_9 | Scanning electron microscopy (SEM) and Energy Dispersive Spectrometer (EDS) (SEM and EDS, Zeiss Libra, Germany) were used to investigate the surface morphology, cross-sections and elemental compositions of cast films, UHMWPE nanofibrous membrane before and after composite with SiO2 nanoparticles as well. Attenuated Total Reflection, Fourier Transform Infrared (ATR-FTIR) spectra of UHMWPE membranes with/without SiO2 nanoparticles, were collected from an ATR-FTIR mode (Bruker Tensor 27, Germany). Identification of the elemental composition and chemical states of elements was carried out by X-ray photoelectron spectroscopy (XPS, ESCALAB 250, Thermo Scientific, USA). The thermo-gravimetric analysis (TGA) was carried out with a TGA Q5000IR under the air atmosphere. The mechanical tests of UHMWPE nanofibers membranes and UHMWPE/SiO2 nanocomposite membranes both in MD and TD directions were carried out on the HD-B604-S micro-control electronic universal testing machine (Dongguan, China). The puncture test of UHMWPE nanofibers and UHMWPE/SiO2 nanocomposite membranes was carried out by the Chinese national standard GB-T-36363-2018 on a universal tensile testing machine (CMT6202). The impact velocity was 100 mm/min, membranes size was 100 mm × 100 mm, the puncture angle was 0°. Each membrane was tested three-time and the given puncture strength is the average. The membrane average pore size was measured using the bubble point technique via a capillary flow porometer (CFP-1500-AE, Porous Materials, Inc. USA). The thermal stability of UHMWPE and UHMWPE/SiO2 membranes was estimated by calculating the dimensional change of the film after treatment at a temperature of 120 °C for 60 min. The thermal shrinkage of the membranes in both MD and TD was calculated using the following equation [35]: (3) Where A0 and A1 are the length of the membrane in MD, the width of the membrane in TD before and after being treated with 120 °C for 1 h, respectively.
https://doi.org/10.1016/j.compositesb.2021.108658_p2_10 | The liquid electrolyte contact angle of membranes was measured on an automatic contact angle machine (SDC-350, Shengding, China) under the ambient environment. The liquid electrolyte drops (2 μL) were dropped carefully on the surface of membranes. Each sample`s reported contact angle was an average of 5 measurements taken from different locations on the same sample. The air permeability of the membrane was measured using Gurley precision instruments (Gurley 4110 N), Troy, N. Y, USA. The air permeability was estimated by 100 cc airflow to go through a part area of the membranes. To measure the electrolyte uptake of the membranes, membranes were soaked in a liquid electrolyte at an ambient atmosphere for 60 min and then gently absorbed with tissue paper. Subsequently, the liquid electrolyte uptake was calculated using the following formula [36]: (4) Where M1 and M2 symbolize the membrane`s weight before and after being immersed into electrolytes, respectively.
https://doi.org/10.1016/j.compositesb.2021.108658_p2_12 | The ionic conductivity of the membranes considers a key influence to estimate the conduction of ionic carriers. The ionic conductivity was evaluated by electrochemical impedance spectroscopy (EIS) using a coin cell with a sandwiched (stainless/separator/stainless). The ionic conductivity was measured by AC impedance spectroscopic with a temperature: 23.0 ± 2 °C, humidity: 50 ± 10%, as per the following equation [5]: (5) Where K represents the ionic conductivity, d = the separator`s thickness, R = the bulk resistance obtained from the impedance, and A = the contact area between the stainless steel and the separator.
https://doi.org/10.1016/j.compositesb.2021.108658_p2_13 | The charging-discharging capacity, discharge C-rate capabilities, and cycling performance of coin-cells were performed using the NEWARE battery cycle system. The charging-discharging cycling performance was measured at a current density of 1C/1C for 100 cycles, and C-rate capability was conducted from 0.1C to 5C, respectively. Separators are assembled into a coin-cell with lithium iron phosphate (LiFePO4)/lithium sheet (Li) to test LIBs performance. The cycle performance of the cells was evaluated under the constant current mode over the range of 2.0–4.2 V at ambient conditions. The electrochemical impedance of the coin-cells was concluded by an electrochemical workstation (NEWARE, CT—4008—5V10mA—164).
https://doi.org/10.1016/j.compositesb.2021.108658_p3_3 | The overall manufacturing technology of the membrane is shown in Fig. 1. The final blended uniform gels were entered into the extruder to obtain uniform gel films. The surface morphology and chemical compositions of gel films with and without SiO2 were investigated using SEM-EDS. In supplementary Fig. S2 and Fig. S3 provide perfect snapshots for the surface morphology and elemental compositions. It was clear that the pure UHMWPE casting film showed no particle on it, while SiO2 particles appeared after blended UHMWPE with SiO2, and the quantity of the SiO2 was showed increased when added more content of SiO2 in the blend solutions. Further, the cross-section of casting membranes was also explored using SEM and EDS to see the presence of SiO2 inside the casting gel membranes (Supplementary Fig. S4 and Fig. S5). Subsequently, the cast gel films were cut and biaxially stretched by a home-made biaxial stretching machine [37]. Lastly, the biaxially stretched membranes after oil extraction and heat treatment were named and labeled as following: (S1) for Pure UHMWPE membranes, (S2, S3, and S4) for different ratios of UHMWPE/SiO2 nanocomposite membranes 95-5, 90-10, and 80-20 wt%, respectively.
https://doi.org/10.1016/j.compositesb.2021.108658_p3_4 | The crystal structures of the UHMWPE nanofibrous membrane and UHMWPE/SiO2 nanocomposite membranes are characterized by 2D WAXS measurement at room temperature. Fig. 2 and Fig. S6 show the schematic representation of Gaussian fitted-peaks for the amorphous and crystalline area to calculate the crystallinity and the crystal size of S1, S2, S3, and S4. The crystallinity (Fig. 2c) almost remains constant for S1 and S2. Nevertheless, it slightly decreased when added more SiO2 to the membranes. The crystal size was reduced by adding more SiO2 nanoparticles, as presented in Fig. 2d. The slight decrease in both crystallinity and crystal size was mainly due to the presence of SiO2 nanoparticles in the structures of the membranes. The reason is that the molecules of the nanoparticles do not melt in the crystalline region of the polymer [38], which will result in a higher amorphous ‒ to ‒ crystalline proportion in the nanocomposite structures of membranes. SEM-EDS, ATR-FTIR, and TGA further characterize the existence of SiO2 nanoparticles. Download : Download high-res image (658KB)Download : Download full-size image Fig. 2. Multiple peaks fitted of the1D integrated WAXS curves for (a) pure nanofibrous UHMWPE membrane “S1”, (b) nanocomposite UHMWPE/SiO2 membrane “S4”, (c) the crystallinity, and (d) the crystal size of UHMWPE membranes with/without SiO2.
https://doi.org/10.1016/j.compositesb.2021.108658_p3_5 | Fig. 3 displays the SEM micrographs of pure UHMWPE and different proportions of UHMWPE/SiO2 nanocomposite membranes (insert are EDS results). According to the results, nanofibrous membranes with and without SiO2 exhibited a uniform cross-linked fibril morphology, with nanopores distributed in the network. As can be seen from Fig. 3a-ai, the pure UHMWPE nanofibrous membrane shows a relatively small average pore size of 47.1 nm on its network. Combining the pore size information shown in Table 2 and Fig. S7, the membrane morphology in Fig. 3, has demonstrated a significantly enhanced UHMWPE/SiO2 nanocomposite membranes average pores sizes of S2 ~ 48.8 nm, S3 ~ 57.4 nm, and S4 ~ 63.5 nm. Additionally, the present amount and agglomeration degree of SiO2 nanoparticles are increasing when adding more SiO2 to membranes as depicted in Supplementary Fig. S8, which displays SEM cross-section snapshots for pure UHMWPE nanofibrous (S1) and different ratios of UHMWPE/SiO2 nanocomposite membranes (S2, S3, and S4). Download : Download high-res image (718KB)Download : Download full-size image Fig. 3. SEM photographs and EDS results “insert” of (a & ai) pure nanofibrous UHMWPE membrane “S1”, and different ratios of UHMWPE/SiO2 nanocomposite membranes (UHMWPE/SiO2 - 95/5 “S2”, 90/10 “S3”, and 80/20 “S4”) corresponding to (b & bi), (c & ci), and (d & di), respectively. Table 2. Summary of the pore size distribution and average diameters of membranes. Membrane ID Diameter at MAX. Pore Size Distribution (nm) Mean Pore Diameter (nm) STDEV of AVG. Pore Diameter (%) S1 48.40 47.10 0.88 S2 52.60 48.80 1.42 S3 59.10 57.40 2.05 S4 62.80 63.50 2.55 MAX (Maximum); STDEV of AVG (Standard deviation of average).
https://doi.org/10.1016/j.compositesb.2021.108658_p3_6 | The presence of SiO2 nanoparticles was further confirmed by analyzing C, Si, O elements in weight percentage (EDS analysis) and atomic percentage (XPS analysis). Correspondingly, EDS results in weight percentage shown in Fig. 4a, and XPS analysis in atomic ratio presented in Fig. 4b indicates that the C element is decreasing but, Si and O elements increased due to the different contents of SiO2 in the network of nanofibrous membranes. Download : Download high-res image (884KB)Download : Download full-size image Fig. 4. Elementals compositions of UHMWPE membranes with/without SiO2: (a) EDS results in weight percentage, (b) XPS analysis in atomic percentage, (c) FTIR-ATR Spectra, (d) TGA curves for pure UHMWPE “S1” and different ratios between UHMWPE/SiO2 nanocomposite “S2, S3, S4” membranes.
https://doi.org/10.1016/j.compositesb.2021.108658_p3_7 | ATR-FTIR measurement was conducted to confirm the chemical composition of the pure UHMWPE membrane and UHMWPE/SiO2 nanocomposite membranes. As presented in Fig. 4c, ATR spectra of the pure UHMWPE membrane/separator shows two absorption peaks at 2915 cm−1 and 2848 cm−1, corresponding to the asymmetric and symmetric stretching of CH2. Two more absorption peaks at 1472 cm−1 and 719 cm−1 stand for the bending and rocking deformations of CH2, respectively [39,40]. Compared with the pure UHMWPE separator, a new absorption at 1100 cm−1 appears in the UHMWPE/SiO2 nanocomposite separator (S2), which is ascribed to the stretching vibration of the Si–O bond [40,41]. The increased intensity of the Si–O peak at 1100 cm−1 in “S3 and S4” is undoubtedly ascribed to the increased amounts of SiO2 nanoparticles in the network of membranes. In addition, XPS spectra of pure UHMWPE membrane and different ratios of UHMWPE/SiO2 nanocomposite membranes were displayed in Fig. S9. Fig. S9a exhibits XPS survey, Fig. S9b reveals O1s scan, and Fig. S9c shows Si2p scan. On comparing O1s scan and Si2p scan for all membranes, it can be seen that the intensities peaks for both O1s at 532.2 eV and Si2p at 102.9 eV increased when the quantities SiO2 increased, which is attributed to more contents of SiO2 in the network of nanofibrous membranes.
https://doi.org/10.1016/j.compositesb.2021.108658_p3_8 | TGA was used to confirm the UHMWPE/SiO2 nanocomposite membrane`s fabrication and investigate the UHMWPE membrane`s thermal stability before and after combined with SiO2 nanoparticles. The results are briefly summarized in Fig. 4d. TGA curve reveals the weight loss of UHMWPE and UHMWPE/SiO2 membranes as a function of temperature between 25 °C and 700 °C in an air atmosphere. It can be observed that the pure UHMWPE separator (S1) shows no residual in the temperature range of 500–700 °C, which is attributed to the complete decomposition of the UHMWPE separator. However, for UHMWPE/SiO2 separators, approximately 5% residues are observed in S2 compared to the S1 separator, which is due to the existence of inorganic SiO2 nanoparticles in the membrane network. Unsurprisingly, the total amount of the remaining weight increased with increasing the content of inorganic SiO2, for the reason that SiO2 nanoparticles did not decompose along with the UHMWPE when heated to 700 °C, which is also a strong proof for the successful fabrication of nanocomposite membranes. Compared with S1, S2 and S3 films, nearly 3.5% weight loss was observed for S4 films between 350 and 450 °C, which can be attributed to the decomposition of C–O–Si groups and the oxidation of the nanocomposite membrane. There are more SiO2 nanoparticles in the S4 membrane than S2 and S3, resulting in a higher oxygen content in the membrane network, which causes the nanocomposite membrane containing a higher SiO2 content to be decomposed earlier.
https://doi.org/10.1016/j.compositesb.2021.108658_p3_9 | The good mechanical properties of separators are considered one of the principal requirements for an ideal separator. It must be strong enough to resist the winding operation`s tension during the battery assembly and permeation of the electrode materials charge-discharge performances [3,7]. The stress-strain curves of UHMWPE nanofibrous and UHMWPE/SiO2 nanocomposite membranes were determined at room temperature. Membranes were cut into a rectangular shape for both MD and TD with typical dimensions as given in Table S1. each sample was tested three to five times.
https://doi.org/10.1016/j.compositesb.2021.108658_p3_10 | The stress-strain curves of UHMWPE and UHMWPE/SiO2 nanofibrous membranes are presented in Fig. 5. As displayed in Fig. 5a, the MD tensile strength of nanocomposite membranes shows slightly decreased for S2 (92 ± 12 MPa) and S3 (111 ± 11 MPa), whereas for S4, the tensile strength dropped to 59.5 ± 5.9 MPa compared to the pure UHMWPE membrane S1 (120.5 ± 5 MPa). This is possibly caused by the presence of SiO2 nanoparticles in the UHMWPE membrane network, which reduced the crystallinity and crystal size with somehow fewer fibrils sizes, as showed in WAXS results and SEM photographs. Likewise, the stress-strain curves of nanocomposite membranes in TD are given in Fig. 5b. It can be seen that the mechanical properties of membranes have shown some improvement, including S4, which is due to the heat setting step in TD during the manufacturing process. Also, the average tensile strength and elongation of MD and TD are displayed in Fig. S10a and Fig. S10b, respectively. Download : Download high-res image (788KB)Download : Download full-size image Fig. 5. The stress-strain curves of the pure UHMWPE “S1”, and different percentages of UHMWPE/SiO2 nanocomposite “S2, S3, S4” membranes for (a) machine direction “MD”, (b) transverse direction “TD”, (c) and (d) corresponding Young modulus for (a) and (b) respectively.
https://doi.org/10.1016/j.compositesb.2021.108658_p3_11 | Furthermore, the Young modulus of all membranes along both MD and TD directions were calculated and summarized in Fig. 5c and d, respectively. The Young modulus shows a decreasing trend in both MD and TD directions. Fig. 5c presents the young modulus of membranes in MD decreased from (S1 ~ 1048 ± 85 MPa) to (S2 ~ 734 ± 27 MPa) and displays high increased (S3 ~ 1075 ± 80 MPa) then again reducing to (S4 ~ 460 ± 63 MPa). As for TD direction in Fig. 5d, it can be seen that the Young modulus of all membranes decreased from (S1 ~ 1214 ± 143 MPa) to (S2 ~ 1020 ± 98 MPa) to (S3 ~ 857 ± 127 MPa) to (S4 ~ 646 ± 122 MPa). These results presented a good agreement with obtained stress-strain curves in Fig (a) and (b), and an average tensile strength in Fig. S10 (a) and (b). Moreover, the puncture strength of pure UHMWPE nanofibers membranes and UHMWPE/SiO2 nanocomposite membranes was presented in Fig. S10c. The puncture strength of S1 is the highest, and that of S4 is the lowest. The puncture strength reduced from (S1 ~ 0.418 ± 0.067 Ν/μm) to (S2 ~ 0.325 ± 0.024 Ν/μm) to (S3 ~ 0.292 ± 0.031 Ν/μm) to (S4 ~ 0.247 ± 0.056 Ν/μm). It is worth mentioning that the overall trend of mechanical properties was decreased when more SiO2 was added, yet these membranes have presented robust mechanical properties, especially S1, S2, and S3.
https://doi.org/10.1016/j.compositesb.2021.108658_p3_12 | The good thermal stability of the separator is the key factor to ensure battery safety [42]. Commonly, the thermal stability of the separator is determined by the dimensional stability after annealing. Thermal shrinkage requirements of separators are generally less than 5% after annealing at 90 °C for 60 min [3,43]. Here in this work, the thermal stability test was carried out at a temperature of 120 °C for 60 min. Fig. 6a displays snapshots of S1, S2, S3, S4 membranes at room temperature (top photograph) and after being annealed to 120 °C for 60 min (bottom photograph). The thermal shrinkage percentages of the pure UHMWPE and UHMWPE/SiO2 separators were shown in Fig. 6b. Form the given Fig. 6, it can be seen that the pure UHMWPE membrane (S1) shrinks sharply in both MD (30.5%) and TD (27.6%) at 120 °C. In comparison, UHMWPE/SiO2 separators possess excellent thermal stability (2.6, 2, and 1.7%) for MD, (2.4, 1.7, and 1%) for TD, correspond to (S2, S3, and S4), respectively. The improvement of the separators` thermal stability may be attributed to the high thermal resistance of SiO2 nanoparticles in the network of the membrane. Download : Download high-res image (518KB)Download : Download full-size image Fig. 6. (a) Photographs of the pure UHMWPE “S1” and different percentages of UHMWPE/SiO2 nanocomposite “S2, S3, S4” membranes at room temperature “top” and after being annealed for 1 h at 120 °C “bottom”, (b) the corresponding thermal shrinkage of both MD and TD directions.
https://doi.org/10.1016/j.compositesb.2021.108658_p3_14 | The Gurley value usually expresses the air permeability of separators. The Gurley value measures the time required by the air for passing through a unit area of a separator under constant pressure. If the Gurley value is low, then the porosity of the separator is high [3]. Characterization of the air permeability via Gurley identifies that the value is declined from 133 ± 5 s. 100 cc−1 (S1) to 124 ± 11 s. 100 cc−1 (S2) to 116 ± 8 s. 100 cc−1 (S3) to 89 ± 5 s. 100 cc−1 (S4), the result of air permeability in Fig. 7a is consistent with SEM photographs presented in Fig. 3a–d, and average pore size in Fig. S6. It was anticipated that the presence of SiO2 nanoparticles in the separators would increase the wettability of the separator, as exhibited in Fig. 7b. Fig. 7b and Fig. S11 demonstrated that the liquid electrolyte contact angle (LECA) of nanocomposites separators (S2-4) is improved compared to the pure UHMWPE separator (S1), as well as the value of the contact angle has decreased continuously over time, which results in an enhancement in the electrolyte uptake. The liquid electrolyte uptake of separators is improved from 175 ± 2% (S1) to 318 ± 14% (S2) to 431 ± 21% (S3) to 473 ± 12% (S4) as in Fig. 7c. In addition, the ionic conductivity in Fig. 7d revealed an increased from 1.5 ± 0.1 × 10−3 S cm−1 (S1) to 1.7 ± 0.2 × 10−3 S cm−1 (S2) 2.2 ± 0.05 × 10−3 S cm−1 (S3) to 3.4 ± 0.6 × 10−3 S cm−1 (S4). The enhancement in the ionic conductivity is likely attributed to the enhanced electrolyte uptake and wettability, caused by the enhancements of porosity and electrolyte affinity by SiO2 nanoparticles. The increase in the liquid electrolyte uptake and the rise in the ionic conductivity are closely related to increased power performance during the battery process. Download : Download high-res image (724KB)Download : Download full-size image Fig. 7. (a) The air permeability, (b) the liquid electrolyte contact angle “LECA”, (c) the electrolyte uptake, and (d) the ionic conductivity for pure UHMWPE (S1), different percentages of UHMWPE/SiO2 nanocomposite membranes (S2), (S3), and (S4).
https://doi.org/10.1016/j.compositesb.2021.108658_p3_16 | The electrochemical measurements of LIBs cells prepared with the UHMWPE and UHMWPE/SiO2 separators were recorded in Fig. 8 and Fig. S12. Coin cells were assembled using (LiFePO4)/(S1-4)/(Li), and charged by a voltage range from 2.0 V to 4.2 V at a constant charging current density of 1C and discharging at several current densities from 0.1C to 5.0C. Fig. 8a represents the discharge C-rate capacity of the cells at various current densities using S1, S2, S3, and S4. Fig. 8b displays the charge-discharge profiles of S4 at different C-rates. Fig. 8 c-d reveals the cycling performance and coulombic efficiencies at charge/discharge current density of 1C/1C for 100 cycles, respectively. For all separators, the discharging capacities of cells gradually decrease as the discharging current density increases. As the C-rate increases, nanocomposite separators “especially S3 and S4”, show enhanced discharge capacities and coulombic efficiencies compared to the discharge capacity and coulombic efficiency of S1 (Fig. 8a and Fig. S12d). For instance, at 5 C-rate, S4 maintained an excellent coulombic efficiency of 99.2% with a significantly high discharging capacity of 123 mAh g−1. A coulombic efficiency of 98.6% with a high discharge capacity of 122 mAh g−1 for S3, whereas S1 and S2 kept fewer discharging capacities of 109 mAh g−1, and 118 mAh g−1, with coulombic efficiencies of 97.9% and 97.8%, for S1 and S2, respectively. According to these results, S3 and S4 separators achieved high capacities than S1 and S2 separators, especially at a higher C-rate of 5C. The enhancement in capability at the high C-rate ascribed to the existence of SiO2 nanoparticles in the separator`s network, which causes an excellent electrolyte affinity and high ionic conductivity. Fig. 8b displays the charging-discharging profiles of the cells with the S4 using different current densities. The cell with S4 showed a slight decrease in the capacity profiles when the C-rate increased. However, in comparison with S1 and S2 separators (Fig. S12a-c) at high and lower current densities, S1 from (0.1C–165 mAh g−1) to (5C–109 mAh g−1) and S2 from (0.1C–162.2 mAh g−1) to (5C–118 mAh g−1). S3 and S4 separators show higher discharge capacities with less drop when the C-rate increases as for S3 from (0.1C–164.1 mAh g−1) to (5C–122 mAh g−1), and from (0.1C–164.6 mAh g−1) to (5C–123 mAh g−1) for S4. Download : Download high-res image (1MB)Download : Download full-size image Fig. 8. Electrochemical performance of LIBs with LiFePO4/Li and different separators; (a) discharge capacities of the cells at various current densities using S1, S2, S3, and S4, (b) Charge-discharge curves of S4 at different C-rates, (c) cycling performance and (d) coulombic efficiency at charging/discharging current density of 1C/1C for 100 cycles with S1, S2, S3, and S4.
https://doi.org/10.1016/j.compositesb.2021.108658_p3_17 | Additionally, the cycling performance of the cells assembled using different separators with a voltage range of 2.0–4.2 V at a constant charging-discharging (1C/1C) for 100 cycles was investigated. As presented in Fig. 8c, all separators show higher discharge capacities of (S1 ~ 144 mAh g−1), (S2 ~ 146.6 mAh g−1), (S3 ~ 145.7 mAh g−1), and (S4 ~ 146.2 mAh g−1 1) over 100 cycles. Moreover, the coulombic efficiencies (Fig. 8d) of the cell assembled with all separators at 1C during the cycling process were as follows: 99.88%, 99.97%, 99.89%, 99.93% corresponding to S1, S2, S3, S4, respectively. On comparing the main factors between our work and some others` previous work-related separators used in LIBs (Table 3), our UHMWPE/SiO2 nanocomposite separators have shown comparable thermal properties, but considerably higher ionic conductivity enhanced porous structure, an excellent electrolyte uptake, and a greater discharge capacity. Table 3. The comparison of key parameters between our work and other previous reports. Separator Thermal stability Gurley value (s 100 cc−1) Ionic conductivity (mS cm−1) Electrolyte uptake (%) Discharge Capacity (mAh g−1) Ref PDA/SiO2-PE i220 °C 0.5 h – 0.98 80 ii106 (0.5C) [9] Silica-PE i140 °C 1 h – 0.35 121 ± 3.4 115 (1C) [36] PEI/SiO2-PE i120 °C 0.5 h 280 0.49 398 140 (0.5C) [41] Commercial PE, AlOOH-coated PE iii130 °C 0.5 h i150 °C 0.5 h – 0.55, 1.00 126, 187 147.5 (0.2C), 147.1 (0.2C) [44] SiO2-grafted PE i150 °C 0.5 h – 0.45 – 125 (0.5C) [45] Celgard separator iii100 °C 0.5 h 0.19 80.30 150.5 (0.2C) [46] Celgard 2500 i130 °C 1 h 0.77 207.4 144 (0.2C) [47] PE@AF composite i145 °C 0.5 h 559.0 0.362 225.0 119 (0.4C) [48] Nanocomposite PE-SiO2 i120 °C 1 h 89.4 ± 5.4 3.38 ± 0.62 472 ± 11.5 152 (0.5C) This work PDA (Polydopamine); PEI (Polyetherimide); AlOOH (Boehmite); AF (Phenolic resin). i After treated for 0.5 h at 120 °C, the separator shows good thermal stability (shrinkage< 10%). ii At 0.5 C-rate, the discharge capacity is 140 mAh g−1. iii After being treated for 0.5 h at 130 °C, the separator exhibits lower thermal stability (shrinkage>10%).
https://doi.org/10.1016/j.compositesb.2021.108658_p4_2 | UHMWPE/SiO2 nanocomposite membranes were successfully constructed via the sequential biaxial stretching method without any subsequent post-modifications. The structure and properties of both pure UHMWPE and UHMWPE/SiO2 nanocomposite separators were systematically investigated by various characterization techniques, e.g., WAXS, SEM-EDS, FT-IR, XPS, TGA, contact angle measurement, permeability, tensile strength test, thermal stability, and electrochemical performances. The pure UHMWPE separator exhibits a high thermal shrinkage of MD (30.5%) and TD (27.6%). In contrast, the nanocomposite UHMWPE/SiO2 nanofibrous separators show superior thermal stability, e.g., S3 containing 10 wt% SiO2 shows enhanced thermal shrinkage of MD (2%) and TD (1.7%). The porosity, air permeability, electrolyte uptake of obtained nanocomposite membranes are greater than those of pure UHMEPE membrane. Correspondingly, the ion conductivity increased from S1 ~ 1.5 mS cm−1 to S2 ~ 1.7 mS cm−1 to S3 ~ 2.2 mS cm−1 to S4 ~ 3.4 mS cm−1. Besides, UHMWPE/SiO2 nanocomposite separators show good electrolyte retention capability and excellent mechanical properties. Ascribed to the advantages mentioned above, the obtained LIBs cells with UHMWPE/SiO2 separator achieve excellent cycle capacity with a great coulombic efficiency of 99.93% over 100 cycles and C-rate capability 146.2 mAh g−1 at a current rate of 1C. This work provides a facile, cost-effective, and efficient process for designing and manufacturing high-efficient nanocomposite membranes for improving electrochemical performance. Therefore, this effort has broad prospects in promoting the practical application of lithium-ion batteries in the future.
https://doi.org/10.1016/j.compositesb.2021.109531_p1_2 | With the rapidly developing electric vehicle, portable electronic and other energy storage system, high-performance rechargeable batteries have drawn extensive attention among the scholars [[1], [2], [3]]. Lithium metal batteries (LMBs) with metal lithium (Li) as anode are deemed as one of the most promising candidates for future rechargeable batteries because of the high theoretical capacity (3860 mAh g−1) and the low reduction potential (-3.04 V vs standard hydrogen electrode) of metal Li [[4], [5], [6]]. However, metal Li as the anode of LMBs still faces some severe challenges in their practical application. The predominant one is the uncontrolled dendritic Li growth in the repeated charge and discharge process. On one hand, the hostless deposition behavior can cause the infinite volume expansion of Li anode, and the surface of anode with Li dendrites possesses a porous uneven structure and a large amount of “dead” Li. These porous Li deposition causes the increasing diffusion pathways of Li ions/electrons, and lead to the reduction of active substances, the increase of electrode impedance and the polarization phenomenon of batteries [7,8]. On the other hand, uncontrollable Li dendrites growth will pierce the separator and lead to the battery short circuit and safety hazards, which has been the one of biggest obstacle in the practical application of LMBs [9,10]. Consequently, inhibiting the Li dendrites growth is of great significance for the electrochemical properties and safety of current LMBs.
https://doi.org/10.1016/j.compositesb.2021.109531_p1_3 | To deal with the above challenges of the Li anode, various attempts have been devoted to solving the Li dendrites issues including optimizing electrolytes [[11], [12], [13], [14]], using functional separators [[15], [16], [17]] and modifying anodes [[18], [19], [20], [21]] et al. And these efforts have made considerable progress in stabilizing the aspects of Li anode. Particularly, due to the superior electrical conductivity, large pore volume and high specific surface area [22], carbon materials including carbon nanotubes (CNTs) [23,24], carbon nanofibers (CNFs) [7,25], and graphene [26,27] have been recognized as the promising materials to solve the Li dendrites issues of LMBs. Among them, some CNFs with 3D network structures can not only be acted as host for the deposition of Li and effectively mitigate the volume expansion [28], but also reduce local current density and provide open pathways for Li ions by the interconnected frameworks [29]. Therefore, the introduction of CNFs materials has been investigated extensively to enhance the stability of Li anode [30]. Noteworthy, the interface of carbon matrix including pure CNFs materials is non-polar, their interaction towards Li ions [22] and inhibition to the “shuttle effect” of lithium polysulfides are based on physical regulation, which may lead to the fact that their service performances are weaker than chemical interaction to a certain extent, such as the low Coulombic efficiency and sluggish reaction kinetics [31]. Therefore, the inhibition of the Li dendrites and “shuttle effect” of lithium polysulfides by pure carbon materials including CNFs needs to be further studied.
https://doi.org/10.1016/j.compositesb.2021.109531_p1_4 | In order to suppress the Li dendrites growth from origin, scholars have reported that introducing lithiophilic polar materials such as metal fluorides and metal sulfides into carbon matrix can effectively strengthen the affinity between the matrix and Li ions through chemical interaction. Due to the strong adsorption energy, metal Li will preferentially deposit on the lithiophilic sites of these polar materials, thereby effectively regulating the Li nucleation behavior and suppressing the Li dendrites growth [32]. Especially, metal fluorides with stronger polarity possess excellent Li ions transport capacity, and F doping defects can effectively adsorb Li ions to guide the homogeneous Li nucleation behavior, thus effectively avoiding the growth of Li dendrites [33]. In addition, the electrochemically active C-F bond contributes to the formation of the LiF-rich solid-state electrolyte interface (SEI) layer, which can promote the stable reversible plating/stripping behavior to result in the stable operation of Li anode [34,35]. Although metal fluorides possess the above advantages, it is worth noting that for the same metal, fluorides possess a lower electrical conductivity than sulfides, which may reduce the electrochemical properties of the batteries to a certain extent. Therefore, it is of great significance for materials to be able to combine the respective advantages of the metal fluorides and sulfides.
https://doi.org/10.1016/j.compositesb.2021.109531_p1_5 | Recently, heterostructures have shown potential advantages in electrochemistry owing to their outstanding performances. They are usually fabricated by combining components with the different band gaps [36], and the interfaces of the unique structure can be triggered the internal electric fields, thus improving the Li-ions and electrons diffusion kinetics [[37], [38], [39]]. Guo et al. constructed CoO/Co3S4 heterostructures via employing metal-organic frameworks as precursors and effectively promoted the electron transportation and Na+ migration [40]. Li et al. prepared ZnS/FeS heterostructure encapsulated in the N-doped carbon for the Li¦S battery, which could inhibit the “shuttle effect” of lithium polysulfides as well as promote the redox kinetics of the battery [31]. Inspired by the above researches, it is believed that introducing the heterogeneous metal fluorides and sulfides into CNFs materials may be more beneficial to enhance the performance of LMBs for the following reasons: (1) The CNFs with a large specific surface area and high conductive network not only can be acted as the host for Li deposition to mitigate the volume expansion of Li, but also can reduce local current density and improve the interfacial compatibility between the Li anode and interlayer; (2) The lithiophilic nanoparticles with plentiful electrochemical reactive sites can strengthen the affinity towards Li ions to regulate the Li nucleation behavior and suppress the growth of Li dendrites; (3) The functional nanoparticles that make up the heterostructures can exert their respective advantages, and the designed heterogeneous interfaces can improve the Li ions diffusion rate to significantly accelerate the redox reaction. In fact, to the best of our knowledge, there have no reports about designing the heterostructure materials based on metal fluorides to stabilize the anode of LMBs. Thus, it may be of significance to introduce heterogeneous metal fluorides and sulfides into CNFs to achieve highly safe LMBs.
https://doi.org/10.1016/j.compositesb.2021.109531_p1_6 | Combined with the above-mentioned advantages, herein, we designed and prepared the ZnF2/ZnS heterostructures and N-doped carbon decorated porous carbon nanofibers (ZnF2/ZnS/NC/PCNFs) by the electro-blow spinning (EBS), metal-organic framework (MOF)-assisted method, and carbonization process. Afterwards, the prepared ZnF2/ZnS/NC/PCNFs were coated between the Li anode and commercial separator to obtain the functional interlayer. The prepared PCNFs skeleton can enhance the electrical conductivity and provide convenient ions/electrons transport channels. The inbuilt electric field triggered at the interface of ZnF2/ZnS can enhance the charge transfer kinetics. And the polar metal fluorides and sulfides can as chemical active sites to regulate the Li nucleation and suppress the growth of Li dendrites. Moreover, the doping of N in the CNFs not only increases the electrical conductivity, but also affords extra active sites for Li plating and stripping. Meanwhile, the unique structure also possesses strong captured or adsorbed ability towards dissolved lithium polysulfides for advanced Li¦S batteries. The ingenious design has been proven to possess potential application for high performance and safety LMBs.
https://doi.org/10.1016/j.compositesb.2021.109531_p2_2 | The schematic illustration of the preparation process of ZnF2/ZnS/NC/PCNFs and battery assembly are all presented in Fig. 1. The ZnF2/ZnS/NC/PCNFs were obtained through combining the EBS, metal-organic framework (MOF)-assisted method, and carbonization technology. The average thickness of the ZnF2/ZnS/NC/PCNFs coating is controlled about 25 μm with an average loading of 1.33 mg cm−2 as shown in Fig. S1. The detailed preparation process, characterization, electrochemical measurements and other details are clearly displayed in the Supplementary Material.
https://doi.org/10.1016/j.compositesb.2021.109531_p3_3 | The morphologies and structures of ZnF2/ZnS/NC/PCNFs are shown in Fig. 2. Obviously, due to the decompose of PTFE particles, all the ZnF2/NC/PCNFs (Fig. 2a), ZnS/NC/PCNFs (Fig. 2b) and ZnF2/ZnS/NC/PCNFs (Fig. 2c) display 3D porous structures, and the unique structures can facilitate the soakage of liquid electrolyte and offer handy transport channels for ions/electrons [41,42]. Moreover, it is obvious from the TEM images (Fig. 2d) that there are quite fine nanoparticles loaded on the interconnected porous skeletons. Meanwhile, the HRTEM of ZnF2/ZnS/NC/PCNFs is illustrated in Fig. 2e, and the lattice fringes with the spacing of 0.260 nm and 0.326 nm are clearly observed, which are respectively attributed to the (101) planes of ZnF2 and (101) planes of ZnS. And the interface of ZnF2 and ZnS crystals can also be clearly observed. The obtained results indicate the existence of ZnF2/ZnS heterostructures, wherein the formation of the ZnF2 nanoparticles may be due to the thermal decomposition of ZIF-8. During the carbonization process, ZIF-8 is firstly decomposed to from ZnO and N-doped carbon (NC), then the obtained ZnO combines with the F source (PTFE) to form the ZnF2 [43]. And the presence of NC is conducive to the improvement of electrical conductivity. Moreover, the (110), (101) plane of ZnF2 and (108) plane of ZnS can also be observed in the SAED pattern (Fig. 2f). Moreover, the results of EDS (Fig. 2g–l) of ZnF2/ZnS/NC/PCNFs show that elements C, N, Zn, F and S are evenly distributed within the PCNFs skeleton, demonstrating the successfully formation and evenly dispersion of ZnF2/ZnS heterostructures. Download : Download high-res image (2MB)Download : Download full-size image Fig. 2. SEM images of (a) ZnF2/NC/PCNFs, (b) ZnS/NC/PCNFs and (c) ZnF2/ZnS/NC/PCNFs; (d) The TEM images, (e) the HRTEM images and (f) the SAED pattern of ZnF2/ZnS/NC/PCNFs; (g–l) The EDS of ZnF2/ZnS/NC/PCNFs.
https://doi.org/10.1016/j.compositesb.2021.109531_p3_5 | The phase composition of the prepared ZnF2/ZnS/NC/PCNFs was measured by XRD test. As can be seen in Fig. 3a, for the ZnF2/NC/PCNFs, the diffraction peaks located at 26.49°, 34.11°, 37.90°, 39.34°, 42.97°, 52.33°, 55.12°, 58.75°, 62.22°, 65.47° and 66.39° are related to the (110), (101), (200), (111), (210), (211), (220), (002), (310), (112) and (301) of ZnF2 (JCPDS NO.07-0214). For the ZnS/NC/PCNFs, the peaks located at 26.66°, 28.04°, 30.12°, 33.62°, 47.14°, 51.25° and 55.97° corresponding to the (101), (006), (103), (104), (108), (109) and (201) of ZnS (JCPDS No.89-2156). In particular, both of the typical diffraction peaks of ZnF2 and ZnS are also observed in the curves of ZnF2/ZnS/NC/PCNFs, indicating the formation of ZnF2/ZnS heterostructures combining the above-mentioned HRTEM test. The carbon defect density was tested by the Raman spectroscopy. As shown in Fig. 3b, the Raman spectra of ZnF2/NC/PCNFs, ZnS/NC/PCNFs, and ZnF2/ZnS/NC/PCNFs all display two obvious peaks. The D bands and G bands relate with the disordered (sp3) carbon and crystalline graphitic (sp2) carbon are appeared at about 1352 and 1588 cm−1, respectively [44]. And the ratio of ID/IG reflects the degree of carbon crystallinity [45]. The ID/IG values of ZnF2/NC/PCNFs, ZnS/NC/PCNFs, and ZnF2/ZnS/NC/PCNFs are 1.09, 1.10 and 1.06, respectively. The results demonstrate that there are more disordered carbons in the carbon nanofibers. Moreover, it can be seen from the numerical variation that the graphitization degree of ZnF2/ZnS/NC/PCNFs increases slightly, indicating the enhancement of electrical conductivity [46]. Simultaneously, the electrical conductivity of the obtained samples is tested via the semiconductor resistivity of the powder tester and the results are shown in Table S1. Obviously, the electrical conductivity values of ZnF2/NC/PCNFs, ZnS/NC/PCNFs and ZnF2/ZnS/NC/PCNFs are 1902, 1641 and 2045 S m−1, respectively. The facts further demonstrate that ZnF2/ZnS/NC/PCNFs possessed outstanding electrical conductivity, which may be attributed to the doping of NC and the presence of ZnF2/ZnS heterostructures [40]. The excellent electrical conductivity will facilitate the transfer of electrons and reduce the interface impedance of the assembled cells [47]. Download : Download high-res image (1MB)Download : Download full-size image Fig. 3. (a) XRD pattern and (b) Raman spectra of ZnF2/NC/PCNFs, ZnS/NC/PCNFs and ZnF2/ZnS/NC/PCNFs; (c) The N2 adsorption-desorption isotherms of ZnF2/ZnS/NC/PCNFs; (d) The contact angle for liquid electrolyte on PP separator, ZnF2/NC/PCNFs, ZnS/NC/PCNFs and ZnF2/ZnS/NC/PCNFs.
https://doi.org/10.1016/j.compositesb.2021.109531_p3_6 | The surface areas of the CNFs were measured by the BET test (Fig. 3c). Obviously, the specific surface area of ZnF2/ZnS/NC/PCNFs is 131.69 m2 g−1. The relatively high value is main attributed to the porous structure, which will facilitate the infiltration of liquid electrolyte and further improve the Li ions transmittability and enhance the interface compatibility between the interlayer and Li electrode [48]. The liquid electrolyte wettability of the modified separator also has a significant influence on the electrochemical properties of the batteries, which is evaluated through the contact angle measurement. As can be seen in Fig. 3d, the contact angle to liquid electrolyte of ZnF2/NC/PCNFs, ZnS/NC/PCNFs and ZnF2/ZnS/NC/PCNFs are all approach to 0°, whereas that of pure PP separator is 53.2°. The fact proves that the prepared interlayer possesses outstanding wettability to the liquid electrolyte because of the porous structure and the large specific surface area, which can greatly promote the Li ions transfer and enhance the interface compatibility between Li electrode and interlayer [49].
https://doi.org/10.1016/j.compositesb.2021.109531_p3_7 | The chemical bonding state of ZnF2/ZnS/NC/PCNFs can be evaluated through the XPS test. As shown in Fig. 4a, it is observed that C, N, O, Zn, F and S peaks appeared at about 284.8, 400.1, 532.9, 1023.1, 687.4 and 163.7 eV in the spectra, respectively. For the N 1s (Fig. 4b), three fitting peaks located at 398.4, 400.7 and 403.6 eV respectively attributable to the pyridinic N, pyrrolic N, and graphitic N, which are derived from the organic ligand in the Zn based-MOFs and PVP matrix. It is worth noting that since 2MI is not added in the solution, the N in the ZnS/NC/PCNFs only come from the decomposition of PVP. Interestingly, the doping of graphitic N can enhance the electrical conductivity, and pyridinic N as well as pyrrolic N can effectively adsorb lithium polysulfides for Li¦S batteries, which is of great significance for improving the electrochemical performance of batteries. For the Zn 2p spectra (Fig. 4c), two notable peaks at about 1022.3 and 1045.4 eV are assigned to Zn 2p3/2 and Zn 2p1/2, respectively. Moreover, the binding energy difference of spin-orbit splitting for Zn 2p is 23.1 eV, demonstrating the presence of Zn2+ [50]. In addition, the F peaks (Fig. 4d) can be deconvoluted into two peaks at about 685.1 and 687.2 eV associated with the F-Zn bond and F-C bond, respectively. Fig. 4e shows the spectra of S 2p, two distinct peaks located at 162.0 and 163.7 eV are respectively assigned to S 2p3/2 and S 2p1/2 of ZnS [51]. And other peaks at about 164.9 and 168.4 eV can be assigned to C-S and S-O, respectively [52]. The results are also coincided with the consequence of XRD in Fig. 3a, revealing the existence of ZnF2 and ZnS nanoparticles. Download : Download high-res image (879KB)Download : Download full-size image Fig. 4. XPS spectra of (a) ZnF2/ZnS/NC/PCNFs, (b) N 1s, (c) Zn 2p, (d) F 1s and (e) S 2p.
https://doi.org/10.1016/j.compositesb.2021.109531_p3_9 | The Li¦LFP cells were assembled with ZnF2/ZnS/NC/PCNFs interlayer to prove the practicality of the obtained interlayer in the practical batteries. The rate capabilities of all batteries are illustrated in Fig. 5a. Compared with the cells containing PP separator, the different modified cells generate much higher initial discharge specific capacity and lesser capacity fading over different rates. And the discharge capacity for the battery with pure PP separator is 111.5 mAh g−1 at 25th cycle when the rate rises to 2 C, whereas that of the batteries with ZnF2/NC/PCNFs, ZnS/NC/PCNFs and ZnF2/ZnS/NC/PCNFs interlayer are 125.4, 120.2 and 132.1 mAh g−1, respectively. More significantly, compared with the pure PP separator, all modified batteries with the different interlayers possess the superior restorability as the rate revert to 0.2 C. And the assembled batteries with ZnF2/ZnS/NC/PCNFs interlayer show a highest reversible rate capacity of 156.8 mAh g−1 among all samples. Moreover, the charge-discharge curves of the batteries assembled with ZnF2/ZnS/NC/PCNFs interlayer at various rates are illustrated in Fig. 5b. As can be seen, the capacity attenuation is relatively slowly with the increasing rates, and the charge/discharge platform is smooth over different rates. The fact indicates that there are no or few side reactions triggered during the battery cycles process [53,54]. The prominent electrochemical reversibility and charge-discharge phenomenon can be largely due to the following reasons: On one hand, the 3D porous network structure of PCNFs provides adequate convenient ions/electrons transmission channels. On the other hand, the inbuilt electric field triggered at the interface of ZnF2/ZnS heterostructures improves the charge transfer kinetics. Download : Download high-res image (878KB)Download : Download full-size image Fig. 5. Electrochemical performances of the batteries with pure PP separator, ZnF2/NC/PCNFs, ZnS/NC/PCNFs, and ZnF2/ZnS/NC/PCNFs. (a) Rate performances of the different batteries; (b) The charge-discharge curves of the batteries assembled with the ZnF2/ZnS/NC/PCNFs interlayer at different rates; (c) LSV curves of the different cells; (d) Cyclic voltammograms of the batteries with ZnF2/ZnS/NC/PCNFs; Impedance spectra of the batteries (e) Before and (f) After 600 cycles at 1 C.
https://doi.org/10.1016/j.compositesb.2021.109531_p3_10 | Fig. 5c presents the LSV curves of different cells using various separators. The current of the battery with PP separator increases significantly as the voltage added, demonstrating that the oxidize and decompose of PP separator started at 3.69 V (vs. Li+/Li) [55]. In comparison, the batteries with ZnF2/NC/PCNFs and ZnS/NC/PCNFs interlayer show no obvious oxidation current below 4.18 and 4.00 V, respectively. More significantly, the cell assembled with ZnF2/ZnS/NC/PCNFs interlayer is electrochemically stable at 4.69 V. The results indicate that the ZnF2/ZnS/NC/PCNFs interlayer possess outstanding electrochemical stability and outstanding resistance to the electrochemical oxidation, thus enhancing the electrochemical performance and safety of the modified batteries. The cyclic voltammetry (CV) curves of the assembled batteries with ZnF2/ZnS/NC/PCNFs interlayer were tested at the scan rate of 0.1 mV s−1. As shown in Fig. 5d, the CV curves exhibit two obvious peaks: The characteristic peaks show that the oxidation of cells occurs at 3.59 V with the corresponding reductions take place at 3.36 V [56,57]. Besides, the CV curves are overlapped very well over the initial three cycles, indicating the outstanding reversibility and excellent stability of anodes [58]. The phenomenon may be due to the optimized electrode kinetics and the weak polarization profited from the unique heterostructures and the lithiophilic polar ZnF2 and ZnS nanoparticles.
https://doi.org/10.1016/j.compositesb.2021.109531_p3_11 | Fig. 5e presents the typical EIS equivalent circuit of batteries with PP separator, ZnF2/NC/PCNFs, ZnS/NC/PCNFs and ZnF2/ZnS/NC/PCNFs interlayer. The curves consist of two parts: The semicircle at high-medium frequency areas corresponds to the charge transfer resistance, and the sloped line at low frequency regions corresponds to the mass transfer resistance. It is clearly found that the charge transfer resistance of the batteries with PP separator, ZnF2/NC/PCNFs, ZnS/NC/PCNFs and ZnF2/ZnS/NC/PCNFs interlayer are 139.0, 4.5, 8.5 and 2.8 Ω, respectively. The results demonstrate that the batteries with ZnF2/ZnS/NC/PCNFs interlayer have the lowest interfacial impedance, demonstrating the reduced ionic diffusion resistance in the Li deposition and stripping process. The reason is mainly because the 3D interconnected porous skeleton constructs convenient ions and electrons transport network and enhance the interface compatibility between the separator-electrolyte and Li metal anode [59]. The EIS equivalent circuit after cycles at 1 C are shown in Fig. 5f. After 600 cycles, the impedance of the cells assembled with pure PP separator, ZnF2/NC/PCNFs, ZnS/NC/PCNFs and ZnF2/ZnS/NC/PCNFs interlayer are 4.8, 2.7, 5.3 and 1.9 Ω, respectively. Obviously, the impedance values of all batteries show a reduced trend compared to before the cycles, which is probably attributed to the cracking of passivation film derived from the Li dendrites growth and the increased contact surface area of Li electrode reaction [60]. In particular, compared with the significant decrease of the cells with PP separator, the impedance of the modified batteries with these prepared interlayers only has a slightly change after cycles. This fact verify that the prepared interlayer endows the cells with excellent interface stability and the ability to restrain the Li dendrites growth. Fig. S2 shows the ionic conductivity of the cells obtained by the AC impedance spectroscopy measurements. As can be seen, all the AC spectra display the non-vertical spikes, and the intercept of X axis indicates the bulk resistance [16]. According to the calculation results of Equation 1 and Table S2, the ionic conductivity values of the batteries with pure PP separator is 0.721 × 10−3 S/cm. With the introduction of ZnF2/NC/PCNFs and ZnS/NC/PCNFs interlayer, the ionic conductivity values are increased to 1.340 × 10−3 and 1.290 × 10−3 S/cm, respectively. Meanwhile, the batteries with the ZnF2/ZnS/NC/PCNFs exhibit the maximal ionic conductivity of 1.812 × 10−3 S/cm. The results indicate that the obtained ZnF2/ZnS/NC/PCNFs interlayer can improve the ionic conductivity to a certain extent while protecting the Li anode. And the increasing ionic conductivity may be attributed to the outstanding liquid electrolyte wettability driven from the porous structure and large specific surface area of NC/PCNFs and good hydrophilic electrolyte of ZnF2.
https://doi.org/10.1016/j.compositesb.2021.109531_p3_12 | To prove the practicality of the ZnF2/ZnS/NC/PCNFs interlayer in Li-based batteries, the galvanostatic cycles of Li¦LFP batteries was carried out from 2.80 to 3.85 V. As shown in Fig. 6a, the initial specific capacity of the cells with pure PP separator is 131.8 mAh g−1, and the discharge specific capacity decays to 104.9 mAh g−1 after 200 cycles, demonstrating the weaker cycle performance of the pure PP separator. In contrast, the initial discharge specific capacity of the cells containing ZnF2/NC/PCNFs, ZnS/NC/PCNFs and ZnF2/ZnS/NC/PCNFs interlayer are 135.5, 137.2 and 143.2 mAh g−1, respectively. After 600 cycles at 1 C, the capacity retention rates of them are 71.8%, 71.4% and 93.6%, respectively. Obviously, the cycling stabilities of the modified batteries all have been greatly improved. Particularly, the batteries with the heterogeneous ZnF2/ZnS/NC/PCNFs possess more outstanding cycle performance than those of ZnF2/NC/PCNFs and ZnS/NC/PCNFs. The phenomenon may be attributed to the homogeneous Li deposition derived from the lithiophilic nanoparticles and the ultra-fast charge transfer derived from the unique ZnF2/ZnS heterostructure [38]. Fig. 6b shows the long cycles properties of the batteries with ZnF2/ZnS/NC/PCNFs interlayer at 2 C. As can be seen, the cells have an initial discharge capacity of 121.8 mAh g−1 and a capacity retention rate of 77.7% after 600 cycles at 2 C. Meanwhile, a relatively stable Coulombic efficiency is also obtained by the modified batteries during the cycles process, indicating the remarkable cycling stability. Download : Download high-res image (1MB)Download : Download full-size image Fig. 6. (a) Cycling performances and Coulombic efficiency of different Li¦LFP batteries at 1 C; (b) Cycling performances and Coulombic efficiency of Li¦LFP batteries with ZnF2/ZnS/NC/PCNFs interlayer at 2 C; (c) Impedance spectra of Li¦Li symmetric batteries; (d–e) Voltage profiles of the different Li¦Li symmetric batteries: (d) 1 mA cm−2, 1 mAh cm−2, (e) 2 mA cm−2, 2 mAh cm−2; (f–i) Surface morphology of Li anode disassembled from the Li¦Li symmetric batteries after cycling: (f) PP separator; (g) ZnF2/NC/PCNFs, (h) ZnS/NC/PCNFs, (i) ZnF2/ZnS/NC/PCNFs, (j) Surface morphology of the ZnF2/ZnS/NC/PCNFs interlayer after 20 cycles at 1 mA cm−2.
https://doi.org/10.1016/j.compositesb.2021.109531_p3_13 | The plating/stripping stability of metal Li in the cells was evaluated by the Li¦Li symmetric batteries. Fig. 6c presents the typical EIS equivalent circuit of different Li¦Li symmetric batteries. Compared with pure PP separator, the interfacial impedance of the modified batteries is smaller, which further confirm that the prepared interlayer endows batteries with the enhanced interface compatibility between Li anode and interlayer and the accelerated diffusion capability of Li ions [61]. Fig. 6d shows the time-voltage curves of the Li¦Li symmetric batteries at 1 mA cm−2 and 1 mAh cm−2. Obviously, the voltage of cells assembled with pure PP separator gradually increase with the increasing cycle time, and the curves increase rapidly after 200 h, which indicate that a mass of Li dendrites formed on the surface of Li anode directly using pure PP separator [47]. Compared with pure PP separator, the voltage polarizations of Li¦Li batteries with ZnF2/NC/PCNFs and ZnS/NC/PCNFs interlayer are relatively tiny, which prove that the modified PP separator with the ZnF2/NC/PCNFs and ZnS/NC/PCNFs interlayer can alleviate the Li dendrites growth and improve the cycle stability [62]. In particular, the modified Li¦Li batteries with ZnF2/ZnS/NC/PCNFs interlayer can be operated with a smaller potential polarization and an excellent stability for 500 h. Fig. S3(a) displays the detailed voltage-time curves (1 mA cm−2 and 1 mAh cm−2). The voltage value of the symmetric batteries with pure PP separator, ZnF2/NC/PCNFs, ZnS/NC/PCNFs and ZnF2/ZnS/NC/PCNFs interlayer are ∼91.6, ∼44.2, ∼37.9 and ∼28.7 mV, respectively, exhibiting the lowest overpotential of ZnF2/ZnS/NC/PCNFs interlayer. Similarly, when the current density is 2 mA cm−2 (Fig. 6e), the three modified symmetric cells still have smaller overpotential amplitude of variation when compared with that of PP separator. As shown in Fig. S3(b), the symmetric batteries with ZnF2/ZnS/NC/PCNFs interlayer also possess the lowest overpotential at the current density of 2 mA cm−2. The above phenomenon further signifies that the prepared ZnF2/ZnS/NC/PCNFs interlayer can effectively suppress the Li dendrites growth and enhance the cycle performance of the batteries, which may be attributed to the low local current density resulted from the PCNFs and homogeneous Li deposition driven by the similar alloying reaction between the ZnF2 and ZnS with Li ions.
https://doi.org/10.1016/j.compositesb.2021.109531_p3_14 | In order to more intuitively verify the interlayer`s inhibitory ability to Li dendrites, we observed the surface morphological structure of Li anode after cycles at 1 mA cm−2 and 1 mAh cm−2. For the symmetric cells assembled with pure PP separator (Fig. 6f), there are lots of “dead Li” on the surface of Li anode. After introducing the ZnF2/NC/PCNFs interlayer (Fig. 6g), the Li anode surface is relatively smoother, but there is surface pitting on the Li metal during the cycles process. As for the cells assembled with ZnS/NC/PCNFs interlayer (Fig. 6h), the Li anode surface is relatively smooth and no obvious bulk Li dendrites are observed. But some pitting of the surface can be still observed. As excepted, the Li anode of the batteries with ZnF2/ZnS/NC/PCNFs interlayer display the smoothest and flattest surface without notable Li dendrites growth among the four batteries (Fig. 6i). Consequently, the introduction of ZnF2/ZnS/NC/PCNFs interlayer shows an excellent inhibitory effect on the Li dendrites. Fig. 6j displays the SEM images of the coated separator after cycles, and the Li are evenly deposited on the surface and interspace of the nanofibers, implying that the prepared interlayer provides a good host for Li deposition. Meanwhile, the prepared interlayer guides the homogeneous Li deposition by the 3D network structure and polar lithiophilic nanoparticles, thus effectively inhibiting the Li dendrites growth [43].
https://doi.org/10.1016/j.compositesb.2021.109531_p3_16 | The lithium-sulfur (Li¦S) cells were assembled to further verify the application prospect of the ZnF2/ZnS/NC/PCNFs interlayer in the full-cell. Fig. 7a shows the EIS equivalent circuit of the Li¦S cells. From the semicircle region representing the charge transfer impedance, the impedance of the batteries with pure PP separator is 30.1 Ω. When the ZnF2/NC/PCNFs and ZnS/NC/PCNFs coating are introduced, the impedance values decrease to 6.6 Ω and 5.0 Ω, respectively. The fact indicates that the added interlayer significantly improves the charge transfer. Furthermore, the batteries assembled with the ZnF2/ZnS/NC/PCNFs interlayer possess the lowest impedance of 3.2 Ω among these samples, proving that the existence of heterointerface enhances the electrons transport rate and improves the Li ions diffusion [22,63]. Download : Download high-res image (609KB)Download : Download full-size image Fig. 7. Electrochemical performance of the assembled Li¦S batteries. (a) Impedance spectra of different Li¦S cells; (b) Cycling performances and Coulombic efficiency of the different Li¦S batteries at 0.5 C; (c) The long cycling performances and Coulombic efficiency of the batteries with ZnF2/ZnS/NC/PCNFs at 1 C; (d) Photographs of Li2S6 adsorption by different samples in the solution of DOL/DME (1:1, v/v): (1) Pure Li2S6 solution, (2) ZnF2/NC/PCNFs, (3) ZnS/NC/PCNFs, (4) ZnF2/ZnS/NC/PCNFs.
https://doi.org/10.1016/j.compositesb.2021.109531_p3_17 | Fig. 7b presents the cycles performances of the Li¦S cells at 0.5 C. The cells with PP separator display an initial specific discharge capacity of 821.9 mAh g−1. After modified with the coating interlayers, the initial specific discharge capacity all increase, and the batteries with ZnF2/ZnS/NC/PCNFs interlayer possess a highest initial capacity of 931.1 mAh g−1. And after 200 cycles, the capacity retention rate of the batteries with PP separator, ZnF2/NC/PCNFs, ZnS/NC/PCNFs and ZnF2/ZnS/NC/PCNFs are 60.6%, 85.34%, 78.6% and 91.4%, respectively. Moreover, the long cycles performances of the Li¦S cells with ZnF2/ZnS/NC/PCNFs interlayer at 1 C is further measured. As shown in Fig. 7c, the initial discharge specific capacity of the cells is 809.2 mAh g−1, and after 500 cycles, the discharge capacity remains 542.6 mAh g−1 with the capacity retention rate of 67.1%. In addition, a stable Coulombic efficiency is also observed throughout the cycles process. The above results indicate that the coated ZnF2/ZnS/NC/PCNFs interlayer can enhance the cycle stability of Li¦S cells.
https://doi.org/10.1016/j.compositesb.2021.109531_p3_18 | In order to determine the interaction between the interlayer and lithium polysulfides more intuitively, the Li2S6/electrolyte solution was prepared and added same amount of ZnF2/NC/PCNFs, ZnS/NC/PCNFs and ZnF2/ZnS/NC/PCNFs samples. As can be seen from the adsorption photographs of Li2S6 in Fig. 7d, the color of pure Li2S6 solution in the electrolyte is yellow after 48 h. However, the solution color is significantly reduced after adding ZnF2/NC/PCNFs and ZnS/NC/PCNFs, implying that these two interlayers can effectively capture Li2S6. After adding the ZnF2/ZnS/NC/PCNFs, the color of Li2S6 solution become clearer and more transparent, indicating that the Li2S6 is basically adsorbed by the prepared samples. The result illustrates that the ZnF2/ZnS/NC/PCNFs delivers a stronger captured or adsorbed ability of the dissolved lithium polysulfides species, thus improving the electrochemical performances of the full-cell. On one hand, the ZnF2/ZnS/NC/PCNFs interlayer with unique structure can effectively inhibit the Li dendrites growth. On the other hand, the 3D porous structures of PCNFs have strong captured ability towards lithium polysulfide species, and the polar ZnF2 and ZnS nanoparticles can adsorb the dissolved lithium polysulfide species through chemical interactions, which can effectively suppress the “shuttle effect” of lithium polysulfides [64]. In particular, the heterostructures can greatly enhance the redox reaction kinetics and thus improving the electrochemical performances of Li¦S cells [65].
https://doi.org/10.1016/j.compositesb.2021.109531_p3_19 | In addition, the performances comparison of the as-prepared interlayer with other separator coating materials for Li-ions and Li¦S batteries is in displayed in Table S3. As can be seen, the electrochemical properties of the batteries with ZnF2/ZnS/NC/PCNFs interlayer have been greatly improved, and the modified cells have entered the ranks of high-initial-capacity and super-stable-capacity. As shown in the schematic (Fig. 8), the cells with 3D ZnF2/ZnS/NC/PCNFs as the functional interlayer exhibit outstanding electrochemical performances may owing to the following reasons: (1) The interconnected conductive skeleton of the PCNFs provides convenient electrons/ions transmission channels and reduces the local current density; (2) The lithiophilic ZnF2 and ZnS nanoparticles can induce homogeneous Li deposit on the PCNFs through the similar alloying reaction with Li to prohibit the growth of Li dendrites (Equation 2 and Equation 3); (3) The internal electric fields induced by the ZnF2/ZnS heterostructures at the interfaces significantly accelerate the Li ions and electrons diffusion kinetics, thus further enhancing the electrochemical performances of the cells; (4) The doped N further improves the electrical conductivity of the interlayer and offers more active sites for the Li plating and stripping. For the Li¦S cells, the unique structure can not only suppress the growth of Li dendrites, but also adsorb or capture the dissolved lithium polysulfides, leading to the superior electrochemical performances for Li¦S cells. (2-1) ZnF2 + 2Li+ + 2e− ↔ Zn + 2LiF (2-2) Zn + xLi+ + xe− ↔ LixZn (3-1) ZnS + 2Li+ + 2e− ↔ Zn + Li2S (3-2) Zn + xLi+ + xe− ↔ LixZn Download : Download high-res image (595KB)Download : Download full-size image Fig. 8. The schematic illustrations of the uniformly Li deposition on the interlayer and the synergistic effects of ZnF2/ZnS/NC/PCNFs interlayer towards Li ions.
https://doi.org/10.1016/j.compositesb.2021.109531_p4_2 | In summary, the electro-blow spinning, metal-organic framework (MOF)-assisted method, and carbonization process have been developed to prepare the ZnF2/ZnS heterostructures and N doped carbon decorated porous carbon nanofibers (ZnF2/ZnS/NC/PCNFs). The obtained 3D conductive skeleton with a high surface area can not only reduce local current density, but also provide convenient electrons/ions transmission channel. And the lithiophilic ZnF2 and ZnS nanoparticles can trigger the similar alloying reaction with Li to induce the uniform deposition of Li. In particular, the ZnF2/ZnS heterostructures can enhance the electronic conductivity and trigger an inbuilt electric field at the interface, which effectively promote the electrons transportation and Li+ migration. Moreover, based on the strong captured or adsorbed ability of ZnF2/ZnS/NC/PCNFs to the dissolved lithium polysulfides species, the “shuttle effect” of lithium polysulfides can be adequately restrained. Due to the excellent compositional and structural features, the Li¦LFP cells with ZnF2/ZnS/NC/PCNFs interlayer present outstanding electrochemical performance, which show the initial specific capacity of 121.8 mAh g−1 and the capacity retention rate of 77.7% after 600 cycles at 2 C. Meanwhile, the Li¦S batteries with the ZnF2/ZnS/NC/PCNFs interlayer show the capacity retention rate of 91.4% after 200 cycles at 0.5 C and 67.1% after 500 cycles at 1 C. It is believed that the appealing results can offer a novel strategy for the energy storage devices with exceptional electrochemical performance.
https://doi.org/10.1016/j.compscitech.2021.108768_p1_2 | The interest of the automotive and aeronautical industries for electric vehicles prompted a need to increase energy storage capability in cars and airplanes, adding large batteries while maintaining a low vehicle weight. Weight reduction is often achieved using lightweight composite materials, typically based on polymers and carbon fibers (CF). CF possess excellent stiffness and strength-to-weight ratios; on top of this, they are also good electrical conductors. Polyacrylonitrile (PAN) based CF have a turbostratic microstructure, consisting of both graphitic and amorphous carbon, facilitating lithium (Li) storage [[1], [2], [3], [4], [5]]. These properties allowed the recent development “structural batteries” [6], i.e. multifunctional materials able to carry mechanical load, thus reinforcing the vehicle structure, and to provide distributed electric energy storage at the same time (see Scheme 1a). In a structural battery composite the CF function as reinforcement and electrode, and the polymer acts as matrix and electrolyte. There are two architectures of structural battery composite proposed, the laminated battery architecture and the 3D micro-battery. In the laminated battery architecture, two different CF layers are used as anode and cathode electrodes, while the electrolyte is present within pores of the polymer matrix connecting the layers [[7], [8], [9], [10]]. While as-received CF tows are used for the negative electrode in Li-ion batteries, CF used for the positive side have to be functionalized with lithium oxide particles to be used. Today, laminated structural batteries lack access to CF reinforced positive electrodes [6]. Among various cathode materials available (LiCoO2[11], LiMn2O4 [12] etc.), lithium iron phosphate (LiFePO4 or LFP) is an ideal cathode material for large Li-ion batteries, due to a high theoretical specific capacity of 170 mAh.g−1, and structural and chemical stability. Besides, olivine LiFePO4 is non-toxic and overcomes the cost limitations of a Co-containing cathode, an important merit for large scale applications. In one of the pioneering examples, Wu et al. fabricated three-dimensionally macroporous LiFePO4 and achieved a specific capacity of 105 mAh.g−1 at a current density of 500 mA g−1 without capacity fading after 50 cycles [13]. However, its intrinsically low electronic conductivity of about 10−11 S m−1 hinders production of long-lasting cathode materials [[13], [14], [15], [16], [17], [18]].
https://doi.org/10.1016/j.compscitech.2021.108768_p1_4 | The absence of sufficient electron transport pathways leads to large energy loss in charge/discharge cycles at a high cycling rate for many pristine cathode materials. This problem can be overcome introducing graphene or other conductive nano-additives to the active materials, in order to form composite structures (LiFePO4/graphene) [[19], [20], [21]]. Several methodologies have been suggested for fabricating LiFePO4/graphene composites, such as mechanically mixing LiFePO4 particles and graphene [19,22], hydrothermal/solvothermal methods [[23], [24], [25], [26], [27], [28]], spray-coating [29], electrostatic attraction [30], vacuum filtration [31], etc. These techniques often require the addition of significant amounts of binders, complex tools, or high-temperature treatments; in structural batteries, furthermore, the uniform coatings need to be applied on non-planar electrodes with complex geometry, i.e. the tows of CF to be included in the car or airplane. A smart way to overcome this challenge is to exploit the intrinsic good conductivity of the CF to charge them, assembling the material(s) in the composite by electrostatic or electrochemical interactions. In previous works, we used electrochemical techniques with success to coat metal oxides and graphene-based nanosheets on complex materials such as microscopic electrodes [32,33] or complex 3-dimensional foams [34] for electronic applications. This approach allowed not only to obtain uniform coatings with tunable conductivity, but also to produce multi-layered composites of graphene and metal oxides on complex, microporous structures [35] and highly ordered self-assembled monolayers (SAMs) covalently grafted on graphene monolayers[36].
https://doi.org/10.1016/j.compscitech.2021.108768_p1_5 | Such electrochemical approaches are based on the migration of small molecules and ions from a bulk solution on the surface. However, the long-ranged electrostatic attractive force caused by the electric field of the charged substrate could move even larger objects, i.e. polymer macromolecules, micron-sized particle, chromosomes, microorganism or whole cells[37]. This process is called Electrophoretic deposition (EPD) and is a versatile, scalable and cost-effective method already widely used in industry to coat substrates with complex shapes, in particular for the automotive sector. EPD allows to produce a homogenous coating on large areas of conductive materials in a one-step process [38,39] and can be used to coat composites as well. High-performance electrodes have been prepared through EPD and exhibit advantageous performance in comparison to those realized with traditional methods such as blade coating and slot die. [[40], [41], [42]].
https://doi.org/10.1016/j.compscitech.2021.108768_p1_6 | Here, we used EPD to assemble a cathodic composite material directly on the surface of carbon fibers. In particular, we co-deposited by EPD 3-dimensional LiFePO4 and carbon black (CB) particles, connected together by 2-dimensional nanosheets of Electrochemically Exfoliated Graphene Oxide (EGO). EGO is a graphene analogue made of slightly oxidized graphene sheets with lower defectivity and better electronic conductivity than conventional Graphene Oxide (GO)[43]. It can be produced in large scale in the form of soluble mono- and bi-layers with >1 μm flake size and conductivity >103 S m−1. Thanks to its high aspect ratio, good conductivity and high affinity with other carbon-based materials, the EGO sheets [34,35] can improve the electrical connectivity of the electrode composite with the underlying fiber, providing at the same time sufficient surface area for hosting the active material (LiFePO4), so that the whole material is accessible to Li ions and electrons during cycling. The EGO and CB first assemble with LiFePO4 by electrostatic interactions, then deposit on the charged fiber electrodes, thanks to EPD. Tuning the EPD conditions we could significantly boost the electrochemical performance of the LiFePO4 particles in Half-Cell vs. Li. We could then also boost the performance in full cells (using pristine CF as anode) with high mass loading of active material in the electrodes, which is suitable for industrial applications [35].
https://doi.org/10.1016/j.compscitech.2021.108768_p2_4 | We used PAN-based carbon fibers (T800SC-12K-50C) manufactured by Toray Composite Materials America, Inc. The filament tow composed of ca. 12000 CF was spread by Oxeon AB Sweden to an approximate width of 15 mm in order to obtain thin layers. As-received CF with a polymer sizing were treated with refluxed acetone for 8 h and overnight in chloroform solution to remove the sizing agents before deposition, obtaining a final mass of the pristine CFs T800 of ca. 30 mg. EGO was prepared using a method based on direct electrochemical exfoliation of graphite flakes, as previously reported in Ref. [35].
https://doi.org/10.1016/j.compscitech.2021.108768_p2_5 | First, 500 mg of LiFePO4 powder (MTI Corporation average particle size 3.5 μm) were dispersed in 50 mL of Dimethylformamide (DMF) by using a Sonics VCX-750 Vibra-Cell ultrasonic liquid processor for 20 min. The surface charge of LiFePO4 particles in solution was modified by slowly adding 500 μL of poly diallyldimethylammonium Chloride (PDDA; 20 wt% in H2O Sigma Aldrich) dissolved in a small amount (1 ml) of EtOH with the help of a batch sonicator. PDDA is a cationic polymer industrially used to tune the surface charge of particles, as a fixation agent or a flocculant. By mixing small amounts of PDDA with LiFePO4 suspension, the quaternary cations adsorbed on the LiFePO4 particles and added positive charges to the LiFePO4 surface[44]. Next, we added 50 mL of EGO in DMF solution (0.50 mg/ml) with carbon black (CB, Super P size ≈40 nm, 0.54 mg/ml) to the dispersion as carbon-based conductive additives. Both EGO sheets and CB are negatively charged in the solvent used (DMF), with a zeta potential of −31 mV [45] and −61 mV [46] respectively. The 2-dimensional nanosheets and 3-dimensional nanoparticles could adsorb on the surface of the LiFePO4 micro-particles, positively charged by the PDDA. Control experiments preparing the same mixture in absence of PDDA or with different cationic additives did not allow to obtain a suspension, causing macroscopic aggregation and precipitation. The weight content of the components in the final suspension was LiFePO4 90.6 wt%, EGO 4.5 wt% and CB 4.9 wt%. Then, we immersed the CF working electrode and counter-electrode in the suspension; when a negative bias was applied to the CF, we observed in few minutes the formation of the composite layers on their surface (see Figs. S1–S2). The deposition proceeded through cathodic electrophoresis in DMF suspension; at difference with electrophoretic deposition in aqueous suspension, the former one does not cause the electrolysis of water and oxidative damage of the CF. The working electrode (WE) consisted of a 60 mm long for 15 mm wide bundle of CF, while a stainless-steel plate (80 mm × 20 mm) served as a counter electrode (CE) located parallel to the CFs at a distance of 40 mm. The EPD was observed only on the WE, while no deposition was observed on the CE, confirming that the electric field was acting on positively charged particles. Optimal EPD was achieved applying a DC potential of 70 V for a time varied from 5 to 20 min. We chose to use 70 V as ideal voltage for precise control of the amount of material deposited (see Fig. S2). Test performed at 60 V did not give significant amounts of deposited materials. Using higher voltages (80 V), coatings of tens of microns were rapidly deposited, increasing the apparent fiber diameter of one order of magnitude in short time; this was too fast to allow a precise tuning.
https://doi.org/10.1016/j.compscitech.2021.108768_p2_6 | An important step to achieve uniform coating was the removal of the original polymeric sizing, always present on commercial CF; Fig. S3a shows a typical SEM image of the pristine T800S CF, while Fig. S3b shows the surface of a desized CF. The optimal de-sizing treatment consisted of a reflux with acetone/chloroform overnight. The EGO sheets, even if present in small wt %, acted as a 2-dimensional binder to ensure the stability of the coating. While conventional electrode preparation requires addition of up to 10 wt% of polymer binders such as polyvinylidene fluoride (PVDF) and acrylonitrile butadiene rubber (NBR), in our case no additional binders were used. In order to better understand the role of EGO and CB, samples without either EGO or CB were synthesized for comparison. The synthesis conditions (e.g. deposition time) of the samples were systematically optimized to get the highest energy storage performance. Mass of the deposited materials increased with increase in deposition time, yielding films of different thicknesses. After the coating, the electrodes were dried at 60 °C for 2 h. The final mass loading of the electrodes was ≈1.0 mg cm−2 after 5 min deposition time, ≈2.0 mg cm−2 after 10 min, ≈4.9 mg cm−2 after 20 min of EPD. Samples were denoted as LiFePO4/EGO X min, with X representing the deposition time. Each sample was produced and characterized twice, and each electrochemical measurement was repeated 5 times/cycles.
https://doi.org/10.1016/j.compscitech.2021.108768_p3_3 | Scheme 1b illustrates the electrophoretic deposition process of the LiFePO4/EGO electrode composite on carbon fibers using EPD method. The microstructure of the as-prepared samples was investigated by SEM microscopy. The morphology of all electrophoretic samples was similar, apart from the amount of deposited material, which increased with increasing deposition time. Cross section views of the coated carbon fiber electrodes further demonstrate previous statement (Fig. S4). Fig. 1 shows cross section SEM images of the electrophoretic LiFePO4/EGO 5 min coated CF. After EPD, the LiFePO4/EGO coating cover the whole surface of each CF, well dispersed sub-micrometer sized LiFePO4 particles could be observed in the coating, wrapped or partially coated by EGO flakes, showing no detached fragments or cracks notice by SEM. Download : Download high-res image (331KB)Download : Download full-size image Fig. 1. Cross Section SEM Images of the LiFePO4/EGO 5 min electrode composite sample deposited on Carbon Fibers. The inset of panel b shows a zoom-in of the fibers` surface.
https://doi.org/10.1016/j.compscitech.2021.108768_p3_4 | Fig. 1b demonstrates that every fiber was individually coated, obtaining a homogeneous EPD growth of the LiFePO4/EGO enclosing the fibers. EDX images (Fig. S5) show that the coated material is mainly composed of C, O, P and Fe with traces of N and Cl from PDDA. The EDX map of P and Fe confirmed the homogenous distribution of LiFePO4 in the coating.
https://doi.org/10.1016/j.compscitech.2021.108768_p3_5 | Fig. 2a shows the XRD patterns of LiFePO4 and LiFePO4/EGO. All diffraction peaks observed can be indexed to crystalline orthorhombic LiFePO4 phase (JCPDS card no. is 40–1499)[47,48]. No obvious peaks corresponding to EGO multilayers were found in the electrode composite sample, indicating that the EGO was well dispersed during coating, with no aggregates of stacked nanosheet. In addition, no other peaks due to different LiFePO4 decomposition products are observed, revealing that the room-temperature EPD process did not damage or modify the crystalline structure of LiFePO4. Download : Download high-res image (453KB)Download : Download full-size image Fig. 2. Microstructural analysis of the samples: (a) XRD of LiFePO4/EGO and LiFePO4 samples; (b) Raman spectroscopy of LiFePO4/EGO and LiFePO4 samples.
https://doi.org/10.1016/j.compscitech.2021.108768_p3_6 | A comparison of the Raman spectra of the pure LiFePO4 and pure EGO with the spectra of the composite further confirmed successful combination of LiFePO4 particles and EGO layers (Fig. 2b). In both the composite and the pure EGO, two characteristic peaks can be clearly observed, centered at 1338 cm−1 (D band) and 1574 cm−1 (G band). The D band can be assigned to out-of-plane vibrations due to structural defects while the G band originated from the in-plane vibrations of sp2 carbons[49]. The density of structural defects on the surface of EGO layers can be estimated from the intensity ratio of D-band and G-band. Accordingly, it can be seen that the (ID/IG) ratio increased in the case of LiFePO4/EGO (1.09 ± 0.05) in comparison with that of EGO (0.89 ± 0.05), This can be attributed to the deposition of LiFePO4 particles on EGO layers, which resulted in an increase of defects in the nanosheets[50]. Additionally, the Raman spectra of pure LiFePO4 and LiFePO4/EGO composite show intense peaks ascribed to the orthorhombic LiFePO4 phase, including the vibrations modes of PO43- tracked at 431, 581, 988 and 1031 cm−1 and the vibrations modes attributed to Fe–O at 211, 271, 449 cm−1[51,52].
https://doi.org/10.1016/j.compscitech.2021.108768_p3_8 | We studied the influence of electrophoretic deposition time and composition on the electrochemical behavior for Li-ion batteries. Fig. 3a shows the CV of the samples coated at different deposition times (LiFePO4/EGO 5 min, LiFePO4/EGO 10 min and LiFePO4/EGO 20 min) at a scan rate of 0.1 mV s−1 in a voltage range of 2.6V-4.2V vs Li+/Li. The three samples displayed typical oxidation/reduction peaks during the anodic/cathodic scan arising from the reversible faradaic redox reaction Fe2+/Fe3+ in LiFePO4 particles, in agreement with previous reports[[53], [54], [55]]. However the peak shapes, current densities and potential intervals between the two redox peaks were significantly different. The LiFePO4/EGO 5 min electrode composite sample presented sharp and high symmetric peaks with the smallest potential difference between the anodic and cathodic peaks (≈0.20V), indicating the low polarization and high redox reversibility of this composite. The 10 min and 20 min deposited samples gave instead wider and less intense peaks with potential intervals between the peaks of ≈0.22V and ≈0.32V, respectively. The area under the CV curves is directly related to the amount of stored charge; the LiFePO4/EGO 5 min sample showed the highest specific currents and area under the curve respect to the samples coated at longer (10 and 20 min) times. We prepared also samples with no EGO and with no carbon black, using the same EPD conditions (bias 70 V; deposition time 5 min) for comparison sake (Fig. S7). The sample without CB gave a nearly flat CV, due to the poor conductivity of the olivine LiFePO4 composing most of the coating. The sample without EGO gave broader and smaller peaks, showing the beneficial role of EGO to enhance the electron transfer during oxidation and reduction process[19]. Download : Download high-res image (733KB)Download : Download full-size image Fig. 3. Electrochemical evaluation of the LiFePO4/EGO electrode composites at different deposition times as cathode materials in 1.0 M LiPF6, ethylene carbonate (EC): diethyl carbonate (DEC) (1:1 by weight) as electrolyte: (a) CV of the LiFePO4/EGO 5 min, LiFePO4/EGO 10 min and LiFePO4/EGO 20 min samples at a scan rate of 0.1 mV s−1 in 2.6–4.2 V vs. Li+/Li. (b) Comparison of the first charging and discharging profiles of the three samples at a low (0.1 C) and high rates (2C). (c) Specific capacities (normalized over the total electrode mass) of the three samples at various C-rates, exp. error for each point is +/- 2 mAh.g−1. (d) Cycling stability of the three samples cycled at 1C.
https://doi.org/10.1016/j.compscitech.2021.108768_p3_9 | Fig. 3b displays the first charging and discharging profiles of the samples prepared with 5, 10 and 20 min deposition times, measured at low (0.1C) or high (2C) charging rates. In both cases, the electrochemical performance reveals that electrode composite LiFePO4/EGO 5 min showed the highest specific capacity and longest discharge time among all samples. The average plateau was around 3.37 V vs Li+/Li for all samples, corresponding to the Fe2+/Fe3+ redox reaction. The polarization between the charging and discharging plateaus for the LiFePO4/EGO 5 min, LiFePO4/EGO 10 min and LiFePO4/EGO 20 min samples were 0.05 V, 0.07 V and 0.12 V, respectively. The lower polarization of the 5 min sample respect to the 10 and 20 min was attributed to a low internal resistance, in agreement with the cyclic voltammograms (Fig. 3a). GCD profiles of all samples were also done at 0.1C, 0.2C, 0.5C, 1C and 2C-rates (Fig. S8). The existence of plateaus at around 3.5 V during the charge and ~3.3 V during discharge indicated a typical battery type performance and was in good agreement with the observed redox peaks in CV curves (Fig. 3a). As expected, we observed a decrease on the specific capacity by increasing the C-rate from 0.1C to 2C; however, this decrease was less evident in LiFePO4/EGO 5 min sample.
https://doi.org/10.1016/j.compscitech.2021.108768_p3_10 | Fig. 3c compares the stability and decay of LiFePO4/EGO cathodes at different C-rates of 0.1C, 0.2C, 0.5C, 1C and 2C. The LiFePO4/EGO 5 min electrode composite exhibited the best rate capability among the three samples, delivering a discharge capacity of 71.8 mAh.g−1 at 2C. This sample still retained 55.4% of initial capacity at high current rates (capacity normalized over the total mass of the whole electrode). As a comparison, the LiFePO4/EGO 20 min electrode composite sample demonstrate much worse discharging capacities, 93.3 mAh.g−1 at 0.1C and 46.4 mAh.g−1 at 2C.
https://doi.org/10.1016/j.compscitech.2021.108768_p3_11 | The performance of all samples decreases with increasing C-rate; however, this process is reversible, and the initial capacity was restored by returning to 0.1C. This excludes degradation processes, as example due to debonding of the active material or detachment of fragments, as confirmed by the SEM Images after cycling (Fig. S9). The capacity of the thicker sample was the lowest, suggesting that not all the deposited LiFePO4 was accessible for the ions, due to the high thickness, even with the beneficial effect of EGO and CB. The capacity of the thinnest sample (LiFePO4/EGO 5 min) was superior in the whole current range. This can be attributed to a lower overall resistance proved by the electrochemical impedance spectroscopy (EIS) measurements (Fig. S10; Table S1); higher resistance in 10- and 20-min sample could be attributed to the low surface area and density of active sites. The intercept on the real axis in the high-frequency region (Rs) of the EIS spectra was comparable for all samples (1.8, 2,3 and 3,2 Ω cm−2), mainly originating from electrolyte and electrode resistance. The semicircle at high-to-medium frequencies indicates the charge transfer resistance (Rct) of the reaction and it was significantly smaller in the LiFePO4/EGO 5 min sample (26.2 Ω) in comparison with LiFePO4/EGO 10 min (41.3 Ω) and LiFePO4/EGO 20 min (51.2 Ω), suggesting a more favourable interfacial redox reaction process in the 5 min sample[56]. Therefore, the impedance spectroscopy measurements revealed that the LiFePO4/EGO 5 min electrode had lower overall impedance in comparison with LiFePO4/EGO 10 min and LiFePO4/EGO 20 min samples, which in combination with other influencing parameters such as unique morphological, compositional and structural aspects explained its high electrochemical performance.
https://doi.org/10.1016/j.compscitech.2021.108768_p3_12 | Prolonged charge/discharge tests (up to 500 cycles at 1C, Fig. 3d) showed also that LiFePO4/EGO 5 min had the best longevity among all samples. During these tests, the capacity of 5 min sample barely decreased 9% vs. the initial one; LiFePO4/EGO 10 min had a decrease ~25% and LiFePO4/EGO 20 min had a decrease ~16%.
https://doi.org/10.1016/j.compscitech.2021.108768_p3_13 | Long-term cycling stability is considered one of the key parameters for electrode materials in Li-ion batteries. The aforementioned values demonstrate the excellent cycling behavior of the three composites synthesized, with special attention to the robust stability of LiFePO4/EGO 5 min composite sample. The improved cycling performance of the LiFePO4/EGO 5 min sample compared to their counterparts can be explained by the fact that by optimizing deposition time we can effectively create a uniform coating of LiFePO4/EGO on the surface of CF, avoiding particle agglomerations during cycling (which instead happens for the 10 and 20 min sample) see also Fig. S9. We compared the performance of our LiFePO4/EGO 5 min sample with the state-of-the-art, i.e. previous reports of LiFePO4 coatings via EPD for Li-ion batteries (Table 1). Interestingly, our best composite sample showed superior or comparable specific capacity to that of previously reported EPD materials, even the ones using less challenging substrates such as flat metal plates. Furthermore, our EPD LiFePO4/EGO presents excellent durability after 500 cycles, whereas most of the previously reported works have been reported less than 100 cycles. Reference [53] achieved a higher capacity and improved cycling performance than our LiFePO4/EGO 5 min electrode composite, but required an additional annealing step to reduce graphene oxide at 700 °C and did not report explicitly the value of mass loading. Table 1. Comparison of the electrochemical performance of LiFePO4 electrode composite samples with previous works using deposition of LiFePO4 via EPD for Li-ion batteries. Materials Substrate Surfactant Suspension Medium Voltage (V) Time (min) Specific Capacity (mAh.g−1) Cycling Behaviour (%) Mass Loading (mg.cm−2) Ref. LiFePO4/Black Pearl Carbon/PVDF Nickel Disk Triton-X-100 Acetone 60–100 1–2 163 at 0.1 mA cm−1 99.9 at 0.5C (100 cycles) 6 (2012) [57] LiFePO4–C Titanium plate – Isopropanol 50 60 130 84 at 0.5C (25 cycles) – (2013) [58] LiFePO4/Carbon Black Aluminum Foil PAZO-Na or CMC-Na H2O–EtOH mixture 10–50 3–10 146.7 at 0.1C 103 at 0.1C (50 cycles) 4.3 (2019) [59] LiFePO4/CNTs Aluminum Foil – Acetone 3.31 – 125.8 at 0.1C – 0.4 (2019) [60] LiFePO4/rGO Carbon Cloth Mg (NO3)2.6H20 Isopropyl Alcohol 90 – 174.7 at 0.1C 98 at 2C (400 cycles) – (2015) [53] LiFePO4/Carbon Black Carbon Cloth – EtOH (5 mg/ml) 100 10 140 at 0.1C 84 at 0.1C (100 cycles) 10 (2019) [61] LiFePO4/Carbon Black Carbon Cloth – EtOH (5 mg/ml) 100 20 110 at 0.1C 80 at 0.5C (300 cycles) 20 (2019) [61] LiFePO4/Carbon Black/PVDF Carbon Fibers Triton-X-100 Acetone 61–65 5 110 at 0.1C 62 at 1C (500 cycles) – (2018) [42] LiFePO4/EGO-Carbon Black Carbon Fibers PDDA Dimethylformamide (DMF) 70 5 131 at 0.1C 91 at 1C (500 cycles) 1 This work
https://doi.org/10.1016/j.compscitech.2021.108768_p3_15 | Full cells were assembled to evaluate the electrochemical performance of the LiFePO4/EGO cathode electrodes in a real device, integrating our optimized cathode with pristine T800S CFs as anode in an all fiber Li-ion battery pouch cell configuration, labelled as T800S CFs//LiFePO4/EGO, see Fig. S11. These batteries were tested by galvanostatic charge/discharge (GCD) measurements at different C-rates; all the GCD profiles are shown in Fig. 4a. According to the typical discharge profiles of the T800S CFs//LiFePO4/EGO full cell, the practical voltage window was between 3.6 and 2 V. Rate capability of the full cell at various C-rates is shown in Fig. 4b, revealing a maximum specific capacity of 79.85 mAh.g−1 at 0.1C and 30% of capacity retention after a 20-fold increase of rate at 2C. The full cell displays lower capacity values compared to the cathode half-cell due to the lower ionic and electronic conductivity of the pristine T800S CF as anode on the full cell configuration, compared to lithium metal used as the counter electrode in half-cells [62]. Download : Download high-res image (658KB)Download : Download full-size image Fig. 4. Electrochemical evaluation of the full cell T800S CF//LiFePO4/EGO in 1.0 M LiPF6, ethylene carbonate (EC): diethyl carbonate (DEC) (1:1 by weight) as electrolyte: (a) Charge-discharge profiles at various C-rates (b) Specific capacities (normalized over the total mass of both electrodes, anode and cathode) at various C-rates. (c) Ragone plot (Specific Power vs Specific Energy) (d) Cycling performance and Coulombic efficiency at 1C.
https://doi.org/10.1016/j.compscitech.2021.108768_p3_16 | Specific power and energy are two critical parameters for evaluating the performance of full devices. Performance of our full cell is plotted in a Ragone plot in Fig. 4c, extract from GCD profiles in Fig. 4a. The T800S CF//LiFePO4/EGO full cell could attain a high specific energy density of 222.1 Wh.kg−1 at a specific power of 14.8 W⋅kg−1. By increasing the C-rate by a factor of 20, a maximum power of 290.9 W⋅kg−1 at a specific energy of 54.9 Wh.kg−1 could be achieved, exhibiting an excellent energy storage performance.
https://doi.org/10.1016/j.compscitech.2021.108768_p3_17 | Electrochemical stability over long-term operation is an essential requirement for Li-ion batteries. Therefore, we measured the cycling performance of the T800S CF//LiFePO4/EGO full cell at 1C for 300 cycles and the corresponding coulombic efficiency (Fig. 4d). The discharge capacity slightly faded during cycling, without significant capacity drop. Previous works already demonstrated that the irreversible consumption of active lithium due to the generation of an SEI layer is the primary aging factor for the full cells, being the main responsible of the capacity fading during cycling[63]. A capacity retention of 88.1% was observed at the end of the 300th cycles with an average Coulombic efficiency during cycling of 99,9%. which could be attributed to a favourable mass balance between electrodes and a uniform and continuous conductive network in the bulk of electrodes that hinders capacity fading by favouring charge transfer.
https://doi.org/10.1016/j.compscitech.2021.108768_p4_2 | In summary, we used electrophoresis to produce fiber-reinforced battery cathodes made of composites of LiFePO4/EGO. By properly optimizing the electrophoretic deposition time and composition, we achieved a best performance of 131 mAh.g−1 at 0.1C and 72 mAh.g−1 at 2C, still retaining 55.4% of initial capacity. These LiFePO4/EGO electrodes were employed as cathode to assemble a full cell, integrated with pristine T800S CF electrodes as anode with a maximum specific energy of 222.1 Wh.kg−1 and a maximum specific power of 290.9 W⋅kg−1 with an excellent long-term cycling stability of 88.1% over 300 cycles, suggesting this LiFePO4/EGO electrode composite as a promising cathode material for high-performance Li-ion batteries. We should underline that 88.1% over 300 cycles have not been reported in literature until date in structural Li-ion batteries, attributed to the robustness of the coating achieved. The data reported above demonstrate that, by controlling the electrostatic interactions and the electrophoretic behaviour of our particles in suspension, we could deposit LiFePO4 on the surface of CF in short time, at room temperature and without damage of the electroactive material. Thanks to the presence of small addition of EGO and CB, the electrode composite did not have the high resistivity of the pure LiFePO4; conversely it showed a good electrical conductivity and allowed stable redox cycling and Li ions de/intercalation. The main advantage of this approach is its simplicity and scalability. At difference with other techniques like as example spray coating or filtration, the EPD is already performed industrially on large areas of samples. The composition and performance of the material can be tuned easily by changing the deposition time, typically of few minutes.
https://doi.org/10.1016/j.compscitech.2021.108768_p4_3 | This approach is not limited to the specific material reported, but can be applied to other materials processable in colloidal suspensions, offering a new way to coat next generation cathode materials on commercial CF substrates via facile electrochemical methods for rechargeable and structural Li-ion batteries or other energy conversion applications, highly demanded in the field of automotive and aeronautics.
https://doi.org/10.1016/j.compscitech.2021.108837_p1_2 | Solid-state lithium metal batteries (SSBs) have boundless prospects for meeting the demand of safe and high energy dense electrochemical energy storage. As the essential part of SSBs, solid electrolytes are able to replace flammable liquid electrolytes and their extended electrochemical window enables the batteries to match with high-voltage cathodes and metallic lithium. However, at this point in time, the fabrication of solid electrolytes with ionic conductivity >10−4 S cm−1 at ambient temperature with long cycling life in a large scale remains challenging.
https://doi.org/10.1016/j.compscitech.2021.108837_p1_3 | Solid polymer electrolytes with superior flexibility, nonflammability and low cost, in particular, polyethylene oxide (PEO) embedded with alkali metal salts, are widely investigated due to their great remold potential. Nevertheless, the challenges including instinct slow Li ion transportation at lower temperature and dendrites growth towards Li metal preclude the versatile applications of polymer electrolytes [1,2]. Many trials have been endeavored to overcome the mentioned drawbacks. One is introducing active inorganic nanowires or three-dimensional frameworks with continuous Li conduction ability to construct composite electrolytes [3,4]. Adding ceramic fillers can not only improve the ion transportation but also take effect on suppressing lithium dendrite growth by enhancing mechanical strength and immobilizing anions migration of composite electrolytes. For instance, a PEO-based composite electrolyte reinforced with perovskite Li0.33La0.557TiO3 nanowires was fabricated by Wang et al., and a high ionic conductivity of 1.8 × 10−4 S cm−1 was achieved at 25 °C, whereas the cycling performance of assembled solid-state batteries were not shown [5]. Another method is to construct artificial solid electrolyte interface (SEI) between electrolyte and metallic anode to guide the uniform deposition of Li ions, which is conducive to inhibit the lithium dendrite growth and thereby prolong the cycle life of solid-state batteries [6,7]. Sun et al. reported an artificial SEI interphase contains LiF and defluorinated polymer compound for Li metal batteries, the cyclability and corresponding coulombic efficiency of LiNi0.8Co0.1Mn0.1O2 battery was significantly enhanced [8]. Although the electrochemical performance can be enhanced via above proposed strategies, their practical application is hindered by the relatively complicated synthetic procedures, necessity of complicated facilities and difficult in scaling up production. Additionally, it is found that most cells employing polymer composite electrolytes require to be handling at above 50 °C, especially for the working of assembled solid-state batteries, while some studies only designed and prepared solid electrolytes with good ionic conductivity. The reason is probably due to the insufficient Li ion diffusion kinetic in the electrolytes and large resistance of solid electrolyte/electrode interface [9]. Thus, searching for a versatile strategy to achieve rapid Li ion conduction and construct stable electrolyte/metallic lithium interface compatibility is essential for the exploitation of advanced solid-state lithium metal batteries.
https://doi.org/10.1016/j.compscitech.2021.108837_p1_4 | Combining different lithium salts in the electrolyte could influence the assembled cell performance profoundly by manipulating the constituent of SEI, which has been proved in conventional liquid electrolytes. For instance, the inhibition of lithium dendrite growth and extension of battery cycle life were realized by introducing Mg(ClO4)2 additive, which resulted from the formation of MgF2 protection film on lithium anode via reacting with liquid electrolyte [10]. The fast charging lithium metal batteries were also achieved when using LiPF6 additive in LiTFSI-LiBOB contained liquid electrolytes, which is ascribed to the generation of a polycarbonate enriched SEI layer that bond Li+ with Li metal anode [11]. The dual-salt modification is highly expected to be a facile approach for promoting the performance improvement of PEO-based electrolytes. However, to date, few works related to such strategy are studied in solid-state lithium batteries and the effect of dual-salt on electrochemical performance such as ionic conductivity and solid-state battery performance remains undiscovered.
https://doi.org/10.1016/j.compscitech.2021.108837_p1_5 | Herein, we report a lithium salt regulated composite electrolyte by combining LiBF4 as an additive with LiClO4 in PEO matrix to realize prolonged cyclability of lithium metal batteries. A high room-temperature ionic conductivity of 9.45 × 10−4 S cm−1 and broadened electrochemical stability of 4.6 V were achieved. The symmetric Li¦ LL@PL-0.1 ¦Li battery can stably cycle for 1700 h. More importantly, a capacity retention of 80% for the assembled lithium battery using our designed electrolyte was achieved after 350 cycles and the solid-state cell also works well when matching with LiNi0.8Co0.1Mn0.1O2 (NCM811) cathode at room temperature. Impressively, the soft-pack solid-state cells can undergo various rigorous destructive experiments. The outstanding electrochemical performance of as-obtained solid electrolyte is ascribed to the generation of robust SEI film enriched with LiF, Li–B–O and B–F that are originated from LiBF4 additive (Scheme 1). This long awaited, facile yet valid tactic can surmount the limitations of the present barriers like unsatisfactory ionic conductivity and electrolyte/electrode interface for the practicality of long-life solid-state lithium metal batteries.
https://doi.org/10.1016/j.compscitech.2021.108837_p2_3 | Li6.4La3Zr1.4Ta0.6O12 (LLZTO) particles were obtained via solid phase ball milling according to previous reports [[12], [13], [14]]. Lanthanum oxide (La2O3, Aladdin, 99.99%), zirconium dioxide (ZrO2, Aladdin, 99.0%), lithium hydroxide (LiOH, Aladdin, 98%) and tantalum pentoxide (Ta2O5, Aladdin, 99.5%) were weighted in the light of stoichiometric ratio. A solution casting procedure was applied to prepare solid composite electrolytes. Firstly, polyethylene oxide (PEO, MW = 600 000, Sigma-Aldrich) and LiClO4 (DodoChem, 99.9%) were blended at a molar ratio of 8:1 in acetonitrile (Sigma-Aldrich, 99.9%), followed by adding ethylene carbonate (EC, Aladdin, 99.0%) and LLZTO fillers into the solution. Afterwards, the LiBF4 (DodoChem, 99.9%) was added in the mixture with 48 h stirring until a homogeneous solution was attained. The solution was transferred to a PTFE mold and vacuum dried at 70 °C overnight. Finally, the solid composite electrolyte membranes were acquired and placed in an Ar-filled glove box for further use. The specific proportion of each component is shown in Supplementary Table S1. The PEO based electrolytes with LLZTO containing dual-salt (LiClO4 and LiBF4) are named as LL@PL, while the single LiClO4 contained solid electrolyte is displayed as L@PL in the context.