https://doi.org/10.1016/j.jpowsour.2016.03.100_p2_7 | The carbon content in LiFePO4/C composites were determined by Thermogravimetric (TG)/Differential Thermal Analysis (DTA) on a PerkinElmer TGA 7 instrument in a temperature range from ambient to 900 °C under flowing oxygen. A Bruker D8 X-ray diffraction meter was used to obtain X-ray powder diffraction patterns for the samples with monochromatic Cu K radiation (λ = 0.154056 nm). The thermogravimetric analysis was carried out under a flow of oxygen with a temperature ramp of 10 °C min−1 from room temperature to 900 °C. The size and morphology of the microsphere were obtained by the Hitachi S-4800 field emission scanning electron microscopy (FESEM). The structures and carbon thickness of the samples were examined by field emission JEM-2100 transmission electron microscopy (TEM). The Brunauer-Emmett-Teller (BET) method was performed to calculate the specific surface area and the pore size at 77 K using a Micromeritics ASAP 2020 M adsorption analyzer.
https://doi.org/10.1016/j.jpowsour.2016.03.100_p2_9 | The electrochemical properties of the LiFePO4/C microsphere was obtained by assembling experiment cells with lithium metal disks as counter electrodes. The catalytic electrodes were prepared by coating a homogeneous ink, consisting of 75 wt% active materials (LiFePO4/C microspheres), 15 wt% acetylene black, and 10 wt% polyvinylidene fluoride (PVDF) binder in N-methylpyrrolidone (NMP), onto Al foil. The coated electrodes were dried for 24 h at 120 °C under vacuum to remove any residual solvent. The prepared electrodes were cut into circular strips of 16 mm in diameter and mass loading is about 0.2 mg. Then CR2032 coin cell with a metallic lithium anode was assembled in an argon-filled glove box. The microporous polypropylene sheet (Celgard 2500, Celgard Inc., USA) was used as a separator, and 1 M LiPF6 in ethylene carbonate and diethyl carbonate (EC/DEC) solution (1:1 by volume) was used as electrolyte. The CT2001A LAND Battery Test System (Wuhan, China) was used to test the galvanostatic charge/discharge and cycling stability. The cycle voltammetry of the samples was performed on the electrochemical workstation (CHI660C). The electrochemical AC impedance spectroscopy (EIS) was obtained under open-circuit voltage in the frequency range of 100 kHz to 0.01 Hz with an excitation amplitude of 5 mV using a Solartron 1260 frequency response analyzer coupled to a Solartron 1287 potentiostat.
https://doi.org/10.1016/j.jpowsour.2016.03.100_p3_3 | Scheme 1 shows the schematic illustration of the synthesis process of LiFePO4/C composites. The reactants (CH3COOLi·2H2O, Fe(NO3)3·9H2O, NH4H2PO4, glucose) are homogenously mixed by ball-milling, and then the solution added with ethanol is then transferred into a 50 mL Teflon-lined stainless steel autoclave and maintains at 180 °C. At the initial step of the reaction, the high temperature and pressure provides the energy for initial nucleation of precursor. Numerous tiny precursor nuclei grow up at the expense of the smaller ones, based on the Ostwald ripening process [38], while the precursor nuclei has a low solubility in the ethanol and precipitated out in the form of nano-particles. As the reaction progress, and the minimization of the surface free energy drives the nano-particles gradually to gather together and assemble into the microsphere. In addition, during the solvothermal reaction, the aromatic compound and oligosaccharide are generated due to the dehydration and polyreaction of glucose, which can infiltrate into the LiFePO4 microsphere. After the heat-treatment in a nitrogen atmosphere, the organics transform into the carbon-coating and the Fe3+ ions were also reduced to Fe2+ by the carbon. At last, the microspheric LiFePO4/C composites are successfully prepared. Download : Download high-res image (442KB)Download : Download full-size image Scheme 1. Schematics showing preparation of the LiFePO4/C composite materials.
https://doi.org/10.1016/j.jpowsour.2016.03.100_p3_5 | The crystallographic structure and phase purity of different as-prepared LiFePO4/C composites were examined by powder X-ray diffraction (XRD) as shown in Fig. 1. The identified diffraction peaks in the XRD pattern can be well assigned to the orthorhombic olivine-type structure (JCPDS card no 83-2092). No other additional diffraction peaks from possible impurities can be observed, suggesting that all the Fe3+ ions have been reduced and the high phase purity of LiFePO4/C composites are formed. The changes of the solvothermal time have little effect on the phase and crystal structure types, but increase diffraction peak intensity, which means the degree of crystallinity has been improved slightly. Moreover, the solvothermal temperature also cannot impact the phase and crystal structure types, but only affect the degree of the crystallinity as is shown in Figure S1. Download : Download high-res image (211KB)Download : Download full-size image Fig. 1. XRD-pattern of the different LiFePO4/C composites obtained in different reaction time: 3, 6, 9, 18 h.
https://doi.org/10.1016/j.jpowsour.2016.03.100_p3_7 | At present, the portable and light energy storage equipment is quite popular, and the tap density of electrode materials is directly associated with the energy density. To measure the tap density, a certain amount of the product was placed in a small measuring cylinder and tapped for at least 10 min by hand. The measured volume of the tapped powder and its mass were used to calculate the tap density. The tap density of as-prepared LiFePO4 with nanoparticles and well-coated carbon is approximately 1.3 g cm−3, which is higher than the LiFePO4/C microspheres in the literature as shown in Table S2. This characteristic makes the as-prepared LiFePO4/C composites promising application in the practice.
https://doi.org/10.1016/j.jpowsour.2016.03.100_p3_8 | The morphology of the as-prepared LiFePO4/C composites (LFP-3, LFP-6, LFP-9, and LFP-18) were examined by SEM, as shown in Fig. 2. The sample LFP-3 exhibits irregular rough spherical surface with diameter of about 2 μm (Fig. 2a). Due to the lack of reaction time, the LiFePO4 nanoparticles are difficult to gather together and form sphere, and therefore the size of the LFP-3 is only 2 μm. Meanwhile the dehydration of glucose aggregation is also limited, which can cause the partial coating on the LiFePO4 precursors and leave a rough surface. Thus, the electrical resistance of the sample is high and this is difficult for the electric transport. The Fig. 2b shows the sample LFP-6 obtained when the reaction time comes to 6 h. For the abundant reaction time allowing the particles to gather together and form the sphere, the LFP-6 has a uniform shape, narrower particle-size distribution and smooth surface. The average particle size is about 4 μm clearly shown in the insert figure. With further increase of reaction time to 9 h, the particle size (LFP-9) becomes much bigger and the LiFePO4 is poorly enwrapped by the carbon (Fig. 2c). Furthermore, the insert graph in Fig. 2c suggests that the morphology of LFP-9 has totally changed to thick flakes that is mainly because the crystal of LiFePO4 grows directionally across the thinner coating and finally forms the LiFePO4 flakes. As the reaction time goes to 18 h, those flakes further grow up and then form the spherical LiFePO4/C (Fig. 2d, S2). Thereby the size of the sample LFP-18 reaches 20 μm. From the SEM images above, the LFP-6 is supposed to have the optimal morphology among the samples. In order to explore the structure, the SE-FEM is used to obtain the internal morphology of the LFP-6. Here we choose a monodisperse microsphere, which is incompletely coated by the carbon (Fig. 2e) and the inserting graph is the fracture surface of the microspheres. It can be clearly seen that the inside of the microsphere has a plenty of internal porosity forming the three-dimensional open-framework. To confirm the internal porosity structure, we choose a cracked microsphere and investigate with the TEM, which is shown in the Figure S3. The particles has gathered together and leaves plenty of space. During the solvothermal reaction, the porous structure gives a fluent path for the glucose to easily get into the microsphere, ensuring the LiFePO4 nanoparticles to be well coated by the carbon. Meanwhile, when the LiFePO4/C microsphere severs as the cathode material for the lithium ion battery, these carbon coating is also convenient for the electric electron transport. The TEM image (Fig. 2f) from the edge of the microsphere reveals that the LiFePO4/C composites are composed of abundant small nanoparticles (∼100 nm) and the porous structure is obvious (remarked in red circle), which confirms the result in the SEM image (Fig. 2e). The inserting graph clearly displays the nanoparticles is well coated by the carbon, about 4 nm and TGA analysis of the product confirmed the carbon content to be 7.8 wt% (Figure S4), which insures the LiFePO4 microspheres have the low electrical resistance and directly improves the electrochemical performance [39]. Download : Download high-res image (1MB)Download : Download full-size image Fig. 2. Scanning electron microscopy (SEM) images of LiFePO4/C composites: (a) LFP-3, (b) LFP-6, (c) LFP-9, and (d) LFP-18; (e) FE-SEM image of the incomplete carbon-coated sample LFP-6; (insert shows the partial enlarged detail of LFP-6) (f) transmission electron microscope (TEM) of the sample LFP-6.
https://doi.org/10.1016/j.jpowsour.2016.03.100_p3_9 | The BET and BJH curves of the four samples are shown in the Figure S5 and the BET surface area is listed in the Table S3, where the LFP-6 gives the highest surface area, about 33.4 m2 g−1. What`s more, the change of the pore size is mainly connected with amount of carbon coating, for that the carbonization process during the heat-treatment can create many small pores. Thus, the LFP-6 delivers the big pore volume and high surface area, indicating a potential application for the Li-ion batteries.
https://doi.org/10.1016/j.jpowsour.2016.03.100_p3_10 | The changes of the reaction time directly affect the morphology of the LiFePO4/C composites, so does the solvothermal temperature which is shown in the Figure S6. The LiFePO4/C microsphere with uniform size can be reached at the temperature of 180 °C. The dehydration of glucose needs a high temperature to react. When the solvothermal temperature is 160 °C, this process is inhibited and is clearly shown in the Figure S6a where the surface of the LiFePO4/C is rough. The high temperature (over 180 °C) is supposed to give the energy for the crystal to grow into the flakes and the dehydration of glucose is promoted (Figure S6c–e). As a consequence, the LiFePO4/C composites appear to be formed of flakes with a smooth surface, and the size of the flakes changes along with the increase of temperature.
https://doi.org/10.1016/j.jpowsour.2016.03.100_p3_12 | In order to examine the discharge capacities of LiFePO4/C composites, the different cathode materials are test in 2032-type coin half-cells within a cut-off voltage window of 2.5 V–4.2 V at the current density of 0.1 C. The electrochemical performance of the LFP-3, LFP-6, LFP-9, LFP-18 shows a discharge capacity of 150 mAh g−1, 155 mAh g−1, 125 mAh g−1 and 105 mAh g−1 respectively, and all the samples deliver the charge-discharge efficiency of approximately 99% (Fig. 3a). The discharge plateau of the sample LFP-6 is at ∼3.30 V higher than LFP-3, LFP-9, LFP-18, which are all at ∼3.2 V. Besides, the charge plateau of the LFP-6 is at ∼3.42 V lower than other samples, which are all at ∼3.6 V. The small potential gap indicates that the LFP-6 electrode has a less polarization loss and smaller irreversible capacity than the other samples. Considering the cycling stability of the different samples, the Fig. 3b exhibits a good electrochemical cycling stability of LFP-6 with a 94.8% retention in discharge capacity up to 50 cycles. For comparison, LFP-3, LFP-9, LFP-18 electrode materials have the discharge retention ratio of 78.9%, 76.5% and 75.1% respectively. The great cycling performance of LFP-6 electrode material is closely related to the carbon coating and microspheric size. The well-coated carbon can promote the electrical conductivity of the LiFePO4, while the suitable size of the microsphere can insure the LiFePO4 nanoparticle to be well enwrapped, thus shortening the path of lithium insertion and extraction. Download : Download high-res image (836KB)Download : Download full-size image Fig. 3. (a) Charge and discharge curves of LFP-3, LFP-6, LFP-9 and LFP-18 at the current density of 0.1 C; (b) discharge capacity vs. cycle number plots of LFP-3, LFP-6, LFP-9 and LFP-18 at the current density of 0.1 C; (c) cyclic voltammogram (CV) determination of LFP-3, LFP-6, LFP-9 and LFP-18 at scan rate 0.1 mV s−1; (d) Electrochemical impedance spectra measurements (EIS) of LFP-3, LFP-6, LFP-9 and LFP-18 (inset: equivalent circuit); (e) The rate capabilities of the LiFePO4/C in the voltage range of 2.5–4.2 V; (f) discharge capacity retentions of the LiFePO4/C at various rates; (g) cycle performance and Coulombic efficiency curves of LFP-6 at 0.1 C.
https://doi.org/10.1016/j.jpowsour.2016.03.100_p3_13 | As shown in the Fig. 3c, the cyclic voltammetry curve of as-prepared LiFePO4/C cells is tested at a scan rate of 0.2 mV s−1 from 2.5 V to 4.2 V (vs. Li/Li+). The sample LFP-6 electrode material shows a couple of redox peaks between 3.20 V and 3.67 V, indicating that Fe2+/Fe3+ redox pair relates to the gain and loss of electrons in the LiFePO4 crystal structures of the sample during the lithium insertion and extraction process. As a contrast, the reduction and oxidation peaks of the LFP-3 appears at 3.06 V and 3.73 V, LFP-9 appears at 3.17 V and 3.71 V, LFP-18 appears at 3.20 V and 3.69 V respectively. The separation potential of the sample LFP-6 is only 0.47 V, which is narrower than the other samples (LFP-3, LFP-9, LFP-18). In addition, the sample LFP-6 exhibits the more symmetric and spiculate peak profile, indicating the good reversibility of the electrochemical reaction for the Li+ insertion and extraction. From all above, it is found that the LFP-6 shows the highest capacity and the great stable cycling reversibility.
https://doi.org/10.1016/j.jpowsour.2016.03.100_p3_14 | The Electrochemical Impedance Spectra (EIS) for different samples was carried out in the two-electrode coin cells under open-circuit. The corresponding equivalent circuit is proposed to fit the impedance plots as seen in the inset image of Fig. 3e. Rs results from the liquid phase ohmic resistance when the charge transfer from counter-electrodes to the electrolyte, the charge transfer process at the electrolyte/electrode interface cause the constant phase element (CPE), and the Rct represents the charge-transfer resistance. All the EIS profiles exhibit a semicircle in high frequency region and a straight line in low frequency region. The diameter of the depressed semicircle on the Z′ axis is approximately Rct (the charge transfer resistance), while the intercept impedance in the high frequency region of the Z′ real axis corresponds to the ohmic resistance (Rs) of the electrolyte, separator, and electrode. The charge transfer resistance of the sample LFP-6 is much smaller than the other samples (LFP-3, LFP-9, LFP-18). The lowest Rct value of LFP-6 suggests that the carbon coating and the suitable size can shorten the diffusion path of both ionic and electric transport. During the fast charge and discharge of the lithium ion battery, lithium ion can insert inside the particles quickly resulting in the good rate performance. However, the increase of reaction time makes the particles further grow up and the bigger size of the particles causes the long distance for the extraction and insertion of lithium ion. Meanwhile, those big particles are hard to be uniformly coated by carbon, leading to the poor electrical conductivity. That is why the samples LFP-9 and LFP-18 show a big diameter of the depressed semicircle. As is known to all, the nanoparticles can shorten both ionic and electronic transport, but dehydration of glucose aggregation is also limited resulting in the incomplete carbon coating. This mainly contributes to the poor electrical conductivity of the sample LFP-3. The detailed impedance data was calculated and listed in the Figure S7 and Table S4. As is shown, the LFP-6 cathode delivers the smallest Rct value and the highest lithium-ion diffusion coefficient, contributing to the special structure and suitable carbon coating.
https://doi.org/10.1016/j.jpowsour.2016.03.100_p3_15 | Considering the results in the SEM figures, we propose that the poor electrochemical performances of the samples LFP-3, LFP-9, LFP-18 may be the result of the following: When the reaction time is short, the size of the LiFePO4/C microspheres composed of nanopaticles is beneficial for the diffusion route of lithium ions and offer more active sites for electrochemical reactions. However, the nanopaticles are incompletely coated by the carbon due to limited dehydration of glucose. This means electrical conductivity is poor and the electronic transport between the composites is hindered. To explore what effects of different carbon content might have on the electrochemistry performance, the experiment is performed by using different amount of glucose. As is shown in the Figure S8, the morphology of the LiFePO4/C directly shows the deficiently coated LiFePO4/C microspheres have rough surface named LFP-C-0.5 and the overmuch coated LiFePO4/C microspheres have a thick carbon coating named LFP-C-2. By means of the electrochemical testing, the poor coated LiFePO4 shows a low discharge capacity and cycling stability (Figure S9a, b) and when the carbon coating is thick, the discharge capacity is also decreased. Herein, the sample LFP-3 showing a high polarization and poor cycling stability is mainly because of the poorly carbon coating. When the reaction time comes to 9 and 18 h, the LiFePO4 particle grows up to the flakes and the size of the composites is also increased. One the one hand, the size of the sample (LFP-9, LFP-18) is too large for the carbon to coat, leading the low electrical conductivity of the LiFePO4. On the other hand, the large size of the microspheres lengthens diffusion route of lithium ions. As is known to all, the reaction temperature is the main factor to the crystal growth. The experiment on the different solvothermal reaction temperature is also operated to explore the connection between the sizes of the LiFePO4/C and the electrochemical performances by using different reaction temperature. Form the Figure S6c–e, all the samples is poorly coated by the carbon, but the size of the flakes changes by the reaction temperature. When used as the cathodes, those LiFePO4/C composites with larger size delivers a poor electrochemical performances (Figure S10a, b), indicating that the LFP-9, LFP-18 with a bad rate performance and poor cycling reversibility is mainly for their grown flakes.
https://doi.org/10.1016/j.jpowsour.2016.03.100_p3_16 | The rate performance of LFP-6 is further investigated for its potential application on high power density batteries. The test is conducted at rates from 0.1 C to 20 C as shown in the Fig. 3e, and the discharge capacity of the prepared electrode is 155 mAh g−1, 146 mAh g−1, 120 mAh g−1, 90 mAh g−1, 60 mAh g−1 respectively, thereby exhibiting a good rate performance. To explore the discharge capacities of the LiFePO4/C composites, the cell is first cycled at 0.1 C and then the current rates are increased in steps to 0.5 C, 5 C, 10 C and 20 C (Fig. 3f). The capacity in the first discharge at 0.5 C is 146 mAh g−1, which is about 90% of the capacity at 0.1 C. When the current rate comes to 20 C, it still has capacity of 60 mAh g−1. After the current rate reduces back to 0.1 C, a specific capacity of 140 mAh g−1 is remained, indicating the good reversibility. Taking into account the cyclability of the samples, Fig. 3g shows remarkable electrochemical cycling stability of LFP-6 with less than 10% decay in discharge capacity up to 200 cycles. What`s more, the cell with the LFP-6 cathode has been performed at 1C to investigate the cycling stability at higher current density. As is shown in the Figure S11, it delivers a delivers a capacity of 139 mAh g−1 and maintains about 110 mAh g−1 after 200 cycles.
https://doi.org/10.1016/j.jpowsour.2016.03.100_p4_2 | In summary, the high tap density LiFePO4/C composites are successfully synthesized by the simple and economic solvothermal method. The effects of the reaction time, directly associated with the morphology have been systematically investigated. The results show that the short reaction time is adverse to the formation of the coated carbon, and long reaction time cause the rapid growth of the LiFePO4, leading to the long ions and electrons transfer path. By adjusting the reaction time, the LiFePO4/C composites show the best electrochemical performance. Well-coated carbon on the surface of the LiFePO4 nanoparticles insures the high electrical conductivity, which increases the electron transport between the LiFePO4 nanoparticles. Meanwhile the nano-sized LiFePO4/C particles shorten lithium ion transport, thus improving the rate performance. This unique morphology and suitable particle size allow high specific capacity, high cycling stability and good rate performance.
https://doi.org/10.1016/j.jpowsour.2016.04.015_p1_2 | Rechargeable lithium ion batteries (LIBs) are widely utilized as the power source for large scale industrial and automotive applications, as well as portable devices. In particular, this technology is being considered as either the main or alternative power source in unmanned aircraft, satellites, spaceships and probes for outer space exploration. LIBs are also commonly found in robots including those performing rescue and sampling missions in highly radioactive environments, such as those used in a post-nuclear accident site or in radioactive hot cells. A lingering concern when using lithium ion cells in such radioactive extreme conditions lies in the ability to retain acceptable performance after radiation exposure. The intense radiation environment may degrade the properties of the electrode and electrolyte materials quickly, significantly reducing the battery performance. The latent effects due to radiation exposure can also result in long term battery failures.
https://doi.org/10.1016/j.jpowsour.2016.04.015_p1_3 | Previous studies have investigated the radiation effects on LIBs at the full cell level with varying observations. For example, Ratnakumar et al. [1] reported a good resistance to gamma radiation up to 25 Mrad on a LIB with a graphite anode and nickel cobalt oxide cathode, while Ding et al. [2] observed 50% capacity loss induced by gamma radiation with LiCoO2 cathode at dose level of 14.4 Mrad. Qiu et al. [3] also showed performance degradation of LIBs with LiCoO2 cathode at 10 Mrad. Several authors have indicated that decomposition of the electrolyte (1 M LiPF6 in EC/DMC 1:1 wt% or vol%) in commercial cells may occur under high dose gamma radiation [2], [4], [5]. However, it is often difficult to correlate full cell performance degradation studies to the components that are most affected by radiation.
https://doi.org/10.1016/j.jpowsour.2016.04.015_p1_4 | To understand the radiation effects on individual battery components and thus to guide the design of battery components with sufficient tolerance to radiation, it is necessary to study the separate radiation effects imposed on the electrode and electrolyte materials. For example, the anode of a commercial LIB is typically made of graphite, which is known to be relatively unaffected by radiation damage (for instance, graphite is used in nuclear reactors as a moderator). However, the graphite in a LIB may be lithiated, where Li is intercalated into the graphite sheet. During the Li intercalation process, new chemical species may be formed on the electrode interface, which can be prone to radiation damage, ultimately compromising the ability of graphite to intercalate and de-intercalate Li ions. LiFePO4 was used as the cathode material in this case, since it is a common electrode material used in power tools and motive power applications due to its high capacity (170 mAh/g) and high rate capabilities [6], [7]. LiFePO4 is also inexpensive and the material is environmentally benign [8] compared to those containing cobalt, nickel, or manganese in other types of electrode. The excellent Li reversibility in LiFePO4 is due to the relatively similar structures of LiFePO4 and FePO4 [8]. Even small changes to the crystal structure may result in the decrease of Li reversibility and thus the loss in battery capacity and cycle performance. The organic electrolyte and electrolyte additives are believed to be most vulnerable to radiation due to chemical bond breakdown caused by gamma radiolysis. It has been found that the dimethyl carbonate (DMC), a major component in commercial battery electrolytes, will decompose significantly under radiation when moisture is present [4]. However, it is still unknown as to the effects of radiation on a dry dimethyl carbonate.
https://doi.org/10.1016/j.jpowsour.2016.04.015_p1_5 | This study investigates the effects of gamma radiation on a commercial cathode and electrolyte typically used in a commercial lithium ion cell. The electrodes and electrolytes were exposed to a 60Co source at 34.3 krad/h at The Ohio State University`s Nuclear Research Reactor Laboratory. LiFePO4 cathodes (thickness of 1.5 mm; diameter of 24 mm) and electrolytes were irradiated separately. After irradiation, the components were fabricated into a series of coin cells for capacity and resistance characterization. The coin cells containing irradiated electrodes, or irradiated electrolytes were compared to a series of control samples fabricated from the same batch of electrodes and electrolytes without exposure to radiation. In addition to battery performance measurements, X-ray diffraction of the cathode material and spectroscopic studies on the electrolyte were also conducted to investigate the phase or structural changes with exposure to radiation. The structure of the electrode was characterized using X-ray diffraction (XRD) prior to and post-irradiation. Electrolytes were transparent immediately post irradiation, but were found to have significant color change after long term storage. Optical and nuclear magnetic resonance (NMR) were applied to the electrolyte to investigate the cause of the color change.
https://doi.org/10.1016/j.jpowsour.2016.04.015_p2_2 | The experiment started with the preparation of the materials and the irradiation scheme shown in the flowchart in Fig. 1(a). Pristine cathode material in this study was retrieved from fresh A123® commercial prismatic Li-ion batteries (A123 Systems, LLC), consisting of carbon-coated LiFePO4. The active material was made of by mixing LiFePO4 with carbon black, graphite and polyvinylidene fluoride (PVDF) binder on an aluminum current collector. The thickness was estimated to be 150 μm. The LiFePO4 laminate was cut into 24 mm diameter disc. The cathode was cleaned using dimethyl carbonate (DMC) and dried at 75 °C for 12 h. The electrolyte used in this study was a commercial electrolyte, Selectilyte™ (1.0 M LiPF6 in 1:1 w/w of ethylene carbonate: dimethyl carbonate, EC:DMC). Both cathodes and electrolytes were stored in an Ar atmosphere prior to assembly to avoid exposure to air and moisture.
https://doi.org/10.1016/j.jpowsour.2016.04.015_p2_4 | Prepared samples were sealed in glass bottles with Parafilm® wrapped around the cap and placed in two ziplock-bags inside the glove box. The ziplock-bag was filled with argon gas for transportation and irradiation. Cathodes (supported on an Al current collector) and electrolyte samples were irradiated in a sealed glass vials separately. The glass vials are visual transparent and have a wall thickness of ∼1.1 mm, and their attenuation to the 60Co gamma rays (average energy 1.25 MeV) is negligible. The cathode samples were irradiated by a60Co source (34.3 krad/) for 1, 5, and 12 days, corresponding to 0.8, 4.1, and 9.8 Mrad, respectively. The electrolyte samples were irradiated with the same source for 1, 2, and 7 days, corresponding to 0.8, 1.6, and 5.7 Mrad, respectively.
https://doi.org/10.1016/j.jpowsour.2016.04.015_p2_5 | After irradiation, the cathode and electrolyte were brought back to the battery fabrication facility and assembled into coin cells in an argon gas filled glove box. The coin cell assembly is composed of a stainless steel case (CR2032), a stainless steel spring and spacer, a lithium metal counter and reference electrode, a counter electrode, a polymeric separator, and 1 M LiPF6 in EC/DMC (1:1) electrolyte. Each coin cell had either the cathode or the electrolyte pre-irradiated, while the other components were not irradiated (Fig. 1(b)).
https://doi.org/10.1016/j.jpowsour.2016.04.015_p2_6 | Seven samples were prepared as the control group and characterized under the same conditions as those in the irradiated groups. Another purpose of preparing a large group control sample is to provide an uncertainty baseline due to cell-to-cell variation and the fabrication process.
https://doi.org/10.1016/j.jpowsour.2016.04.015_p2_7 | To minimize potential aging of the irradiated materials, the coin cells were assembled immediately after radiation and mounted in the battery cycler. The testing cycle was completed within an average of 5 days for each cell. Three charge-discharge formation cycles (from 3.6 V to 2.8 V) with one at C/25 rate followed by two at C/10 rates were applied to all cells, including the control group. Immediately after the formation cycles, the capacity was measured using a constant current-constant voltage (CCCV) charge/discharge protocol. Firstly, the cells were brought to 3.6 V by a C/2 current, followed by a constant potential hold at 3.6 V. After a 30-min rest, a constant current discharge of C/10 was applied until the voltage reached to 2.8 V. Similarly, a constant potential hold at 2.8 V was sustained until the discharge current dropped under the C/20 limit (∼0.075 mA). Resistance was monitored when charging and discharging occurred at different depths of discharge. Briefly, after being brought to full charge, the cells were discharged to around 80%, 60%, 40%, and 20% of full charge. After a rest of 40-mins following the discharge stages, positive and negative current pulses of C/6 rate were applied for tens of seconds when the cells were maintained at those state of charge (SOC) levels. The material preparation, irradiation, cells fabrication, and testing were all conducted under the room temperature.
https://doi.org/10.1016/j.jpowsour.2016.04.015_p2_8 | XRD study was conducted on non-irradiated and irradiated electrodes using Rigaku MiniFlex 600 and a Rigaku Smartlab. Fourier transform infrared (FTIR) spectroscopy (Perkin Elmer) and ultra violet (UV) spectroscopy (SEC2000) were conducted on fresh and irradiated electrolytes. Nuclear magnetic Resonance (NMR) measurements were taken in a 600 MHz Bruker NMR at room temperature. The fresh and 7-day (5.7 Mrad) irradiated electrolytes were prepared for NMR in an argon filled glove box. CDCl3 was added to the samples in a 3:7 ratio by volume for NMR measurements. Both 19F and 31P spectra were taken with 64 scans and an acquisition time of 2 s. The 19F and 31P spectra were referenced to LiPF6 at −76.9 ppm and −144.6 ppm respectively. All samples were stored and prepared in the same argon filled glove box kept below 0.5 ppm O2/H2O.
https://doi.org/10.1016/j.jpowsour.2016.04.015_p3_3 | The total charge and discharge capacity, as well as the resistance, were measured from cells assembled with irradiated cathode or electrolyte and the control group. Approximately, 7–8 and in some cases 14–16 coin cells were assembled in each group with the accumulated dose altered. The failure rate is defined as the ratio of cells that are not functioning to the number of total assembled cells. For example, one cell failed among seven cells prepared in control group, thus a failure rate of 1/7, ∼14%. Of all the coin cells assembled with irradiated cathodes or irradiated electrolytes, the failure rate ranges between 43% and 71%, which is significantly larger than that of the control group (Table 1). The failure rate in the control group, albeit low, is attributed to cell-to-cell variance from the fabrication process. Table 1. Percentage of premature battery failure rate as a function of gamma dose. Cells with irradiated cathode Cells with irradiated electrolyte Control cells Dose (Mrad) Failure rate Dose (Mrad) Failure rate Dose (Mrad) Failure rate 0.8 7/14 0.8 9/16 0 1/7 4.2 3/7 1.6 5/8 9.8 5/7 5.7 4/8
https://doi.org/10.1016/j.jpowsour.2016.04.015_p3_4 | While it is clearly shown that the exposure of cathodes and electrolytes to radiation prior to battery fabrication has resulted in premature battery failure, a linear trend of failure rate with the accumulated dose is not established by the data in Table 1. This could be due to the cell-to-cell variation among cells in all groups as well as the small sample numbers applied in the study.
https://doi.org/10.1016/j.jpowsour.2016.04.015_p3_6 | For the cells that were able to charge and discharge after being exposed to radiation, a significant drop in the total battery capacity was observed in both irradiated cathodes and electrolytes. Fig. 2 shows a general trend of the cell capacity fade exemplified by one cell in each group. Table 2 details the average capacity and its standard deviation in each group of cells. The capacity of batteries made from irradiated cathodes decreased by 26.7% at 9.8 Mrad. Likewise, the capacity of battery coin cells made from the irradiated electrolytes decreased by 11.2% at 5.7 Mrad. The average capacities of batteries generally decrease with increasing dose. It is noted that the difference of average capacity fade between a few groups are statistically insignificant, for example, the average capacity loss at 0.8 Mrad and 4.1 Mrad for cathode groups compared to that in the control group and the average capacity loss between 0.8 Mrad and 1.6 Mrad for electrolyte groups (Table 2). While this could again be due to the cell-to-cell variance from fabrication process, the capacity drop at different depth of discharge (DOD) is revealed in more details in Fig. 2. Download : Download high-res image (412KB)Download : Download full-size image Fig. 2. Discharge curve examples of batteries fabricated with (a) irradiated cathode only and (b) irradiated electrolyte only. Table 2. Average capacity and standard deviation of each group. Dose (Mrad) Average capacity (mA h) Standard deviation Relative standard deviation Control group 0 1.50 0.11 ±7.37% Cathode irradiation 0.8 1.54 0.094 ±6.08% 4.1 1.39 0.082 ±5.90% 9.8 1.10 0.09 ±7.83% Electrolyte irradiation 0.8 1.43 0.056 ±3.90% 1.6 1.43 0.022 ±1.53% 5.7 1.33 0.048 ±3.62%
https://doi.org/10.1016/j.jpowsour.2016.04.015_p3_7 | Fig. 2 (a) shows that batteries with cathodes irradiated to 0.8 Mrad and 4.1 Mrad maintain a constant voltage until 0.8 mAh, whereas that irradiated at 9.8 Mrad shows a significant voltage loss at very low DOD. The high radiation dose also manifested itself through irregular voltage drops, indicating serious materials degradation. All cells in the group receiving 9.8 Mrad show irregular voltage drops in the beginning of discharging. For the irradiated electrolyte, the discharging curves, Fig. 2 (b), indicate a slight loss in the low DOD region for all dose levels. The performance loss at higher DOD increases with the irradiation dose. However, there is no dramatic change in the discharging curves for the electrolyte-irradiated cells at all levels. One possible reason is that the electrolyte was not irradiated at the dose level as high as that for the cathode. While the NMR measurements show signs of electrolyte decomposition, the amount of decomposition products are extremely small and would not affect the overall cell capacity measured. We may conclude that cathodes and electrolytes present a high resistance to low dose gamma radiation environment, which is consistent with other studies. However, such conclusions could not preclude the latent effects of radiation on battery, i.e., the electrolyte might continue to decompose after the initial dose of radiation.
https://doi.org/10.1016/j.jpowsour.2016.04.015_p3_9 | Changes in the resistance measured for each of the irradiated groups of coin cells are summarized in Fig. 3 (a) and (b). The resistance of the batteries was measured using a C/6 charging/discharging pulses at several tens of seconds when the coin cells were maintained at different SOC levels. Fig. 3(a) shows that the resistance of the batteries with irradiated cathodes increases as SOC decreases. Similar to the capacity result, resistance for batteries with the cathodes irradiated to 0.8 Mrad and 4.1 Mrad are not statistically distinguishable from the control group, as shown in Fig. 3(a). The difference is only significant at low SOC (or high DOD) regions, where cells from the 4.1 Mrad group clearly show a larger resistance compared to 0.8 Mrad group and control group. However, it is clear that the cells from the 9.8 Mrad group show a 2–3 fold of increase of resistance compared to the control group. Combined with the irregular dips in discharging curve in Fig. 2 (a), it may point to a permanent structural damage of the cathode material caused by a high gamma ray dose. To investigate the correlation between capacity loss and structural changes under radiation, XRD measurement of LiFePO4 was conducted and described in Section 3.4. Download : Download high-res image (575KB)Download : Download full-size image Fig. 3. Changes in cell resistance during charge (top) and discharge (bottom) as a function of (a) irradiation dose to the LiFePO4 cathode, and (b) irradiation dose to the electrolyte.
https://doi.org/10.1016/j.jpowsour.2016.04.015_p3_10 | The trends observed in the resistance measurements of cells with irradiated electrolytes (Fig. 3(b)) is different from those with irradiated cathodes (Fig. 3(a)). Generally, cells assembled with irradiated electrolyte have a much higher resistance than the control group, even at the lowest dose of 0.8 Mrad. The average charging and discharging resistance is about twice that of the control group. This is consistent with Fig. 2(b), where all irradiated electrolyte groups started to show potential loss from the low DOD region. Interestingly, the 1.6 Mrad group in Fig. 3(b) has the highest resistance, which is also consistent with the highest failure rate seen in Table 1. We hypothesize that this outlier in resistance and failure rate when increasing the dose may be due to latent effects of irradiated electrolyte. When conducting the 2-day (1.6 Mrad) electrolyte group study, there was a 3-day gap between the end of the radiation session and the cell assembly, whereas all of the other samples with 1-day (0.8 Mrad) and 7-day (5.7 Mrad) irradiation were assembled immediately into coin cells. More discussion can be found in Section 3.5 regarding the latent radiation effects to the electrolyte. This latent effect is also consistent with the capacity fade observed in Fig. 2(b), where the 1.6 Mrad group has the lowest voltage in the low DOD stage. It is concluded from the resistance test that the electrolyte showed lower resistance to radiation than that of LiFePO4 cathodes, when latent effects were not considered.
https://doi.org/10.1016/j.jpowsour.2016.04.015_p3_12 | X-ray diffraction patterns were collected for the pristine samples and those irradiated for 0.8, 4.1, and 9.8 Mrad, respectively. The diffraction pattern indicated changes in the lattice spacing and possibly the unit cell in LiFePO4. Changes in the d-spacing of the crystal facet measured at greater than 2theta of 20° indicates a 0.2–1% contraction, while the shift in the d-spacing of lower index planes of (010), (001) and (110) suggests a 0.5–2% expansion in the lattice. This observation implies that exposure to radiation may have distorted the lattice of LiFePO4. The shift in the d-spacing is most pronounced for high dose samples but was also observed at the lowest dose (0.8 Mrad). The literature reported distortion in the LiCoO2 cathode lattice under a high dose of irradiation [9]. In addition, the XRD pattern also shows that the LiFePO4 cathode in these samples are not highly crystalline as evidenced from the width of the peaks. Using the Scherer equation, the crystallite size of LiFePO4 was found to range between 15 and 30 nm. No significant changes in the crystallite size were observed from gamma irradiation.
https://doi.org/10.1016/j.jpowsour.2016.04.015_p3_13 | Interestingly, the intensities of low 2theta peaks change significantly under irradiation. Recent theoretical simulation studies have shown that selective doping of Nb at the Li- site vs. Fe-site of LiFePO4 gave no detectable change in the peak position while a significant variation in the XRD intensity was observed between the Li-site and Fe-site doping compared to pristine stoichiometric LiFePO4 [10], [11], while it is difficult to quantify precisely the amount of dopant present at each of the sites. The intensities in the XRD spectra vary apparently with different diffraction positions and variations. In other words, one may observe a change in the peak intensity with varying dopants on the material structure or even when an atom is absent in the structure, i.e., defect concentrations may also alter the intensity of the XRD peak. In our case, the data in Fig. 4 shows that LiFePO4, when exposed to 4.1 Mrad intense radiation, is observed to have significant changes in the intensity of the 2-theta peaks at 20.8°, 18°, 17.2°, and 14°, corresponding to the (101), (001), (200/110) and (010) crystal planes [11], [12], respectively. This observation suggests the high doses of gamma radiation could potentially induce changes in low index planes of the materials structure, facilitate doping of other elements into the Li- or Fe-site of the structure, or inducing defects through radiation exposure [11]. Download : Download high-res image (318KB)Download : Download full-size image Fig. 4. XRD spectra of LiFePO4 cathode.
https://doi.org/10.1016/j.jpowsour.2016.04.015_p3_15 | Immediately post-irradiation, the cathode and electrolyte materials did not visually show any physical or color change. However, all three groups of electrolyte changed color gradually after being kept in the sealed glass vials inside the glove box post-irradiation. Fig. 5(a) shows the liquid is transparent immediately post-irradiation although the glass vials have changed color, which is a commonly known radiation-induced phenomenon. In Fig. 5(b) and (c), a significant discoloration of electrolyte was observed 54-days post irradiation. The color of the electrolyte turned darker as the cumulative dose was increased. As discussed in Section 3.3, coin cells of the 2-day (1.6 Mrad) irradiated electrolyte group were not assembled immediately after initially receiving radiation, but 3 days later. They showed significant degradation in their performance in terms of increased failure rate and resistance growth, which are higher than those samples exposed to higher dose. Fresh electrolytes were preserved in the same glass bottle in the Ar filled glove box for 4 months under ambient light condition and stayed clear and transparent, ruling out changes due to exposure to visible light. Download : Download high-res image (879KB)Download : Download full-size image Fig. 5. Optical image of electrolyte discoloration: (a) no color change immediately post irradiation, (b) 54 days post irradiation with electrolyte in original bottles, (c) 54 days post irradiation with electrolyte transferred in clean bottles. (d) FTIR spectra and (e) UV–vis spectra of electrolyte before and after irradiation taken after 4-months of visible light exposure.
https://doi.org/10.1016/j.jpowsour.2016.04.015_p3_16 | 3.5.1. FTIR and UV–vis spectroscopies To further confirm the discoloration originated from the exposure to radiation, we conducted FTIR spectroscopy on three groups of electrolytes: (1) fresh from the original canister, not exposed to visible light, (2) non-irradiated, stored in glass vial and exposed to visible light for 4 months, and (3) electrolytes exposed to varying dose of radiation and unprotected from visible light for 4 months. UV–vis spectroscopy was also performed on groups (1) and (3). Fig. 5(d) and (e) show the results from the FTIR and UV–vis study, respectively. From Fig. 5(d), no change can be observed for the group of non-irradiated electrolyte, exposed to visible light for 4 months when compared to fresh electrolyte. Furthermore, no change can be observed for all the irradiated groups either, which implies that the chemical structure remains intact, as no vibrational signatures measured in the IR were observed to change. In the UV–vis spectra (Fig. 5(e)) we can see clearly the absorbance spectrum deviates from the fresh electrolyte spectrum as the cumulative dose increases. The UV spectra are in agreement with the visual observation. In the short wavelength spectrum (∼200–250 nm), the fresh electrolyte shows a characteristic absorption peak for the carbonyl group, and this peak appears in the 1-day (0.8 Mrad) group as well. However, the carbonyl group absorption peak does not appear in electrolytes of 2-day (1.6 Mrad) and 7-day (5.7 Mrad) irradiation. In the long wavelength range, the fresh electrolyte shows no absorption in the spectrum, but from 1-day irradiation group onward, all the irradiated electrolyte groups show absorption of the visible light among this range. The reason for this could be due to radiolysis by the high-energy radiation that produced certain kind of catalytic species (which is why the samples darkened over time, instead of all at once), which catalyzed a reaction to produce visible light absorbing products.
https://doi.org/10.1016/j.jpowsour.2016.04.015_p3_17 | 3.5.2. NMR NMR spectra were collected for a fresh electrolyte and an irradiated electrolyte. The irradiated electrolyte was exposed to 5.7 Mrad radiation and stored in an Ar filled glove box. The NMR spectra was collected 47 days after irradiation. NMR samples were prepared in an argon atmosphere glove box. The sample was diluted with CDCl3 in a 7:3 (by volume) sample:CDCl3. NMR was taken in a 600 MHz Bruker NMR at room temperature. The 19F and 31P spectra were referenced to LiPF6 at −76.9 ppm and −144.6 ppm, respectively. 1H and 13C spectra were referenced against EC. All samples were stored and prepared in a glove box kept below 0.5 ppm O2/H2O. After irradiation, new peaks appeared in the Fluorine, Phosphorous and Hydrogen NMR. Table 3, Table 4 show the positions and assignments of the F NMR and P NMR respectively. Fig. 6, Fig. 7, Fig. 8 show the 19F-NMR, 31P-NMR and 1H-NMR spectra, respectively, with assigned peaks denoted by various symbols. In the non-irradiated 19F-NMR we see the expected peak for LiPF6 at δF = −76.9 ppm [J(P,F) = 709 Hz] as well as a small doublet at δF = −87.4 ppm [J(P,F) = 938 Hz], assigned as POF(OH)2. After irradiation the small doublet increases in area by at least an order of magnitude. Other F peaks appear in the irradiated sample, a doublet at δF = −88.4 ppm [J(P,F) = 1005 Hz] assigned as PO2F2−, a second doublet at δF = −90.3 ppm [J(P,F) = 1007 Hz] whose assignment is discussed later. 3 singlets also appear at δF = −158.9, −159.0 and −193.5 ppm. We assign the peak at −159.0 ppm to HF. Table 3. Positions and assignments for FNMR (Electrolyte 47 days after 7-day irradiation). Compound 19F δ (ppm) (mult, JF-P/Hz) PF6 −76.9 (d, 709) [13] POF(OH)2 −87.4 (d, 938) [13] PO2F2− −88.4 (d, 1005) [14] POF2OMe −90.3 (d, 1007) [13] Unassigned −158.9 (s) HF −159.0 (s) [13] Unassigned −193.5 (s) Table 4. Positions and assignments for PNMR (electrolyte 47 days after 7-day irradiation). Compound 31P δ (ppm) (mult, JP-F/Hz) Unassigned 18.5 (s) Unassigned 17.5 (s) Unassigned −19.3 (t, 936) POF2OMe −19.8 (t, 1008) [13] Unassigned −20.9 (t, 1008) PF6 −144.6 (sept, 709) Download : Download high-res image (212KB)Download : Download full-size image Fig. 6. (a) 19F spectra of fresh (orange) and 7-days/5.7 Mrad (blue) irradiated electrolyte (47 days after 7-day irradiation). After irradiation a pre-existing doublet grows and 2 more doublets appear in the irradiated electrolyte between −85 and −92 ppm. Inset shows full spectral window. (For interpretation of the references to color in this figure legend, the reader is referred to the web version of this article.) Download : Download high-res image (205KB)Download : Download full-size image Fig. 7. 31P spectra of fresh (orange) and 7-days/5.7 Mrad (Blue) irradiated electrolyte (47 days after 7-day irradiation). After irradiation a triplet of triplets appears in the irradiated electrolyte between −14 and −26 ppm. Inset shows full spectral window. (For interpretation of the references to color in this figure legend, the reader is referred to the web version of this article.) Download : Download high-res image (238KB)Download : Download full-size image Fig. 8. 1H spectra of fresh (orange) and 7-days/5.7 Mard (blue) irradiated electrolyte (47 days after 7-day irradiation). After irradiation a large number of peaks appear in the 3 to 0 ppm range. Inset shows full spectral window. (For interpretation of the references to color in this figure legend, the reader is referred to the web version of this article.) In the31P-NMR we see only the expected septet for LiPF6 at δP = −144.6 ppm [J(P,F) = 709 Hz] in the non-irradiated sample. After irradiation multiple new peaks appear, including two singlets at δP = 18.5 and 17.5 ppm and a triplet of triplets, the first at δP = −19.3 ppm [J(P,F) = 936 Hz], unassigned, the second at δP = −19.8 ppm [J(P,F) = 1008 Hz], assigned as POF2OMe, and the third at δP = −20.9 ppm [J(P,F) = 1008 Hz], unassigned. In the 19F spectra a doublet appears centered around −90.3 ppm. Campion et al. [15] report two doublets in this range, POF2OMe and POF2(OCH2CH2)nF, at −90.7 and −90.33 ppm respectively. We have assigned the doublet to POF2OMe because the J coupling on our doublet is nearly identical to the reported J coupling, 1007 to 1006 Hz. However the ppm value of POF2(OCH2CH2)nF is closer to our measured value even though the J-coupling is significantly different, 960 Hz. Campion has reported the presence of POF2(OEt) species from the thermal decomposition of DEC but not DMC or EC [15]. While our electrolyte contains EC and DMC, it is possible that radiolysis of the solvent may occur, resulting in the formation of an ethyl fragment or polymerization of the electrolyte is observed. This polymeric species offers a good explanation of the observed darkening effect (repeated polymerization reactions proceeding slowly over time giving rise to a darker color) over time of the electrolyte so we are reluctant to rule it out. In general, the compositions of the decomposition products after exposure to radiation are very similar to those of thermal effects. Our previous work, as well as thermal decomposition studies of electrolyte in the literature [13], [15], show significant increase in decomposition products facilitated by the presence of protic solutions such as water or alcohols. However, in this study, water and corresponding HF from the reaction of water with PF6− is not observed in the non-irradiated samples whereas in the 5.7 Mrad irradiated sample, there is a significant HF peak. This proves that our non-irradiated electrolyte is very dry and thus the generally accepted mechanism for trace water induced HF formation is not at work in our electrolyte. There must be other means by which gamma irradiation can produce HF. In the 31P spectrum many of the peaks are unassigned. Strangely the J-coupling for the peak at −19.8 ppm is identical to the J-coupling for the peak at −20.9 ppm, which leads us to believe that the peak at −20.9 is very similar to POF2OMe with the only difference being the presence of a slightly more electron-withdrawing moiety. It seems reasonable that many of our peaks would not be found in literature because of the uniqueness of gamma ray induced chemical reactions products. In the 1H-NMR spectrum (Fig. 8) it can be seen that there are a large variety of new chemical species after the irradiation. This allows us to say that the radiation is damaging both the salt as well as the EC/DMC solution since the only source of hydrogen is in the EC/DMC, they must be breaking apart to create these new various hydrogen environments. Because these new peaks are extremely small compared to the unchanged peaks for EC/DMC it supports the IR data, which shows no change in the spectra before and after irradiation.
https://doi.org/10.1016/j.jpowsour.2016.04.015_p4_2 | Coin cells with lithium metal serving as the reference and counter electrode were assembled with either an irradiated cathode or an irradiated electrolyte. Performance from groups of irradiated cathode cells and irradiated electrolyte cells was examined by measuring the available battery capacity and the resistance at various depth of charge, respectively. Generally, we have observed an increase in premature battery failure, where the cells assembled from irradiated components were not able to charge or discharge. Of all the coin cells assembled with irradiated cathodes or irradiated electrolyte, the failure rate ranges between 43% and 71%, compared to 14% in control group. The capacity of the battery made from irradiated cathodes decreased to 26.7% at 9.8 Mrad, and capacity of battery made from the irradiated electrolytes decreased to 11.2% at 5.7 Mrad. For the group with cathodes irradiated to a 9.8 Mrad cumulative dose, the resistance was 2–3 times higher compared to the control group. On the other hand, cells with irradiated electrolyte showed increased resistance even at low dose levels. XRD study of LiFePO4 suggests a 1–2% contraction in the lattice upon irradiation and significant changes in the low index planes upon radiation facilitating the doping of other elements into Li- and Fe-sites, or introduce defects in the structure. We also observed a significant color change to the irradiated electrolyte after long-term storage in an Ar filled glove box. We name this phenomenon as latent effects, which is more significant than the damage received by batteries from the initial dose. Also, the electrolyte irradiated at 1.6 Mrad gave the worst performance (higher failure rate, higher resistance) that those cells received higher dose, we attribute this to latent effect because this group battery were unintentionally assembled 3 days after initial electrolyte irradiation. Our analyses suggest the polymerization reactions and HF formation with hydrogen supplied by DC/EMC bond breakdown are the causes of the discoloration.
https://doi.org/10.1016/j.jpowsour.2016.04.085_p1_2 | Lithium Ion Batteries (LIBs) are of special interest with respect to fuel cell battery hybrid systems for light traction (0.5–5 kW) and individual transport (5–200 kW), as well as for battery electric vehicles (BEVs) and stationary applications [1], [2], [3]. The batteries in these systems must fulfill multiple requirements. An increased volumetric EV and gravimetric energy density Em is essential to enabling the achievement of higher operational ranges by BEVs and reducing the mass and volume of fuel cell power trains. The power density Pm of the battery determines the power capability of BEVs and the possible peak load of hybrid fuel cell systems. Increased cyclic and calendaric lifetime, improved safety characteristics, the usage of more abundant raw materials and low specific costs are further important factors for all considered applications. Conventional LIBs must be modified to reach these goals. For this reason, the introduction of novel cell chemistries is required. This paper outlines a benchmarking model that draws on the fundamental material characteristics of lithium battery electrode materials so as to systematically and quantitatively identify their potential for application in different battery and fuel cell hybrid power trains.
https://doi.org/10.1016/j.jpowsour.2016.04.085_p1_4 | Table 1 lists the requirements for the battery in a hybrid electric vehicle (HEV), a BEV and a stationary energy system, as communicated by the Japanese New Energy and Industrial Technology Development Organization (NEDO) [4] and the US Department of Energy (DOE) [5] for the years 2020 and 2030. Additionally, the derived target values for the battery of an in-house, 1 kW direct-methanol fuel cell (DMFC) hybrid system for light traction electric vehicles (LHEVs) are listed [6]. The characteristics of a commercial LIB comprised of a carbon-based anode, a LiNi0.8Co0.15Al0.05O2 cathode and an organic solvent-based electrolyte from Gaia are opposed [6]. Table 1. Requirements for the battery in a HEV, BEV and a stationary PV system as communicated by the NEDO and DOE, together with the values of an in-house LHEV, the characteristics of a commercial LIB and derived prioritizations. LHEVa HEVb BEVc Statd LIBe Em/Wh kg−1 150[+]f 133[+] 250[++] 100[0] 110 EV/Wh L−1 150[+] n.a.[+] n.a.[++] n.a.[0] 290 Pm/W kg−1 g 2400[++] 2500[++] 1000[+] 1000[0] 2000 Cyclesh,i 5000[++] 4000[++] 2000[+] 6000[++] 1000 Yearsh 15[++] 15[++] 13[+] 20[++] 10 Costs/$ kWh−1 n.a.[0] n.a.[0] 170[+] 120[++] 1000 Raw materialsa [0] [0] [++] [++] Safetya [++] [++] [++] [++] a Derived requirements. b DOE requirements for 2020 [5]. c NEDO requirements for 2020 [4]. d NEDO requirements for 2030 [4]. e Characteristics of a commercial Gaia cell [6]. f Prioritization scale: high priority [++], medium priority [+], low priority [0]. g Nominal discharge power. h At room temperature and a mean state of charge of 60%. i 1C charge and discharge current for 80% depth of discharge.
https://doi.org/10.1016/j.jpowsour.2016.04.085_p1_5 | Based on the discrepancy of the target values and LIB-characteristics, state-of-the-art systems must be optimized with different prioritizations. Table 1 specifies the respective priorities from 0 for a low priority to ++ for a high priority. BEV batteries place a high demand on volumetric and gravimetric energy density and costs. The power densities of present systems fulfill the demand of BEVs, while the cyclic and calendaric lifetimes must be increased.
https://doi.org/10.1016/j.jpowsour.2016.04.085_p1_6 | In contrast, HEV and LHEV batteries have high priorities in terms of power density and lifetime. The gravimetric energy density of the exemplary LIB has to be increased by 20% and 36% for HEV and LHEV batteries, respectively. The higher value required for LHEVs arises from the lower limits for battery mass and volume in the comparably smaller systems. Due to the high volumetric energy density of conventional batteries, they attain the requirements of the hybrids considered. State-of-the-art LIBs reach the desired energy and power densities needed for stationary applications, while their calendaric and cyclic lifetime, as well as their costs, must be significantly optimized. According to the derived prioritization for the additional parameters of raw materials and safety, all applications must fulfill high safety standards, whereas the utilized resources are more important for large-scale BEV and stationary batteries.
https://doi.org/10.1016/j.jpowsour.2016.04.085_p2_2 | In order to evaluate electrode materials for the deployment in HEVs, BEVs and stationary applications, a benchmarking system originally developed by Camp et al. is applied [7]. The required material characteristics are the following: energy density, power density, safety, lifetime, costs and raw materials, which are defined in the following part to enable quantitative benchmarking. The process is based on the calculation of valuation factors for the different characteristics F(char), which are arranged on linear scales. Eq. (1) assigns the factors from the minimum value char1, F(char1) = 1 to the maximum value char10, F(char10) = 10, respectively. (1)
https://doi.org/10.1016/j.jpowsour.2016.04.085_p2_4 | The theoretical values for the gravimetric E0m and volumetric E0V energy density generally discussed in the literature [8] are based on the open circuit potential against Li/Li+, the theoretical specific capacity and 100%-dense electrodes without considering porosity or the addition of passive materials. To determine the values of the real electrodes, Em and EV, the integral mean potential UCCV of a complete discharge at C/10 at room temperature after the formation procedure [9], together with the respective specific capacity Qm and tap density ρtap of the real electrodes are extracted from literature. Additionally, the active material fractions of anode %an, cathode %cat and the passive material content %passive, illustrated in Fig. 1 for a 18650 model cell have to be considered [10]. This results in Eq. (2) and Eq. (3) for Em and EV respectively: (2) (3) Download : Download high-res image (152KB)Download : Download full-size image Fig. 1. Composition of a commercial LIB with mass fractions according to Ref. [10] and calculated volume fractions by considering the respective material densities.
https://doi.org/10.1016/j.jpowsour.2016.04.085_p2_5 | Additionally a mean value of different silicon electrodes cited in the literature is used to calculate the specific energy of potential cathodes. Metallic Li is not considered, due to its severe safety concerns [11]. The mean value for the silicon anode is: UCCV = 0.44 V, Qm = 1400 A h/kg, ρtap = 0.52 g/cm3, %m-an = 0.65, %V-an = 0.87 [12], [13], [14]. For the benchmark of anodes, the averaged parameters of a high capacity composite cathode Li2MnO3·LiNi0.5Co0.5O2 serves as the counter electrode (UCCV = 3.61 V, Qm = 239 A h/kg, ρtap = 1.89 g/cm3, %m-cat = 0.87, %V-cat = 0.87) [15], [16], [17].
https://doi.org/10.1016/j.jpowsour.2016.04.085_p2_7 | According to the literature, the transport of Li+ in conventional LIBs is primarily limited by the diffusion process in the active electrode materials [18]. The Li diffusion coefficient DLi, together with the diffusion length r, is an indicator of the possible rate of charge and discharge reaction. It is proportional to the electronic De- and ionic DLi+ conductivity of the material [18]. Fig. 2 shows the Li+-concentration gradient along the particle radius of a cathode particle before (left, t0) and after (right, t1) a discharging pulse. Assuming that the Li-transport is only limited by diffusion in the active material and taking into account a constant Li-source at the particle surface, the Li-concentration cLi can be described by the error function in Eq. (4), as long as the diffusion length is small compared to r [19]. The influence of the electrodes microstructure and the electronic conductivity of the electrode composite are neglected. The symmetry factor sym is 2 for one dimensional transport. (4) Download : Download high-res image (172KB)Download : Download full-size image Fig. 2. Li concentration gradient cLi in dependency of time t and particle radius r before (left) and after (right) a discharging pulse of the duration t1 for a cathode material.
https://doi.org/10.1016/j.jpowsour.2016.04.085_p2_9 | In order to benchmark different electrode materials, the particle size (dHEV) for a DoD of 10% during a current pulse of 36 s (10 C) is numerically determined. As is shown in Fig. 3, particle sizes rise with increased Li diffusivities. Graphitic anode materials with high values for DLi in turn result in larger particles compared to the layered intercalation cathode LiCoO2 with an order of magnitude reduced diffusion coefficient. The indicated cathode with a spinel LiNi0.5Mn1.5O4 or olivine structure LiFePO4 needs markedly smaller particles to enable the DoD demanded. The data for DLi were extracted from the literature as mean values of at least three different studies for the completely lithiated materials at room temperature. The parameter dHEV correlates with the square root of DLi, which is in agreement with the function for the mean square displacement (Δx ∼ ). Thus, LiFePO4 needs 20× reduction in particle size compared to LiCoO2, with a four orders of magnitude higher value of DLi. Download : Download high-res image (156KB)Download : Download full-size image Fig. 3. Depth of discharge in dependency of the particle radius during a current pulse (36 s) for different electrode materials.
https://doi.org/10.1016/j.jpowsour.2016.04.085_p2_10 | Referring to various literature studies, DLi respectively the resulting value of dHEV does not solely reflect the power capability of a material [20]. The possible formation of a resistive Solid Electrolyte Interface (SEI) resulting from the electrode-electrolyte reaction further limits power capability. Thus, the stability of the electrode against the utilized electrolyte must be taken in account. The electrochemical stability window of a conventional electrolyte composed of a 1:1 mixture of ethylene carbonate (EC) and dimethyl carbonate (DMC) with LiPF6 (1 M) with a cathodic stability of 0.4 V [21] and an anodic stability of 3.6 V [22] is considered.
https://doi.org/10.1016/j.jpowsour.2016.04.085_p2_11 | The integrated difference of the values against the electrode potentials for a C/10 discharge after the formation phase is indicated in Fig. 4 for a graphite anode and a Li2MnO3·LiNi0.5Co0.5O2 cathode. The parameters ΔUred, Eq. (6) and ΔUox, Eq. (7) enable a comparable benchmark for the extent of anode and cathode SEI formation [23]. (6) ⅆ (7) ⅆ Download : Download high-res image (160KB)Download : Download full-size image Fig. 4. Extent of electrolyte oxidation ΔUox and reduction ΔUred of a EC, DMC, LiPF6 electrolyte against a graphite anode (red) [24] and a Li2MnO3·LiNi0.5Co0.5O2 composite cathode (blue) [15] for the C/10 discharge voltage profiles. (For interpretation of the references to colour in this figure legend, the reader is referred to the web version of this article.)
https://doi.org/10.1016/j.jpowsour.2016.04.085_p2_13 | Fig. 5 depicts an overview of possible mechanisms for the initiation of a thermal runaway in LIBs based on various literature reviews [22], [25], [26]. If the enthalpy of side reactions delivered is larger than the dissipated heat, a fire, explosion or outlet of gas can occur, which represents a major drawback for Li-based batteries. Download : Download high-res image (457KB)Download : Download full-size image Fig. 5. Possible mechanism of the initiation of a thermal runaway in LIBs.
https://doi.org/10.1016/j.jpowsour.2016.04.085_p2_14 | Thermal side reactions in conventional LIBs are normally initiated by the decomposition of the conducting salt of the electrolyte, displayed in Fig. 5-1. The onset temperature of the thermal degradation of LiPF6 in conventional electrolytes amounts to Tonset = 60 °C [22]. This process is followed by the degradation of the anode SEI, as in Fig. 5-2) in a temperature range of between Tonset = 80–140 °C. This leads to a further reduction of the exothermic electrolyte at the anode. The generated reaction enthalpy ΔH causes (see Fig. 5-3a) cathodic SEI degradation between Tonset = 140–240 °C and (3b) the decomposition of the bulk cathode material with the liberation of O2. The decomposition temperature Tdecomp and enthalpy ΔH of the bulk cathode decomposition strongly depends on the nature of the utilized cathode material and its state of charge SoC [27]. A state-of-the-art cathode material for BEV batteries, LiNi1/3Mn1/3Co1/3O2 has a Tdecomp of 250 °C and a ΔH of 283 J/g at a Li content of xLi = 0.55, whereas the values significantly decrease (Tdecomp = 80 °C) – and respectively increase (ΔH ≈ 700 J/g) – at a lower degree of lithiation xLi = 0 [28]. Both steps lead to the electrochemical (Fig. 5-3a) and chemical oxidation (3b) of the electrolyte at the cathode, which proceeds exothermically. If the temperature rises above 220–300 °C, the binder in the electrode composites exothermically decomposes (Fig. 5-4). Thus, the different values for Tonset, Tdecomp or ΔH vary depending on the composition of the electrolyte and the passive materials utilized, as well as the active electrode materials. Their SoC, purity, particle morphology and size are further parameters which affect the electrodes` safety specifications. Additionally, the melting of the composed electrodes at the melting temperature Tmelt can significantly enhance the side reaction rate and lead to a thermal runaway [29].
https://doi.org/10.1016/j.jpowsour.2016.04.085_p2_15 | Safety issues also arise due to electrically-initiated side reactions [30]. Charging above the defined end-of-charge voltage can lead to Li-plating on the anode which results in an increased reduction rate of the electrolyte [31]. A further problem is the potential formation of Li-dendrites and the resulting internal short circuiting of the cell [32]. During overcharge, the delithiated metal compound at the cathode increasingly oxidizes the electrolyte. Thus, the value of Tonset for electrolyte oxidation is markedly decreased, while the respective value for ΔH is increased. Furthermore, overcharging can lead to the decomposition of the bulk cathode or to a decreased decomposition temperature Tdecomp, if the minimal Li content xLi-rev, where the material is stable, is reached. This has been demonstrated, for instance, with CoIV or NiIV-containing materials [33].
https://doi.org/10.1016/j.jpowsour.2016.04.085_p2_16 | Deep discharges cause the dissolution of the anodic Cu current collector [34]. Subsequent charging then leads to the formation of Cu dendrites and thus to an internal short circuit. Taking into account the reaction enthalpies of the different LIB components, the overall heat of reaction during a thermal runaway of an 18650-type cell divides according to the chart in Fig. 6. All reactions assigned to the cathode account for around 70% of the overall ΔH, and thereby cathodic chemical electrolyte oxidation accounts for the largest part (50%). Correspondingly, the electrolyte reduction at the anode, which initiates the thermal runaway (see Fig. 5), only contributes 10% to the overall ΔH. Download : Download high-res image (142KB)Download : Download full-size image Fig. 6. Calculated components of the generated reaction enthalpy of the thermal runaway of a 18650-type cell according to literature values of the single components (2.5 A h, graphite anode/LiCoO2: 1/2, carbon/PVdF/SuperP: 88/7/5, LiCoO2/PVdF/SuperP: 80/10/10, EC/DMC/LiPF6: 1/1/1 M), all ratios in weight percentage.
https://doi.org/10.1016/j.jpowsour.2016.04.085_p2_17 | In order to benchmark the safety properties of different electrode materials, the following parameters are considered: • The value of Tonset of the SEI degradation at an anode or a cathode material is extracted from thermal stability measurements of the completely charged materials in a conventional organic solvent-based electrolyte with LiPF6. • The corresponding values of ΔH reflect the extent of a possible thermal runaway. • The decomposition temperature Tdecomp of the pure, fully charged cathode material is an indicator of when the most exothermic reaction is occurring in the cells. • The minimal Li content xLi-rev, where the bulk cathode material is stable, reflects the stability of the cathode against decomposition during overcharge. • Melting of the electrode materials at Tmelt can additionally lead to thermal runaways.
https://doi.org/10.1016/j.jpowsour.2016.04.085_p2_19 | An increase of the internal resistance ΔR and a decrease of the rated capacity ΔQ cause aging in LIBs, induced by cyclic and calendaric load. There are several factors that affect the degradation rate, such as: temperature, DoD, SoC, C-rate, material preparation and cell design [35]. The characteristics of the active and passive cell components are also important. For the active electrode materials, the volume effect ΔV during cycling causes mechanical degradation. This is defined as the percentage change of the volume between charge Vch and discharge Vdis in proportion to Vdis, as indicated in Eq. (8) [36]. The volume is extracted from the respective densities of pure lithiated and delithiated active materials. (8)
https://doi.org/10.1016/j.jpowsour.2016.04.085_p2_20 | Many studies of cell aging reveal a correlation between the rate of electrolyte-electrode reaction, leading to SEI formation and the overall degradation of the LIB [37]. As for the evaluation of the power density, the difference of the cathodic (0.4 V) and anodic stability (3.6 V) of a conventional electrolyte (EC/DMC/LiPF6: 1/1/1 M) against the anode, Eq. (6) and cathode, Eq. (7) electrode potentials ΔUred and ΔUox provides comparable parameters to benchmark the extent of SEI formation (see Fig. 4).
https://doi.org/10.1016/j.jpowsour.2016.04.085_p2_21 | The degradation of the bulk cathode material under the liberation of O2 is a further important degradation mechanism, significantly affecting the lifetime of LIBs with cathodes, which decompose below a minimum degree of lithiation (e.g., LiCoO2, LiNiO2) [38]. The minimal Li content xLi-rev, already defined for the safety evaluation, is used to benchmark the extent of bulk cathode decomposition.
https://doi.org/10.1016/j.jpowsour.2016.04.085_p2_22 | The aging rate also significantly increases at an upper temperature limit of around 60–70 °C in present LIBs [39]. This phenomenon is attributed to SEI decomposition at the anode and an increased reduction of the electrolyte, which also affects the safety evaluation (see Fig. 5) [22]. Thus, the onset temperature Tonset of the SEI degradation at the completely charged anode in a conventional organic solvent-based electrolyte with LiPF6 is a further parameter considered in the benchmarking process.
https://doi.org/10.1016/j.jpowsour.2016.04.085_p2_24 | Several studies about the present and future costs of commercial LIBs assign a large portion to the raw material costs [40]. Percentages of 60–70% have been calculated for the raw materials and their manufacture on the cell level for 18650 type LIBs [10]. The price of the transition metal-containing cathode material thereby constitutes the largest component in conventional cells [41]. Its price strongly depends on the materials-specific capacity Qm, the resulting cell voltage, as well as the conductivity and complexity of processing the material [40]. In contrast to the cost model developed by the Argonne National Laboratory [40], which simulates the overall cell costs, the evaluated specific material costs $kWh in $/kWh defined in Eq. (9) consider the specifications of the pure active material without material processing or passive components. The cell voltage UCCV reflects the closed circuit potentials against the standard electrodes defined for the evaluation of the energy density. Every component i of the electrode material (e.g., Li and Co in LiCoO2) is included with its mass fraction Mi/M and mass-specific costs Km,i. (9)
https://doi.org/10.1016/j.jpowsour.2016.04.085_p2_26 | An increasing market share of LIBs for stationary and transport applications with large storage energies leads to an increased significance of the utilized reserves of raw materials. Besides the existing quantity of minable resources, their annual production plays a major role in evaluation, if elevated LIB production is possible. Additionally, the specific capacity of the resulting electrode Qm is considered by calculating the capacity from the product of Qm, the minable resources, reservesi according to the US mining report of 2010 [42] and the inverse mass fraction (M/Mi) for every element contained in the evaluated electrode (e.g., Li and Co in LiCoO2). According to Eq. (10), the assessable capacity Ahres represents the minimum value of all incorporated raw materials. (10)
https://doi.org/10.1016/j.jpowsour.2016.04.085_p3_2 | Based on the evaluated material characteristics, evaluation factors are calculated according to Eq. (1). The respective minimum and maximum values (benchmarks) are identified in an extensive literature study, revealing the characteristics of numerous electrode materials.
https://doi.org/10.1016/j.jpowsour.2016.04.085_p3_3 | The exemplary scale of the gravimetric energy density of cathodes F(Em) ranges from 1, for the minimum value of Em = 219 Wh/kg for lithium manganese spinel cathodes (LiMn2O4), up to a total of 10 for the maximum value of Em = 529 Wh/kg for sulfur cathodes (Li2S).
https://doi.org/10.1016/j.jpowsour.2016.04.085_p3_8 | The minimum and maximum values of the derived valuation factors with the defined benchmarking scale for anodes are listed in Table 4. The maximum gravimetric and volumetric energy density is attained by elementary Li, while the values for Li4Ti5O12 represent the minimum for both factors, which is due to its low specific capacity and high potential [43]. Table 4. Scaling of the valuation factors for the benchmarking of anodes with minimum (char1) and maximum (char10) values. char1 char10 category Em/Wh/kg 109 (Li4Ti5O12) 520 (Li) Energy EV/Wh/L 190 (Li4Ti5O12) 897 (Li) dHEV/μm 9.9 (Li4Ti5O12) 270 (graphite) Power ΔUred/V 0.4 (Li) 0 (Li4Ti5O12) Tonset/°C 80 (graphite, Si) 125 (Li4Ti5O12) Lifetime ΔUred/V 0.4 (Li) 0 (Li4Ti5O12) ΔV/% 312 (Si) 0 (Li4Ti5O12) Tonset/°C 80 (graphite, Si) 125 (Li4Ti5O12) Safety Tmelt/°C 181 (Li) 800 ΔH/J/g 5100 (Si) 325 (Li4Ti5O12) $KWh/$/kWh 62.1 (LiCoO2) 4.0 (LiMn2O4) Costs Ahres/PAh 1.6 (LiCoO2) 67 (Li) Raw materials Ahprod/a/TAh 20 (LiCoO2) 98 (Li)
https://doi.org/10.1016/j.jpowsour.2016.04.085_p3_9 | Carbon fibers have the largest diffusion coefficient of the evaluated anodes (DLi ≈ 10−7 cm2 s−1). Thus, the parameter for the particle size to enable a ΔDoD of 10% during a current pulse of 10 C, dHEV is maximal. The value of Li4Ti5O12 considerably decreases due to a lower DLi ≈ 10−11 cm2 s−1 of the spinel type material [64]. An opposing trend can be observed for the electrochemical stability parameter against conventional electrolytes ΔUred. Whereas anode-electrolyte side reactions are not considered for Li4Ti5O12 [65], other anodes form an SEI layer, which limits possible particle size [21]. Li anodes with a constant potential of φan = 0 V show the largest integrated potential difference with respect to the cathodic stability of the electrolyte.
https://doi.org/10.1016/j.jpowsour.2016.04.085_p3_10 | The same ΔUred scale is implemented for the lifetime evaluation. Together with a maximal F(ΔUred), Li4Ti5O12 also features a minimal volume effect ΔV and maximal onset temperature for thermal electrolyte decomposition Tonset [66]. Li uptake into Si under alloy formation is accompanied by markedly increased volume effects of ΔV = 312%. This value represents the minimum F(ΔV) factor.
https://doi.org/10.1016/j.jpowsour.2016.04.085_p3_11 | The increased thermal reactivity against the electrolyte of Si-based electrodes leads to minimum valuation factors F(ΔH) and F(Tonset) within the evaluation of the safety [50]. Melting must be considered for the metals Li and Sn below Tmelt < 250 °C. For the other anodes, no melting occurs within the normal temperature range of Tmelt > 800 °C.
https://doi.org/10.1016/j.jpowsour.2016.04.085_p3_12 | The benchmarks for the evaluation of the material costs and reserves are specified by intercalation cathodes and Li. The annual raw material production, Ahprod/a and minable resources, Ahprod/a are both limited by the electrodes` Li content.
https://doi.org/10.1016/j.jpowsour.2016.04.085_p3_13 | Fig. 7 contains the resulting benchmark diagram for exemplary anode materials: graphite (mesocarbon microbeads MCMB, blue), Li4Ti5O12 (green), TiO2 (light green), Sn (orange), Si (black) and Li (red). As is shown in Table 1, energy is an important valuation factor for the application in BEVs. It declines in the order: Li > Si > Sn > graphite > TiO2 > Li4Ti5O12 for both EV and Em. Compared to conventional graphite, Si anodes promise a significant gain in the gravimetric and volumetric energy density at the cell level of about ∼100 Wh/kg and ∼130 Wh/L. The increase for Sn electrodes is comparably low (∼50 Wh/kg and 20 Wh/L), which is due to the considerably smaller specific capacity with respect to silicon (Qm = 600 vs 1400 A h/kg). Introduction of the elementary Li as an anode allows a doubling of Em and an 83% increase of EV. The introduction of Ti-based anodes leads to a decrease of around 50% for Em and EV compared to graphite. TiO2 offers an enhanced energy density with respect to Li4Ti5O12, because its specific capacity is significantly higher. The calculated EV and Em characteristics amount to about one fourth to one half of the theoretical values E0V and E0m, normally discussed in literature. This is due to a decrease in the capacity, voltage and tap density, as well as the introduction of passive materials, considered in Eq. (2) and Eq. (3). In comparison to real cells, the values represent upper limits due to the low current rate C/10, where the capacity Qm and the voltage UCCV are defined. Furthermore, an ideal ratio between anode and cathode and no aging reserve is considered. Download : Download high-res image (356KB)Download : Download full-size image Fig. 7. Benchmark of exemplary anode materials.
https://doi.org/10.1016/j.jpowsour.2016.04.085_p3_14 | Thus, graphite, Li, Si and Sn anodes theoretically achieve the energy requirement for BEVs of Em > 250 Wh/kg. The Ti-based oxides, Li4Ti5O12 and TiO2, reach the significantly reduced requirement of the stationary PV system and marginally fail the target values of HEV (Em(Li4Ti5O12) = 109 Wh/kg) and the LHEV systems (Em(TiO2) = 134 Wh/kg), respectively.
https://doi.org/10.1016/j.jpowsour.2016.04.085_p3_15 | Graphite offers a high power evaluation. The comparable low factor for F(ΔUred) can be balanced by a large particle size, F(dHEV) = 10, due to the high DLi. Furthermore, the anode promises low cell costs and utilizes abundant raw materials. Its drawbacks are a low Tonset and high ΔUred, indicating that electrochemical and thermal electrolyte degradation limit the safety and lifetime of the resulting cells. The literature consistently focuses on the stabilization of the electrolyte to optimize graphite-based cells [67], which enable reasonable lifetimes and safety properties.
https://doi.org/10.1016/j.jpowsour.2016.04.085_p3_16 | Elementary Li obtains a high power, cost and raw material evaluation. Issues are mainly connected to its safety, i.e., a low Tmelt together with dendrite formation, which lead to possible thermal runaways. Additionally, the lifetime of resulting cells is limited due to high ΔV and ΔUred, as well as dendrite formation. Melting and dendrite formation can only be overcome with the application of solid state electrolytes [68]. Together with the high ΔV, the outlook of this approach seems to be questionable. Thus, lithium as an anode material is excluded for all applications.
https://doi.org/10.1016/j.jpowsour.2016.04.085_p3_17 | Other than high energy densities, Si electrodes promise low cost cells on the basis of abundant raw materials. Due to the high ΔV, along with a low Tonset = 80 °C, the lifetime evaluation compared to graphite is decreased. Additionally, F(dHEV) for Si is considerably lower. Both factors, ΔV and the low DLi, lead to the necessary utilization of nano-sized materials. This contradicts the comparable low factors for thermal (ΔH, Tonset) and electrochemical (ΔUred) electrolyte reactivity, which limit the safety and lifetime evaluation. In conclusion, the implementation of nano-composites [69] and stable electrolyte systems [49] could lead to the desired breakthrough of Si anodes. Nevertheless, safety and lifetime are expected to be lower by comparison to graphite-based cells.
https://doi.org/10.1016/j.jpowsour.2016.04.085_p3_18 | Sn electrodes promise only slightly enhanced energy compared to graphite. The markedly decreased predicted lifetime, caused by a high ΔV = 258%, as well as the lowered cost and raw material evaluation factors, are arguments against the material. Furthermore, possible melting downgrades the safety evaluation compared to graphite, in spite of the higher F(Tonset) and F(ΔH) values.
https://doi.org/10.1016/j.jpowsour.2016.04.085_p3_19 | Li4Ti5O12 offers the highest lifetime and safety evaluation due to negligible reactivity with the electrolyte (F(ΔUred) = F(Tonset) = F(ΔH) = 10) and a high bulk stability (F(ΔV) = F(Tmelt) = 10). Thus, its low DLi can be balanced by the reduction of the particle size. This results in a high predicted power density, which corresponds well to the literature [70]. Despite the low energy density, the anode is an interesting material for HEV applications, which do not emphasize the criteria for the available battery space and mass.
https://doi.org/10.1016/j.jpowsour.2016.04.085_p3_20 | According to Roland Berger, 26% of the total cell costs are defined by raw material costs [71]. Taking into account a share of 50% for the active anode material, the raw material costs must be lower than 15.6 $/kWh to reach the target value of 120 $/kWh for the stationary system (see Table 1). In conclusion, cells based on Li4Ti5O12 ($KWh = 23.8 $/kWh) cannot reach the desired cost targets. Activation of inactive Li equivalents in TiO2 (LixTiO2, x = 0.15–1) [72] result in a cost reduction, an increased energy density and raw material valuation factor. The power evaluation of the material is increased compared to Li4Ti5O12, due to a higher DLi. In contrast, its lifetime evaluation is lowered, connected to a comparable high ΔV = 3%. Thus, TiO2 resembles a suitable anode for HEVs and stationary systems.
https://doi.org/10.1016/j.jpowsour.2016.04.085_p3_22 | The respective benchmarking scale for cathodes is listed in Table 5. The maximum gravimetric energy density is reached by sulfur (Em = 520 Wh/kg), while its low communicated tap density (ρtap = 0.79 g/cm3) [73] is the reason why LiCoO2 cathodes offer considerably higher volumetric energy densities (EV = 329 vs. 534 Wh/L). LiMn2O4 cathodes represent the minimum for both factors. LiCoO2 also has the largest DLi, i.e., the highest F(dHEV). The electronic isolator Li2S resembles the minimum for the parameter, while the scale for F(ΔUox) varies from the value of Li2S, which is electrochemically stable against the electrolyte to the value of the high-voltage spinel LiNi0.5Mn1.5O4 (LNMO) with an electrode potential of 4.7 V. Due to its high reactivity against the electrolyte, charged LNMO also represents the minimum for F(Tonset). The respective maximum is reached by LiFePO4, corresponding to the high value for F(ΔUox). For the same reason, the material shows the highest F(ΔH) [53]. The respective minimum is resembled by charged LiNiO2 cathodes [53]. The parameter F(xLi-rev), which limits both lifetime and safety, is minimal for LiCoO2 and maximal for LiFePO4 and LNMO. The scale for the decomposition temperature of the bulk materials, F(Tdecomp) starts at 120 °C for the high voltage olivine-type material MnPO4 [53] and lasts up to 385 °C for Li0.5MnO2 with a layered structure [30]. The range for F(ΔV) for cathodes is markedly decreased compared to the anode materials. The minimum F(ΔV) is resembled by Li2S (ΔV = 80%) and the maximum parameter by the zero strain material Li4Ti5O12, which shows no volume effect during cycling. Table 5. Scaling of the valuation factors for the benchmarking of cathodes with minimum (char1) and maximum (char10) values. char1 char10 category Em/Wh/kg 219 (LiMn2O4) 529 (Li2S) Energy EV/Wh/L 289 (LiMn2O4) 534 (LiCoO2) dHEV/μm 0.03 (LiFePO4) 116 (LiCoO2) Power ΔUox/V 0.93 (LNMO) 0 (Li2S) Tonset/°C 80 (LNMO) 250 (LiFePO4) Lifetime ΔUox/V 0.93 (LNMO) 0 (Li2S) ΔV/% 80 (Li2S) 0 (Li4Ti5O12 Tonset/°C 80 (graphite) 125 (Li4Ti5O12) Safety Tmelt/°C 181 (Li) 800 Tdecomp/°C 120 (LiMnPO4) 385 (LiMnO2) ΔH/J/g 1600 (LiNiO2) 147 (LiFePO4) xLi-rev 0.5 (LiCoO2) 1 (LiFePO4) $KWh/$/kWh 62.1 (LiCoO2) 4.0 (LiMn2O4) Costs Ahres/PAh 1.6 (LiCoO2) 67 (Li) Raw materials Ahprod/a/TAh 20 (LiCoO2) 98 (Li)
https://doi.org/10.1016/j.jpowsour.2016.04.085_p3_24 | The Em values decline in the order: LiFePO4 > LiCoO2 > LiNi0.5Mn1.5O4 > Li2MnO3·LiNi0.5Co0.5O2 > Li2S. All considered cathodes theoretically reach the Em target value of BEVs. If graphite is used as the anode instead of Si, LiNi0.5Mn1.5O4, Li2MnO3·LiNi0.5Co0.5O2 and Li2S attain a higher value than 250 Wh/kg. The transition from intercalation-based cathodes to Li2S brings about an increase of Em around 100% for second generation cathodes (LiFePO4, LiCoO2) and of 40–60% for third generation systems (LiNi0.5Mn1.5O4, Li2MnO3·LiNi0.5Co0.5O2). Due to the variations of ρtap, the order for EV is changed: LiCoO2 > LiNi0.5Mn1.5O4 ≈ Li2MnO3·LiNi0.5Co0.5O2 > LiFePO4 > Li2S. In contrast to Em, the EV of Li2S is reduced by 40 Wh/L compared to LiFePO4. Therefore, the potential of sulfur cathodes for transport applications (BEV, LHEV and HEV), where the installation space for energy storage is limited, is low compared to most of the intercalation-based cathodes. Further arguments against Li2S are safety and lifetime issues relating to the low Tmelt, high ΔH, low Tonset and high ΔV. Thus, sulfur as a cathode material is excluded for all applications.
https://doi.org/10.1016/j.jpowsour.2016.04.085_p3_25 | Due to its high energy density, the high capacity cathode Li2MnO3·LiNi0.5Co0.5O2 is a promising material for BEV batteries. The evaluation of lifetime, costs and raw materials show medium values compared to other cathodes. The drawback of a high ΔH compared to the other intercalation-based electrodes can perhaps be solved through the stabilization of the electrolyte/electrode interface by optimizing the electrolyte. This approach also decreases ΔUox and thus increases the power density evaluation, which is otherwise reduced, due to the comparably low DLi of Li2MnO3·LiNi0.5Co0.5O2.
https://doi.org/10.1016/j.jpowsour.2016.04.085_p3_26 | The stability of the electrolyte and the resulting low evaluation factors for F(ΔUox), F(Tonset) and F(ΔH) also represents the main drawback of the high voltage spinel LiNi0.5Mn1.5O4. It shows a higher bulk stability (F(Tdecomp) = F(xLi-rev) = 10) compared to Li2MnO3 LiNi0.5Co0.5O2, as well as lower costs and more abundant raw materials. Therefore, LNMO represents an interesting cathode for BEVs if the electrolyte/electrode interface can be stabilized.
https://doi.org/10.1016/j.jpowsour.2016.04.085_p3_27 | Both cathodes offer higher safety evaluation factors compared to conventional LiCoO2. The latter entails problems related to a low bulk stability, F(xLi-rev) = 1, F(Tdecomp) = 6.7 and a comparably high thermal reactivity with conventional electrolytes (Tonset = 180 °C, ΔH = 760 J/g). LiCoO2 would be an interesting cathode for HEVs due to its high F(dHEV) = 10. The safety issues could probably be overcome by adopting Li4Ti5O12 as an anode because the higher safety evaluation compared to graphite hinders the initiation of a thermal runaway (see also Fig. 5). The resulting energy densities amount to 107 Wh/kg and 200 Wh/L. These do not reach the target values of HEVs. Due to the high specific material costs and limited Co reserves, aside from the safety issues, LiCoO2 is excluded for stationary applications and BEVs.
https://doi.org/10.1016/j.jpowsour.2016.04.085_p3_28 | The same argumentation used for Li4Ti5O12 anodes can explain the high potential of LiFePO4 cathodes for HEV batteries. The low DLi can be balanced by a reduction of particle size, due to negligible reactivity with the electrolyte (F(ΔU) = 9.9). Unfortunately, the required energy density for HEVs or the stationary application is not fulfilled with Li4Ti5O12 anodes on the cell level (Em = 84 W/kg, EV = 186 Wh/L). Therefore, LiFePO4-based LIBs for HEVs or stationary systems must be constructed with graphite anodes, which results in energy densities of Em = 209 W/kg and EV = 338 Wh/L. A combination with a TiO2 anode fulfills the energy density requirement of the stationary system. In addition to a high forecasted lifetime and safety of LiFePO4, its cost and raw material evaluation is maximal. Thus, it represents the most interesting cathode for stationary systems.
https://doi.org/10.1016/j.jpowsour.2016.04.085_p4_2 | The benchmarking model presented in this study enables a systematic selection of electrode materials for lithium batteries in future hybrid fuel cell electric vehicles, battery electric vehicles and stationary systems. Based on the evaluation of accessible material characteristics from the literature, it was possible to implement comparable scales for the quantitative benchmarking of anode and cathode materials. The model considers parameters for energy density, power density, safety, lifetime, raw material costs and the accessibility of reserves. In contrast to theoretical thermodynamic values, as are normally discussed in the literature, the accessed input parameters represent the mean values of various material tests under real cell conditions.
https://doi.org/10.1016/j.jpowsour.2016.04.085_p4_3 | In order to reach the comparably high requirements for the power density, lifetime and safety of hybrid electric vehicles, a combination of graphite-based anodes and LiFePO4 cathodes is most suitable. Li4Ti5O12 anodes offer the highest lifetime and safety evaluation, together with a high predicted power density. Despite its low energy density, the anode is an interesting material for HEV applications, which do not prioritize the criteria for available battery space and mass.
https://doi.org/10.1016/j.jpowsour.2016.04.085_p4_4 | Stationary applications require batteries which electrode materials exhibit lower energy densities, together with an increased lifetime, cost and raw material evaluation. Despite the high predicted lifetime of Li4Ti5O12, cells based on this material fail the cost target value of 120 $/kWh and have comparably low raw material valuation factors. TiO2 anodes promise cells with lower costs, increased energy density and raw material evaluation. In contrast to a decreased lifetime connected to a higher volume effect during cycling, TiO2 also promises an increased power density compared to Li4Ti5O12. It is therefore the most suitable anode for stationary systems, as well as for hybrid electric vehicles. In combination with LiFePO4, an energy demand of 100 Wh/kg for the stationary system can be reached.
https://doi.org/10.1016/j.jpowsour.2016.04.085_p4_5 | The favored combinations resemble state-of-the-art materials, whereas novel cell chemistries have to be optimized for cells in battery electric vehicles. In contrast to actual research efforts, sulfur as a cathode material is excluded due to its low volumetric energy density and its known lifetime and safety issues. Lithium and tin as anode materials are also discarded due to safety issues linked to electrode melting and dendrite formation. A high capacity composite Li2MnO3·LiNi0.5Co0.5O2 and a high voltage spinel LiNi0.5Mn1.5O4 cathode with silicon as an anode material promises energy densities greater than 330 Wh/kg. As the lifetime and safety properties are significantly reduced compared to graphite, the desired breakthrough of Si anodes is questionable.
https://doi.org/10.1016/j.jpowsour.2016.04.085_p4_6 | The input quantities for the benchmarking model provide a set of standardized material parameters with their basic influence on resulting lithium batteries, including reference values for a broad range of state-of-the-art and novel electrodes. In conclusion, it is possible to perform an integrated comparison of next generation electrode materials with state-of-the-art electrodes and to identify the main research areas for material optimization.
https://doi.org/10.1016/j.jpowsour.2016.04.115_p1_2 | Lithium-ion batteries are today the dominant type of battery used in portable electronic devices and are also becoming increasingly important within the fields of transportation electrification and large-scale energy storage, owing to their high operation voltages, preeminent energy densities and long cycle life [1], [2], [3], [4], [5]. While an immense amount of work currently is devoted to the development of various battery chemistries to meet the specific requirements of different applications [6], relatively little attention has so far been paid to the design of the separators, although they clearly are indispensable components serving as an electrically insulating unit between the cathode and the anode. A good separator should thus prevent short-circuits of the battery but also act as a host for the electrolyte ensuring that a sufficiently high ionic conductivity between the electrodes is maintained. The separators used in contemporary lithium-ion batteries generally consist of polyolefin microporous membranes [7], [8] due to their relatively low cost, good mechanical properties, good chemical and electrochemical stability and inherent shutdown function during an increase of the battery temperature [5], [9]. The fact that polyolefin separators have poor thermal stabilities, limited electrolyte wettabilities, and also are environmentally unsustainable [10], [11] has, however, invoked considerable concern which has spurred a search for better separator alternatives.
https://doi.org/10.1016/j.jpowsour.2016.04.115_p1_3 | Cellulose, being one of the most abundant, naturally available materials, has been employed as separator material in electrolytic capacitors [10] and alkaline batteries [11] for a long time. Recently, cellulose has received much attention due to its excellent wettability, low processing cost, high porosity, good mechanical properties, light weight [11] and sustainability. Several approaches of fabricating cellulose based membranes, including filtration [5], [12], [13], electrospinning [14], spray deposition [15], forcespinning, casting [16], have also been proposed and studied. Pure cellulose membranes with distinct structures [9], [17] and a variety of cellulose based composite membranes, e.g. cellulose/silica [18], [19], cellulose/polydopamine [20] have been manufactured and found to be comparable with or even better than polyolefin separators in terms of e.g. electrolyte wettability, thermal stability and cycling performance. Since there are many types of cellulose with different properties and as the cellulose also can be modified in many different ways [21], [22], [23], the type of cellulose used in the experiments should, however, always be stated.
https://doi.org/10.1016/j.jpowsour.2016.04.115_p1_4 | Among miscellaneous types of cellulose, Cladophora cellulose (CC) stands out due to its exceptionally high crystallinity (95%, according to XRD, see Table S1 in the Supplementary Information, SI, for crystallinity data for celluloses of different origins) [24] that endows CC the ability to absorb very little moisture from the air at ambient relative humidity (RH) [25], [26]. This is a very interesting feature as the hygroscopic nature of cellulosic membranes has been one of the major concerns with respect to their use as separators for non-aqueous batteries [10]. The presence of residual water has thus been claimed [13] to cause problems during battery cycling. Another extraordinary feature, derived from its high crystallinity, is that CC is able to retain its porous structure even after drying as the highly crystalline CC fibres do not agglomerate to large units [24], [27], while cellulose with low crystallinity has a tendency to form thick fibres and compact structures when dried from water dispersions (See Table S2 in the SI for a comparison of the cellulose fibre thicknesses and separator porosities reported in previous studies). Adversely, since water is known to act as a plasticiser for cellulose [28], highly crystalline CC is inherently fragile even at ambient RH, which may cause some problem when CC is used as a battery separator.
https://doi.org/10.1016/j.jpowsour.2016.04.115_p1_5 | In the present work, the possibilities of using Cladophora cellulose as a material for lithium-ion battery separators are investigated for the first time and the properties of the separators are compared with those of a commercially available separator, Solupor®. It is demonstrated that the mesoporous CC separators can be manufactured using a straightforward, water-based, vacuum filtration process and that the separators are thermally stable at 150 °C as well as electrochemically inert between 0 and 5 V vs. Li+/Li. The cycling performances of LiFePO4/Li cells containing CC and Solupor® separators, respectively, are also compared.
https://doi.org/10.1016/j.jpowsour.2016.04.115_p2_3 | Cladophora cellulose powder (Batch NO. G3095-10), obtained from Cladophora green algae, was supplied by FMC Biopolymer USA. Solupor® (E-8P01E, DSM), LP40 (i.e. 1.0 M lithium hexafluorophosphate (LiPF6) in ethylene carbonate (EC)/diethyl carbonate (DEC) (1/1, v/v), BASF), nylon filter membrane (Φ90 mm, 0.45 μm, Magna), gold foil (Goodfellow), stainless steel (Goodfellow), Li foil (125 μm, Cyprus Foote Minerals) were purchased from the indicated suppliers and used as received. The other materials (e.g. lithium iron phosphate, deionised water, ethanol, aluminium foil and copper foil) were likewise all bought from commercial manufacturers and used without any further purification.
https://doi.org/10.1016/j.jpowsour.2016.04.115_p2_5 | The straightforward preparation of CC membranes is schematically shown in Fig. 1. 150 mg CC powder was first dispersed with 60 ml deionised water in a beaker, and a homogenous, translucent suspension was obtained after 15 min ultra-sonication with high-energy sonicator (VibraCell 750 W, Sonics, USA). The suspension was then immediately transferred to a Büchner funnel and filtered through a nylon membrane at a reduced pressure until no water could be detected visually. The as-prepared wet membrane together with the nylon membrane were sandwiched between two ordinary filter paper sheets and clamped between two aluminium plates and subsequently dried in a vacuum oven at 100 °C for 12 h. After peeling off the nylon membrane, a CC membrane with an average thickness of around 35 μm (measured with a digital calliper from Mitutoyo, Japan) was finally obtained. Download : Download high-res image (193KB)Download : Download full-size image Fig. 1. Schematic illustration of the preparation of the Cladophora cellulose separators.
https://doi.org/10.1016/j.jpowsour.2016.04.115_p2_7 | 2.3.1. X-ray diffraction CC powder was dispersed in ethanol and applied onto a single crystal silicon zero background holder. X-ray diffraction experiments were then conducted with a Bruker D8 Advance instrument equipped with Cu-Kα radiation and a Lynxeye detector. The crystallinity index was calculated from the diffraction pattern according to Eq. (1): (1) where I002 denotes the intensity of the peak at 2θ around 22°, while IAM is the intensity of the baseline at 2θ about 18° [29].
https://doi.org/10.1016/j.jpowsour.2016.04.115_p2_8 | 2.3.2. Scanning electron microscopy (SEM) The surface morphologies of the separators were studied with a field emission scanning electron microscope (Zeiss LEO1550, Germany). The samples were mounted onto aluminium stubs with double-sided conductive tapes, and were sputtered with a thin layer of gold/palladium prior to the analyses.
https://doi.org/10.1016/j.jpowsour.2016.04.115_p2_9 | 2.3.3. Porosity The apparent (true) densities (ρA) were measured by helium pycnometry ((AccuPyc 1340, Micro-meritics, USA), while the bulk densities (ρB) were calculated from the bulk mass and bulk volume of the separators after which the porosities (P) could be obtained employing Eq. (2): (2)
https://doi.org/10.1016/j.jpowsour.2016.04.115_p2_10 | 2.3.4. Nitrogen sorption Nitrogen sorption analyses were performed at −194 °C using a Micromeritics ASAP2020 surface area analyser to examine the mesopores (i.e. pores with diameter of 2–50 nm [30]) of the separators. The specific surface areas and pore size distributions were calculated according to the Brunauer-Emmett-Teller (BET) method and Barrett-Joyner-Halenda (BJH) method, respectively. Nitrogen sorption experiments were also performed on Solupor® separators for comparison. It was, however, noted that Solupor® separators contained mainly macropores that could not be analysed using this method. Prior to the analyses, the samples were prepared at 100 °C under dynamic vacuum (1 × 10−3 Pa) for 6 h.
https://doi.org/10.1016/j.jpowsour.2016.04.115_p2_11 | 2.3.5. Mercury intrusion Mercury intrusion porosimetry, providing information about mesopores and macropores (i.e. pores with a diameter >50 nm), was performed with a Micromeritics Autopore III instrument. Both CC and Solupor® samples were studied using around 150 mg sample inserted into a penetrometer with a 4 cm3 sample cup and a 0.412 cm3 capillary tube stem. The samples were evacuated prior to the measurements.
https://doi.org/10.1016/j.jpowsour.2016.04.115_p2_12 | 2.3.6. Mechanical testing Tensile tests were conducted with a Shimadzu Autograph AGS-X tensile machine to determine the tensile strength and Young`s modulus of the CC and Solupor® samples. The samples were prepared to be 8 mm in width and 70 mm or 80 mm in length, and the crosshead speed was set to 4 mm min−1 for the Solupor® samples and 1 mm min−1 for the CC samples.
https://doi.org/10.1016/j.jpowsour.2016.04.115_p2_13 | 2.3.7. Electrochemical stability measurements The electrochemical stability of the separators was evaluated with a VMP instrument (Biologic Multichannel potentiostat) using cyclic voltammetry (CV) in the potential range of 0–2.5 V and 2.5–5.0 V vs. Li+/Li, respectively, at a potential scan rate of 1 mV s−1. The separator, soaked with LP40, was placed between a gold electrode and a lithium foil. A copper current collector was used for the lithium electrode. For the gold electrode, an aluminium current collector was used for the 2.5–5.0 V vs. Li+/Li experiment, while a copper current collector was employed for in the 0–2.5 V vs. Li+/Li scan test (see Fig. S1 in the SI for a graphical illustration of the cell configuration).
https://doi.org/10.1016/j.jpowsour.2016.04.115_p2_14 | 2.3.8. Electrochemical impedance spectroscopy (EIS) EIS measurements in the frequency range between 1 and 105 Hz were used to measure the impedance of symmetric cells comprising two stainless steel electrodes and a separator containing LP40 electrolyte employing a VMP instrument. Prior to cell assembly, the separator was kept immersed in the electrolyte for one hour. The applied dc voltage was 0 V (i.e. the measurements were performed at the open circuit voltage) while the ac voltage amplitude was 10 mV. The cell resistance Rs, obtained from the intercept of the Nyquist plot with the real axis, was used to calculate the ionic conductivity σ of the separator soaked with the LP40 electrolyte as Eq. (3): (3) where L denotes the thickness of the separator and A the contact area between the separator and the stainless steel electrode. EIS measurements were also conducted on cells containing lithium iron phosphate (LFP) based cathodes, lithium metal anodes and different separators in the frequency range of 10−2 to 105 Hz. The applied dc voltage and the ac voltage amplitude were also in this case 0 V and 10 mV, respectively. The measurements were performed prior to and after galvanostatic cycling at a rate of 1 C (i.e. with a charge and discharge time of one hour, respectively) for 20 cycles.
https://doi.org/10.1016/j.jpowsour.2016.04.115_p2_15 | 2.3.9. Tortuosity The tortuosity can be defined as the ratio between the actual ion path length needed when passing through a separator and the thickness of the separator [31]. By knowing the ionic conductivity of the separator soaked with electrolyte σ, the ionic conductivity of pure electrolyte σ0 (measured by an in-lab® 731 conductivity meter produced by Mettler, USA) and the porosity P of the membrane, the tortuosity τ can be calculated as Eq. (4): (4)
https://doi.org/10.1016/j.jpowsour.2016.04.115_p2_16 | 2.3.10. Galvanostatic tests The charge and discharge capacities and rate performances were assessed by galvanostatic experiments. A LiFePO4 composite cathode (LFP/carbon black/PVDF, 80/10/10) was prepared by coating an aluminium foil with the aforementioned cathode slurry using a coating machine. Lithium metal was used as the anode material and pouch cells were made by sandwiching the electrolyte-soaked separator between the LFP electrode and Li foil and sealing with a sealing machine in an argon-filled glovebox (water content <1 ppm, oxygen content <1 ppm). To evaluate the cycling performance, the cells were cycled at 0.2 C in the voltage range between 2.5 and 4.2 V vs. Li+/Li for 50 cycles at room temperature; in the rate performance tests the cells were cycled at 0.1 C, 0.2 C, 0.5 C and 1 C for five cycles each between 2.5 and 4.2 V vs. Li+/Li. The experiments were carried out on a Digatron cycling instrument (Industrie-elektronik GmbH, Germany) and the data were recorded with the BTS-600 program.
https://doi.org/10.1016/j.jpowsour.2016.04.115_p3_3 | As stated above, the most extraordinary property of the CC is its high crystallinity. Based on the XRD pattern of CC (SI, Fig. S2), the crystallinity index obtained with Eq. (1) was 91%, in close agreement with previous findings [24]. The high crystallinity prevents fibre aggregation upon drying, which ensures a porous structure of the dried cellulose and a high specific surface area (109 m2 g−1, calculated by the BET method, see the SI). This porous structure should facilitate the electrolyte incorporation and lithium ion transport in the CC based separators.
https://doi.org/10.1016/j.jpowsour.2016.04.115_p3_5 | The wettability of a separator is important for the success of the electrolyte filling step during the battery assembly [7]. In Fig. 2, the wettability of CC and Solupor® are compared based on the electrolyte (i.e. LP40) spreading speed on these materials. Download : Download high-res image (155KB)Download : Download full-size image Fig. 2. Electrolyte spreading wettability test of CC and Solupor® separators.
https://doi.org/10.1016/j.jpowsour.2016.04.115_p3_6 | It is clearly seen that the electrolyte droplet on the CC surface spread out within seconds, while the one on the Solupor® separator exhibited almost the same size after 10 s (see also the experiment video in the SI). Since LP40 is a relatively polar electrolyte, this wettability difference can be ascribed to the larger hydrophilicity of the CC separator (and hence the higher hydrophobicity of the Solupor® separator). Results of a study of the interaction between these two separators and water, an even more polar liquid, can be found in the SI (Fig. S3). The latter results showed that a significantly lower contact angle was obtained for CC (i.e. 23°) than for Solupor® (i.e. 93°). It can therefore be concluded that the CC separators are expected to absorb electrolytes typically used in lithium-ion batteries quickly which should facilitate the electrolyte filling process.
https://doi.org/10.1016/j.jpowsour.2016.04.115_p3_7 | The following is the supplementary data related to this article: Play Restart Rewind Forward Volume Slower Faster Preferences Enter full screen 0:00 / 0:22 Speed: 1x Stopped Download : Download video (2MB) Supplementary video 1. Video showing a drop of electrolyte speading on the CC and Solupor® separator surface, respectively.
https://doi.org/10.1016/j.jpowsour.2016.04.115_p3_9 | One major function of a separator in a battery is to prevent internal short-circuiting by physically separating the anode from the cathode. The dimensional stability of the separator upon heating is hence very important to the safety of the battery [2].
https://doi.org/10.1016/j.jpowsour.2016.04.115_p3_10 | In Fig. 3, the dimensional stabilities of the CC and Solupor® separators are compared at different temperatures. It is clearly seen that the Solupor® separator shrunk slightly after exposing it to 120 °C for one hour whereas it was totally deformed after 30 min at 150 °C. The CC separator, on the other hand, showed no visible thermal shrinkage in the corresponding experiments. Although the shrinkage of the Solupor® at around 120 °C could serve as an inherent safety feature shutting down the battery in case of overheating, there is also a significant risk that the anode and cathode could get in physical contact when the separator shrinks. As the latter would result in an internal short circuit, it could be argued that a thermally stable separator like CC should be regarded as a safer candidate, particularly for high power/temperature battery applications. Download : Download high-res image (189KB)Download : Download full-size image Fig. 3. Dimensional stability of CC and Solupor® separators at elevated temperatures.
https://doi.org/10.1016/j.jpowsour.2016.04.115_p3_12 | The morphologies of the CC and Solupor® separators were characterised by SEM as is presented in Fig. 4 (see Fig. S4 for additional images). It can be observed that CC fibres, with a diameter of around 30 nm (see Fig. 4c), were randomly distributed and interchanged, forming a uniform non-woven layer, whereas the Solupor® separator featured more aligned fibrils with a large thickness distribution. The latter is typical for membranes produced by the UHMWPE (extrusion and bi-axial stretching) technology [32]. Although the exact pore sizes of these separators cannot be determined merely by visual observation, it can be concluded that the CC separator had smaller and more uniformly sized pores than the Solupor® separator. This difference is interesting since small pores are believed to be beneficial for the prevention of battery internal short-circuiting and self-discharge [5]. In Fig. 4e and f, the typical surface morphologies of the CC and Solupor® separators are seen after cycling of cells containing the separators (see the experimental section for the cycling conditions). Apart from the presence of electrolyte residues on the cycled separators, no major changes or damage to the spatial structure could be found for any of the separators. This indicates that both the CC and Solupor® separators could maintain their structural integrities in cycling lithium-ion batteries. Download : Download high-res image (1MB)Download : Download full-size image Fig. 4. SEM images of pristine CC (a, c), pristine Solupor (b, d), used CC (e) and used Solupor® (f) separators.
https://doi.org/10.1016/j.jpowsour.2016.04.115_p3_13 | Fig. 5a and b shows the pore size distributions of the two separators obtained by N2 sorption (calculated using the BJH method) and mercury intrusion, respectively (see also Figs. S5 and S6). According to the BJH analysis (Fig. 5a), the CC separator exhibited a mesoporous structure with an average pore diameter of 20 nm, whereas the Solupor® separator showed very little mesoporosity. Mercury intrusion was used to probe the larger pores (i.e. the macropores) of the CC and Solupor® separators as is shown in Fig. 5b. It is clearly seen that the overall pore size distribution of the CC separator was narrower than that of the Solupor® separator. The majority of the CC pores had diameters between 2 and 200 nm (with a peak at 20 nm), while a relatively wider pore size distribution extending up to around 3000 nm (with a peak at 100 nm) was seen for the Solupor® separator (note that the pore size distributions was complicated by the fact that the high pressure needed in the mercury intrusion can compress the samples [33]). These observations are in good agreement with the SEM images shown in Fig. 4 indicating that the CC pores were smaller and more homogeneous in size compared to those for the Solupor® separator (a comparison of CC and celluloses used in previous studies can be found in Table S2 in the SI). Note that the peaks above 3000 nm in Fig. 5b stem from interparticle spaces which were not considered in the pore size distribution analyses. Download : Download high-res image (295KB)Download : Download full-size image Fig. 5. Pore size distribution from N2 sorption (a) and mercury intrusion (b) measurements, respectively.
https://doi.org/10.1016/j.jpowsour.2016.04.115_p3_14 | In Table 1, some important properties of the CC and Solupor® separators are compared with respect to their use in lithium-ion batteries. One important parameter is the thickness of the separator, since a thicker separator gives rise to a higher cell resistance, and thus a larger iR drop which reduces the potential window available for the electrochemical reactions and hence decreases the obtained capacity. A thicker separator, on the other hand, provides a higher mechanical strength and lowers the likelihood of punctures of the separator during the cell assembly [6] as well as the risk of dendrite penetration during cycling when a lithium electrode is used. Commercially, the standard separator thickness is about 25 μm for consumer applications and about 40 μm for electric vehicle and hybrid electric vehicle applications [6]. The CC separators manufactured in this work had a thickness of about 35 μm, while the employed Solupor® separators were about 12 μm thick. The appropriate porosity is determined by a trade-off between the amount of electrolyte present in the pores (i.e. the ionic conductivity of the electrolyte soaked separator) and the desired mechanical strength. For commercial polyolefin microporous separators, a typical porosity value is around 40% [7]. In this work, the calculated porosities based on the helium pyconometry measurements were 46% and 20% for the CC and Solupor® separators, respectively, which should be considered reasonable for Solupor® and proper for CC [34]. From the Nyquist plots for the CC and the Solupor® containing cells (see Fig. S7) the ionic conductivities of the LP40 soaked CC and Solupor® separators were found to be 0.4 and 0.13 mS cm−1, respectively, employing Eq. (3). This indicates that a CC separator should have a two times smaller resistance than a Solupor® separator of the same thickness. The tortuosities of the CC and Solupor® separators were calculated to be 3 and 3.5, respectively, using Eq. (4) (the σ0 value for LP40 was found to be 7.76 mS cm−1). Since the tortuosities of cellulose materials typically fall between 1.5 and 3 [35], [36], it can be concluded that the obtained CC tortuosity value is reasonable. The tortuosity value for the Solupor® separator should therefore also be realistic, although no literature data could be found for this particular type of Solupor® separator (E-8P01E). These tortuosity values are interesting since high values are generally considered advantageous when trying to prevent the penetration of lithium dendrites through the separator [6], [37]. A separator with a low tortuosity will, on the other hand, facilitate the transport of ions through the membrane, yielding a higher ionic conductivity, which is essential to the performance of the battery. Table 1. Some important properties of the CC and Solupor® separators. Sample Thickness (μm) P σ (mS cm−1) τ CC 35 46% 0.4 3 Solupor® 12 20% 0.13 3.5
https://doi.org/10.1016/j.jpowsour.2016.04.115_p3_16 | The tensile strength of a separator is important predominately during the battery assembly, since the separator needs to withstand the tension due to the winding process [7]. As is seen in Fig. S8 in the SI, depicting the stress-strain curves from the tensile tests for CC and Solupor® (in the x and y directions), CC exhibited a higher Young`s modulus, while the Solupor® separator had a higher tensile strength and strain at failure in both directions. The differences in the Young`s modulus and tensile strength in the x and y directions for Solupor® are assumed to originate from its broad fibril thickness and orientation which can be observed in the SEM images (see Fig. 4b and d). The measured tensile strength and Young`s modulus for the CC and Solupor® separators in the x and y directions were 61, 87, 98 MPa (tensile strength) and 5.9, 1.3, 0.78 GPa (Young`s modulus), respectively. According to the mechanical requirement for a liquid electrolyte battery separator issued by US Advanced Battery consortium, the separator should exhibit <2% deformation at 1000 psi (6.89 MPa) [8]. This means that both the CC (0.11% deformation at 1000 psi) and Solupor® (0.47% for the x direction and 0.62% for the y direction) separators fulfil this requirement.
https://doi.org/10.1016/j.jpowsour.2016.04.115_p3_18 | Since the separator in a lithium-ion battery will experience oxidative and reductive conditions during the cycling, it is crucial that the separator is electrochemically stable at these potentials. Fig. S9 shows cyclic voltammograms recorded for cells (see the experimental section) containing CC and Solupor® separators in two potential windows, viz. 0–2.5 V and 2.5–5.0 V vs. Li+/Li. These were used to study the stability of the separators under reductive and oxidative conditions, respectively. In the cathodic potential region, very small currents were obtained (see Fig. S9), apart from the peaks due to the lithium-gold alloying reactions seen at potentials below 0.2 V vs. Li+/Li [38], [39]. This indicates that the separator did not undergo significant reduction in the potential region between 0 and 2.5 V vs. Li+/Li. It can also be seen that the lithium-gold peaks were less pronounced with the CC separator, which could indicate the presence of a larger overpotential for lithium deposition in this cell (an iR drop effect is less likely as this effect also should have been seen in the other voltammograms, see Fig. S9).
https://doi.org/10.1016/j.jpowsour.2016.04.115_p3_19 | As is also seen in Fig. S9, the shapes of the voltammograms obtained in the anodic potential region were analogous for both separators, indicating that the CC separator was not oxidised significantly in this potential range. The increase in the current seen at potentials more positive than about 3.7 V vs. Li+/Li on the first cycle can most likely be ascribed to oxidation of the electrolyte since the currents were decreasing upon further cycling and as the same behaviour was found for both the CC and Solupor® separators. It can therefore be concluded that the separators can be regarded as electrochemically inert also at potentials up to 5.0 V vs. Li+/Li.
https://doi.org/10.1016/j.jpowsour.2016.04.115_p3_21 | To further evaluate the viability of CC as a lithium-ion battery separator, galvanostatic measurements were conducted at different cycling rates (i.e. 0.1 C, 0.2 C, 0.5 C and 1C) with LFP/Li cells containing CC or Solupor® separators after which the charge and discharge capacities and coulombic efficiencies were compared. Fig. 6 depicts the charge and discharge curves and capacities for the CC and Solupor® cells during the first 50 cycles at a rate of 0.2 C. It can be seen that both cells exhibited a slightly decreasing capacity with increasing cycle number, which probably can be explained by minor electrolyte and electrode degradation effects (see also Fig. S9). The discharge capacity of the CC cell was found to be about 135 mAh g−1 after 50 cycles, which corresponds to 99.5% of the first cycle discharge capacity. For the Solupor® cell the discharge capacity was about 142 mAh g−1 after 50 cycles, corresponding to 98.1% of its first cycle discharge capacity. As is seen in Fig. 6, the voltage difference between charge and discharge plateaus was larger for the CC cell and the charge and discharge capacities of the CC cell were always somewhat lower than those of the Solupor® cell. This suggests that the cell resistance was larger for the CC cell than for the Solupor® cell, most likely due to the presence of a larger charge transfer resistance. This hypothesis, which also is supported by the data in Fig. S9 in the SI, is in good agreement with the results of EIS experiments carried out on these two cells as will be described below. Download : Download high-res image (474KB)Download : Download full-size image Fig. 6. Galvanostatic charge and discharge curves (left image) and capacities as a function of the cycle number (right image) for the CC and the Solupor® cells recorded at a rate of 0.2 C.
https://doi.org/10.1016/j.jpowsour.2016.04.115_p3_22 | In Fig. 7, depicting Nyquist plots recorded prior to and after the cycling of the cells at a rate of 1 C for 20 cycles, it is seen that while both cells exhibited a similar solution resistance (Rs, i.e. the high frequency intercept with the x-axes), the charge transfer resistances (Rct, obtained from the diameters of the semicircles) were larger for the CC cell both before and after the cycling. The Rs values for the CC and Solupor® cells were found to be 6 Ω and 9 Ω prior to and 5.5 Ω and 13 Ω after the cycling. These values are incidentally close to the ones obtained for the cells containing only stainless steel electrodes and CC or Solupor® separators. It is also seen that the charge transfer resistances decreased as a result of the cycling for both cells and that this effect was less pronounced for the CC cell. The latter suggests that the decrease in the charge transfer resistance stemmed from problems associated with the attainment of a complete wetting of the separator with the electrolyte. This could also explain the different shape of the Nyquist plots prior to and after the cycling. The larger charge transfer resistance for the CC cell further suggests that the rates of the redox reactions associated with the LFP electrode were lower than for the Solupor® cell, since it is reasonable to assume that the LFP electrode was rate limiting. One possibility is that the interactions between the CC separator and the Li+ ions were stronger than those with the Solupor® separator. The results in Fig. 6 clearly show that the cycling stability of both the CC and Solupor® cells were very good. This is also supported by the plots of the coulombic efficiencies as a function of the cycle number presented in Fig. S10. The lower values on the first cycle can be ascribed to the formation of a solid electrolyte interphace (SEI) layer on the lithium electrode. Based on the results of the galvanostatic charge and discharge experiments, it is therefore reasonable to conclude that the behaviour of the CC separators was comparable to that of the Solupor® separators and that the CC separators constitute a promising and versatile separator alternative for lithium-ion batteries. Download : Download high-res image (162KB)Download : Download full-size image Fig. 7. Nyquist plots for the CC and Solupor® cells before and after galvanostatic cycling for 20 cycles at a rate of 1 C, the inset shows the magnification of the high frequency region.
https://doi.org/10.1016/j.jpowsour.2016.04.115_p3_24 | The charge (CHA) and discharge (DCH) capacities of the CC and Solupor® cells obtained at different cycling rates are illustrated in Fig. 8. It can be seen that the capacities of the CC cell were close to those of the Solupor® cell at low cycling rates (e.g. 0.1 C, 0.2 C) and that both cells showed stable cycling at these rates. However, at high rates (i.e. 0.5 C and 1 C) the Solupor® cell exhibited higher discharge capacities than the CC cell, especially at a rate of 1 C. This difference between the CC and the Solupor® cells can be attributed to the larger charge transfer resistance of the CC cell mentioned above. It is therefore evident that additional research is needed to investigate the reasons for the higher charge transfer resistance of the CC cell. Download : Download high-res image (183KB)Download : Download full-size image Fig. 8. Rate performance of the CC and Solupor cells.
https://doi.org/10.1016/j.jpowsour.2016.04.115_p4_2 | It has been shown that homogenous, mesoporous lithium-ion battery separators can be manufactured using a straightforward vacuum filtration approach merely involving a water dispersion of Cladophora cellulose fibres. The approach is facilitated by the high crystallinity of the Cladophora cellulose which gives rise to a separator with a low hygroscopicity and small hornification effect (i.e. agglomeration upon drying). The as-prepared separator is easily wetted by polar electrolytes and a LP40 electrolyte was thus found to spread out on the membrane surface within a couple of seconds, while problems with the wettability were found for a commercially available Solupor® separator used as a reference material. The cellulose separators were demonstrated to be thermally stable even at 150 °C, where the Solupor® reference separator was totally deformed within a few seconds. In addition, the cellulose separators featured a high Young`s modulus (5.9 GPa) and an excellent ionic conductivity (0.4 mS cm−1) after soaking with LP40 electrolyte. This means that a thin cellulose separator should be able to provide sufficient mechanical support as well as a low solution resistance. The cellulose separators were also found to be electrochemically stable in the potential range between 0 and 5.0 V vs. Li+/Li. Lithium-ion batteries containing Cladophora cellulose separators were found to exhibit excellent cycling stabilities, with 99.5% capacity retention after 50 cycles at a rate of 0.2 C, which was comparable to that for analogous cells containing Solupor® separators (98.1%). A larger charge transfer resistance was, however, found for the cells containing Cladophora cellulose separators, which could indicate significant interactions between the lithium ions and the cellulose. It is, nevertheless, clear that the properties of the cellulose separators and their cell performance make this type of separators a promising, new and versatile alternative for use in lithium-ion batteries. Additional studies are ongoing to evaluate and optimise their performance in different lithium-ion batteries.
https://doi.org/10.1016/j.jpowsour.2016.06.031_p1_2 | Higher abundance and lower price of sodium against lithium mineral resources intensified recently the development of Na-ion batteries as potential, environmentally more friendly, competitors to Li-ion batteries [1], [2], [3], [4]. High sodium intercalation ability was found for numerous materials including various oxides [5], [6], [7], [8], [9], phosphates [10], [11], [12], [13], [14], [15], fluorophosphates [16], [17], cyanoferrates [18], [19], [20] in both organic [5], [6], [7], [8], [9], [13], [16], [17] and aqueous electrolytes [9], [10], [11], [12], [19], [20], [21]. Although ionic radius of Na+ ions is somewhat higher, certain compound structures enabled even faster diffusivity of sodium than lithium ions [[9], [10], [21], [22].
https://doi.org/10.1016/j.jpowsour.2016.06.031_p1_3 | A first attempt to made an aqueous Na-ion full cell was published by Okada [23]. The cell consisted of NaTi2(PO4)3 anode and Na0.44MnO2 cathode, and displayed very short cycle life. However, recent publications indicated very promising behavior of this battery types [24], [25], [26], [27], [28], [29]. In fact, the cathode/anode pairs NaTi2(PO4)3/Na0.44MnO2 [24], [25], Zn/Na0.95MnO2 [26], NaTi2(PO4)3/Na2NiFe(CN)6 [27], NaTi2(PO4)3/NaFePO4 [28], Na3Ti2(PO4)3/FePO4 [29] delivered outstanding electrochemical performance in aqueous solutions of sodium salts.
https://doi.org/10.1016/j.jpowsour.2016.06.031_p1_4 | Olivine LiFePO4 has been intensively studied as environmentally very acceptable electrode material [30], [31], [32], [33]. Electrochemical behavior of NaFePO4 olivine [28], [34], [35] attracted attention as well. Its direct chemical synthesis resulted in electrochemically inactive maricite phase [34], [36]. Thus, sodiation of LiFePO4 from either organic [13], [36] or aqueous electrolytes [10], [37], was proposed as a suitable way to obtain electroactive olivine NaFePO4 phase. Contrary to a great number of studies of lithium intercalation in LiFePO4, a scant number of studies was aimed to sodium intercalation behavior of NaFePO4 [34], [38], [39], [40], [41], [42]. Unlike the direct LiFePO4FePO4 phase transition during lithium deinsertion, the NaFePO4FePO4 phase transition occurs indirectly, via the formation of the intermediate Na∼0.7FePO4 phase, which buffers a large mismatch strain between sodiated and desodiated phase [34], [42], [43].
https://doi.org/10.1016/j.jpowsour.2016.06.031_p1_5 | Apart of bulk faradic processes in solids, which contribute predominantly to the charge storage capacity of intercalates materials, some surface processes can also participate in the charge storage [44], [45], [46], [47], [48], [49]. It was shown that the pseudocapacitance contribution becomes significant on transition from micro-to nanodispersed materials, where also morphology, crystallinity, and charging/discharging rate play role. A pronounced contribution of pseudocapacitance has been found in nanodispersed TiO2 [44], [50], [51], [52], V2O5 [53], [54], Li4Ti5O12 [46] and LiFePO4 [55]. Wang et al. [44] clearly showed that the pseudocapacitance of TiO2 improved its rate performance and may be adjusted as a matter of choice between high energy and high power materials. Pseudocapacitance was found to be main part of capacitance of V2O5 porous micro-/nanotubes at scan rates above 60 mV s−1, whereas the diffusion-limited bulk Li+ storage dominated in the coulombic capacity of V2O5 micro-/nanorods at scan rates ranging from 20 to 300 mV s−1. By studying the lithium intercalation behavior of graphene-supported LiFePO4/C, in an organic electrolyte, within the potential range 2.5–4.3 V (vs. Li+/Li), Wang et al. [55] suggested that the capacity of nanosized LiFePO4 observed above 3.5 V (vs. Li/Li+) and below 3.4 V (vs. Li/Li+) originated from a pseudocapacitance, rather than from a single-phase diffusion-controlled Li intercalation. Higher pseudocapacitance contribution was predicted in Na-ion than in Li-ion intercalation systems [46].
https://doi.org/10.1016/j.jpowsour.2016.06.031_p1_6 | The present study continues our previous investigations of various nanostructured materials for possible application in lithium and sodium aqueous rechargeable batteries [10], [56], [57], [58]. First of all, by analogy with the sodiation of LiFePO4 [10], we proved that the potentiodynamic sodiation of its vanadium doped form, LiFe0.95V0.05PO4/C, described in Ref. [57], is feasible too. Further to this, for sodiation/desodiation reactions of NaFe0.95V0.05PO4/C better rate performance was evidenced in comparison to lithiation/delithiation reactions of LiFe0.95V0.05PO4/C composite. The explanation of better performance was provided through the analysis of surface charge contribution in overall charge storage processes. Finally, we assembled a Na1.2V3O8/NaNO3/NaFe0.95V0.05PO4/C aqueous battery and confirmed its both high rate and long-life performance.
https://doi.org/10.1016/j.jpowsour.2016.06.031_p2_3 | The synthesis of LiFe0.95V0.05PO4/C composite, as a precursor of NaFe0.95V0.05PO4/C composite, was described in detail in our previous paper [57]. In fact, the powdery LiFePO4/C, doped with 5% of vanadium by partial replacement of Fe, was obtained by malonic-assisted gel combustion procedure. Shortly, certain amounts of lithium nitrate, iron (II) oxalate-dehydrate and ammonium dihydrogen phosphate were dissolved in deionized water at a molar ratio corresponding to the targeted LiFe0.95V0.05PO4 stoichiometry. Then, glycine (glycine:nitrate = 2:1), malonic acid (∼60 wt% of the expected mass of olivine) and ammonium monovanadate (corresponding the 5 mol% of vanadium) were also added. The mixture was transformed into a gel, by heating at 80 °C under constant mixing, and such obtained gelled precursor was subjected to auto-ignition which happened at roughly 200 °C. The flocculent combustion product was transferred into a quartz tube furnace and heated first at 400 °C (3 h) and then at 750 °C (6 h), under reducing atmosphere composed of 5 vol% of H2 in Ar, yielding LiFe0.95V0.05PO4/C powder. In spite of ∼5% of incorporated vanadium, original olivine structure was kept, as confirmed by XRD (X-ray diffractometer Philips 1050, working with CuKα radiation). The carbon fraction, amounting to ∼13%, was determined by its combustion within a thermogravimetric device (TA SDT Model 2090). Furthermore, by potentiodynamic cycling of LiFe0.95V0.05PO4/C in a saturated aqueous solution of NaNO3, the olivine NaFe0.95V0.05PO4/C electrode was successfully obtained.
https://doi.org/10.1016/j.jpowsour.2016.06.031_p2_4 | Nanobelt-like Na1.2V3O8 was synthesized by precipitation, from an aqueous solution of V2O5, H2O2 and NaOH, as described in Ref. [58]. Dry precipitate annealed at 400 °C was subjected to X-Ray diffractometry of powder, which confirmed layered structure of sodium vanadate. Versatile insertion capability in various aqueous electrolytic solutions, including NaNO3 one, was already evidenced for this compound [58].
https://doi.org/10.1016/j.jpowsour.2016.06.031_p2_6 | To make working electrodes for electrochemical measurements, LiFe0.95V0.05PO4/C (or Na1.2V3O8) powder, carbon black (Vulcan XC72, Cabot Corp) and poly(vinilydene fluoride PVDF) binder, were mixed in an 85:10:5 wt ratio. Then, N-methyl-2-pyrrolidone was added to obtain liquid suspensions. Suspensions were homogenized in an ultrasonic bath and, in droplets, transferred onto glassy carbon support, and dried at 120 °C for 4 h under vacuum. The loading of dry composites was 3 mg cm−2, however, the results presented in this study relate to the active (carbon-free) fraction only. Such obtained working electrodes, a platinum foil as a counter electrode and a saturated calomel electrode (SCE) were assembled in the three electrode cell. The electrolyte was saturated aqueous solution of NaNO3, equilibrated with air.
https://doi.org/10.1016/j.jpowsour.2016.06.031_p2_7 | Both cyclic voltammetry and chronopotentiometric measurements were carried out in a three electrode cell by using a Gamry PCI4/300 Potentiostat/Galvanostat. Cyclic voltammograms (CV’s) were performed at various scan rates ranging from 1 mV s−1 up to 400 mV s−1. The galvanostatic charging/discharging experiments were conducted in a two-electrode cell, involving NaFe0.95V0.05PO4/C as cathode and Na1.2V3O8 as anode, homogeneously distributed on stainless disc-shaped plates, and saturated aqueous NaNO3 solution as electrolyte. The mass ratio of anode and cathode loading was 1:1. The cell was composed under room conditions. An Arbin BT-2042 device was used for galvanostatic cycling tests, which were carried out within the voltage range 0.01–1.2 V, at various current densities in the range 100–4000 mA g−1.
https://doi.org/10.1016/j.jpowsour.2016.06.031_p3_3 | Previously we demonstrated that olivine LiFePO4 within a LiFePO4/C composite may be completely sodiated by potentiodynamic cycling in an aqueous NaNO3 solution [10], offering an easy way to produce NaFePO4 form, capable of fast sodiation/desodiation reactions. In addition to this, we evidenced that the kinetics of lithiation/delithiation reactions of LiFePO4/C composite may be significantly improved by incorporation up to ∼5% vanadium into olivine lattice [57] Such obtained LiFe0.95V0.05PO4/C composite, containing also ∼8% of Fe2P phase and ∼11% of carbon, was found to be a very promising cathode material for lithium aqueous rechargeable batteries. These findings opened the question whether LiFe0.95V0.05PO4/13%C composite, synthesized for the purposes of this study, may be electrochemically transformed into sodium intercalate, in a manner applied to its undoped analogue LiFePO4/C [10].
https://doi.org/10.1016/j.jpowsour.2016.06.031_p3_4 | Several successive cyclovoltammograms of LiFe0.95V0.05PO4/C in aqueous NaNO3 solution are presented in Fig. 1. A progressive transformation of LiFe0.95V0.05PO4/C to NaFe0.95V0.05PO4/C is clearly visible during the first five cycles (Fig. 1a). Two adjacent anodic peaks and single cathodic peak, which (as measured at scan rate 10 mV s−1) are positioned at ∼0.034 V,∼0.24 V, ∼−0.13 V vs. SCE, respectively, were observed. Such a cyclovoltammogram type is well-documented in the literature related to NaFePO4 in both organic [32], [37], [43] and aqueous electrolytes [10], [37]. Namely, desodiation оf NaFePO4 occurs through an intermediate phase formation NaFePO4 → Na∼0.7FePO4 which transforms further to a completely desodiated product Na∼0.7FePO4 → FePO4, while the sodiation occurs in a unique step FePO4 → NaFePO4 [34], [39], [42]. The first and the second phase transition during the desodiation are accompanied by ∼3% and ∼13% difference in unit cell volume, respectively, what means higher kinetic barrier for the second transition. During the sodiation, these transitions, and the kinetic barriers as well, appear in the reverse order. Thus the overvoltage required for first phase transition covers the second one, and, as a result, only one reduction peak was observed. By analogy we may conclude that in Fig. 1, the two anodic peaks correspond to the phase transitions NaFe0.95V0.05PO4 → Na∼0.7Fe0.95V0.05PO4 and Na∼0.7Fe0.95V0.05PO4 → Fe0.95V0.05PO4, respectively, while the reduction peak corresponds to a unique reverse phase transition Fe0.95V0.05PO4 → NaFe0.95V0.05PO4 [34], [39], [42]. Download : Download high-res image (347KB)Download : Download full-size image Fig. 1. Cyclic voltammograms of vanadium-doped olivine in aqueous NaNO3 solution measured at 10 mV s−1: a) electrochemical displacement of Li+ with Na+ ions b) the demonstration of cyclic stability of formed NaFe0.95V0.05PO4/C composite (6th−15th cycle), c) the cyclic voltammograms recorded at very high scan rates.
https://doi.org/10.1016/j.jpowsour.2016.06.031_p3_5 | As far as the potentiodynamic LiFePO4 delithiation/lithiation is concerned, the phase transition LiFePO4 → FePO4 causes the unit cell volume change of only 6%, and thus unique current peaks are observed in both anodic and cathodic polarization directions [57].
https://doi.org/10.1016/j.jpowsour.2016.06.031_p3_6 | The overlapping of CV curves during repetition of potentodynamic cycles (Fig. 1b) and stability of their main features at various scan rates, even up to very high ones (Fig. 1c), indicate an excellent reversibility of sodiation/desodiation reactions, as well as a good structural stability of this composite. This behavior may be attributed not only to thermodynamic stability of olivine structure, but also to a thick carbon layer around olivine particles which prevents the reaction with aqueous solution leading to the loss in capacity [56].
https://doi.org/10.1016/j.jpowsour.2016.06.031_p3_7 | The dependence of the peak current density (ip) on the square root of the scan rate (v1/2) calculated from the CVs of NaFe0.95V0.05PO4/C in NaNO3 is linear (Fig. 2a). Linear dependence was also obtained for sodiation/desodiation of undoped NaFePO4/C composite as well as for lithiation/delithiation of LiFePO4/C composites [10]. Download : Download high-res image (231KB)Download : Download full-size image Fig. 2. (a) Current peak maxima of NaFe0.95V0.05PO4/C in NaNO3 solution in the function of the square root of scan rate (b) the specific capacity obtained by integration of CVs of MFe0.95V0.05PO4/C (M = Li and Na) in LiNO3 and NaNO3, respectively.
https://doi.org/10.1016/j.jpowsour.2016.06.031_p3_8 | In order to obtain a comparative survey of both lithiation and sodiation reaction kinetics of MFe1−xVxPO4/C olivines (M = Li or Na), and their previously reported [10] undoped analogues, in aqueous electrolytes, the absolute values of slopes of Ip-v1/2 plots are calculated and summarized in Table 1. Table 1. The survey of the slopes of the Ip-v1/2 dependence for MFe0.95V0.05PO4 (M = Li or Na). Composite Slope – anodic scan (A g−1/V1/2 s−1/2) Slope – cathodic scan (A g−1/V1/2 s−1/2) LiFePO4 in LiNO3 73.4 −73.1 NaFePO4in NaNO3 82 1st peak 102 2nd peak −138.3 LiFe0.95V0.05PO4/C in LiNO3 134 132 NaFe0.95V0.05PO4/C in NaNO3 90.21st peak 98.02nd peak −154.5
https://doi.org/10.1016/j.jpowsour.2016.06.031_p3_9 | Higher slope means faster reactions. Comparison of intercalation-deintercallation kinetics of undoped and vanadium-doped olivine samples, either in lithium or sodium solutions, reveals faster processes in doped samples. In a study performed by Whittingham group [59], it was evidenced that, for a soft-chemistry synthesized V-doped olivine LiFePO4, the improvement of electrochemical performance originates from the lowering of diffusion barrier for Li+ ions. Namely by X-ray diffractometry investigations, they found that the effective cross-sectional area for the LiO6 octahedral faces, responsible for Li+ ion diffusion, is larger for doped than undoped sample. It is reasonable that such explanation may apply to faster sodiation/desodiation precesses of vanadium-doped olivine sample.
https://doi.org/10.1016/j.jpowsour.2016.06.031_p3_10 | A further comparison of the data in Table 1 shows faster cathodic reactions with Na+ than with Li+ ions. The slopes for desodiation are slightly lower than those for delithiation, however, this is simply the consequence of spreading of desodiation charge along the two anodic steps. Thus, the slopes of Ip-v1/2 plots alone are not a quite representative criteria for the comparison of sodiation vs. lithiation kinetics. Instead, the integration of CVs, giving the amount of stored charge, could be a more reliable measure for comparison. The coulombic capacity, calculated from the surfaces under CV peaks for various scanning rates, is presented in Fig. 2b. At low scan rates, 5 and 10 mV s−1, similar capacity of was measured in both LiNO3 and NaNO3 solutions. However, at higher scanning rates, significantly better capacity retention was observed during the sodiation/desodiation than during the lithiation/delithiation reactions. At an unusually high scan rate of 300 mV s−1, about 83% of the initial capacity (registered at 5 mV s−1) was retained, which is significantly higher from ∼43% observed for lithiation/delithiation reactions. This contradicts to the expectations based on the ratio of ionic radii. Namely, one may expect that smaller and more mobile Li+ ions may response faster to the potentiodynamic polarization. This contradiction raised the question about the role of pseudocapacitance current, which regularly accompanies intercalation current under potentiodynamic conditions. This question is considered in the next section.
https://doi.org/10.1016/j.jpowsour.2016.06.031_p3_12 | In cyclic voltammetry, faradaic current is superposed to capacitance current, originating from double layer capacitance and from pseudocapacitance, if surface processes requiring charge transfer take place [50], [51], [52], [53]. Relative contribution of faradaic current in the total current depends not only on the polarization rate but also on the structure of material [44], [46], [50], [51], [52], [53], [54], [55], its morphology [54] and particle size [44].
https://doi.org/10.1016/j.jpowsour.2016.06.031_p3_13 | In order to analyze relative contribution of faradaic and capacitance current in lithium and sodium intercalation/deintercalation processes, we used as the criteria the dependence I = avb (where v is the scan rate and a and b are the system specific parameters), [44], [51]. Namely the exponent value b∼0.5 is characteristic for faradaic processes, characteristic of diffusion limitation, while b ≈ 1 is characteristic of surface (double layer and pseudocapacitance) processes [44], [51].
https://doi.org/10.1016/j.jpowsour.2016.06.031_p3_14 | The electrochemical behavior of LiFe0.95V0.05PO4/C composite in aqueous LiNO3 solution was investigated in detail in our previous paper [57]. In Fig. 3a, cyclic voltammograms recorded in that system within a broad range of scan rates, 1 mV s−1 to 100 mV s−1 were presented. Using peak currents, from the slope of log I vs. log(v) plot (Fig. 3b) b exponent was calculated to amount to ∼0.5 for both anodic and cathodic peaks. This result indicated a preferably bulk faradaic behavior of LiFe0.95V0.05PO4/C composite. However, the shape of the frontal parts of both cathodic and anodic peaks, (linear, instead of exponential rise), as well as a considerable peak potentials separation, rising with the rise in scanning rate, contradict to a classic reversible behavior. The described behavior corresponds, in fact, to a model of electrochemical process controlled by purely ohmic resistance, proposed by Dahn [60] and applied in our ref. [11], as well. Analogous peak shape was demonstrated for reversible conducting (metal) phase formation [61]. Download : Download high-res image (665KB)Download : Download full-size image Fig. 3. Cyclic voltammograms (a,c) and the logarithm of the height peak current versus logarithm of the scan rate (b,d) for MFe0.95V0.05PO4/C (M = Li and Na) measured in aqueous LiNO3 and NaNO3 solution at various scan rates, respectively. The CVs in LiNO3 solution obtained formerly [57] for the scan rates up to 50 mV s−1 do not differ from the corresponding ones in Fig 3a.
https://doi.org/10.1016/j.jpowsour.2016.06.031_p3_15 | Somewhat different behavior in the case of sodiation/desodiation processes of NaFe0.95V0.05PO4/C, follow from the shapes of cyclovoltammograms, given in Fig. 3c. In this case, the straight line connects frontal sides of cathodic peaks, however that may not be stated surely for anodic peaks, since they are distanced mutually along current axis. Differences were observed also when the b values of the I = avb equation were determined.
https://doi.org/10.1016/j.jpowsour.2016.06.031_p3_17 | Similar b values, ∼0.5 for delithiation and ∼0.7–0.8 for desodiation were reported for Li4Ti5O12 spinel in an organic electrolyte [46], indicating pronounced pseudocapacitance contribution in the last case.
https://doi.org/10.1016/j.jpowsour.2016.06.031_p3_18 | In Fig. 4, for sodiation/desodiation reactions of NaFe0.95V0.05PO4/C, the values of exponent b, calculated at several fixed potentials, are presented in function of potential. Observing the cathodic process (sodiation) the b-values found in the peak potential region correspond to a bulk intercalation reaction, while, at the potentials outside of the peak region, a pseudocapacitive behavior prevail. However, b values measured for anodic, desodiation direction, although having slight minima at peak potentials, show preferably pseudocapacitive behavior. Download : Download high-res image (149KB)Download : Download full-size image Fig. 4. The values of exponent b at various potentials during anodic (square) and cathodic (circle) potentiodynamic scans of NaFe0.95V0.05PO4/C in an aqueous NaNO3 solution. (1)
https://doi.org/10.1016/j.jpowsour.2016.06.031_p3_19 | This finding actualized the need for more accurate determination of relative contributions of bulk and surface charging/discharging processes. This analysis may be carried out by means of the equation [44], [45], [46], [47], [48], [49], [50], [51]:where the first addend (C1v) on the right side corresponds to the pseudocapacitance current (theoretically obeying linear dependence of peak current on the scan rate) and the second addend corresponds to bulk faradaic reaction (theoretically obeying linear peak current dependence on square root of scan rate). To simplify its use, Eq. (1) may be expressed in the following form: (2)
https://doi.org/10.1016/j.jpowsour.2016.06.031_p3_20 | This linear function of v1/2, gives C2 as the intercept on the ordinate axis, and C1 as the slope. Upon determination of C1 and C2, by means of Eq. (1), one may calculate Ic and If values separately in function of scan rate for fixed potentials, and they are given in Fig. 6 for both cathodic and anodic scans for NaFe0.95V0.05PO4/C in NaNO3 solution. Download : Download high-res image (207KB)Download : Download full-size image Fig. 5. Surface pseudocapacitance current (square) and bulk current (circle) in function of scan rate, calculated for the redox peaks of NaFe0.95V0.05PO4/C in NaNO3 solution. Download : Download high-res image (435KB)Download : Download full-size image Fig. 6. Chronopotentiometric curves of NaFe0.95V0.05PO4/C in an aqueous NaNO3 solution at various current rates (a) and corresponding coulombic capacity in function of the charging/discharging rate (b).
https://doi.org/10.1016/j.jpowsour.2016.06.031_p3_21 | As expected on the basis of its linear dependence on scan rate, with the increase of the scan rate, the contribution of pseudocapacitance current increases much faster than the bulk intercalation one (Fig. 5). During sodiation, in the region of peak current, the pseudocapacitance contribution relative to the bulk current begins to became significant at very high scan rates (Fig. 5a), while during both steps of desodiation, it is significant even at lower scan rates of 5 and 10 mV s−1 (Fig. 5b) overcoming significantly the bulk current at higher scan rates (Fig. 5b,c).
https://doi.org/10.1016/j.jpowsour.2016.06.031_p3_22 | The fraction of capacitance current for the cathodic and the two anodic peak potentials of CV’s of NaFe0.95V0.05PO4/C in NaNO3 solutions, at various scan rates, are summarized in Table 2. For the sake of comparison, corresponding values are calculated also for lithiation/delithiation processes of LiFe0.95V0.05PO4/C in LiNO3 and they are also presented in Table 2. Table 2. Pseudocapacity current fractions in total charging/discharging current calculated at various scan rates using the Eq. (2). Scan rate mV s−1 Ic/(Ic+Id) (NaFe0.95V0.95PO4) Ic/(Ic+Id) (LiFe0.95V0.95PO4) c a1 a2 c a 5 0.069 0.53 0.29 10 0.095 0.61 0.37 20 0.13 0.69 0.46 0.033 0.053 30 0.15 0.73 0.51 0.040 0.064 50 0.19 0.78 0.57 0.051 0.081 100 0.25 0.83 0.65 0.071 0.11 150 0.29 0.86 0.70 0.085 0.13 200 0.32 0.87 0.73 0.097 0.15 300 0.36 0.90 0.77 0.107 0.16
https://doi.org/10.1016/j.jpowsour.2016.06.031_p3_24 | This section contains the results of galvanostatic investigation of the coulombic capacity of NaFe0.95V0.05PO4/C composite in air-equilibrated NaNO3 solution, examined at various charging/discharging rates.
https://doi.org/10.1016/j.jpowsour.2016.06.031_p3_25 | Fig. 6a shows the galvanostatic charging/discharging curves obtained at rates from 154 mA g−1 up to even 5000 mA g−1 (i.e. from 1C to ∼33 C, accounting with the theoretical capacity of NaFePO4). Desodiation capacity amounted to 127.3, 107.5, 98.9, 91.7, 86.7, 83.3 and 81.9 mAh g−1 while the sodiation capacity amounted to 101, 103.6, 97.5, 90, 85.8, 83.3 and 83.3 mAh g−1, at current densities 154, 500, 1000, 2000, 3000, 4000 and 5000 mA g−1, respectively. At very high current densities capacity remains practically unchanged, which confirms the pseudo-capacitance domination in the charge storage behavior (Fig. 6b).
https://doi.org/10.1016/j.jpowsour.2016.06.031_p3_26 | The voltage plateaus, which accompany phase transition during intercalation/deintercalation processes, are not clearly defined. A shortening of plateaus characteristic for two-phase contribution during intercalation/deintercalation processes with the transition from microparticles to nanoparticles is already reported several times [53], [55]. This is consequence of both less pronounced phase boundary in nanoparticles and more pronounced role of surface against bulk processes. This may be expected to be even more pronounced in aqueous solutions, where capacity utilization is ordinarily lower than in organic solutions. For nano-LiFe0.95V0.05PO4/C composite, we found previously [57] clearly visible plateau in organic electrolyte, but very biased one in aqueous electrolyte. The positions of these plateaus, barely visible in Fig. 6a may be exposed by differentiation of chronoamperometric curves, using coulombic capacity (Q, mAh g−1) as a dependent, and potential as an independent variable, as done in Fig. 7. Download : Download high-res image (300KB)Download : Download full-size image Fig. 7. First derivation of chronoamperometric curves (dQ/dV) in function of potential for NaFe0.95V0.05PO4/C in NaNO3 solution at a charging/discharging rate 500 mA g−1 (a), and the same dependence at various charging/discharging rates for separately presented desodiation (b) and sodiation (c) process.
https://doi.org/10.1016/j.jpowsour.2016.06.031_p3_27 | The comparison of anodic (Fig. 7b) and cathodic dQ/dV curves (Fig. 7c) clearly reveals the differences between sodium intercalation and deintercalation processes. Sharp and high peak in Fig. 7c, characterizes a phase transition based coulombic capacity [47], [62] during cathodic Fe0.95V0.05PO4/C → NaFe0.95V0.05PO4/C transition. Interestingly, in this presentation, two peaks in the dQ/dV plots can be seen even for the cathodic scan (Fig. 7a) but only at low current rates (≤500 mA g−1). Investigating pure olivine NaFePO4, Fang et al. [37] showed also two steps during both desodiation and sodiation. Always present deviation of the dQ/dV cathodic baseline from zero, which is especially pronounced in the negative potential region, indicates the existence of pseudocapacitance processes in the whole potential region investigated. As far as the anodic polarization direction is concerned, the broad anodic peaks, together with a permanent deviation of baseline from zero [47], [62] confirm a notable role of pseudocapacitance processes during both NaFe0.95V0.05PO4/C → Na∼0.7Fe0.95V0.05PO4/C and Na0.7Fe0.95V0.05PO4/C → NaFe0.95V0.05PO4/C phase transitions. As expected, the peak height of both anodic and cathodic dQ/dV curves decreases with the increase of current rate, indicating decreasing contribution of “inner” (bulk diffusion) versus “outer” (surface pseudocapacitance) charge, in terms used by Trasatti et al. [63] One can see that this decrease is more pronounced for cathodic curve (about 62%) than that for anodic one (∼30% for the first and ∼54% for the second peak), which is in accordance with the measurements presented in Fig. 5.
https://doi.org/10.1016/j.jpowsour.2016.06.031_p3_28 | In comparison to the recently reported nasicon type compound, NaTi2(PO4)3 [11], in a common NaNO3 solution, the NaFe0.95V0.05PO4/C composite delivers higher charging/discharging capacity. For instance, the desodiation capacity of olivine at a rate of 500 mA g−1 amounted to 103 mAh g−1, while corresponding value for nasicon NaTi2(PO4)3 amounted only to ∼70 mAh g−1. Accordingly, one can say that sodiated form of vanadium doped olivine presents a very promising cathode material for development of sodium rechargeable aqueous batteries.
https://doi.org/10.1016/j.jpowsour.2016.06.031_p3_29 | To explain the origin of pseudocapacitance, it can be said that during cathodic polarization, a part of NaI+ ions, involved in the first Fe0.05V0.95PO4 → Na∼0.7Fe0.95V0.05PO4 phase transition, probably occupies bulk intercalation positions of olivine, while the other part of NaII+ ions, involved in the second Na∼0.7Fe0.95V0.05PO4 → NaFe0.95V0.05PO4 transition, occupies the surface sites. Accordingly, in the reverse anodic scan the first anodic peak should originate from pseudocapacitance, as also proved here. However, it was shown that even the second anodic peak involves high fraction of surface charge. We may speculate that this is due to a partial redistribution of Na+ ions during the first anodic NaFePO4 → Na∼0.7Fe0.95V0.05PO4 phase transition. The second Na∼0.7Fe0.95V0.05PO4 → FePO4 phase transition in principle may take place only after the completion of the first anodic redox process. In fact, during anodic scan all Na+ ions in the NaFe0.95V0.05PO4 bulk are forced by polarization to move towards the electrolyte, but during the first desodiation step, a part of ions, due to the energy insufficiency, remains in the olivine depth. Therefore, it is possible that such part of Na+ ions only reach the surface sites, emptied by the release of NaII+ ions into solution. This may contribute to the pseudocapacitance behavior of the second desodiation step, Na∼0.7Fe0.95V0.05PO4 → NaFePO4. Another eligible explanation could be found in the morphology of olivine. It was shown that delithiation of LiFePO4 causes the cracks and high porosity of the FePO4 layer [64] which can improve the kinetics. Since the strain and volume changes are significantly higher in the case of sodium storage, these effects could be more pronounced [38] and may contribute to the higher pseudocapacitance relative to the lithium storage.
https://doi.org/10.1016/j.jpowsour.2016.06.031_p3_31 | Versatile insertion capability of Na1.2V3O8 nanobelts towards various ions, including Na+ ions too, was successfully confirmed in Ref. [58]. Intercalation of sodium ions into Na1.2V3O8 is predominantly one step process, while the desodiation goes through several steps. Interestingly, both NaFe0.95V0.05PO4/C and Na1.2V3O8 showed higher potential barrier for desodiation than for sodiation. That indicates generally strong interaction of the Na+ ions with the host structure. Although the redox peaks of Na1.2V3O8 are spread over broad potential interval, low negative potential of sodiation of Na1.2V3O8 [58], together with a relatively fast sodiation/desodiation kinetics and good cyclic stability, offer the possibility of its use as the anode of an aqueous battery.
https://doi.org/10.1016/j.jpowsour.2016.06.031_p3_32 | In NaNO3 solution, the reversible potential of Na1.2V3O8 is positioned at −0.67 V vs. SCE [58] and the reversible potential of NaFe0.95V0.05PO4/C is positioned at 0.24 V vs. SCE (Fig. 1b). An aqueous-type sodium-ion battery, composed from Na1.2V3O8 as the anode, NaFe0.95V0.05PO4/C as the cathode and an aqueous NaNO3 solution as the electrolyte, was assembled.
https://doi.org/10.1016/j.jpowsour.2016.06.031_p3_33 | The charge/discharge curves of this battery, obtained after 50 charge/discharge cycles in the voltage range from 0.01 to 1.2 V, were presented in Fig. 8a. According to our measurements, at 100 mA g−1 the capacity of Na1.2V3O8 in the investigated aqueous nitrate solution is 110 mAh g−1, which is almost equal to the capacity of NaFe0.95V0.05PO4/C composite. As visible in Ref. [58], its capacity is remarkably dependent on the discharging rate, and at 500 mA g−1 amounts to 50 mAh g−1 only. Thus, in the diagram shown in Fig. 8b, at high charging/discharging rates, the capacity of battery is limited exclusively by Na1.2V3O8 anode. Download : Download high-res image (344KB)Download : Download full-size image Fig. 8. (a) The charge/discharge curves measured at rate 100 mA g−1, and (b) the specific discharge capacity versus cycle number of aqueous Na1.2V3O8/NaNO3/NaFe0.95V0.05PO4/C battery. The numbers inserted in Fig. 8b are the discharging rates in units mA g−1, c) the cyclic stability of Na1.2V3O8/NaNO3/LiFe0.95V0.05PO4/C battery.
https://doi.org/10.1016/j.jpowsour.2016.06.031_p3_34 | The invariability of the curves shape during long cycling indicates a good compatibility of these materials as well as a good reversibility of their sodiation/desodiation reactions during cycling in a two electrode arrangement. The initial charge and discharge capacity was found to be ∼120.6 mAh g−1 and ∼102 mAh g−1, respectively. After 50 charging/discharging cycles at a common rate of 100 mA g−1, these values were slightly increased amounting to 124.7 mAh g−1 and 106.8 mAh g−1, respectively. Discharge capacity decreases with the increase of the scan rate from 100 mA g−1 to 5000 mA g−1, which is a common behavior of all batteries due to the polarization losses. It must be bear in mind that equal masses of Na1.2V3O8 and NaFe0.95V0.05PO4/C, and equal mass percents of conductivity supporting carbon black were used.
https://doi.org/10.1016/j.jpowsour.2016.06.031_p3_35 | The cyclic stability of Na1.2V3O8/NaNO3/LiFe0.95V0.05PO4/C battery, presented in Fig. 8c, shows an ultra-long cycling capability of this aqueous system up to 1000 charge/discharge cycles. Its initial coulombic capacity amounted to ∼90 mAh g−1. After 300 charging/discharging cycles, the capacity retained its initial value, while after 1000 charging/discharging cycles, discharge capacity retained 90% of the initial value.
https://doi.org/10.1016/j.jpowsour.2016.06.031_p3_36 | Although the results of Section 3.2 indicate the influence of pseudocapacitance, the results outlined in Table 2 evidence that, in overall battery capacitance presented in Fig. 8, one deals with dominant role of intercalation/deintercalation processes.
https://doi.org/10.1016/j.jpowsour.2016.06.031_p4_2 | The LiFe0.95V0.05PO4/C composite, obtained by malonic-assisted gel-combustion procedure, was successfully transformed into its sodiated form, NaFe0.95V0.05PO4/C, by potentiodynamic cycling in an aqueous NaNO3 solution. Further potentiodynamic cycling in the same solution confirmed fast kinetics of sodiation/desodiation reaction, faster than in it undoped analogue, NaFePO4. Like to the NaFePO4 in NaNO3 solution, the sodiation/desodiation process of vanadium doped material proceeds through intermediate phase, causing the split of anodic peaks of cyclovoltammograms. The sodium and lithium charge storage capacities in this material are similar at lower scan rates, while at high scan rates the coulombic capacity of sodiated form prevailed considerably that of lithiated form. The analysis of kinetic data revealed that the excess capacity stems primarily from pseudocapacitance. High sodium storage capacity of NaFe0.95V0.05PO4/C composite (∼100 mAh g−1 at rate of 500 mA g−1) was found chronopotentiometrically in a three-electrode arrangement. The aqueous sodium-ion battery with the composition Na1.2V3O8/NaNO3/NaFe0.95V0.05PO4/C was assembled and its coulombic capacity was found to be ∼100 mAh g−1 at rate of 100 mA g−1. After 300 charge/discharge cycles the capacity kept the value equal to the initial one, while 90% capacity retention was observed after 1000 charge/discharge cycles, at mean voltage 0.5 V.
https://doi.org/10.1016/j.jpowsour.2016.06.084_p1_2 | Li-ion batteries are appropriate for use in cell phones, laptop computers, digital cameras, and smart grid applications as well as for renewable energy storage because of their relatively high energy density, low cost, and high rate capability. Li-ion batteries used in hybrid electric vehicles or electric vehicle applications must be charged and discharged rapidly; therefore, the electrodes must operate at a high rate and maintain excellent capacity and reliable cycle-life stability. Compared with a LiFePO4 cathode [1], a LiMnPO4 cathode exhibits a higher working potential at 4.1 V (versus Li/Li+) and is compatible with conventional liquid-carbonate-based electrolytes. The energy density of LiMnPO4 (697 Wh kg−1) [2] is higher than that of LiFePO4 (586 Wh kg−1); however, the electrical conductivity of LiMnPO4 (<10−10 S cm−1) is considerably lower than that of LiFePO4 (1.8 × 10−8 S cm−1). The electrochemical performance can be improved by coating the sample’s surface with carbon or by doping the sample with Fe atoms or nano-sized cathode materials. Olivine phosphate materials combined with mixed transition-metal ions, such as LiFe1−xMnxPO4/C [3], [4], [5], [6], [7], [8], [9], [10], [11], [12], [13], [14], [15], [16], [17], [18], [19], [20], [21], [22], [23], [24], [25], [26], [27], [28], [29], [30], [31], [32], [33], [34], [35], [36], [37], have recently attracted considerable attention. Zou et al. [15] prepared LiFe0.2Mn0.8PO4/C cathode materials by using a solid-state method and sucrose as the carbon source. The as-prepared cathode materials showed capacities of 150 and 110 mAh g−1 at 1/20 and 1 C, respectively. Liu et al. [16] recently synthesized a LiMn1−xFexPO4/C (x = 0.1, 0.2, 0.3) cathode material by using a ball-milling process and MnPO4·H2O precursors, LiOH, NH4H2PO4, and 30 wt% glucose. The as-prepared LiMn0.7Fe0.3PO4/C cathode material demonstrated a capacity of 140 mAh g−1 and exhibited high-rate performance. Mi et al. [17] prepared mesoporous LiFe0.6Mn0.4PO4/C materials containing various amounts of multi-walled carbon nanotubes (MWCNTs) by using a two-step carbon coating and spray drying process. They observed that LiFe0.6Mn0.4PO4/C materials with 2 wt% MWCNTs showed excellent performance, delivering a discharge capacity of 163.3 mAh g−1 at 0.1 C and yielding an ultrahigh rate capacity of 64.23 mAh g−1 at 50 C. Hu et al. [18] prepared Fe-doped LiMn1−xFexPO4 (x ≤ 0.5) nanomaterials by using a solvothermal method and determined that LiMn0.5Fe0.5PO4 delivered a 100% capacity retention and a discharge capacity of 147 mAh g−1 at 1 C. Zhong et al. [19] most recently synthesized a carbon-coated LiFe0.5Mn0.5PO4/C (LFMP/C) material by using a rheological phase reaction method and stearic acid as the carbon source (i.e., a solid-state method). The material exhibited higher electrochemical performance compared with LiMn0.2Fe0.8PO4/C and LiMn0.8Fe0.2PO4/C materials. The LFMP/C material delivered discharge capacities of 138, 99, 80, 72, 67, and 55 mAh g−1 at the rates of 0.1, 1, 5, 10, 15, and 20 C, respectively. The LFMP/C material exhibited long and stable cycling performance and a capacity of 103 mAh g−1 at 1 C in a 300-cycle test. Nanostructured materials show a variety of fascinating properties for Li-ion batteries, such as high surface area, low diffusion distance, high electron and ionic conductivity.
https://doi.org/10.1016/j.jpowsour.2016.06.084_p1_3 | In the current work, LFMP/C composite materials were first prepared using a solid-state ball-mill method; sucrose and carbon black (BP2000) were used as the carbon sources, and citric acid was used as a chelating agent. Both γ-MnO2 and hollow α-Fe2O3 nano-materials as the Mn and Fe sources were synthesized by a hydrothermal process. Li4Ti5O12-coated LFMP/C composite materials were then prepared using a sol-gel method, and the electrochemical performance of both bare LFMP/C and LFMP/C composites coated with different amounts (1–3 wt%) of LTO was investigated. The characteristic properties of the LTO-coated LFMP/C cathode materials were determined using X-ray diffraction (XRD), micro-Raman spectroscopy, scanning electron microscopy (SEM), high-resolution transmission electron microscopy (HR-TEM), and elemental analysis. The electrochemical performance of the LTO-coated LFMP/C composite samples was determined using an automatic galvanostatic charge–discharge unit at 25 and 55 °C. A full cell composed of 1 wt%-LTO-coated LFMP/C (as a cathode) and KS6/microsphere-SiO2/C (as an anode) was assembled and used for determining the electrochemical performance of the cathode.
https://doi.org/10.1016/j.jpowsour.2016.06.084_p2_3 | The needle-like γ-MnO2 nano-sized powders were prepared by a simple hydrothermal process [38], [39]. Specifically, 1.5 g sodium dodecyl benzene sulfate acid (SDBS, C18H29SO3Na, Aldrich), 9.0 g potassium permanganate (KMnO4, Aldrich), and 18.0 g MnCl2.H2O (Aldrich) were dissolved into 450 mL deionized water. After stirring for 2 h, the resultant hydrothermal precursors were transferred to a Teflon-lined stainless-steel autoclave (capacity ca. 600 mL). The autoclave was heated to 160 °C and kept at 160 °C for 6 h. The black precipitates was collected, and then washed with water and ethanol several times. After that, the as-prepared γ-MnO2 sample was vacuum-dried at 60 °C overnight.
https://doi.org/10.1016/j.jpowsour.2016.06.084_p2_4 | The hollow α-Fe2O3 nano-sized materials were synthesized by a simple, one-pot, green hydrothermal process. In a typical procedure [40], 16.161 g Fe(NO3)2.9H2O (Aldrich) and 36.03 g C6H12O6.6H2O were first dissolved into in 350 mL distilled water. Then, 24.02 g urea (CO(NH2)2) was added slowly into the latter solution under vigorous stirring. The obtained mixture solution was transferred into a Teflon-lined autoclave of 600 mL capacity with a stainless steel shell, followed by a hydrothermal treatment at 180 °C for 12 h. After that, the autoclave was allowed to reach room temperature. The as-prepared α-Fe2O3 raw materials was filtered and washed with distilled water and ethanol several times, and then dried at 80 °C for overnight. Finally, the hollow α-Fe2O3 raw materials were obtained by sintering the as-prepared powders at 600 °C for 4 h in air.
https://doi.org/10.1016/j.jpowsour.2016.06.084_p2_6 | LFMP/C cathode materials were prepared using a solid-state ball-mill method. Appropriate amounts of LiH2PO4, lab-made hollow α-Fe2O3, and lab-made γ-MnO2, which were used as starting materials, were dispersed in 200 mL of acetone. The Li:Fe:Mn:P molar ratio was 1:0.5:0.5:1. Furthermore, 10 wt% sucrose and 1 wt% BP2000 carbon black (Cabot) were used as carbon sources, and 5 wt% citric acid was used as a chelating agent. Sucrose and citric acid were mixed with the acetone solution containing the starting materials, and the mixture was ball milled (planetary ball-milling apparatus (PM200 Retsch, Germany), ball-to-powder weight ratio = 10:1) at 400 rpm for approximately 10 h. The ball-milling process was performed in an air atmosphere, and the ball-milled mixture was dried and subsequently sintered at 650 °C−700 °C for 15 h in an Ar atmosphere. The carbon content was approximately 5%–7%.
https://doi.org/10.1016/j.jpowsour.2016.06.084_p2_8 | LFMP/C composites coated with different amounts of LTO (1–3 wt%) were synthesized using a sol-gel method. Ti(C4H9O)4 and CH3COOLi·2H2O in a stoichiometric amount of Li:Ti at a 4:5 M ratio were dissolved in a solution containing ethanol and distilled water, forming a clear solution. Subsequently, a small amount of HNO3 was added to the solution under continuous stirring to obtain a sol. LFMP/C powder was slowly added to the sol under stirring. After hydrolyzation and condensation for 10 h, a black gel was obtained. Finally, the obtained gel was dried at 120 °C for 2 h and calcined at 700 °C for 3 h in an Ar atmosphere to obtain LFMP/C composites coated with different amounts (1–3 wt%) of LTO.
https://doi.org/10.1016/j.jpowsour.2016.06.084_p2_10 | Porous microsphere-SiO2 powder (used as an active material to increase the discharge capacity) composed of amorphous SiO2 powder (40-nm diameter, Cabot), 20 wt% polystyrene spheres (with diameters in the approximate range 100–300 nm), and 5% sucrose was prepared using a Nano Spray Dryer (Buchi, B-90). The as-synthesized highly porous microsphere-SiO2 powder was then sintered at 400 °C in an Ar atmosphere for 5 h. Appropriate amounts of KS6 graphite (Timcal Co. Ltd., Switzerland) and as-prepared 10 wt% microsphere-SiO2 powder were mixed with 5% sucrose (Aldrich) in water at 50 °C for 10 h under stirring. The mixed precursor was then dried at 80 °C in a vacuum oven for 12 h. The dry powder obtained was sintered in a tube furnace at 850 °C for 5 h in an Ar atmosphere. The detail for characterization of KS6/SiO2/C composite anode was reported elsewhere.
https://doi.org/10.1016/j.jpowsour.2016.06.084_p2_12 | The crystal structures of the as-prepared LFMP/C and LTO-coated LFMP/C composites were examined using an XRD spectrometer (Philips, X’pert Pro System). The surface morphology and the residual carbon morphology were examined using SEM (Hitachi) and HR-TEM (JEOL 2010F), respectively. Micro-Raman spectra were recorded using a confocal micro-Renishaw equipped with a 632-nm HeNe laser. The specific surface area and pore size distribution were determined using the BET and Barrett–Joyner–Halenda (BJH) methods (Micromeritics, ASAP 2020M) at liquid nitrogen temperature (77 K), respectively. The residual carbon content of the samples was analyzed using an elemental analyzer (Thermal Flash), and the electron conductivities of the composite samples were measured using the ac impedance method (Eco Chemie, Autolab PGSTAT30). The Mn and Fe dissolution compositions were examined by XRF (Picofox, Bruker, Germany). The x%LTO-coated LFMP/C composite samples were first immersed in 1 M LiPF6 in EC:DEC (1:1, v/v) and sealed in vial for 7 days at 60 °C in oven. After that, the sample was filtered; the resultant electrolyte solutions with internal standard solutions (Y) were analyzed by XRF. The Mn and Fe dissolution compositions were then estimated.
https://doi.org/10.1016/j.jpowsour.2016.06.084_p2_14 | The electrochemical performance of LFMP/Li half-cells was measured using a two-electrode system (i.e., CR2032 coin cells assembled in an Ar-filled glove box). The bare LFMP/C and LTO-coated LFMP/C composite electrodes were prepared by mixing active LFMP/C composite material with Super P and poly(vinyl fluoride), which was used as a binder, in a weight ratio of 80:10:10. The electrode sample obtained was pasted on an Al foil (Aldrich) and dried in a vacuum oven at 80 °C for 12 h. Li foils (Aldrich) were used as the counter and reference electrodes, and a microporous polyethylene (Asahi, Japan) film was used as the separator. The electrolyte used was 1 M of LiPF6 in a mixture of ethylene carbonate and diethyl carbonate (1:1 v/v, Merck). The LFMP/Li half-cells were charged at a constant current (CC) and in the potential range of 2.0–4.5 V (versus Li/Li+) at 0.1 C by using a battery tester (Arbin, BT2000). By contrast, the LFMP/Li cells were charged using a CC–constant voltage (CV) protocol and discharged using a CC in the potential range of 2.0–4.5 V (vs. Li/Li+) at various C-rates (i.e., 0.2–10 C) by employing a battery tester (Arbin, BT2000). The second CV charge step of 4.5 V was terminated when the charging current was less than 0.1 C. The as-prepared KS6/SiO2/C composite was used as the anode. The full cell comprising of LTO-coated LFMP/C composite cathode and KS6/SiO2/C composite anode was charged using a constant current–CV profile and discharged using a CC over the potential range of 2.5–4.5 V at various C rates (i.e., 0.2–10 C); a battery tester (Arbin, BT2000) was used for charging.
https://doi.org/10.1016/j.jpowsour.2016.06.084_p3_2 | Nanostructured materials show a variety of fascinating and admirable properties for Li-ion batteries, such as high surface area, low diffusion distance, high electron and ionic conductivity. Therefore, nano-sized raw materials show extremely promising to improve the discharge capacity, the power capability, and the long cycling stability [41], [42]. Based on the above criteria, two nano-sized raw materials, i.e., Fe2O3 and MnO2 with different morphologies (hollow and needle-like), were prepared first via a simple hydrothermal process. Fig. 1(a),(c), and (e) show the XRD pattern, SEM image, and BET isotherm for as-synthesized hollow α-Fe2O3 powders by a simple hydrothermal process [40], respectively. As seen in Fig. 1(a), all of the diffraction peaks was indexed to standard hematite (α-Fe2O3), possessing a rhombohedral structure with cell constants of a = 5.035 Å and c = 13.74 Å, which are well matched with standard value (JCPD card No. 33-0664). Fig. 1(c) shows the SEM images of the α-Fe2O3 powders via a hydrothermal process at 180 °C for 12 h. They exhibit hollow structure with a diameter range 100–200 nm. Fig. 1(e) presents the nitrogen adsorption-desorption isotherms for hollow α-Fe2O3 powders. The BET surface area of α-Fe2O3 powders is 7.35 m2 g−1; the pore size distribution is shown in the inset of Fig. 1(e), which is in the range of 2–100 nm with a peak centered at 2.4 nm. The hollow α-Fe2O3 powders with nanoparticles sub-units and porous structure were used as the Fe sources to prepare LiFe0.5Mn0.5PO4/C composite.
https://doi.org/10.1016/j.jpowsour.2016.06.084_p3_4 | Fig. 1(b),(d), and (f) show the XRD pattern, SEM image, and BET isotherm for as-synthesized needle-like γ-MnO2 powders via a simple hydrothermal process [38], [39], respectively. Fig. 1(b) shows the XRD pattern of γ-MnO2 powders synthesized at the temperature of 160 °C for 6 h. The main peaks of XRD patterns (at 23.8, 37.30, 41.88, 58.34, and 66.25°) were perfectly indexed to γ-MnO2 with Pbnm space group (JCPD card no. 04-0141) with the lattice constants of a = 4.13 Å, b = 9.97 Å, and c = 2.810 Å (V = 116.12 Å3) without any impurity. Fig. 1(d) displays the SEM images of γ-MnO2 powders. The γ-MnO2 powders have been obtained, which have a length of about 500 nm–1 μm and a diameter of about 30–100 nm. It was found that the morphology of γ-MnO2 nano-powders were significantly influenced by many factors, such as the SDBS concentration, hydrothermal temperature, and reaction times, etc. Fig. 1(f) also shows the N2 adsorption-desorption isotherms of γ-MnO2 nano-materials. The BET surface area of γ-MnO2 nano-materials is 77.35 m2 g−1; the pore size distribution is shown in the inset of Fig. 1(f), which is in the range of 2–100 nm with a peaks centered at 3.10 nm. Since the γ-MnO2 nano-materials have needle-like morphology, higher surface area, and larger pore volume, they were chosen as the Mn sources to prepare our LFMP composite.
https://doi.org/10.1016/j.jpowsour.2016.06.084_p3_5 | Fig. 2(a) and (b) show the XRD patterns of the LFMP/C composites sintered at 650 °C, 675 °C, and 700 °C via the ball-mill method and the LTO-coated LFMP/C composite materials prepared using the sol-gel process, respectively. All the Bragg diffraction peaks of the compounds were adequately indexed on the basis of a single-phase olivine-type structure indexed to the orthorhombic Pnma space group. No impurity peaks, such as Li3PO4 and Mn2P2O7 phases, were found. The carbon peaks could not be observed because of the small amount of residual carbon (5–7 wt%) with amorphous configuration. The Fe2+ and Mn2+ ions in LiFe0.5Mn0.5PO4 were located at the tetrahedral 4c sites. The Mn2+ ion (radius: 0.83 nm) is larger than the Fe2+ ion (radius: 0.78 nm). It was found that the a, b, c, and V lattice parameters of all LFMP/C composite materials are similar without considerable changes, and their values are close to database values, which are as follows: a = 1.044723 nm, b = 0.61027 nm, and c = 0.474778 nm, and V = 0.302705 nm3. The values of all XRD lattice parameters are comparable to literature data [21], [22], [23]. The crystal sizes (D) of the LFMP/C composites prepared at 650°C–700 °C and the LTO-coated LFMP/C composites associated with the (311) reflection peak were estimated using Scherrer’s equation (D = kλ/(βcosθ)), and they were determined to be in the ranges 45–54 nm and 48–52 nm, respectively.
https://doi.org/10.1016/j.jpowsour.2016.06.084_p3_7 | Fig. 3(a) and (b) depict SEM images of the pristine LFMP/C composite sintered at 675 °C and 1 wt%-LTO-coated LFMP/C composite, respectively. All images show that both composites comprise agglomerated nanoparticles. The secondary particle size for all LFMP/C composite samples was approximately 2–10 μm. The surface morphology of the LFMP/C composite appears to remain unchanged after the LTO surface modification. The SEM results also reveal that citric acid, acting as a chelating agent of oxide precursors and with three carboxylic groups in its backbone, plays a key role in preventing particle agglomeration during the ball-milling process. Fig. 3(c) depicts a TEM image of the 1 wt%-LTO-coated LFMP/C composite with a dual-layer coating on the surface; the hybrid coating is composed of a carbon layer and an LTO layer (as an ionic conductor layer). The TEM result indicated an inner carbon layer with a thickness of approximately 7–9 nm and a second (LTO) layer near the carbon layer on the LFMP surface, with a thickness of approximately 1–2 nm. As seen in Fig. 3(c), the LTO layer is randomly coated on LFMP/C surface. The first (carbon) layer improved the electronic conductivity of the LFMP. The second (LTO) layer enhanced the high-rate performance and long-term cycling stability at a high temperature (55 °C) because of the high ionic conductivity and zero-strain property of LTO. Fig. 3(d) shows the elemental mapping and EDS spectrum of the 1 wt%-LTO-coated LFMP/C composite sample, revealing three main peaks that correspond to Fe, Mn, C, and O. In addition, the TEM’s EDS elemental mapping for the LTO-coated LFMP/C composite revealed the presence of Ti, demonstrating the LTO surface layer existed on the LFMP material.
https://doi.org/10.1016/j.jpowsour.2016.06.084_p3_9 | Fig. 4(a) and (b) show the micro-Raman spectra of the LFMP/C prepared at 650 °C, 675 °C, and 700 °C and the LTO-coated LFMP/C composite samples, respectively, indicating three Raman vibration peaks at 945, 1332, and 1590 cm−1. Several Raman peaks in the approximate ranges 947–950 and 596–446 cm−1 were identified as corresponding to the vibration of the PO bond, and the peak located at 638 cm−1 was identified as corresponding to the vibration of the FeOx groups. Two major Raman peaks of the LFMP/C and LTO-coated LFMP/C composite samples were located at approximately 1332 and 1590 cm−1, and they were attributed to the residual carbon source. Raman peaks at 1332 (D-band) and 1590 cm−1 (G-band) were observed for the LFMP/C composites prepared at 650°C–700 °C and for the LTO-coated LFMP/C composite samples. The broadening of the D (A1g symmetry) and G (E2g symmetry) bands and a strong D-band indicated the presence of a localized in-plane sp2 graphitic crystal domain and disordered sp3 amorphous carbon. The intensity ratio of the D-band to the G-band (i.e., R1 = ID/IG) can be used to estimate the carbon quality of all LFMP/C composite samples. The R1 values (ca. 1.09–1.15) of the bare and LTO-coated LFMP/C composite samples were similar because of the carbon sources being identical. The discharge capacities and rate capabilities of the LFMP/C samples were closely related to the intensity ratio of the D-band to the G-band [19], [20]. It was found that the R1 value (R1 = ID/IG) of all LFMP/C composites ranged from around 1.09 to 1.12, and the R2 value (R2 = (ID + IG)/IPO43−) was in the range 7.0–11.4. A higher R2 value is attributed to greater residual carbon coverage of the LFMP particle [19]. The LFMP/C composite sintered at 675 °C (C% = 5.25%) exhibited a high R2 value (around 10.8); by contrast, the LFMP/C composite prepared at 700 °C (C% = 4.81%) showed a lower R2 value (7.00). The electron conductivity of the cathode material is closely related to the residual carbon content and the type of carbon source. All LTO-coated LFMP/C composites demonstrated similar R1 and R2 values. The pristine LFMP/C sample sintered at 675 °C and 1 wt%-LTO-coated LFMP/C composite had electronic conductivities of approximately 2.1 × 10−3 and 1.3 × 10−3 S cm−1, respectively. It was found that the LTO coating seems no significant impact on electron conductivities of LFMP/C samples.
https://doi.org/10.1016/j.jpowsour.2016.06.084_p3_11 | Fig. 4(c) and (d) show the X-ray spectroscopy spectra (survey scan) of 1 wt%-LTO-coated LFMP/C composite sample; two minor Ti2p1 and Ti2p3 peaks (from LTO) located at 465 and 459 eV are detected. It is proof that the LTO coating layer was uniform coated on LFMP/C. Table 1 lists the Mn2+ and Fe2+ dissolution compositions of x%LTO-coated LFMP/C composite sample immersed in electrolyte (1 M LiPF6 in EC+DEC) at 60 °C for 7 days. It was found that the bare LFMP/C sample shows the highest one (Avg. [Mn2+] = 1137 ppm, Avg. [Fe2+] = 1061 ppm); in contrast, the 3%LTO-coated LFMP/C composite sample displays the lowest one (Avg. [Mn2+] = ca. 51 ppm, Avg. [Fe2+] = 138 ppm). It was also directly proof that the LTO surface coating can effectively reduce the transitional metal dissolution at elevated temperature and at higher discharge rate.
https://doi.org/10.1016/j.jpowsour.2016.06.084_p3_13 | The cyclic voltammetries of the LFMP/C samples sintered at 650 °C, 675 °C, and 700 °C and the LTO-coated LFMP/C composites in the first cycle at a scan rate of 0.1 mV s−1 are shown in Fig. 5(a) and (b), respectively. The approximate ranges of the two oxidation peaks and two reduction peaks of the bare LFMP/C samples sintered at various temperatures were Ep,a1 = 3.59–3.62 V, Ep,a2 = 4.12–4.18 V, Ep,c1 = 3.36–3.42 V, and Ep,c2 = 3.87–3.92 V, and the potential differences ΔEp,1 and ΔEp,2 (ΔEp,1 = Ep,a1 − Ep,c1 and ΔEp,2 = Ep,a2 − Ep,c2) between the peaks were approximately 0.17–0.29 and 0.21–0.30 V, respectively. Clearly, the LFMP/C sample sintered at 675 °C shows the lowest ΔEp,1 and ΔEp,2 values among the three samples prepared using the ball-mill method, indicating that this sample shows the most favorable kinetic behavior. Among the LTO-coated LFMP/C samples, the 1 wt%-LTO-coated LFMP/C composite shows the highest values of Ip,a1, Ip,a2, Ip,c1, and Ip,c2 (data not shown here). In other words, the 1 wt%-LTO-coated LFMP/C composite exhibits the best electrochemical reversibility.
https://doi.org/10.1016/j.jpowsour.2016.06.084_p3_15 | Fig. 5(c) illustrates the initial charge–discharge profiles of the pristine LFMP/C and 1%-, 2%-, 3%-LTO-coated LFMP/C composite samples at 0.1 C and 25 °C, indicating that the LFMP/Li half-cell exhibits two flat discharge plateaus at 4.0 and 3.50 V (versus Li/Li+), which are associated with two Mn3+/Mn2+ redox pairs and an Fe3+/Fe2+ redox pair. The bare (0%LTO) LFMP/C half-cells based on the as-synthesized materials showed an initial discharge specific capacity of 144.2 mAh g−1 at 0.1 C rate. By contrast, as shown in Fig. 5(c), the 1%-, 2%-, and 3%-LTO-coated LFMP/C composites demonstrated an initial discharge specific capacity of approximately 161.6, 142.1, and 140.6 mAh g−1 at 0.1 C, respectively. It was found that the 1%LTO-coated LFMP/C composite exhibited the highest discharge capacity, i.e., 161.6 mAh g−1. It can be attributable to the optimum LTO composition on LFMP/C composite. The mechanism for enhanced the discharge capacity may be due to the reduction charge transfer resistance (Rct) and higher lithium ion diffusion coefficient (Di) (see AC results). Fig. 5(d) shows typical rate capability curves for the 0%∼3 wt%-LTO-coated LFMP/C composites at 0.2–10 C discharge rates at 55 °C. It was found that the 1 wt%-LTO-coated LFMP/C composite sample exhibited the highest discharge capacities of 159, 158, 157, 150, 145, and 131 mAh g−1 at 0.2, 0.5, 1, 3, 5, and 10 C, respectively, at 55 °C. We also compare the rate capability performances for our work (LTO-coated LFMP/C composites) with the literature data by different synthesis routes [12], [15], [16], [17], [19], [21], [22], [23], [24], [25], [26], [27], [28], [29]. It was found that the high-rate performance of our 1%LTO-coated LiFe0.5Mn0.5PO4/C sample at 5 C and 10 C at 55 °C can be reached ca. 145 and 131 mAh g−1, respectively. Our samples have demonstrated excellent performance at elevated temperature without obvious fading occurred. This work also demonstrated that the LTO-coated LFMP/C composite is a promising cathode material; the solid-state ball-mill process can be easily scaled up for commercial mass production with lower fabrication cost.
https://doi.org/10.1016/j.jpowsour.2016.06.084_p3_16 | Fig. 6(a) and (b) show the cycle-life performance of the bare LFMP/C sample and all LTO-coated LFMP/C composites, respectively, at charge–discharge rates of 1 and 10 C for 100 cycles at 55 °C, respectively. It was revealed that the 1 wt%-LTO-coated LFMP/C composite exhibited the highest electrochemical performance among all composite samples. The discharge capacity of 1 wt%LTO-coated LFMP/C composite was approximately 142.8 mAh g−1 at 1 C in the 100-cycle test. Moreover, the average discharge capacity was nearly 138.3 mAh g−1 at 10 C for 100 cycles at 55 °C. These results demonstrate that the 1 wt%-LTO-coated LFMP/C composite exhibits excellent cycling stability with no apparent capacity fading. We observed that the average current efficiency of this composite at 1 and 10 C was approximately 98%–99% in the 100-cycle test (data not shown here). The 1 wt%-LTO-coated LFMP/C composite exhibits excellent and highly cycling stability properties. As a result, the optimum LTO content for LTO-coated LFMP/C composites is around 1 wt%.
https://doi.org/10.1016/j.jpowsour.2016.06.084_p3_18 | The AC impedance spectroscopy was conducted to determine the interface properties of the bare LFMP/C and LTO-coated LFMP/C composite samples. Fig. 6(c) illustrates the AC spectrum of the LFMP/C composites. Each AC plot comprises one semicircle at a higher frequency, followed by a linear portion at a lower frequency. The lower-frequency region of the straight line is considered the Warburg impedance, and it has been used for studying long-range lithium-ion diffusion in the bulk phase. Rb indicates the bulk resistance of the electrolyte, Rct indicates the charge transfer resistance at the active material-electrolyte interface, and CPE indicates the combination of double-layer capacitance and surface film capacitances. The AC equivalent circuit for LFMP/C composite electrode is displayed in the inset of Fig. 6(c). The lithium chemical diffusion coefficient of an electrode was calculated from the following Equation (1) [19], [20]: (1) where σ represents the Warburg impedance coefficient (obtained from the slope of a plot of Zre vs. ϖ−0.5; such a plot is shown in Fig. 6(d), Di represents the lithium diffusion coefficient, R represents the gas constant, T is the absolute temperature, F represents Faraday’s constant, A represents the area of the electrode, and C represents the molar concentration of Li+ ions (CLi+ = 1.0 × 10−3 mol cm−3) [20].
https://doi.org/10.1016/j.jpowsour.2016.06.084_p3_19 | Table 2 shows a summary of the calculated Rb, Rct, and Di for the bare LFMP/C composite sample and the LTO-coated LFMP/C composite samples. The Rb and Rct values of the LFMP/C composites were approximately 4.99–5.46 Ω and 47.27–126.24 Ω, respectively. We determined that 1 wt%-LTO-coated LFMP/C composite demonstrated the lowest Rct value (ca. 47.27 Ω) among three LTO-coated LFMP/C composites. In addition, the Di value for the LFMP/C composites ranged from 4.65 × 10−14 to 5.14 × 10−13 cm2 s−1. The Di values of the LFMP/C composite samples coated with 1, 2, and 3 wt%LTO were ranged from 1.88 × 10−13 to 5.14 × 10−13 cm2 s−1. The bare LFMP/C sample (with a Di value of approximately 4.65 × 10−14 cm2 s−1) exhibited the lowest Di value; by contrast, the 1 wt%-LTO-coated LFMP/C composite sample (with a Di value of approximately 5.14 × 10−13 cm2 s−1) showed the highest Di value. In short, it was found that the 1%LTO-coated LFMP/C composites indeed showed a low charge resistance (Rct) and high lithium diffusion coefficients (Di). On the basis of these experimental results, this work proposes that an ideal dual-layer coating on LFMP cathode materials should fulfill multifunctional requirements for improving the high-temperature electrochemical performance of the cathode. The hybrid coating layers, i.e., a carbon layer and an LTO layer, can achieve highly conductive for both Li+ and electrons. More importantly, LTO ionic conductor layer facilitates Li+ solvation/desolvation, and also provides reliable protection against HF attacks. Therefore, the discharge capacity, the rate capability, and cycle-life stability of the LFMP/C material at elevated temperature and high voltage of 4.5 V were effectively improved.
https://doi.org/10.1016/j.jpowsour.2016.06.084_p3_21 | Fig. 6(e) shows the charge–discharge curves of a full cell, composed of 1%LTO-coated LFMP/C composite cathode and lab-made KS6/10%SiO2 anode, at 0.2–5 C at 25 °C in the potential range 2.5–4.5 V. The full cell shows two flat discharge plateaus at 3.90 and 3.40 V. The discharge plateau at 3.90 V is for the Mn3+/Mn2+ lithium intercalation reaction and that at 3.40 V is for the Fe3+/Fe2+ lithium intercalation reaction. The LFMP-KS6/SiO2 full cell (we designed that the cell capacity is limited by KS6/SiO2 anode) exhibited discharge capacities of 368, 351, 323, 265, and 185 mAh g−1 at the rates of 0.2, 0.5, 1, 3, and 5 C, respectively, at 25 °C.
https://doi.org/10.1016/j.jpowsour.2016.06.084_p3_22 | Moreover, Fig. 6(f) also illustrates the long-term cycling performance of the full cell at 1 C/1 C for 100 cycles. The average discharge capacity and current efficiency of the full cell at a 1 C/1 C rate for 100 cycles were approximately 304 mAh g−1 and 98–99%, respectively. We demonstrated here that the full cell assembled with LTO-coated LFMP/C cathode and KS6/SiO2 composite anode show excellent long-term cycling stability. In summary, we found that the LTO-coated LFMP/C cathode material is a viable candidate for high-energy Li-ion battery.
https://doi.org/10.1016/j.jpowsour.2016.06.084_p4_2 | In this work, the bare LFMP/C powder was first prepared using a solid-state reaction. Both γ-MnO2 and hollow α-Fe2O3 nano-materials used as the Mn and Fe sources were synthesized by a hydrothermal process. Those nano-sized raw materials are important role for enhancing discharge capacity, the rate capability, and the long-term cycling stability. An LTO-coated LFMP/C composite was then obtained using a sol-gel method; the coating enhanced the rate capability and cycle-life performance of the composite material at elevated temperature. Hybrid coating layers, i.e., a carbon layer and an LTO layer, provide high conductivity for Li+ and electrons, facilitate Li+ solvation/desolvation via an ionic conductor layer, and provide reliable protection against HF attacks. The test results demonstrate that the 1 wt%-LTO-coated LFMP/C composite showed excellent high-rate performance and long-life capability with no apparent capacity decay after 100 cycles at 55 °C. Our work demonstrates that LTO coating can markedly improve the high-rate and cycle-life stability at elevated temperatures, thereby preventing the occurrence of Fe2+ and Mn2+ dissolution during the charge–discharge cycle. Furthermore, the LTO-coated LFMP/C cathode material is demonstrated to be sui∖ for use in Li-ion batteries.
https://doi.org/10.1016/j.jpowsour.2016.06.108_p1_2 | Since the first introduction by Goodenough et al. in 1997, olivine-type LiMPO4 (M = Mn, Fe, Co and Ni) compounds with high thermal stability, cycling stability and superior safety properties have been extensively investigated as promising alternative cathode materials for the conventional layered lithium transition metal oxide LiMO2. Though LiFePO4 (LFP) cathode has been successfully developed and commercialized for the application in electric vehicles or in grid scale energy storage, the energy density is limited by its relatively low voltage plateau (3.4 V vs. Li/Li+). To further increase the energy density, the isomorph LiMnPO4 (LMP) is regarded as a feasible choice due to its high operation voltage (4.1 V vs. Li/Li+). Nevertheless, LMP suffers low specific capacity and rate capability due to its inherently poor electronic (10−11 to 10−8 S cm−1) and ionic conductivity (10−9 to 10−7 cm−2 s−1) [1], Jahn-Teller distortion caused by unstable Mn(III) [ d4:t2g3eg1] of MnPO4 and interfacial strain between the lithiated and delithiated phase [2], [3], [4]. LiMn1-xFexPO4 solid solution systems which combine the advantages of relatively high electrical conductivity of LFP and relatively high voltage of LMP have been widely studied [5], [6], [7], [8], [9], [10]. Ab initio calculations have shown that Fe substitution could increase the solubility limits between LiMn1-xFexPO4 and Mn1-xFexPO4, resulting in an expanded one-phase region and a contracted two-phase region [11]. As lithiation/delithiation reactions in the one-phase region evade the sluggish kinetics of nucleation and growth of a new phase, an expanded one-phase region can improve the rate of delithiation/lithiation reactions [12]. Furthermore, Fe doping also dilutes the concentration of Mn. The resulting decrease in Jahn-Teller distortion caused by Mn3+ could improve electron conduction in the bulk and consequently the rate performance [11]. Carbon coated LiMn1-xFexPO4 composite has shown improved charge transfer, displaying attractive cell performances [8], [13], [14]. However, the improvement of electrochemical performance is limited because it is difficult to obtain a continuous conductive carbon network by the traditional way of organics pyrolysis. Moreover, most carbon layers derived from organics precursor exhibit a sp3 structure, which is inferior to sp2 graphene structure in improving conductivity of electrode materials [15], [16].
https://doi.org/10.1016/j.jpowsour.2016.06.108_p1_3 | Graphene, which is a type of sp2 carbon materials and possesses one-atom thick two-dimensional carbon structure, is an ideal conducting substrate to grow and anchor insulating materials for its superior conductivity, high mechanical strength, structure flexibility, and large surface area. Therefore, a continuous interparticle conductive network can be easily formed by the combined application of graphene sheets and carbon coating layers in olivine phosphate composite. Up to now, the approaches to synthesize olivine phosphate/graphene composite can be classified into ex situ and in situ strategies in terms of when the graphene is dosed: after versus before the morphology of olivine phosphate or their precursors is formed. In the ex situ strategies, the graphene is post-introduced into the interparticle of pre-synthesized active materials through mechanical mixture or catalyst assisted self-assembly method [17], [18]. In the in situ strategies, graphene layers are in situ formed on the LFP surface through the catalytic graphitization of well aligned carbon molecules aroused from the pyrolysis of organics by Fe species at high temperature in solid-state reactions [19], [20] or the precursor FePO4 particles nucleate and grow directly on graphene oxide sheets in solution based reactions and transform into LFP through solid-state reactions [21], [22]. Compared with ex situ strategies, in situ strategies can easily synthesize graphene wrapped olivine phosphate composites, but the high temperature solid-state calcination in most reported in situ catalytic graphitization or in situ coating approaches inevitably results in further growth and agglomeration of primary crystal to hundreds of nanometers [16], [19], [21], [22], [23], [24]. Considering the one-dimensional diffusion channel for Li+ in olivine phosphate [25], [26], it is highly desirable to synthesize graphene wrapped primary crystals with tens of nanometers via low temperature in situ strategies so as to simultaneously enhance the electronic and ionic conductivity. As the olivine phosphate crystal is already formed at low temperature (ca. 100–200 °C) in hydrothermal/solvothermal condition [27], the growth and agglomeration of primary crystal can be effectively inhibited in the subsequent high temperature solid-state calcination, enabling the size and morphology of particles formed previously to be well preserved. Nevertheless, the decreased hydrophilic and miscibility of graphene oxide caused by the high temperature usually deteriorate the selective nucleation of olivine phosphate on graphene oxide surface during the hydrothermal or solvothermal process. Thus, it still remains a great challenge to grow olivine phosphate crystals with tens of nanometers on graphene sheet via hydrothermal or solvothermal process.
https://doi.org/10.1016/j.jpowsour.2016.06.108_p1_4 | Herein, we developed a novel approach for the synthesis of graphene wrapped LiMn0.5Fe0.5PO4 with a constrained diameter of 20 nm via a homogeneous co-precipitation reaction combined with solvothermal method. Nano-sized Li3PO4 particles were first synthesized and wrapped by graphene oxide via co-precipitation. The Li3PO4/graphene oxide precursors then reacted solvothermally with Mn2+/Fe2+ ions and were transformed into graphene wrapped LiMn0.5Fe0.5PO4 composite. By virtue of the direct ion exchange reaction between Li3PO4 nanoparticles and Mn2+/Fe2+ ions in ethylene glycol medium, the LiMn0.5Fe0.5PO4 primary particles inherited the characteristic size of Li3PO4 nanoparticles and were successfully confined to be about 20 nm. With the short Li+ diffusion path and the dispersion of conducting graphene networks, the hybrid of LiMn0.5Fe0.5PO4 and graphene showed outstanding electrochemical performance.
https://doi.org/10.1016/j.jpowsour.2016.06.108_p2_3 | Graphene oxide (GO) was synthesized from natural graphite powders by a modified Hummers method [16], [24]. Typically, 6.5 g graphite powder was added to 150 ml of concentrated H2SO4 at 0 °C. After gradual addition of 19.5 g KMnO4, the mixture was stirred for 90 min with the temperature of the solution kept at 0 °C. Then, 460 ml of distilled water was added drop wise with the temperature maintained at 30 °C. After stirring for 30 min, 400 ml of distilled water and 50 ml of H2O2 solution (30 wt%) were added sequentially to the mixture. Afterwards, the mixture was stirred at room temperature for 24 h and then filtered and washed with 5 wt% HCl aqueous solution and distilled water until the solution pH arrived approximately at 5.0. The complete exfoliation of graphite oxide into graphene oxide was achieved by ultrasonic treatment in water.
https://doi.org/10.1016/j.jpowsour.2016.06.108_p2_4 | Garphene wrapped LiMn0.5Fe0.5PO4 composite was synthesized using a two-step solution-based method. In the first step, Li3PO4/GO composite, the precursor for the synthesis of garphene wrapped LiMn0.5Fe0.5PO4 composite, was synthesized by a co-precipitation method. In specific, 12 ml aqueous solution of 2.5 M LiOH was added to a 48 ml mixed suspension of 6.25 mg ml−1 GO. Then, 0.684 ml H3PO4 was added to the above suspension under vigorous stirring, forming a suspension with resultant concentration of Li+ at 0.5 mol L−1. After being stirred at 30 °C for 3 h, the product was filtrated and dried at 60 °C for 24 h. In the second step, 5 mmol of FeCl2·4H2O and 5 mmol of MnCl2·4H2O were dissolved into 30 ml of ethylene glycol (EG) solvent, into which 10 mmol of as synthesized Li3PO4/rGO composite from the first step was dispersed by stirring for 30 min. Then, the mixture was sealed in a 50 ml Teflon lined stainless steel autoclave filled with N2, and heated up to 180 °C for 12 h. After ambient cooling to room temperature, the solvothermal product was filtrated, washed several times with water and ethanol, and dried at 80 °C for 3 h. To ensure the formation of carbon coating layer on the faces of the crystal, the solvotherml products were mixed with 10 wt% of glucose, and then carbonized at 650 °C for 6 h under argon atmosphere with a heating rate of 5 °C min−1 (denoted as LMFP@(rGO + C)). For comparison purpose, the solvotherml products were also calcined without the addition of glucose (denoted as LMFP@rGO). And a LiMn0.5Fe0.5PO4/graphene composite (denoted as LMFP/(rGO + C)) was synthesized by the same way with water as solvent in the second step. Besides, a LiMn0.5Fe0.5PO4/carbon composite (denoted as LMFP/C) was also synthesized using Li3PO4 precursor, which is precipitated without the presence of GO (the carbon content in the composite keeps the same as the total carbon content in LMFP@(rGO + C).
https://doi.org/10.1016/j.jpowsour.2016.06.108_p2_6 | Crystalline phase of the as-prepared materials was identified by X-ray diffraction (XRD, D/max-rB, Rigaku, Japan) measurements using Cu-Kα radiation in the 2θ range of 5-70°. The Fourier transform infrared (FT-IR) spectrum was obtained with KBr pellets using a Bruker R200-L spectrophotometer. The Raman spectrum was recorded using a Bio-Rad FTS6000 Raman spectrophotometer with a 532 nm blue laser beam. The thermal analysis was determined by a NETZSCH TG 209F1 in air at a heating rate of 10 °C min−1 from room temperature to 800 °C. X-ray photoelectron spectra (XPS) studies were performed using a Kratos AXIS Ultra DVD (Kratos Analytical Lrd.). XPS spectra analysis was done using XPS Peak-fit software. Particle morphologies were observed by scanning electron microscopy (SEM, SPA400 Seiko Instruments) and field-emission transmission electron microscopy (TEM, JEOL 2100F). Inductively coupled plasma atomic emission spectroscopy (ICP-AES; Thermo Elemental, IRIS Intrepid) was used to determine the atomic composition.
https://doi.org/10.1016/j.jpowsour.2016.06.108_p2_8 | The electrochemical performance of the as-prepared composite was evaluated using CR2032 coin cells. To prepare the working electrodes, the active materials, acetylene black, and poly (vinylidene fluoride) were mixed at a weight ratio of 80:13:7 in N-methyl pyrrolidone. The mixed viscous slurry was uniformly spread on aluminum (Al) circular disks with an average loading mass of active materials fixed about 3.1 mg. The electrode area was 0.636 cm2 (the disk with a diameter of 9 mm), and the mass loading was 5 ± 0.5 mg cm−2. The electrodes dried under vacuum at 120 °C for 12 h were subsequently assembled into cells in glove box filled with argon using Li metal foil as anode and a polypropylene micro-porous film (Celgard 2300) as separator. Then, 1 mol L−1 LiPF6 dissolved in a mixture of ethylene carbonate and dimethyl carbonate (1:1 by volume) was used as the electrolyte. Before the charging/discharging process, the cells were rested for 12 h to ensure full absorption of the electrolyte into the electrodes. As the voltage plateaus of the Mn3+/Mn2+ and Fe3+/Fe2+ redox reactions located at around 3.4 V–3.6 V and 4.0 V–4.1 V, respectively, galvanostatic charging/discharging tests were performed in the voltage range of 2.5 V–4.5 V (vs. Li/Li+) at various rates (1 C = 170 mA g−1) on a battery testing system (Neware BTS-610). Electrochemical impedance spectroscopy (EIS) was performed on a Zahner electrochemical workstation over the frequency range of 105 to 10−2 Hz with an applied amplitude of 5 mV.
https://doi.org/10.1016/j.jpowsour.2016.06.108_p3_2 | Fig. 1 illustrates the two step solution phase based approach for the fabrication of graphene wrapped nano-sized LiMn0.5Fe0.5PO4 composite. Firstly, Li3PO4 particles are selectively precipitated on GO at 30 °C. LiOH and H3PO4 are added to the GO suspension sequentially with vigorous stirring. Controlling the nucleation and growth rate of Li3PO4 by adjusting the super saturation degree of the solution effectively suppresses the homogeneous nucleation of Li3PO4 particles in the bulk solution, and affords selective and uniform precipitation of Li3PO4 particles on the GO. During this process, Li+ ions dissolved in the solution may be first adsorbed on the GO sheets through electrostatic interactions between Li+ cation and negatively charged functional groups on the GO surface, producing Li+-GO complexes and then nucleated in the presence of PO43− [Eq. (1)]. As the nuclei grow, Li3PO4 particles adhere to GO sheets, eventually forming graphene wrapped Li3PO4 hybrid composite with subsequently vigorous stirring. In the second step, graphene wrapped Li3PO4 particles react with FeCl2 and MnCl2 solvothermally at 180 °C. With the motive power provided by the higher temperature and the reaction between Li3PO4 nanoparticles and Mn2+/Fe2+ ions, the Mn2+/Fe2+ ions migrate from the solution to the surface of Li3PO4 nanoparticles, and eventually enter into the crystal of Li3PO4 particles through ion exchange reaction [Eq. (2)]. Meanwhile, the GO sheets are partially reduced for the moderate reductive conditions during solvothermal reaction. (1) (2)
https://doi.org/10.1016/j.jpowsour.2016.06.108_p3_4 | The phase of the as-prepared GO, Li3PO4/GO and LMFP@(rGO + C) are confirmed by XRD, shown in Fig. 2. The intense peak at 2θ = 8.9° in the XRD pattern for graphene oxide indicates the successful introduction of oxygen-containing functional groups on the basal plane via modified hummers method [22]. The as-prepared Li3PO4/GO composite shows sharp diffraction peaks that keep consistent with orthorhombic Li3PO4 (JCPDS No. 71-1528). The intense peaks of LMFP@(rGO + C) are well indexed to orthorhombic olivine LiMn0.5Fe0.5PO4 (JCPDS No. 42-0585) without any detectable peaks belonging to other phase. The absence of obvious peaks corresponding to graphene is probably due to the low graphene content. The loading amount of graphene and amorphous carbon in LMFP@(rGO + C) can be determined to be about 5.27% and 2.20%, respectively, from the loss percentage in the TG curves (Fig. S1).
https://doi.org/10.1016/j.jpowsour.2016.06.108_p3_6 | Information on the surface of GO, Li3PO4/GO and LMFP@(rGO + C) is obtained from the FT-IR spectrum, as shown in Fig. S2. The strong absorptions at 900-1200 cm−1 and 550-650 cm−1 for the spectrum of Li3PO4/GO and LMFP@(rGO + C) are attributed to the intramolecular stretching vibration and bending vibration of OPO in tetraphosphate compounds. Compared to the LMFP@(rGO + C), the peaks at 900-1200 cm−1 in Li3PO4/GO are broadened and increased, which could be attributed to the superimposition of OPO stretching and CO stretching of graphene oxide [28]. Moreover, the disappearance of peak at 1735 cm−1 suggests most graphene oxide in Li3PO4/GO is reduced after solvothermal reaction and high temperature calcination. Further information on the structure of Li3PO4/GO and LMFP@(rGO + C) is obtained from the associated Raman spectroscopy, as shown in Fig. S3. The bands in the range of 200–500 cm−1 and 520-1170 cm−1 are attributed to the Raman vibrations of FeO (MnO) and PO43−, respectively, while the bands at 1200-1460 cm−1 and 1470-1730 cm−1 are assigned to the D-band (K-point phonons of A1g symmetry) and G-band (E2g phonons of Csp2 atoms). The ID/IG value of Li3PO4/GO and LMFP@(rGO + C) are about 1 and 1.25, respectively. Compared with disordered carbon, the smaller ID/IG value of LMFP@(rGO + C) composite suggests the composite has a high degree of graphitization in the carbon material.
https://doi.org/10.1016/j.jpowsour.2016.06.108_p3_7 | The chemical status of elements in the Li3PO4/GO and LMFP@(rGO + C) composite are measured by XPS. In the binding energy profile of LMFP@(rGO + C) (Fig. 3a), Mn 2p and Fe 2p peaks are observed while only peaks relating to C 1s, P 2p and O 1s are found for the spectroscopy of Li3PO4/GO. The transformation in XPS spectroscopy verifies the existence of LiMn0.5Fe0.5PO4 in the hybrid composite. The core spectra of Fe 2p, Mn 2p and P 2p confirm the oxidation state of Fe and Mn as +2, as well as the presence of PO43− groups. The molar ratio of Fe (Mn) to P calculated from the semi quantitative analysis of core spectra is about 0.98, identifying the existence of LiMn0.5Fe0.5PO4 in the hybrid composite. Fig. 3b,c show the binding energy profile of carbon in the Li3PO4/GO and LMFP@(rGO + C). The C 1s peaks of the original Li3PO4/GO and LMFP@(rGO + C) can be both deconvoluted into five different peaks located at 284.6, 285.6, 286.8, 287.8, and 288.8 eV, referring to sp2 C, sp3 C, CO, CO and C(O)O groups, respectively. However, the peak intensities of the CO, CO and C(O)O in the C 1s XPS spectroscopy of the LMFP@(rGO + C) decrease dramatically, demonstrating that the majority of GO is reduced as the Li3PO4/GO composite experience heat treatment in solvothermal condition to form stoichiometric LiMn0.5Fe0.5PO4. The oxygen content in rGO was reduced to about 4% as revealed by XPS (Fig. S4). Meanwhile, the high intensity ratio of the sp2 C peak to the other peaks for oxygen-containing groups indicates a high reduction degree of rGO in the LMFP@(rGO + C) composite. Besides, the ratio of sp2 C to sp3 C for LMFP@(rGO + C) is much higher than that for Li3PO4/GO, which further verifies the results from Raman spectroscopy.
https://doi.org/10.1016/j.jpowsour.2016.06.108_p3_9 | The morphology and microstructure of the as-prepared Li3PO4/GO are examined by SEM and TEM shown in Fig. 4. The secondary particles of Li3PO4/GO composite exhibit a hierarchical sphere-like shape with a size distribution in the range of 0.4–1 μm (Fig. 4a). The magnified SEM image (Fig. 4b) shows that Li3PO4 spheres are assembled by 20 nm primary particles, which are uniformly wrapped by GO sheets. The precipitation of Li3PO4 primary particles with tens of nanometers is achieved by maximizing the nucleation rate of Li3PO4. As shown in the Fig. S5, micron-sized particles are obtained when the neutralization reaction is performed under lower solution concentration. It is widely acknowledged that improving the degree of supersaturation could largely increase the rate of nucleation in the wet chemical process [29]. Consequently, the precipitation performed under higher concentration would favor a great number of nuclei and facilitate the formation of smaller primary particles. The TEM images (Fig. 4c,d) confirm that the Li3PO4/GO composite is a polycrystal which is composed of 20 nm aggregated nanoparticles. It can be inferred that the interspace among the primary nanoparticles would provide dozens of pathways for the movements of Mn2+/Fe2+ ions into the inside of Li3PO4/GO sphere, which ensures all Li3PO4 primary particles could be engaged in the solvothermal reaction. The magnified TEM images (Fig. 4d,e) show that the Li3PO4 primary nanoparticles are connected by GO sheet. The sharp rings of the selected area electron diffractions (inset of Fig. 4e) reveal the presence of over lapping graphene. It is worth noting that the existence of GO affects the sphericity degree of the Li3PO4 precipitation. The Li3PO4 precursor precipitated without the existence of GO exhibits uniform porous hollow spherical structure (Fig. S6).
https://doi.org/10.1016/j.jpowsour.2016.06.108_p3_11 | Fig. 5 displays the SEM images and TEM images of the LMFP@(rGO + C) composite. The SEM image (Fig. 5a) shows that the LMFP@(rGO + C) exhibits the similar morphology and size distribution as the hierarchical Li3PO4/GO precursor. The existence of rGO could not be clearly verified from Fig. 5a. However, the uniform presence of graphene sheets wrapped on or embedded in the particles is obviously clarified by the high-magnification SEM image. As presented in Fig. 5b, the LMFP primary particles are wrapped in the crumpled graphene sheets. The presence of rGO could be more clearly identified from the TEM image (Fig. 5c,d). The magnified TEM image (Fig. 5d) shows that the LMFP@(rGO + C) composite exhibits sphere-like hierarchical structure assembled by LMFP nanoparticles with graphene sheets. And more importantly, the size of primary particles inherits that of Li3PO4 primary crystals and is confined to about 20 nm. Predictably, such unique micro-nano hierarchical structure of active material is beneficial to improve the electrochemical performance. Firstly, nano-sized primary crystals would provide short pathway for Li+ diffusion within the crystals, thus enhancing the rate of Li+ de/lithiation. Secondly, Micro-sized secondary particles are most suitable for electrode materials to achieve both high power density and high energy density and are easier to be bound than isolated nano-particles. Thirdly, the interspace among the primary crystals could easy the penetration of electrolyte into the secondary particles, providing more interface area between the active materials and the electrolyte and improving the accessibility for Li+ ions. The high resolution TEM image (Fig. 5e) reveals that LMFP nanoparticle is wrapped by the crumpled graphene with more than 3 sheets. It is expected that the attached and interconnected rGO in the LMFP@(rGO + C) composite constructs a well-integrated nanostructure throughout the composite, offering an efficient electron conduction network that improves the conductivity of the composite. Meanwhile, the morphology and size distribution of LMFP@rGO (Fig. S7) are similar to LMFP@(rGO + C), suggesting that the existence of glucose has no influence on the morphology of LMFP@(rGO + C).
https://doi.org/10.1016/j.jpowsour.2016.06.108_p3_13 | To investigate the formation mechanism of the graphene wrapped LiMn0.5Fe0.5PO4 composite, the phase and morphology evolution of precursor into olivine phosphate are monitored by sampling the intermediate at different reaction time. The XRD patterns and atomic composition of the samples collected after different reaction time are shown in Fig. 6 and Table S1, respectively. After reacting for 60 min, the peaks can be still indexed as Li3PO4 with Li: Mn: Fe: P = 2.62: 0.07: 0.09: 1. When the reaction time goes into 120 min, the peaks of the XRD pattern demonstrate co-existence phase of Li3PO4 and LiMn0.5Fe0.5PO4 with Li: Mn: Fe: P = 1.98: 0.25: 0.28: 1. After being treated for longer time (240 min), the accelerated reactions largely decrease the XRD peaks related to Li3PO4 and lead atomic composition of the intermediate to more desired one (1.28: 0.42: 0.43: 1). With the reaction time further increased to 720 min, the precipitate is assigned to olivine phase LiMn0.5Fe0.5PO4 with Li: Mn: Fe: P = 0.98: 0.52: 0.53: 1. The corresponding SEM images of the intermediates are shown in Fig. S8, which demonstrates a good morphology maintenance during solvothermal treatment. The direct phase evolution from Li3PO4 to LMFP without the formation of transition metal phosphate and the inheritance of particle size indicate that the Fe2+/Mn2+ ions may directly penetrate into the Li3PO4 nanocrystal along with drawing off two Li+ ions at 180 °C in EG medium, as schematic illustrated in Fig. 1 and Fig. S9. The good morphology maintenance with well-preserved wrapping status of graphene can be ascribed to the following factors. Firstly, the crystal structure of Li3PO4 and LMFP belongs to the same orthorhombic system, which facilitates the structure transformation. Secondly, the interspace among the Li3PO4 primary nanoparticles supplies sufficient diffusion channels for the movements of Fe2+/Mn2+ ions, which ensure the Li3PO4 crystal inside the secondary particles can be well in touch with metal ions. Thirdly, the Li3PO4 primary nanoparticles with tens of nanometers offer a short pathway for the penetration of Fe2+/Mn2+ ions into the Li3PO4 nanocrystal, resulting a fast and complete ion exchange reaction [30], [31]. More importantly, the characteristic that Li3PO4 in EG medium is insoluble enables the status of wrapping to be well preserved during solvothermal reaction.
https://doi.org/10.1016/j.jpowsour.2016.06.108_p3_15 | In control experiments, LMFP/(rGO + C) is also synthesized in water medium to explore the effect of insoluble property of Li3PO4 on the maintenance of morphology and status of wrapping. The morphology of LMFP/(rGO + C) shows that the sizes of primary crystals exceed over 50 nm and only part of irregularly shaped LMFP particles are loosely in contact with rGO (Fig. S10). The separation of LMFP particles from graphene sheet could be illustrated by the dissolution-reprecipitation mechanism. Unlike the direct phase evolution from Li3PO4 to LMFP in EG medium, the phases of the intermediates synthesized with water exhibit characteristic peak of transition metal phosphate ((Fe3(PO4)2·4H2O and (Mn,Fe)3(PO4)2·4H2O) (Fig. S11), which implies that the nucleation of LMFP under hydrothermal condition is based on the dissolution of Li3PO4 and transition metal phosphate [29]. As the graphene oxide wrapped Li3PO4 particles cannot be preserved during the reaction, the partial dissociated Li+ and PO43− may bond Mn2+/Fe2+ ion in the bulk solution, resulting in free nucleation and growth of particles in solution (as schematic illustrated in Fig. S9). Simultaneously, the reduced hydrophile of GO induced by high reaction temperature may decrease the miscibility of GO in solution and cause the agglomeration and precipitation, which deteriorate the selective precipitation of LMFP particles on GO sheets during re-dissolution and nucleation stage.
https://doi.org/10.1016/j.jpowsour.2016.06.108_p3_16 | Fig. 7a exhibits the initial galvanstatic charge/discharge profiles of LMFP@(rGO + C), LMFP@rGO and LMFP/(rGO + C) in the voltage window of 2.5–4.5 V at current density of 0.1 C. The two flat voltage plateaus around 3.4 V–3.6 V and 4.0 V–4.1 V relate with the Mn3+/Mn2+ and Fe3+/Fe2+ redox reactions, respectively. The LMFP@(rGO + C) composite exhibits a better discharge specific capacity of 166 mA h g−1 (the g in mA h g−1 is active material only) relative to LMFP@rGO and LMFP/(rGO + C), which deliver 159 and 149 mA h g−1, respectively. The flatter discharge curve indicates that the kinetics of the LMFP@(rGO + C) electrode is indeed improved by the co-modification of graphene and amorphous carbon. Fig. 7b, c, d show the galvanstatic charge/discharge profiles of LMFP@(rGO + C), LMFP@rGO and LMFP/(rGO + C) composite at different current rates in the initial cycle. The electrode is charged and discharged at the same current density from 0.1 C to 1 C, and then charged at 1 C for each charging process and discharged at various current densities from 3 C to 20 C. The decrease of the high voltage plateau indicates the increased polarization of Mn2+/Mn3+ couple under high discharge current. It is worth noting that a flat discharge voltage plateau of more than 3.3 V still exists even at high discharge current density of 20 C. Compared with LMFP@rGO and LMFP/(rGO + C), LMFP@(rGO + C) composite exhibits higher capacity at each C-rate, suggesting the low internal resistance in electronic and ionic conductivities. Fig. 7e shows the comparison of the rate capabilities. As expected, LMFP@(rGO + C) composite displays a better rate performance, with the discharge capacities of 166, 156, 136, 126, 115, 107, 101, 90 mA h g−1 at 0.1 C, 0.2 C, 0.5 C, 1 C, 3 C, 5 C, 10 C and 20 C, respectively, which are comparable to those reported carbon-coated LiMn0.5Fe0.5PO4 composites [13], [29], [32], [33]. However, LMFP@rGO and LMFP/(rGO + C) composite exhibit lower discharge capacities at different current rates. For example, LMFP@rGO and LMFP/(rGO + C) only deliver 78 and 71 mA h g−1 of discharge capacity respectively at 20 C. Meanwhile, the energy density as high as 612 mWh/g can be reached for LMFP@(rGO + C), which is higher than that value for LMFP@rGO, LMFP/(rGO + C) and LMFP/C (Fig. S12).
https://doi.org/10.1016/j.jpowsour.2016.06.108_p3_18 | The cycling performance of LMFP@(rGO + C) at 1 C for 500 cycles measured after the rate performance is shown in Fig. 7f. At the initial cycle, cells with LMFP@(rGO + C) can exhibit discharge capacities of 125 mA h g−1. After cycling for 500 times, the discharge capacity retention is 92% of the initial value. The corresponding coulombic efficiency (discharge capacity/charge capacity) almost approaches 98%. The high rate performance and excellent cycle stability of LMFP@(rGO + C) are mainly attributed to the small particle size and the enhanced conductivity induced by the intimate contact between the LMFP primary particle and carbon-graphene network.
https://doi.org/10.1016/j.jpowsour.2016.06.108_p3_19 | To further investigate the electrochemical kinetics of the electrode materials, EIS measurements are conducted after charge-discharge cycles. The Nyquist plots (Fig. 8a) show a compressed semicircle in high-to-medium frequency followed by an oblique line in the low-frequency. The intercept of the plots in the high frequency region associates with the ohmic series resistance (Ro), which describes the sum of the resistance between electrolyte and electrodes. The following semicircle in the high and middle frequency regions refers to the charge transfer resistance (Rct) and the oblique line in the low-frequency reflects the Warburg impedance, which relates to Li+ ion diffusion in the bulk of the electrode. By comparing the diameters of semicircles, the resistance to charge transfer of LMFP@(rGO + C) electrode is apparently smaller than those of LMFP@rGO and LMFP/(rGO + C). The values of Rct for LMFP@(rGO + C), LMFP@rGO and LMFP/(rGO + C) electrodes are calculated by the given equivalent circuit and determined to be 20.32 Ω, 42.1Ω and 89.7 Ω, respectively. Obviously, the Rct of the LMFP@(rGO + C) electrode is much smaller than those of LMFP@rGO and LMFP/(rGO + C) electrode, suggesting the improved ionic conductivity induced by the co-modification of carbon-graphene network.
https://doi.org/10.1016/j.jpowsour.2016.06.108_p3_21 | The Li+ diffusion coefficient (DLi+) for these samples is calculated according to the following Equation (3): (3) where R is the gas constant (8.314 J K−1 mol−1), T is the absolute temperature (298.15 K), A is the surface area of the electrode (0.636 cm2), n is the number of the electrons per molecule during oxidization (here, n = 1), F is the Faraday constant (96500 C mol−1), C is the concentration of Li ions (7.69 × 10−3 mol cm−3) and σ is the Warburg factor (Ω s−1/2) associated with Zim (the imaginary part of cell impedance, ohm) and ω (the frequency, Hz), calculated by Equation (4): (4)
https://doi.org/10.1016/j.jpowsour.2016.06.108_p3_22 | The Warburg factor of LMFP@(rGO + C), LMFP@rGO and LMFP/(rGO + C) are determined to be 38.2, 59.1 and 61.3 Ω s−1/2, respectively. Therefore the Warburg factor can be obtained from the slope between Zim and the inverse square root of the angular frequency, as shown in Fig. 8b. Accordingly, the apparent Li ion diffusion coefficients of LMFP@(rGO + C), LMFP@rGO and LMFP/(rGO + C) are determined to be 1.73 × 10−13, 7.23 × 10−14 and 6.72 × 10−14 cm2 S−1, respectively. Considering the similar amounts of carbon, the lowest Rct value and enhanced mobility of Li+ ions of LMFP@(rGO + C) are attributed to the enhanced conductivity and the smaller crystal size. Being co-modified with rGO and carbon layers could facilitate the formation of conductive network among the active particles, which provides superior electronic contact between the LMFP particles. The reduced primary particle size shorten the distance for Li+ diffusion within the crystals, which is favorable for improving the rate of Li+ insertion/extraction. As a result, the reduced charge transfer resistance and the enhanced electrochemical reaction lead to a high electrochemical performance.
https://doi.org/10.1016/j.jpowsour.2016.06.108_p3_23 | In our work, the high discharge capacity and superior rate performance of the electrode with LMFP@(rGO + C) can be ascribed to the following reasons. Firstly, tens of nanometers particle offer short distance for Li+ diffusion within the crystals, which facilitates the process of Li+ insertion/extraction. Secondly, graphene with sp2 structure is more superior than conventional carbon-layer decomposed from precursor of organic carbon in improving the electron conductivity. Thirdly, graphene in the composites provides a continuous interconnected conductive network around the primary particle, which ensures superior electron conductivity between the LMFP particles.
https://doi.org/10.1016/j.jpowsour.2016.06.108_p4_2 | Graphene wrapped nano-sized LiMn0.5Fe0.5PO4 composite with an excellent electrochemical performance has been synthesized by a novel two step solution based method, in which LiMn0.5Fe0.5PO4 nanoparticles with a size of 20 nm are uniformly wrapped by a continuous interconnected 3D graphene networks. The mechanism and composite structure evolution during the process are carefully investigated and discussed. With the intimate contact between conductive 3D networks and size-confined particle, this nano-architecture ensures the fast electron and Li+ ion transport, leading to the superior performances during fast charging and discharging. The approach for size constraint and dispersion of conductive carbon would provide profound guiding significance for the synthesis of other phosphate cathodes materials with high electron conductivity and short Li+ diffusion channels.
https://doi.org/10.1016/j.jpowsour.2016.08.013_p1_2 | More than ever before, lithium-ion batteries (LIBs) are being considered for deployment as prime power supplies or as short-term energy storage modules for high power electrical systems [1], [2]. Applications range everywhere from simple consumer electronics to advanced electrical loads that will one day be used upon naval ships. In several instances, LIBs may be required to provide capacitor-like performance in which they act more like power dense storage than the energy dense storage they are traditionally designed to be. The US Navy expects LIBs to be capable of sourcing loads that have unconventional cyclic demands while still maintaining their recoverable energy storage. As these systems become more prevalent, it is increasingly important to understand the capabilities of LIBs when they are cycled under high rate pulsed profiles that are well outside their normal operational range.
https://doi.org/10.1016/j.jpowsour.2016.08.013_p1_3 | The Navy is currently researching a number of applications that will require LIBs to both source and sink high power. The charge and discharge modes, respectively, will each last approximately a few seconds and they will be switched repetitively within a single cycle. While some domestic applications demand high rate transient operation from their batteries, none published are equivalent to those being studied by the Navy. The closest would be hybrid electric vehicles (HEVs) that use secondary cells, mainly lithium-ion or nickel metal hydride (NMH) chemistries [3], [4], [5], as their primary power supply for driving the electric motors. While the load profile of an HEV requires high power, the rate at which the batteries are operated will nearly always stay well below their maximum ratings so that safety and cycle life for the consumer is maximized. Additionally, the duty cycle of an HEV`s transient profile is quite long compared to those the Navy is interested in Ref. [4]. In order to meet the size and weight restrictions aboard their mobile platforms, the Navy will require their battery to be operated at its manufacturer`s maximum allowable rating. Operation near the top of the cell`s capabilities stresses them both electrically as well as thermally and introduces new phenomena and challenges that must be understood and overcome. In the Navy`s applications, safety remains most critical but size and weight of the battery are often considered more important than cycle life. If high rate pulsed operation brings a reduction in cycle life, it is valuable to understand what capacity fade characteristics are unique to it. This need for understanding is what has prompted the work discussed here.
https://doi.org/10.1016/j.jpowsour.2016.08.013_p1_4 | The reader may question why the Navy is pursuing batteries as a possible prime power source for use in high rate applications if their cycle life is significantly reduced. Typically, the Navy has relied upon large diesel powered motor-generator sets to supply a ship`s electrical power. As the Navy`s electrical requirements increase and their load profiles become more transient in nature, it will become surprisingly more inefficient to use only the ship`s motor-generator as a power source. Rapidly ramping on and off a rotational generator`s output severely effects its power quality pushing both the voltage and the harmonic distortion well outside of the ratings of the MIL-SPEC-1399 power system standards. On top of the impact to power quality, this type of operation is also fuel inefficient, leading to higher fuel consumption. One proposed solution for improving both efficiency and power quality involves pairing the generator with a hybrid energy storage module (HESM) that utilizes both LIBs and ultra-capacitors to maximize both energy density and power density [6], [7], [8]. The ultra-capacitors allow for fast power delivery to the load while the LIBs allow for more pulses from the HESM under a single charge. The HESM is able to act as an augmenting power supply to the motor-generator and as a load to the motor-generator so that a base load can always be maintained.
https://doi.org/10.1016/j.jpowsour.2016.08.013_p1_5 | When sizing the LIB for use within a HESM, several different chemistries can be initially considered however, the unique power profile quickly starts to eliminate many of the available options. Historically, applications utilizing batteries as their prime power source have cycled them under continuous charge and discharge profiles at relatively low to modest rates well below the cells` maximum ratings. These metrics are vastly different from the rapidly transitioning load requirements of interest to the Navy. The energy dense chemistries typically used in consumer electronics, such as NMH and LiCoO2, are less than ideal for safe and reliable operation within high-pulsed power loads because of the high internal heat generated as well as the high rates of recharge required. These chemistries become unstable at high temperature and the risk/reward is not worth it. A more stable battery chemistry, such as LiFePO4 (LFP), is becoming a popular choice for variable high power loads, however knowledge of their degradation behavior in a high rate pulsed profile is very limited. It is imperative that the degradation behavior of this commercial high power battery chemistry be better characterized under these conditions so that behavior can be predicted and cells can be reengineered to perform under this harsh loading.
https://doi.org/10.1016/j.jpowsour.2016.08.013_p1_6 | A literature search yields very few publications in which the capacity fade of LFP cells have been studied at high rates above their nominal rating [3], [4], [5], [6]. Within the bodies of work found in the literature, there is no significant discussion of the aging mechanisms that this type of operation induces within the cells. Instead, the authors present data that shows how capacity fade is accelerated with only speculations as to why aging occurs from a chemical and materials level perspective. In the work presented here, LFP cell degradation has been characterized at rates of up to 15C in both continuous and pulsed modes of operation. The cells were studied using both destructive and non-destructive methods to identify and compare the fundamental mechanisms which lead to reductions in capacity and charge acceptance in high rate continuous and pulsed modes. In this study, LiFePO4 cells of the 26650 form factor are being investigated as a viable cell for use in the Navy`s future high-rate, pulsed power systems. The cyclic profile studied here was developed in collaboration with scientists from the US Navy to simulate the types of loads anticipated aboard future vessels [9], [10], [11]. The objective of this study is to evaluate the cell`s performance under high rate pulsed conditions and to study how the profile fundamentally degrades the anode and cathode host structures, respectively.
https://doi.org/10.1016/j.jpowsour.2016.08.013_p2_3 | In the work presented here, four identical commercially available off the shelf lithium-iron-phosphate (LiFePO4) cells have been studied. The anode is composed of graphite using carboxymethyl cellulose and styrene-butadiene rubber as a binder. The cathode is a LiFePO4 bound with polyvinylidene fluoride (PVDF) and mixed with carbon black. The electrolyte is a 1:1:1 mixture of EC:DEC:DMC solvents with 1 M of LiPF6 conducting salts. Three of these cells were cycled using a high rate pulsed profile while the fourth was cycled using a high rate continuous profile. All of the cells used are of the 26650 form factor and the manufacturer`s data sheet properties are presented in Table 1. Table 1. List of specifications for the lithium iron phosphate test cell used in this study. 26650 lithium iron phosphate test cell Capacity 2.6 Ahrs Nominal voltage 3.2 V Charge cutoff voltage (recommended) 3.65 V Charge cutoff voltage (maximum) 4.1 V Discharge cutoff voltage (recommended) 2.5 V Discharge cutoff voltage (minimum) 2.0 V Recharge current (recommended) 2.6 A Recharge current (maximum) 5.0 A Continuous discharge current (maximum) 42 A Pulsed discharge current (recommended for 30 s) 26 A Pulsed discharge current (maximum for 30 s) 50 A
https://doi.org/10.1016/j.jpowsour.2016.08.013_p2_4 | Prior to any high rate evaluation, each of the LFP cells studied was cycled five times the nominal 1C rate (2.6 A) using a constant current (CC) discharge and a constant current - constant voltage (CC-CV) recharge procedure between 2.5 V and 3.65 V, respectively. Next, a ‘baseline’ procedure was performed in which the cell was cycled once at the 1C rate using the same CC discharge and CC-CV recharge procedure used the initial five cycles and each cell`s impedance was measured using electrochemical impedance spectroscopy (EIS). The EIS measurement was made while the cell was at 100% state of charge (SOC) with an amplitude setting of 10 mV across a frequency range of 0.01 Hz–10 kHz recording thirty frequencies per decade. A Princeton Applied PARSTAT® 4000 potentiostat was used to make the EIS measurement. This baseline procedure was repeated after every twenty high rate cycles, discussed next, in order to characterize capacity fade and impedance growth over the cell`s cycle life without taking them apart. Once the initial baseline was completed, three of the cells were cycled using a high rate pulsed procedure while a fourth was studied using a high rate continuous procedure. The pulsed procedure is explained in step-by-step form in Table 2. In all experiments, a Maccor industrial cycler was used. The fourth cell in the experiment underwent continuous discharge cycling with a similar procedure to the pulsed cells except for step three. In this cell, step three is replaced by a CC discharge at 15C similar to the recharge in step four. The voltage limits in all cells were extended to 2.0 V in discharge and 4.1 V in recharge, respectively. The procedure simulates how the battery will be used to augment a generator during discharge and baseload a generator during periods of load inactivity. Table 2. Cycling procedure, limits, and conditions for the pulsed discharged cells. Continuously discharged cells have a similar procedure, replacing step three with a CC 15C, 40 A discharge. Step# Step name Description End condition 1 Baseline 1C (2.6 A) cycle of CC-CV charge to 3.65 V, CC Discharge to 2.0 V 5 cycles 2 EIS 90 min rest, impedance spectroscopy (10 mHz-10 kHz, 10 mV amplitude) End of analysis 3 Pulsed discharge 5 s CC discharge, 1 s CC charge @ 15C (40 A) Cell voltage ≤ 2.0 V 4 Recharge CC recharge @ 15C (40 A) Cell voltage ≤ 4.1 V 5 Repeat 20 cycles of Steps 3 and 4. Rest between each cycle allows cell to cool to room temperature 20 cycles Completed
https://doi.org/10.1016/j.jpowsour.2016.08.013_p2_5 | A 75 °C temperature cutoff is programmed into both procedures to limit the thermal stress. The external temperature is monitored by three T-type thermocouples that are sandwiched between two thin layers of polyimide tape and attached to the face of each cell with equal spacing. The polyimide tape provides electrical insulation for the thermocouples from the cell body. The cells are cycled using the respective high rate procedure until the capacity put back in during the 15C CC recharge was 50% of its original value or until 100 cycles was reached, whichever came first. Afterwards, a final baseline procedure was performed prior to post-mortem analysis. It will be shown later that cells that were pulsed discharged were not able to make it through 100 cycles before the high rate recharge capacity decreased dramatically below 50%.
https://doi.org/10.1016/j.jpowsour.2016.08.013_p2_6 | When evaluating this procedure, the reader should make note of a few conditions imposed. The first concerns the amplitude of the pulsed discharge and recharge currents, respectively. While the discharge current limit is within the manufacturer`s maximum ratings, the recharge current is not. Earlier it was mentioned that in future shipboard power systems, both the battery and a motor-generator will supply power to the load and that during short periods of load inactivity, the motor-generator would be base-loaded by the battery. The 5 s discharge period simulates the time when the load is operational while the 1 s high rate recharge period simulates the time when the motor-generator is being base-loaded with the battery acting as the load. The authors realize that the recharge current itself could be a major contributor to aging and degradation and the possible affects are of interest in the research being performed. The second set of conditions to take note of are the minimum discharge cutoff voltage and the maximum recharge cutoff voltage, respectively. Both of these are within the manufacturer`s maximum allowable ratings but are of course at the extreme ends. The reason for the extension is to compensate for the large internal voltage rise/drop at 15C. If not extended, the voltage drop/rise would come close to the nominal cutoffs quickly and cause either the discharge or recharge, depending upon the procedure being performed, to end prematurely before much of the cell`s energy is expended or restored. The widened range provided more time for the charge transfer to occur without actually over-charging or over-discharging the cell. Even though the extended voltage limits are within the maximum values allowed by the manufacturer and do not over-charge or over-discharge the cell in anyway, operation at the extremes could induce accelerated aging similar to that induced when cells are over-discharged or over-recharged [12]. The third and final condition to note is the cutoff temperature of 75 °C, which is substantially higher than the 60 °C limitation recommended by the manufacturer. The limitation was set at 75 °C so that the depth of discharge (DoD) could be high and not limited by a premature thermal cutoff. It is recognized that the higher thermal stresses will contribute significantly to the aging but these are factors that are of interest to the Navy as they must be able to cycle the cells to high DoD to avoid the battery having to be bigger than necessary to meet the load`s capacity requirements. For all the above reasons, it is not intuitively clear how the pulsed nature of the procedure specifically impacts the capacity fade and impedance growth. Thus, the fourth cell which was cycled at the same rate but with a continuous charged/discharge profile includes all of the other voltage and temperature limitations as with the three respective pulsed cells. This way differences in capacity fade can be used to directly compare continuous loading with the unique pulsed system described above.
https://doi.org/10.1016/j.jpowsour.2016.08.013_p2_7 | In addition to the 1C capacity and EIS measurements, differential capacitance measurements were used to map the charge storage reaction across the voltage range used. This measurement was solved for during several of the 15C – CC recharge steps. Differential capacity analysis can illustrate the charge storage process by mapping the derivative charge stored with respect to voltage change. Since the analysis involves looking at very small fluctuations in voltage it is normally performed on a low rate CC step, typically C/25. To perform this analysis on 15C recharges, each set of voltage data needed to be filtered to smooth the voltage profile from each of the chosen cycles.
https://doi.org/10.1016/j.jpowsour.2016.08.013_p2_9 | Post mortem electrode characterization began by dismantling the cycled cells and analyzing the cathode and anode electrodes using X-ray photoelectron spectroscopy (XPS), X-ray absorption near edge spectroscopy (XANES), and extended X-ray absorption fine structure analysis (EXAFS). Dismantling took place in a glove box filled with argon gas which contained less than 3 ppm of both H2O and O2. Samples from both the cathode and anode regions were cut from three regions within the jellyroll including very close to the inner radius, towards the middle of the jellyroll, and close to the outer radius of the jellyroll. Once cut, all of the samples were cleaned in a diethyl carbonate bath for five minutes so that all loose salts would be removed. Once removed from the bath, the electrodes were allowed to dry for ten minutes before being transferred for characterization and chemical analysis.
https://doi.org/10.1016/j.jpowsour.2016.08.013_p2_11 | Two forms of X-ray spectroscopy were utilized to study the post-cycle chemical state of both the anode and cathode electrodes. A synchrotron radiation beamline at Brookhaven National Laboratory (BNL) provided the source for X-ray absorption spectroscopy of the LFP cathode samples (XANES and EXAFS). Using the Fe K-edge energy, the amount of Li lost to side reactions in the cycled cathodes can be quantified. This is accomplished by comparing the edge shift in each of the PD cathodes relative to an LFP powder sample to the edge energy positions measured for FeO, FeOOH, and γ-Fe2O3 reference samples which each have known oxidation states. Both transmission (TR) and electron yield (EY) detection modes were used to analyze both the bulk and surface LFP particles respectively, in the extracted samples. The three sections of the jellyroll, inner, middle, and outer respectively, were analyzed and compared to an LFP foil that was made by spreading LFP powder uniformly on electrically conductive tape. The XANES and EXAFS data analysis was carried out using the IFEFFIT suite of programs named Athena and Artemis, respectively [13], [14].
https://doi.org/10.1016/j.jpowsour.2016.08.013_p2_12 | X-ray photoelectron spectroscopy (XPS) was used to identify any compounds that precipitated from side reactions and to quantify their chemical compositions. C 1s, O 1s, F 1s, P 2p, and Li 1s regions were scanned on graphite anodes using a Physical Electronics 5400 X-ray photoelectron spectrometer. The excitation source used was non-monochromatic Al Kα X-rays located at 54.7° relative to the analyzer axis operated at 400 W (15 kV and 27 mA). The spectra were collected at an electron takeoff angle of 45° at constant pass energy of 35 eV on a scan area of 1.0 × 3.5 mm2. Deconvolution using a Gaussian-Lorentzian line shape and a Shirley-type background was conducted to quantify atomic concentrations of each identified compound. The anode spectrums were normalized with respect to the hydrocarbon peak position at 285.0 eV and the cathode spectrums were normalized with respect to carbon black at 284.4 eV [15], [16].
https://doi.org/10.1016/j.jpowsour.2016.08.013_p3_3 | As hinted at earlier, all three of the pulsed discharged (PD) cells were unable to accept charge at 40 A after less than fifty cycles of high-rate pulsed operation. A linear fade in the capacity of the 15C CC recharge portion of the procedure was measured from all three cells, PD01, PD02, and PD03, respectively, for at least twenty cycles before a rapid fade was observed. This is opposed to the continuously (CONT) discharged cell that showed linear fade in the 15C recharge capacity through one-hundred cycles. Though the linear fade was measured through one-hundred cycles, only the data collected from the first sixty cycles is shown so that comparison to the three PD cells is clearer. After approximately twenty cycles of linear fade, each of the three respective PD cells rapidly lost the ability to accept recharge current at the 15C rate. The recharge capacity rapidly decreased to 0 A h within the next twenty-five and forty-seven cycles, depending on the cell as seen Fig. 1A. Despite each of the three PD cells being unable to accept 15C recharge, each one was still able to accept and store charge at the 1C rate. The 1C baselines performed between every twenty cycles revealed that roughly 6% capacity fade was measured when compared with the initial 1C baseline measurement. In contrast, roughly 14% capacity fade was measured from the CONT cell. This is shown graphically in Fig. 1B. Download : Download high-res image (249KB)Download : Download full-size image Fig. 1. Capacity fade for PD and CONT cells formed using the measured capacities from the A) continuous 15C (40 A) recharge step in each cycle and the B) 1C capacities from baselines taken at 20 cycle intervals.
https://doi.org/10.1016/j.jpowsour.2016.08.013_p3_4 | This data suggests there is a critical time at which the charge transfer reaction slowed to the point where the recharge reaction can no longer be completed at the 15C charge rate. While capacity fade is normally explained by a loss of active Li-ions to side reactions, it is unclear from this data whether or not that is the main mechanism behind the sudden decrease in the PD cells` recharge capacity at 15C. Another possible cause for the sudden inability to accept high-rate recharge is impedance growth which pushes the cell`s over-potential above the voltage limitations imposed on the cycler. In short, eventually the over-potential required for the majority of the charge transfer and storage reaction to complete rises above the 4.1 V maximum. Differential capacitance spectrums can be used to paint a clearer picture of the evolving charge storage reaction over the life of the cell.
https://doi.org/10.1016/j.jpowsour.2016.08.013_p3_5 | In Fig. 2A, the 15C recharge differential capacity curves from cell PD 01 of cycles 1, 20, and 40, respectively, are shown. A gradual rise in charge transfer resistance is seen before the drop in charge acceptance that begins during cycle 41. Early in the life of the cell, the majority of charge storage occurred when the cell`s voltage was between 3.65 V and 4.1 V. Comparison of the differential charge profiles from cycles 1, 20, and 40, respectively, show that there is a gradual increase in the charge storage activation voltage which is the voltage at which successful charge storage begins. Over the first forty cycles of cell PD01, the differential charge profiles were nearly identical with respect to their curvatures; however, the curves are compressed within a smaller voltage range as more 15C PD cycles are completed. The area under each of the curves, which represents the total charge stored in the cell during a cycle, reduced at a steady rate. This mirrors the trend seen in the capacity fade profile for the first forty cycles of cell PD01. On the other hand, the differential profiles of cycles 41 to 43, which are shown in Fig. 2B, show that there is a dramatic reduction in the amount charge stored within the operating voltage range of 2.5 V–4.1 V. From cycle 41 to 43, the charge storage time is shortened such that it occurs within a range of less than 100 mV. This indicates that there is an abrupt increase in the cell`s internal resistance. This is most clearly seen when comparing the differential curves from Fig. 2A to those in Fig. 2B. Between cycles 40 and 41, the activation voltage shifted to the point where the majority of the profile falls outside of the 3.65 V–4.1 V range. However, the magnitude and curvature of the differential curves are still similar to those of cycles 1, 20, and 40, respectively. It can be inferred that if the voltage were not limited to 4.1 V, the charge storage may still be successful at the 15C rate. Overall, the differential capacitance analyses and capacity fade measurements show that there was an abrupt slowing of the kinetics of the charge storage reaction due to a rapid rise in internal cell resistance. This rise prevented all three respective PD cells from accepting charge at the 15C rate within the 2.0 V–4.1 V range in which they were cycled. Download : Download high-res image (238KB)Download : Download full-size image Fig. 2. Differential capacitance spectrums derived from the CC 15C recharges of cell PD01 at A) cycles 1, 20, and 40. Separate spectrums were derived from the same step at cycles B) 41, 42, and 43 during the rapid capacity decline.
https://doi.org/10.1016/j.jpowsour.2016.08.013_p3_6 | Once it was clear that a rise in the internal impedance had occurred, it was necessary to understand what had caused the impedance to grow. Analysis of the electrochemical impedance spectroscopy (EIS) results at each of each twenty cycle interval was performed to characterize the evolution of cell impedance. The EIS measurements made from all three respective PD cells are shown in Fig. 3A through Fig. 3C. In the data, there is a clear separation of the mid-frequency semi-circle, located within in the 8 mΩ–17 mΩ range, from one distinct semi-circle into two. The first semi-circle remains within the same real impedance range as the original spectrum did, while the second appears in the 17 mΩ–28 mΩ range with roughly the same magnitude of imaginary impedance. When consulting the literature, many have attributed these mid-frequency semicircles to be a combination of three impedance elements including the charge transfer impedance, impedance of the SEI layer, and the bulk electrode impedances [17], [18], [19]. Since the bulk electrode impedance does not normally evolve much over cycle life, it is most likely that the separation is caused by a rapid growth of the SEI layer impedance and/or from rise in the charge transfer impedance in the cell. The charge transfer impedance represents the ease of which ions can be exchanged through the double layer at each electrode interface. The efficiency of the charge transfer process is influenced by several factors, the most important being the contact area with the electrolyte at each electrode. If the contact area were reduced and the rate of ion transfer through the double layer declined, it would correspond to a decrease in that cell`s ability to transfer Li-ions from the electrolyte to the electrode. Download : Download high-res image (520KB)Download : Download full-size image Fig. 3. EIS spectrums collected every 20 cycles for cells A) PD01, B) PD02, C) PD03, and D) CONT. The pulsed discharged cells show a separation of the mid-frequency semi-circle.
https://doi.org/10.1016/j.jpowsour.2016.08.013_p3_7 | It`s also equally possible that this separation in the PD cells was the result of an SEI film which most likely forms at the graphite anode-electrolyte interface. This has been discussed by previous researchers who have concurred that SEI layer growth is a byproduct of the side reactions associated with the non-spontaneous charging process in LIBs [20], [21], [22]. Normally, as the electrolyte solution reacts with active Li-ions to form the SEI layer, other byproducts, such as polyethylene oxide (PEO), form between the SEI and the graphite anode through electrolyte co-intercalation, which increases the interfacial contact area between the SEI and graphite as the film grows. This can result in a sharp decrease in charge transfer resistance and a slight increase in the double layer`s capacitance [23]. Therefore, the formation of an SEI can actually provide stability and in some cases protect the anode material underneath from further side reactions with the electrolyte. However, if there is a persistent growth of an ionically resistant film, then the SEI formed would act as more of a barrier to Li-ion transfer instead of providing stability [17]. While these 2-electrode results can`t validate these theories alone, it has shown that one of these three impedance elements discussed evolves during PD cycling to affect the low frequency response of the cells. Low frequency response is correlated to diffusional phenomenon such as the movement of active Li-ions through mediums such as the SEI. As stated, particular chemical compounds which comprise the SEI can adversely affect the rate of diffusion of Li-ions into the anode. Therefore, it is imperative that the individual SEI compounds of all of the test cells be identified. Additionally, it is equally important to determine which side reactions are specifically forming these compounds in order to define the source of the degradation.
https://doi.org/10.1016/j.jpowsour.2016.08.013_p3_8 | When studying the CONT cell, the impedance spectrum, shown in Fig. 3D, shifts along the real axis while having little increase in the imaginary scale. Notice however, that there is no separation of the mid frequency semi-circles into two as was seen in the PD cells. The magnitude of the shift decreases in between each of the twenty cycle intervals. Physically, this is attributed to the gradual development of the SEI layer which, as mentioned, can stabilize and protect the electrode surface from further side reactions with the electrolyte. This gradual increase in the cell`s real impedance is typical of the type of evolution found in literature of studies done on impedance evolution of LIBs [17], [18], [23]. This means that in the CONT cell, the SEI layer was not able to affect the low frequency, diffusional properties of the cell in a way that drastically influenced its impedance profile as clearly occurred in all the PD cells. Most importantly, the drastic difference in the effect of the low frequency region shows the CONT cell degraded in an entirely different manner compared to the PD cells. Also, the CONT cell impedance spectrum provides a reference for the type of evolution typically seen in this cell when operating at 15C rates. When discussing the causes behind the difference in impedance evolution, it is reasonable to suggest that the separation seen in the PD cells is not only a result of the high cycling rate, increased cutoff voltages imposed, or high thermal stress. Thus, the major difference between the PD cells and the CONT cell which could explain this difference in impedance evolution is the profile under which each cell was cycled.
https://doi.org/10.1016/j.jpowsour.2016.08.013_p3_10 | Extracted electrodes studied using XANES, EXAFS, and XPS techniques yielded valuable information on their chemical state. XANES and EXAFS revealed information about the concentration of lithium in cycled LFP cathode particles. XPS identified the surface compounds in films on cycled electrodes and determined their concentrations. The data collected from these methods were used to contrast the differences in Li concentration, atomic order, and surface chemistry between PD and CONT cycled cathodes. These differences are key to understanding which degradation mechanisms contribute to the capacity fade in each case.
https://doi.org/10.1016/j.jpowsour.2016.08.013_p3_11 | XANES analysis showed little difference in the oxidation state and atomic order between PD cathodes and a reference LFP foil. Cathodes extracted from cells PD01, PD02, and PD03 showed a 0.69 eV, 0.52 eV, and 0.4 eV shift respectively in their Fe edge energies relative to the edge energy measured in the LFP foil. This is illustrated in detail in Fig. 4 which also reveals no variability between the sampled cathode sections with regards to the edge energy or curve profile. Any delithiated LFP particles populated by Fe3+, like in FePO4 rich particles, would yield a positive shift in the edge energy from its lithiated Fe2+ position due to the increased energy required to remove an electron from its orbital [24]. However, the small shifts in edge energies of the PD cathodes suggests the abundance of particles in these three cells still exists in the Fe2+ oxidation state, meaning they still are bonded with active Li. By this evidence, a loss of active Li would not explain the rapid capacity fade in PD cells even though it is known that Li-ion cells which are cycled at rates well above their nominal rate also have a greater degradation rate. When utilizing surface sensitive EY detection, the magnitude of edge shifts was even smaller with a maximum of 0.12 eV indicating almost complete lithiation of particles near the electrolyte-cathode interface. These results were further supported by EXAFS Fourier transforms which revealed an equally unsubstantial change in the atomic order of the PD cathodes. Download : Download high-res image (428KB)Download : Download full-size image Fig. 4. XANES transmission spectrums of cathodes extracted from three sections of the roll for a A) control cell and cells B) PD01, C) PD02, and D) PD03. A spectrum collected from an LFP powder sample is shown as a dashed line on each plot as a reference.
https://doi.org/10.1016/j.jpowsour.2016.08.013_p3_12 | The EXAFS spectrums, shown in Fig. 5, revealed that the atomic order in PD cathodes closely resembled the LFP foil and control. There was an increase in the signal from atoms at a spacing of 3.4 Å which is the FeFe interatomic distance of olivine structured LFP. This indicates that the olivine crystal structure is still intact in the majority of particles for PD cathodes. Across the EXAFS spectrum, the differences seen in PD cathodes are subtle in comparison to the LFP foil which indicate no large change in order of the atoms. Most notably, the position of the FeO peak at 1.5 Å doesn`t shift again indicating that the degree of lithiation is unchanged. In their study, Hong et al. presented the breakdown of this peak into the separate bond distances represented. As the degree of lithiation decreased, the peak shifted towards a lower spacing distance indicating its transition towards pure FePO4 [25]. However, no such shift was observed in the 1.5 Å peak from EXAFS spectrums of the PD cathodes. All in all, EXAFS revealed that post-cycle atomic order of the three PD cathodes were not only identical to each other, but also nearly unchanged compared to the LFP foil respectively. This demonstrated consistency in the final chemical state between all three PD cathodes and reinforced that the rapid capacity fade didn`t stem from active material loss. Download : Download high-res image (402KB)Download : Download full-size image Fig. 5. EXAFS spectrums generated from the XAS data with a k3-weight and a range of 3.0–10.5 Å−1. The same piece of foil made from LFP powder presented in the XANES spectrums is shown again here as a dashed line as a reference.
https://doi.org/10.1016/j.jpowsour.2016.08.013_p3_13 | To quantify the relative amount of Fe2+ in PD cathodes and the control, the edge shift calculated between the LFP foil and each PD cell were compared to the differences in edge energy between reference samples of known oxidation states. Data shown in Fig. 6 was calculated by comparing the PD cell edge shifts to the 4.52 eV per unit change in valency obtained by measuring the edge positions of FeO, FeOOH, and γ-Fe2O3. The magnitude of the edge difference between each of the reference samples illustrated a linear correlation between oxidation states of Fe2+, Fe3+ and Fe4+. By use of this method it was revealed that cathode samples from cells PD01, PD02, and PD03 had Fe2+ concentrations of 85%, 88%, and 91% respectively when using edge shifts taken from TR data. With EY detection data, PD01, PD02, and PD03 were calculated to be populated by 97%, 100%, and 100% of Fe2+ phases. From this it clear that there exists a differential in the concentration Fe2+ phases between the bulk and surface LFP particles in all of the three PD cathodes. The PD profile used in this study may explain this phenomenon as it creates a localization of Li-ions at the electrolyte-anode interface due to the repetitive reversal of ion flow. Also, it`s been shown that the number of active intercalating LFP particles and their homogeneity across the interface is highly dependent on the electrochemical cycling conditions, including rate [26], [27]. In the end, the quantitative XAS data from all three PD cathodes didn`t suggest there was an accelerated loss of active material on the surface or the bulk LFP particles based on the concentration of Fe2+ phases. It is logical to infer that if the capacity fade in PD cells wasn`t a result of active material loss, then it is instead a physical component, which impedes the intercalation of Li-ions. Therefore, identifying the surface film compounds are critical in discovering the degradation mechanism in the PD cells. Download : Download high-res image (167KB)Download : Download full-size image Fig. 6. Fe+2 concentration in pulsed discharged cathodes derived by comparing their edge shifts to Fe2O3, FeOOH and γ–Fe2O3 reference spectra. Edge shifts are based on edge energies as measured at half-height.
https://doi.org/10.1016/j.jpowsour.2016.08.013_p3_14 | XPS conducted on extracted graphite anodes revealed key compositional differences between surface films formed on PD cells and those formed on the CONT cell. In the C 1s region, seen in Fig. 7, the peak assigned to Li2CO3 (290.36 eV), which is a common SEI compound, was more intense in the CONT anode spectrum than the same peak in spectrums collected from PD01 and PD02 respectively. Surprisingly, the C 1s spectrums of anodes from PD01 and PD02 closely resembled the spectrum from an anode extracted from a fresh, uncycled LFP cell of the same batch. Download : Download high-res image (200KB)Download : Download full-size image Fig. 7. XPS spectrums from the C 1s region of graphite anodes extracted from a fresh cell, PD01, PD02, and CONT. Deconvoluted peaks are marked and identified at their corresponding binding energies. PD03 was not included to avoid crowding but shows the same trend as the other two PD cells.
https://doi.org/10.1016/j.jpowsour.2016.08.013_p3_15 | Deconvolution of the peaks in the C 1s region quantified the Li2CO3 concentrations in the surface films of each cell as 3.0 at. %, and 2.9 at. %, 5.1 at. % of the total concentration of compounds on PD01, PD02, and CONT anode surface films, respectively. In linearly degrading cells, like the CONT, Li2CO3 concentration increases with cycling as it is a common electrolyte decomposition product via the reaction: (1)
https://doi.org/10.1016/j.jpowsour.2016.08.013_p3_16 | Additionally, the signal from the peak at 286.7 eV, assigned to CO single bonds stemming from non-stoichiometric side reactions, would also intensify. The concentration of CO bonds detected on PD01 and PD02 anodes were 5.6% and 5.2% respectively in contrast to 11.02% detected on the CONT anode. In the O 1s region, shown in Fig. 8A, the amount of oxygen detected that was assigned to Li2CO3 or CO bonds at 531.9 eV was 14.0 at. %, 15.8 at. %, and 23.3 at. % of the surface compounds in PD01, PD02, and CONT anode surface films respectively. It`s interesting that the concentration of Li2CO3 is greater in the CONT anode surface film yet it continued to store charge at 15C. The F 1s, P 2p, and Li 1s spectrums, seen in Fig. 8B–D, showed far greater intensity in the peak assigned to LiF at 685.5 eV on PD01 and PD02 anode films compared to the CONT film. From deconvolution of the F 1s spectrum, the LiF concentration in PD01 and PD02 surface films were 22.5 and 23.0 at. % respectively, while only 5.3 at. % in the CONT film. This was the greatest differential in concentration detected of a single surface film compound between the PD and CONT films. It`s been documented that metastable products from side reactions like LixPFy, LixPFyOz, and Li2CO3 can decompose further by reacting with impurities in the cell to form LiF, which is an ionically resistive compound [28], [29]. Clearly, the quantitative XPS analysis shows that in the early development of the surface films on PD01 and PD02 anodes the conditions were more favorable for the formation of LiF while the CONT cell developed films rich in reduced electrolyte compounds like Li2CO3. Regardless of which specific reactions are taking place LiF, an ionically impeding compound, was clearly more favorably precipitated in these 26650 LFP cells when the Navy`s high power pulsed loading was being simulated. The repetitive reversal of the direction of Li-ion flow may provide more favorable conditions for the LiF producing side reactions to occur at the anode surface during PD. In conclusion, XPS has shown that pulsed discharged cells developed surface films that contained high concentrations of LiF which led a dramatic increase in the low frequency impedance resulting in a rapid capacity fade at 40 A charging rates. Download : Download high-res image (563KB)Download : Download full-size image Fig. 8. XPS spectrums of graphite anodes in A) O1s, B) F1s, C) P2p, and D) Li1s regions from a fresh cell, PD01, PD02, and CONT. Deconvoluted peaks are marked and identified at their corresponding binding energies.
https://doi.org/10.1016/j.jpowsour.2016.08.013_p3_17 | The composition of the surface films developed on PD anodes have a strong contrast to those on continuously discharged anodes. More importantly, the results of this study indicated that the pulsed discharge profile was key in inducing this contrast since other cycling parameters were identical in the continuously discharged cell. The reader`s claim may be that reduction of conducting salts is more favorable under extreme thermal conditions which may produce these results [30]. However, as mentioned, the cycler limits the outer temperature and the cells are allowed to cool to room temperature between each cycle. Also, the thermal data reveals there is less than 3 °C difference in the maximum external temperature between all cells including the continuously cycled cell. Thus, the thermal stress is similar between all the cells in this experiment. It is notable to mention that there`s been ongoing research into manipulating the concentration of the formed SEI by introducing Li2CO3 as an additive in electrolyte solutions [31]. The addition of Li2CO3 has been shown to reduce gas production and aides in the formation of a passive film. However, it is very unclear whether the addition of Li2CO3 would prevent the same result from reoccurring under high rate pulsed loading.
https://doi.org/10.1016/j.jpowsour.2016.08.013_p4_2 | Three of the commercial 26650 LFP secondary cells which were cycled under a 5 s discharge, 1 s recharge, 40 A pulsed discharge profile exhibited rapid fade of their 40 A recharge capacity to 0 Ahrs within 60 cycles while a fourth cell experienced linear fade through 100 cycles of operation in a 40 A continuously discharged operation. Impedance spectroscopy revealed separation of the mid-frequency semi-circle in the Nyquist spectrums of the three PD cells indicating an abrupt rise in the internal impedance of diffusional processes. At the end of testing, charge storage was impeded to the point where high rate recharging at 40 A was no longer possible in these PD cells. Furthermore, XANES analysis on post-cycled electrodes revealed that at least 85% of particles in pulsed discharged cathodes remained in the Fe2+ oxidation state, indicating that plenty of active material was still available despite the lack of successful charge storage at 40 A. EXAFS detected no substantial changes in the atomic order of the PD cathodes. XPS revealed that PD anodes developed SEI films with 4 times the atomic concentration of LiF stemming from increased amount of LiPF6 salt reduction. Concentrations of electrolyte decomposition compounds, like Li2CO3, CO and CO, were far lower in surface films on anodes of PD cells. In fact, XPS spectrums of PD anodes in the C 1s, O 1s, P 2p, F 1s, and Li 1s regions closely resembled spectrums of a fresh anode extracted from an uncycled, fresh control cell. The conclusion drawn from comparing chemical analysis data between the pulsed and continuously discharged electrodes is that the conditions for forming LiF were more favorable in pulsed discharged cells during the early stages of surface film development. This caused the internal impedance of the pulsed discharged cells to rise rapidly, eventually extinguishing any successful recharge storage at the 40 A rate. Thus, if LIBs are to be used as a pulsed power source in future US Navy applications, this issue must be addressed on an individual cell level in order to avoid oversizing the modules, especially for systems aboard mobile platforms.
https://doi.org/10.1016/j.jpowsour.2016.08.141_p1_2 | There is a tremendous research to develop solid but flexible electrolytes with high ionic conductivity for a variety of power sources [1], [2], [3], [4]. Indeed, although the classical liquid electrolytes ensure very satisfactory electrochemical performance, their fluidic character limits choices in cell design, requires separator membranes for cell assembly, and leads to safety concerns because they suffer from possible leakage [1]. This motivates research and development of self-supported solid-state electrolytes that can conform to porous or three-dimensional electrodes and, also, have enough mechanical deformability for reliable use, especially for applications in flexible power sources to meet the rapid development of flexible electronic devices [3], [4].
https://doi.org/10.1016/j.jpowsour.2016.08.141_p1_3 | Lithium microbatteries with capacities from μAh to mAh and all solid state design are developed as powering sources for next generation of autonomous micro-systems [5], [6], [7], [8]. Fabrication techniques generally fall in the category of Physical Vapor Deposition (PVD) [6]. Nitrogen-doped lithium phosphate (LIPON) [9] is typically used as solid state electrolyte thanks to its good ionic conductivity, low electronic conductivity, wide stability voltage range, and high electrochemical interfacial stability with lithium metal that allows its use as negative electrode. The use of metallic lithium anodes enables higher energy density batteries. To accompany the mass production of lithium microbatteries it is desirable to develop faster and cheaper fabrication methods than PVD. This way, direct writing techniques such as inkjet printing, screen printing and laser printing show remarkable potential, as these techniques can precisely deposit a variety of materials onto a substrate in digitally defined locations [7], [10].
https://doi.org/10.1016/j.jpowsour.2016.08.141_p1_4 | Flexibility and printability are two intrinsic properties of polymer or polymer gel solid electrolytes that can be processed as solutions by using a solvent of the polymer or by making the polymer framework in-situ by means of thermal or UV polymerization, for example. The interfacial stability toward Li electrode is however more challenging but critical to achieve satisfactory cycling and safety performance.
https://doi.org/10.1016/j.jpowsour.2016.08.141_p1_5 | Aurbach et al. [11] indicated that Li metal is unstable with any kinds of organic solvents. The interaction between standard carbonate-based electrolyte and Li metal results in significant side reactions that lead to a low coulombic efficiency (CE), consume Li metal and the electrolyte. This produces a solid-electrolyte interphase (SEI) film, leading to high-impedance failure of the battery or to a short circuiting failure due to dendritic Li growth [12], [13]. The use of additives (for example, vinylene carbonate (VC), fluoroethylene carbonate (FEC) and so on) and/or replacement of the LiPF6 electrolyte salt with other salts does not ameliorate this poor performance to any significant extent [12], [13]. Modified poly(ethylene oxide) (PEO) electrolyte can allow to prevent dendrites from growing across the electrolyte [14]. There is however a trade-off issue between mechanical properties and ionic conductivity. Only solid electrolytes with a high modulus would suppress dendrite growth [15]. PEO-based electrolytes are only conductive enough in the rubbery state (above 50 °C), but their modulus has decreased below 1 MPa. One strategy is to use nanostructured block copolymers electrolyte, combining PEO with a rigid polymer such as polystyrene (PS) [16], [17]. Up to 90 °C the as obtained SEO copolymer remains stiff (with a shear modulus of ∼10 MPa), reflecting the glassy rigidity of the PS domains, which provides resistance to dendrite growth. However, the PEO domains are in liquid state which provides ionic conductivity. Such modified PEO electrolytes allow very satisfactory cycling of lithium metal batteries but at 80–90 °C [18], [19]. Polymer-gel electrolytes based on mixtures of carbonate solvents and polymers allows to operate batteries at lower temperature, but they only mitigate without suppressing lithium dendrites growth [20], [21].
https://doi.org/10.1016/j.jpowsour.2016.08.141_p1_6 | Ionic liquids based on pyrrolidinium, imidazolium, and piperidinium cations and bis(trifluoro methanesulfonyl)imide (TFSI) counterions have been shown to lead to better electrodeposited lithium morphologies than carbonates [22], [23]. Repetitive charge/discharge cycling can be achieved for lithium metal electrodes without any dendrite based short-circuiting occurring when using of ionic liquid based electrolytes [24], [25], [26], [27], [28], [29], [30]. Pyrrolidinium-based ionic liquids were identified to show a remarkable increased stability at low potential compared with those based on imidazolium. Recently, ionic liquid-gel electrolytes, also called ionogels, have been proposed as solvent-free printable flexible and self-supporting electrolyte [31], [32], [33]. In polymer ionogels, ionic liquid species doped with lithium salt are surrounded by intertwined polymer chains or polymer networks that form a shaping matrix. These solid-state electrolytes also have the advantages brought by ionic liquid-based over carbonate-based electrolytes: non-flammability and high thermal stability. Moreover, they are printable because the electrolyte precursor is a liquid.
https://doi.org/10.1016/j.jpowsour.2016.08.141_p1_7 | In these contexts, we have developed and studied flexible and printable polymer-gel electrolyte formulations for operating lithium microbatteries at ambient temperature. These polymer-gel electrolytes are based on a polymer acrylate cross-linked matrix that confines an ionic liquid doped with a lithium salt.
https://doi.org/10.1016/j.jpowsour.2016.08.141_p2_3 | The monomers used to prepare the confining network, trimethylolpropane ethoxylate triacrylate (ETPTA, [H2CCHCO2(CH2CH2O)nCH2]3CC2H5, Mn = 428 g mol−1 corresponding to n = 1 or 912 g mol−1 corresponding to n = 4,7), 1,6-Hexanediol diacrylate (HDDA, H2CCHCO2(CH2)6CO2CHCH2, Mn = 226 g mol−1), poly(ethylene glycol) diacrylate (PEODA, H2CCHCO2(CH2CH2O)nOCHCH2, average n = 10 and average Mn = 575 g mol−1), the photo-initiator 2-Hydroxy-2-methylpropiophenone were all purchased from Sigma Aldrich. The ionic liquid, N-methyl-N-propylpyrrolidinium bis(trifluoromethanesulfonyl)imide, (PYR13-TFSI) was purchased from Solvionic (France) and the lithium salt, bis(trifluoromethanesulfonyl)imide lithium salt (Li-TFSI) was obtained from 3 M.
https://doi.org/10.1016/j.jpowsour.2016.08.141_p2_5 | The electrolyte solution (ES) was prepared by dissolving LiTFSI in PYR13-TFSI with a concentration of 1 M at room temperature in an argon filled glove box. Two monomers compositions are used to form the confining polymeric network. The first one uses the shortest monomers, ETPTA1 (n = 1) and HDDA, and the second one uses the longest monomers, ETPTA4.7 (n = 4.7) and PEODA. The composition of the monomers mixture was set to [30/70] in weight ratio in [ETPTA1/HDDA] and [ETPTA4.7/PEODA].
https://doi.org/10.1016/j.jpowsour.2016.08.141_p2_6 | The liquid precursor of the photo-ionogel was prepared by mixing monomers with the electrolyte solution in the 10/90 and 20/80 wt ratio of [monomers mixture]/ES. Then 2-Hydroxy-2-methylpropiophenone was added at a quantity of 2%wt of the total mass of the monomers + ES mixture.
https://doi.org/10.1016/j.jpowsour.2016.08.141_p2_7 | The so obtained precursor was put under vacuum during 20 min in order to extract any air bubbles and dissolved oxygen. The liquid precursor was drop cast between two glass plates spaced by wedges to tune the sample thickness and was irradiated using UV LED (45 mW/cm2) for 40 min. Lastly, for all the samples used in this work, a drying step was carried out at 60 °C under vacuum during 24 h to remove all traces of residual water in the solid electrolyte. Four different polymer electrolytes, hereafter named photo-ionogels, were prepared: [ETPTA1/HDDA]/ES = [30/70]/90 and [30/70]/80, [ETPTA5/PEODA]/ES = [30/70]/90 and [30/70]/80. They are called: [ETPTA1/HDDA]/90, [ETPTA1/HDDA]/80, [ETPTA4.7/PEODA]/80 and [ETPTA4.7/PEODA]/90.
https://doi.org/10.1016/j.jpowsour.2016.08.141_p2_9 | The positive electrode was prepared by mixing in deionized water, powder of LiFePO4 (3%wt carbon coating, specific surface area of 20 m2 g−1, particle size between 60 and 100 nm), carboxymethyl cellulose (CMC, Mw = 250,000 g mol−1, Aldrich), and Carbon Super P™ (Csp, Timcal). The ratio between the components was 80/8/12 in %wt of LiFePO4/CMC/Csp. The slurry was ball milled for 2 h at 700 rpm, casted on a carbon coated aluminum current collector (thickness 20 μm), then dried at 60 °C during 24 h followed by 24 other hours at 90 °C under vacuum. Circular electrodes (1.76 cm2) were cut out from the as-prepared tape and were used as positive porous composite electrodes (electrode + collector thickness 40 μm). The average surface capacity of the electrodes used here is 0.15 mAh/cm2, which corresponds to an active mass surface loading of 1 mg cm−2, and the electrode porosity is 70%.
https://doi.org/10.1016/j.jpowsour.2016.08.141_p2_10 | The liquid precursor of the photo-ionogel was then directly deposited onto the electrode and a short (10 min) vacuum treatment was applied to let the precursor fill the whole electrode porosity. Then, the electrode/liquid precursor was put between two glass plates spaced by 100 μm thick wedges. Thereby, after 40 min of UV illumination, it results an all-solid state electrode/electrolyte stacking. The thickness of the electrolyte layer above the electrode layer was estimated at 60 μm. This stacking was then dried at 60 °C under vacuum for 24 h. To finish, this stack is assembled in button cell with a thin lithium foil (50 μm thick) to obtain a complete all-solid state LiFePO4/lithium metal battery in a dry glove box under argon atmosphere. Symmetrical Lithium/photo-ionogel/lithium button cells were also assembled by manual assembly of the different layers.
https://doi.org/10.1016/j.jpowsour.2016.08.141_p2_12 | Measurement of the ionic conductivity at 20 °C of the solid electrolyte membranes was made in a controlled temperature room by means of electrochemical impedance spectroscopy (EIS) between two stainless steel blocking electrodes from 185 kHz to 1 Hz with sinus amplitude of 7 mV. For this measurement, free samples with an average thickness of 400 μm were prepared following the previously described route.
https://doi.org/10.1016/j.jpowsour.2016.08.141_p2_13 | Measurement of the mechanical properties and the adhesive properties at 20 °C of the solid electrolyte membranes was made respectively in shearing mode and in tack mode with Anton Paar rheometer (Physica MCR 101) with a 25 mm diameter plane-and-plane metal made geometry. The samples are circular discs with a diameter of 25 mm, for a thickness of 500 μm. Storage and loss modulus, respectively G′ and G″, were measured with a constant frequency of 1 Hz as a function of the deformation from 0.01% to 100%. The adhesiveness (tackiness) was measured by applying a compressive stress of 40 kPa on the different samples for 3 or 30 or 300 s with the upper plane, which was then removed from the photo-ionogel film at a constant debonding speed of 30 mm min−1. During the debonding process the force F and the displacement d are simultaneously measured as a function of time.
https://doi.org/10.1016/j.jpowsour.2016.08.141_p2_16 | The resistance at the interface between the photo-ionogels and lithium metal electrode was investigated by monitoring the evolution with time of the impedance response of a symmetrical lithium/photo-ionogel/lithium cell, with one measurement every 2 h. Charge-discharge cycling was also conducted at a current density of 150 μA cm−2 for 1 h charge and 1 h discharge (50 cycles). Galvanostatic polarization experiments were also done at a constant current density of 30 μA cm−2, a duration of 345 h corresponding to the theoretical capacity of a lithium metal disk of 1.54 cm2 of surface and 50 μm thickness (indeed, the weight of such a disk is ∼4.1 mg. Given a specific capacity of 3860 mAh g−1 it gives a total capacity of 15.86 mAh or 10.3 mAh cm−2).
https://doi.org/10.1016/j.jpowsour.2016.08.141_p2_17 | Galvanostatic cycling tests of LiFePO4/photo-ionogel/lithium cells were carried out at 20 °C in a controlled temperature room. For each photo-ionogel composition, several batteries were made and cycled at the cycling rate of C (a theoretical complete charge/discharge in 1 h) and C/5 between 2 and 4.2 V for 50 cycles.
https://doi.org/10.1016/j.jpowsour.2016.08.141_p2_18 | Scanning Electron Microscope (SEM) images of Li electrodes were obtained using a JEOL JSM 7600. The Li electrode was extracted after 50 cycles from the button cell within the Argon glove box. The SEM samples were prepared by initially rinsing in hexane and subsequently by dimethyl carbonate, a washing methodology that is effective in removing ionic liquid retained by the lithium surface without introducing any further reaction with the lithium surface. Cleaned Li electrodes were transferred from the glove box inside a hermetically sealed vial and quickly introduced inside the SEM vacuum chamber.
https://doi.org/10.1016/j.jpowsour.2016.08.141_p2_19 | Detailed analysis of LiFePO4/photo-ionogel/lithium cells after cycling was performed using a laboratory tomograph (Phoenix V tome X) described in Ref. [34]. The X-ray source was operated with a W cathode at a voltage of 80 kV and a current of 240 μA. The samples were scanned at a voxel size of 2 μm. Each scan consisted in 1200 projections with an exposure time of 200 ms and an averaging of 3 radiographs for each. The contrast observed in X-ray tomography is explained by the Beer-Lambert law. The attenuation coefficient of the Beer-Lambert law, which is represented in the X-ray radiograph, is proportional to the fourth power of the atomic number (Z4) and the density (ρ) of the investigated material. A key step of the process to reconstruct and quantify the 3D structure is the segmentation of the various phases within the battery. Due to its low atomic number, the lithium cannot be distinguished from the gaseous phase in the cells, preventing any quantitative analysis of the lithium morphology. The photo-ionogel can however be segmented and the intensity at the minimum between the two characteristic peaks of the grey scale histograms (Supplementary Information) is selected as threshold to identify on one hand the photo-ionogel and on the other hand the other phases (lithium, gaseous phase). This allows representing and studying the lithium/photo-ionogel interface.
https://doi.org/10.1016/j.jpowsour.2016.08.141_p3_3 | The mechanical and electrical properties of the stand-alone films (after photo-polymerization) have firstly been studied. The plateau modulus G0 (measured at a frequency of 1 Hz and a strain of 0.1%) is given in Table 1. The compositions are based on a combination of two “low molecular weight” acrylates (ETPTA1 and HDDA, Mw = 428 and 226 g mol−1, respectively) or on a combination of two “higher molecular weight” acrylates (ETPTA4.7 and PEODA, Mw = 912 and 575 g mol−1, respectively). The composition of the monomers is such that the mean molecular weight is 287 and 676 g mol−1, for ETPTA1/HDDA 3:7 and for ETPTA4.7/PEODA 3:7, respectively. The cross-link density is higher for ETPTA1/HDDA than for ETPTA4.7/PEODA as a consequence of the lower molecular weight of the ETPTA1/HDDA monomers. G0 is seen to increase with the polymer content and with the cross-link density (at same polymer content G0 is higher for the photo-ionogel based on [ETPTA1/HDDA]/80 than for [ETPTA4.7/PEODA]/80). Table 1. Composition of the photo-ionogels and their representative physical properties at room temperature: plateau modulus, ionic conductivity, adhesion energy (probe tack test) and qualitative observation of the bonding retention after cycling of a LiFePO4/Li cell from the Li electrode. Name ES (wt%) ETPTA1 (wt%) ETPTA4.7 (wt%) HDDA (wt%) PEODA (wt%) G0 (kPa) σ (mS cm−1) Wadh (J m−2) 30 s Peel off easily after cycling from Li ES 100 – – – – 0 0.8 – – [ETPTA1/HDDA]/80 80 6 – 14 – 60 0.6 0.59 Yes [ETPTA4.7/PEODA]/80 80 – 6 – 14 35 0.5 0.29 Yes [ETPTA1/HDDA]/90 90 3 – 7 – 25 1.1 1.76 No [ETPTA4.7/PEODA]/90 90 – 3 – 7 10 0.9 0.99 No
https://doi.org/10.1016/j.jpowsour.2016.08.141_p3_4 | The photo-ionogels studied here are soft materials that have a fairly low elastic modulus of 10–100 kPa, which is much lower than a rubbery (∼1–10 MPa) or a glassy polymer (∼1–10 GPa) for example. Such soft material can easily creep under moderate external pressure to form an intimate and adhesive contact with a solid surface [35], as in a button cell with the lithium metal electrode. Their adhesive strength could play a critical role in their capability to maintain a good contact with the lithium electrode upon cycling. Then, the adhesive strength of the photo-ionogels with has been measured using a probe tack test. It is in essence a tensile test in the thickness direction of a thin film at a constant speed that better mimic the situation of tensile stress in a button cell than the standard peel test [36]. The time during which a compressive pressure was applied on the film in contact with a stainless steel flat substrate was varied between 3 and 300 s. Force versus displacement curves are shown in Fig. 1b and c for [ETPTA1/HDDA]/80 and [ETPTA1/HDDA]/90, and the adhesion energy Wadh (the integral below the Force-displacement curve) is given in Table 1 (contact time 30 s) and shown in Fig. 1d (all contact times). The values of maximum force and Wadh are typical of soft gels [37], [38] that behave like weak pressure-sensitive-adhesives (such as the adhesive used for Post-It). Their adhesion strength is a balance between bulk viscoelastic properties that allows for deformation under a tensile stress, and molecular interfacial interactions. The trend of inverse proportionality of the adhesion energy with the elastic modulus suggests a facile debonding with crack propagation at the interface between the photo-ionogel and the metal surface without large deformation [39]. The softer [ETPTA1/HDDA]/90 and [ETPTA4.7/PEODA]/90 materials are able to deform the more before debonding occurs and thus show the higher Wadh. The superior adhesion energy of [ETPTA1/HDDA]/90 compared to [ETPTA4.7/PEODA]/90 however suggests the former established better interfacial interactions with the metal substrate. Wadh is seen to increase with the contact time the more for the stiffer gels. This is because they need more time to deform under a compressive stress and creep to form an intimate contact at the surface of the microscopically rough metal substrate. Download : Download high-res image (447KB)Download : Download full-size image Fig. 1. (a) Scheme of the probe tack test. Force vs. displacement curves obtained in the probe tack test after different contact times (300 s ▲, 30 s ●, 3 s ■) for (b) [ETPTA1/HDDA]/90 and (c) [ETPTA1/HDDA]/80 photo-ionogels (d) Adhesion energy (stainless steel substrates) as a function of the contact time.
https://doi.org/10.1016/j.jpowsour.2016.08.141_p3_5 | The ionic conductivity (Table 1) is lower for [ETPTA1/HDDA]/80 and [ETPTA4.7/PEODA]/80 than for [ETPTA1/HDDA]/90 and [ETPTA4.7/PEODA]/90, as a consequence of lower ES content. Noteworthy, the ionic conductivity of [ETPTA1/HDDA]/90 and [ETPTA4.7/PEODA]/90 is slightly higher than pure ES, which suggests that the host matrix favorably plays on the ionic conductivity, possibly through a “destructuration” of ion pairs or aggregated anions and cations domains [40]. However, the conductivity of [ETPTA1/HDDA] gels is higher than [ETPTA4.7/PEODA], suggesting that a lower polarity (lower oxygen content) of the polymer matrix and/or the presence of hydrophobic sequences is more favorable toward ionic conductivity. The polarity of the [ETPTA1/HDDA] matrix is lower than the [ETPTA4.7/PEODA] one as a consequence of hexane-sequence in HDDA. In the [ETPTA1/HDDA] 3:7 blend oxygen atoms represent 30.7 wt% of the molecular weight and in the [ETPTA4.7/PEODA] 3:7 blend oxygen atoms represent 35.7 wt%. This trend suggests that the diffusion of ionic species is hindered by polymer moieties containing oxygen atoms that can establish attractive interactions in particular with the lithium cations in these gels [16], [17], [18], [19].
https://doi.org/10.1016/j.jpowsour.2016.08.141_p3_7 | The electrochemical performance of LiFePO4/photo-ionogel/lithium cells has been evaluated at C/5 and C rates. Fig. 2 shows typical SEM images that demonstrate the liquid precursor of the solid-state electrolyte is able to wet and fill the composite electrode porosity down to the interface with the aluminum collector. Fig. 3 shows for each gel the charge/discharge capacities and coulombic efficiencies versus the number of cycles at the C/5 and C rates, as well as the voltage profiles at selected cycles. The behavior of a reference LiFePO4/ES/lithium cell is shown in Fig. 3e. In this case a porous glass paper separator was used. Typical fingerprints of lithium insertion/de-insertion process in LixFePO4 are observed [41], [42]. For most gels a stable cycling is observed whatever the rate. Polarization (determined as the potential difference between the charge and the discharge curves at mid-cycle) was also found to remain constant with cycling, suggesting a good stability of the cells. Download : Download high-res image (331KB)Download : Download full-size image Fig. 2. SEM observations of: (a) porous composite electrode; (b–d) composite electrode filled by a photo-ionogel. Scale bar — is 1 μm on each picture. Download : Download high-res image (2MB)Download : Download full-size image Download : Download high-res image (384KB)Download : Download full-size image Fig. 3. Charge/discharge capacities and coulombic efficiencies (CE) versus the number of cycles at the C/5 (discharge ○, charge □, CE ◇) and C rates (discharge ●, charge ■, CE ◆), as well as the voltage profiles at selected cycles for the same rates: (a) [ETPTA4.7/PEODA]/80, (b) [ETPTA1/HDDA]/80, (c) [ETPTA4.7/PEODA]/90, (d) [ETPTA1/HDDA]/90, (e) ES (with separator).
https://doi.org/10.1016/j.jpowsour.2016.08.141_p3_8 | On the whole, the capacity at low rate ranges between 100 and 130 mAh g−1. This low rate capacity reflects the fraction of wired active mass. It likely depends to which extent the dried porous composite electrode was infiltrated and wetted by the precursor of the gel electrolyte. SEM observations showed that the composite electrodes are in general fully infiltrated, i.e. the whole porosity of the composite electrode is fully filled by the photo-ionogel electrolyte (Fig. 2), accordingly with our previous studies even though with different ionogel precursor [33]. Slight filling variations could happen nevertheless from one sample to another. Given the low active mass loading of these electrodes (∼1 mg/cm2) slight error in the determination of the weight of the electrodes is another factor that could explain the variations in the capacities at low rate. Thus these ones will not be discussed in relation with the compositions of the gels. The ratio between the capacities at high and low rates is reported in Fig. 4a for the different gels classified by increasing values of their ionic conductivity. The more important drop in capacity from low to high rate is seen for the gel with the lower ionic conductivity in which the salt diffusion limitations are the more important [43], [44], [45]. The best gel, [ETPTA1/HDDA]/90, remarkably displays superior rate performance than ES. However this comparison shall be taken with much care because the [ETPTA1/HDDA]/90 and ES/porous glass paper separator layers have different thicknesses (about 60 and 300 μm for the gel and the glass paper separator, respectively). Download : Download high-res image (278KB)Download : Download full-size image Fig. 4. (a) Comparison of the ratio between the capacities at high and low rates with the ionic conductivity of the ionogels and ES. Dotted lines are drawn to guide the eyes. ES is not included in the trend because of different separator thickness (see the text). (b) Comparison of the coulombic efficiencies (CE) at the different rates and the adhesive strength of the photo-ionogels (taken as the adhesion energy after 30 s of contact time on stainless steel substrate).
https://doi.org/10.1016/j.jpowsour.2016.08.141_p3_9 | The coulombic efficiency (CE) is, as in general, higher at higher rate (Fig. 4b). [ETPTA5/PEODA]/80 is nevertheless out of the trend with a very poor CE at the C-rate, but it displays a very low capacity at this rate. Higher CE at higher rate is generally observed because at high rate less time is allowed for parasitic reactions to occur. Parasitic reactions are associated with the formation of the SEI over repeated Li-plating−stripping processes [46]. On another hand, Fig. 4b shows that CE at the C/5-rate clearly varies with the photo-ionogels adhesive strength. Such an observation suggests that the higher is the ability of the photo-ionogel to stick to the lithium surface and maintain an intimate the contact to it, the more reversible will be the plating and stripping of lithium. The highest CE is found for [ETPTA1/HDDA]/90 and ES, 99.5% and 99.9% at C/5-rate, respectively. As it is a liquid, ES can spontaneously spread over the lithium surface whatever its textural modification upon cycling and maintain an intimate contact.
https://doi.org/10.1016/j.jpowsour.2016.08.141_p3_11 | The interfacial resistance with lithium electrode has been measured by EIS and monitored upon storage for 3 days at open circuit voltage and ambient temperature (Fig. 5). Nyquist plots show a large depressed semicircle with the real axis intercepts at higher frequency end corresponding to the bulk electrolyte resistance and at lower frequency to the interfacial resistance associated to surface film layers combined with charge transfer kinetics at the interface (Fig. 5a) [47], [48]. We observed almost no variation of the interfacial resistance over a week (Fig. 5b), which reflects high interfacial stability upon storage for all compositions [49], [50]. Furthermore, the interfacial resistance at OCV of these un-cycled cells is seen to vary inversely with the ionic conductivity of the gels, likely because the latter property affects the charge transfer kinetics [51], [52], [53]. However, it can be seen that the interfacial resistance is much lower with ES liquid electrolyte. Such result could be associated with the gel nature of the photo-ionogel that may less perfectly wet the lithium electrode roughness than the liquid ES, or with the formation of a more resistive SEI layer with the presence of the polyacrylate matrix reduction products. Download : Download high-res image (515KB)Download : Download full-size image Fig. 5. (a) Nyquist plots obtained for symmetrical Li/photo-ionogel or ES/Li cells stored at O.C.V. and ambient temperature conditions after 72 h; (b) variation of the resistance of the Li/photo-ionogel or ES interface as a function of the storage time; (c) comparison of the interfacial resistance with the ionic conductivity of the photo-ionogels and ES.
https://doi.org/10.1016/j.jpowsour.2016.08.141_p3_12 | Charge/discharge cycling tests of lithium symmetrical cells were carried out in order to evaluate the influence of the photo-ionogel composition on the Li electrodeposition. Upon cycling, 0.15 mAh cm−2 of Li was electrochemically deposited back and forth between the two electrodes at a current density of 0.15 mA cm−2. The voltage-time curves during cycling tests are shown in Fig. 6. Cell based on [ETPTA1/HDDA]/90 was able to cycle reversibly with no major voltage fluctuations (Fig. 6d), indicating a fairly uniform process and demonstrating that no short circuit or other catastrophic event occurs for at least 50 cycles [23]. This result suggests that [ETPTA1/HDDA]/90 is effective in promoting uniform Li electrodeposition. The shape of the voltage-time behavior consists of a first over-potential in the initial polarization, which corresponds to the kinetic limit of the electrolyte/electrode system [54]. Then the potential steadily and slightly increases with time, which suggests some slight modification at the interface. However, upon cycling, the over-potential immediately seen after reversing the cell polarization shows a rather constant mean value. For [ETPTA1/HDDA]/80 and [ETPTA4.7/PEODA]/80 an unstable response is observed with a quick divergence to high voltage limits ( ±10 V) (Fig. 6a and b). Fig. 6c shows that the cell based on [ETPTA4.7/PEODA]/90 cycles reversibly for about 40 cycles. Then significant voltage fluctuations are observed. Fig. 6e shows the voltage-time behavior in same experiment for ES that displays a very reversible behavior with lower over-potential than [ETPTA1/HDDA]/90, as a result of lower interfacial resistance with lithium (Fig. 5). Download : Download high-res image (777KB)Download : Download full-size image Fig. 6. Voltage-time plots of Li/photo-ionogel/Li symmetrical cell cycled at 0.15 mA cm−2: (a) [ETPTA4.7/PEODA]/80, (b) [ETPTA1/HDDA]/80, (c) [ETPTA4.7/PEODA]/90, (d) [ETPTA1/HDDA]/90, (e) ES.
https://doi.org/10.1016/j.jpowsour.2016.08.141_p3_13 | Galvanostatic polarization experiment is a complementary more aggressive approach of determining the cell lifetime by plating lithium continuously at a fixed current density [55], [56]. Fig. 7b shows the voltage response of the cell based on [ETPTA1/HDDA]/90 operated at a constant current density of 30 μA cm−2. This one could be charged without observing short-circuit for more than 325 h of continuous operation, a duration that matches the one required to have all the lithium from one side to pass to the other side. The abrupt rise in potential indeed happens for that duration where no more lithium is left for allowing a current to flow through the cell. Contrarily, the cell based on [ETPTA4.7/PEODA]/90 short-circuits after 30 h. The potential drop to nearly zero is attributed to the formation of a lithium dendrite between the two electrodes (Fig. 7a). Complementary EIS measurement on the same cell (not shown) reveals that the cell resistance has indeed decreased to negligible value. The initial rise in potential could be attributed to the growing of interfacial resistive layer or to the decrease of contact area (see below). Before ultimate failure, the potential is observed to steadily rise, with several sudden drops to nearly zero, suggesting some dendrite already formed before. Download : Download high-res image (219KB)Download : Download full-size image Fig. 7. Galvanostatic polarization measurements. Potential profile at fixed current density of 0.03 mA cm−2 for (a) [ETPTA4.7/PEODA]/90 and (b) [ETPTA1/HDDA]/90 Li/photo-ionogel/Li symmetrical cells.
https://doi.org/10.1016/j.jpowsour.2016.08.141_p3_14 | The cycling and galvanostatic polarization tests of lithium symmetrical cells suggest a significant influence of the adhesive strength of the photo-ionogels. Indeed, the cells based on [ETPTA1/HDDA]/80 and [ETPTA4.7/PEODA]/80, which show poor adhesion strength (Fig. 1d), could hardly tolerate the low applied current density and exhibited very limited operating cell lifetime in the cycling test. The cells based on [ETPTA1/HDDA]/90 and [ETPTA4.7/PEODA]/90 were able to pass the cycling test, but [ETPTA4.7/PEODA]/90 that show lower adhesive strength than [ETPTA1/HDDA]/90 could not tolerate the galvanostatic polarization test.
https://doi.org/10.1016/j.jpowsour.2016.08.141_p3_16 | X-Ray tomography observations have been done at the end of the cycle tests of the LiFePO4/photo-ionogel/Li assemblies (50 cycles at C- or C/5-rates). This way, Balsara and co-workers [17], [57] have realized synchrotron hard X-ray micro-tomography experiments on symmetrical Li/polymer electrolyte/Li cells where the electrolyte is a block copolymer (polystyrene-block-poly(ethylene oxide) (SEO) mixed with LiTFSI salt. X-ray micro-tomography revealed the occurrence of dendrites, and a shift in their location from primarily within the lithium electrode at a temperature where the electrolyte is rigid (elastic modulus G′∼10 MPa), to primarily within the electrolyte at a higher temperature where the electrolyte is softer (1 MPa > G′ > 100 kPa). Dendrites, 10–20 μm length, were already clearly visible after a total charge of 84 C cm−2 at a current density of 0.175 mA cm−2.
https://doi.org/10.1016/j.jpowsour.2016.08.141_p3_17 | The LiFePO4/photo-ionogel/Li cells were here observed after 50 cycles (corresponding to a total charge of 54 C cm−2 at a current density of 0.03 mA cm−2 for the C/5 rate). Due to its low atomic number, the lithium cannot be distinguished from the gaseous phase in the cell. The [ETPTA1/HDDA]/80, [ETPTA4.7/PEODA]/80 and [ETPTA1/HDDA]/90 gels appear clearly unaltered as shown in Fig. 8a, b and d. As a matter of fact, [ETPTA1/HDDA]/80 and [ETPTA4.7/PEODA]/80 easily peeled off from the lithium electrode when dismantling the button cell, contrarily to [ETPTA1/HDDA]/90 and [ETPTA4.7/PEODA]/90, in agreement with the higher adhesive strength of the latter ones (Table 1). Moreover, the cohesive assembly of LiFePO4 electrode with the photo-ionogel was also observed to peel off the aluminum collector. In the case of [ETPTA4.7/PEODA]/90 some lack of matter at the interface with the current collector can be seen (Fig. 8c). The occurrence of this phenomenon in the unique case of the [ETPTA4.7/PEODA]/90 gel is likely a consequence of its lower cohesion. Reconstructed X-ray tomography images of the photo-ionogel surfaces that were in contact with the lithium electrode are shown in Fig. 8e–h. The surfaces of the different gels appear smooth at the X-ray tomography analysis scale (resolution of 2 μm), with the exception of [ETPTA4.7/PEODA]/80 showing sparse protuberances (Fig. 8e). The lack of dendrite formation in these gels, which have a low modulus compared to SEO block-copolymers for example [17], [57], is remarkable. It is nevertheless likely associated to the ionic liquid component of the photo-ionogels [24], [25], [26], [27], [28], [29]. Download : Download high-res image (814KB)Download : Download full-size image Fig. 8. Representative X-ray tomography images showing cross-sections and surface of the photo-ionogel electrolytes after 50 cycles at C/5 rate as LiFePO4/photo-ionogel/Li cells, (a,e) [ETPTA4.7/PEODA]/80, (b,f) [ETPTA1/HDDA]/80, (c,g) [ETPTA4.7/PEODA]/90, (d,h) [ETPTA1/HDDA]/90.
https://doi.org/10.1016/j.jpowsour.2016.08.141_p3_18 | In complement, SEM observations of the lithium surface have been done (Supplementary Information). Visual impressions must be taken with care, as the pictures were observed to depend on the energy of the electron beam. In the case of the [ETPTA4.7/PEODA]/80 and [ETPTA1/HDDA]/80 gels, the cycled lithium surfaces appear fairly flat and show a memory of the pristine state with darker zones marked by parallel rolling ridges visible on the lower magnification images (see also SEM observation of uncycled lithium). These lithium surfaces also feature small pits and ridge- or needle-like deposits. In the case of the [ETPTA4.7/PEODA]/90 and [ETPTA1/HDDA]/90 gels, the cycled lithium surface are rougher and have lost the memory of the pristine state. The whole of the electrode surface has been altered by the cycling. All these SEM observations confirm the X-Ray tomography observations that no large dendrites formed during the cycling of LiFePO4/photo-ionogel/Li cells. Reminding that the stiffer photo-ionogels also show the lowest adhesive strengths, it is suggested here that only a fraction of the lithium surface was in intimate contact with the electrolyte and thus could participate to the plating/striping mechanism, contrarily to the softer and more adhesive ones, as in the former case the lithium surface show a memory of the pristine state. Reminding the trend of the variation of the CE with the adhesive strength of the photo-ionogels (Fig. 4b), it is suggested here a relationship between the contact intimacy at the lithium/photo-ionogel interface and the efficiency of the lithium plating/striping. SEM observations of the lithium surface have also been done at the end of the cycle tests of Lithium/photo-ionogels/lithium symmetrical cells (Supplementary Information). In all cases, the surface is rougher after cycling than before (pristine state), with pits, cracks, and ridge- or needle-like deposits.
https://doi.org/10.1016/j.jpowsour.2016.08.141_p3_19 | Gireaud et al., studied the lithium plating/stripping mechanism in EC/PC LiPF6 solutions [58]. At low current densities, the stripping of lithium happens through the formation of corrosion pits and cracks forming at defect sites (such as grain boundaries of the lithium metal electrode). Subsequent lithium plating happens through the deposition of lithium dendrites (several μm long) within the pits and along crack lines. Furthermore, Bhatt et al. [59], investigated lithium/ionic liquid electrolytes/lithium symmetrical cells in which the ionic liquid was PYR13FSI and the lithium salts, LiFSI or LiTFSI (0.5 M). Up to 800 charge-discharge cycles at current densities of 0.1, 10 and 100 mA cm−2 were demonstrated for these cells. Interestingly SEM imaging of cycled electrodes showed no evidence for dendrite formation but evidence for surface corrosion under all cycling regimes and for the first cycles. During prolonged cycling, re-deposition of lithium gradually filled the corrosion pits and this is followed by smooth deposition of lithium onto the electrode surface. In the case of a solid-state gel electrolyte with poor adhesive properties, the roughening of the lithium surface through the stripping and plating processes would rapidly lead to a loss of contact at the interface with an increase of the cell polarization, a worsening in the current distribution heterogeneity and a fast cell failure, as observed in Fig. 6a and b in the case of [ETPTA1/HDDA]/80 and [ETPTA4.7/PEODA]/80. Only the photo-ionogels with adhesive strength high enough can maintain a contact good enough at the interface with lithium electrode to allow the functioning of the cell more than the first cycles, as observed in Fig. 6c and d in the case of [ETPTA1/HDDA]/90 and [ETPTA4.7/PEODA]/90. This proposed mechanism is schematized in Supplementary Information.
https://doi.org/10.1016/j.jpowsour.2016.08.141_p4_2 | Polymer-gel electrolytes based on cross-linked photo-polymerized acrylate matrix that confines a pyrrolidinium/TFSI ionic liquid doped with a lithium salt have been studied. These photo-ionogels are soft materials which modulus increases with the polymer content and with the cross-link density. The fairly low modulus, from 10 to 60 kPa, endow them weak pressure-sensitive-adhesive character. Their adhesion strength, from about 0.2 to 2 mJ m−2, increases with a decrease in their stiffness (modulus). Ionic conductivity decreases with the polymer content (reverse trend with respect to the stiffness, similar trend with respect to a lower ionic liquid amount) and decreases with increasing oxygen content in the polyacrylate matrix.
https://doi.org/10.1016/j.jpowsour.2016.08.141_p4_3 | LiFePO4/photo-ionogel/Li cells show a stable cycling at C/5 with stable capacities in the range 100 to 120 mAh/g and stable polarizations for all gels at least for 50 cycles at ambient temperature and surface capacities typical of microbatteries, e.g. 0.15 mAh cm−2. The more important drops in capacity when increasing the rate from C/5 to C are seen for the gels with the lower ionic conductivities in which the salt diffusion limitations are the more important. The coulombic efficiency increases with an increase of the adhesive strength of the photo-ionogel, suggesting a relationship between the contact intimacy at the lithium/photo-ionogel interface and the efficiency of the lithium plating/striping. X-Rays Tomography showed that the solid-state photo-ionogel electrolytes keep their integrity upon cycling.
https://doi.org/10.1016/j.jpowsour.2016.08.141_p4_4 | The interfacial resistance with lithium at OCV varies inversely with the ionic conductivity of the photo-ionogel but is stable upon storage. Very limited cycling of lithium/photo-ionogel/lithium cells at current density of 0.15 mA cm−2 is observed with gels with lower adhesive strength, as a poor adhesion to Li electrode surface likely lead to loss of contact surface area at lithium dissolution spots and catastrophic concentration of ionic fluxes at those other spots where the contact is still maintained with strong increase of impedance. Contrarily, with higher adhesive strength gels, very reversible Li stripping and plating is achieved and the lithium stripping/plating mechanism can follow the several steps observed for liquid electrolyte based on same ionic liquid.
https://doi.org/10.1016/j.jpowsour.2016.08.141_p4_5 | In the end, a promising composition for polymer gel electrolyte with high ionic conductivity, weak pressure-sensitive-adhesive character, and low interface resistance with lithium electrode has been identified. Such polymer gel electrolyte, named here [ETPTA1/HDDA]/90, allows stable cycling of LiFePO4/lithium cells with high CE (99.5% at C/5) and excellent lithium electrodeposition process.
https://doi.org/10.1016/j.jpowsour.2016.09.083_p1_2 | Increasing lifetime of batteries is an important issue to make electric vehicles more attractive [1]. It can be achieved through better electrode materials or by slowing down aging mechanisms. More specifically, the main aging factor during operation is considered to be the SEI (Solid Electrolyte Interphase) growth [2], [3]. Because it is accelerated within a hot battery [4], [5], mastering the temperature during function is paramount [6]. Hence, the battery and its cooling system have to be sized optimally and a thermal model is very helpful to achieve this goal [7], [8], [9].
https://doi.org/10.1016/j.jpowsour.2016.09.083_p1_3 | The thermal modeling of batteries has been widely studied, using methods such as finite element methods [10], [11], [12], equivalent electric circuit [13], [14], [15] or solving partial differential equations [16], [17]. Though these approaches are different, they have a common issue in modeling the heat sources [18]. Electrical losses, not studied here, are highly non linear since they depend on the current, the temperature, the state of charge (SoC) and the state of health (SoH) [19], [20], [21]. On the contrary, the entropic heat is easy to model, but the prior measurement of the entropy variation via the classical potentiometric method (presented thereafter) requires very long tests that are hardly compatible with an industrial context [22], [23], [24].
https://doi.org/10.1016/j.jpowsour.2016.09.083_p1_4 | A calorimetric method is presented in this article for the fast determination of the entropy-variation with a high resolution [25]. A simple thermal model is used to estimate the heat generation of a battery [16], from which the entropic heat is deduced. The next part is dedicated to the theoretical background of the proposed method. The thermal model used for estimating the heat generation is presented in a third part, along with its parameter determination. Finally, the entropy variation of a commercial LiFePO4/graphite cell is determined thanks to the proposed method. These results are compared with those obtained thanks to the potentiometric method, which is considered as the reference.
https://doi.org/10.1016/j.jpowsour.2016.09.083_p2_2 | The entropy variation ΔS is related to the structural changes of the active materials during operation. The corresponding energy variations may result in heat generation or consumption depending on the SoC and the current sign. This behavior can be modeled by Equation (1) where I is the current, T is the absolute temperature (in Kelvin), n is the number of exchanged electrons during the reaction (n = 1 here) and F is the Faraday constant [18]. (1)
https://doi.org/10.1016/j.jpowsour.2016.09.083_p2_5 | In the frame of the potentiometric method, the cell to be characterized is put into a climatic chamber, prepared at a given SoC and allowed to rest until its OCV is stabilized. Then, a thermal cycle is imposed and the corresponding OCV variation is measured to calculate ∂Uoc/∂T [22].
https://doi.org/10.1016/j.jpowsour.2016.09.083_p2_6 | The process is repeated at other SoC in order to obtain a lookup table covering the whole operation range. Each measurement at a given SoC requires several hours (about half a day) because of the very long time needed for the cell to reach its equilibrium after a temperature change.
https://doi.org/10.1016/j.jpowsour.2016.09.083_p2_8 | A calorimetric method is based on the cell heat-generation study. According to Forgez et al. [8], there are four heat sources in a battery: electrical losses, entropic heat, heat generated by side reaction(s) and heat of mixing. Concerning the studied battery, side reactions are mostly aging reactions that are slow enough for their heat generation to be neglected. The heat of mixing is negative during the creation of concentration gradients and is positive when these gradients disappear (the sum being zero) [18]. Its contribution is maximal after current changes and is minor compared to electrical losses [16]. As a consequence, the heat of mixing is neglected in this method. As a result, only electrical losses and entropic heat have been considered in the total heat generation (Equation (2)). (2) ΔU is the “overvoltage” and it depends on the current, the temperature and the SoC. It is due to several phenomena like voltage drop in the electrolyte, charge transfer and diffusion within the active materials. The latter is the slowest one and, within a LiFePO4/graphite cell, it is similar to a limited diffusion that reaches a quasi-steady state after a few minutes [21]. Consequently, it can be approximated by an equivalent electrical resistance R which is defined as the overvoltage divided by the current. It is written RCh for the charge and RDch for the discharge, leading to Equation (3). Though electrical losses are always positive (irreversible heat), the “entropic heat” can be either positive or negative (reversible heat), depending on the signs of the current and the entropy variation. (3)
https://doi.org/10.1016/j.jpowsour.2016.09.083_p2_9 | The entropy variation can be computed by subtracting from , leading to Equation (4). In this purpose, they need to be run with the same current rate. Please note that every term is expressed as a function of the SoC. (4)
https://doi.org/10.1016/j.jpowsour.2016.09.083_p2_10 | From Equation (4), it is thus possible to estimate ∂Uoc/∂T by: • estimating the heat generations and ; • measuring the temperature TCh and TDch; • evaluating the difference between electrical losses in charge and discharge (called thereafter).
https://doi.org/10.1016/j.jpowsour.2016.09.083_p2_11 | is not trivial to estimate and thus brings a major source of uncertainty for ∂Uoc/∂T estimation. The precision of the proposed method relies on making as negligible as possible compared to the entropic heat. The entropy variation would hence be approximated by Equation (5). (5)
https://doi.org/10.1016/j.jpowsour.2016.09.083_p2_12 | A first mean to reduce is to increase the temperature of the cell T. Thus, the electrical losses decreases, making the entropic heat more significant in the total heat generation. Besides, the entropic heat slightly increases in these conditions.
https://doi.org/10.1016/j.jpowsour.2016.09.083_p2_13 | A second mean to reduce is to decrease the current I. As a matter of fact, the entropic heat decreases in proportion to the current and electrical losses in proportion to the square of the current (see Equation (3)). Nevertheless, the cell must generate a minimum of heat to ensure its accurate estimation. Three current rates have been used in the application part and their results are compared.
https://doi.org/10.1016/j.jpowsour.2016.09.083_p3_4 | In this study, the cell temperature is assumed to be homogeneous during operation. Hence, it can be measured on its surface. Besides, a one-node thermal model can be used (Fig. 1). The latter has two parameters: one heat capacity Cth and one thermal resistance Rth toward the cell environment. One equivalent current source represents the heat sources and an equivalent voltage source is used for the external temperature Text. Download : Download high-res image (52KB)Download : Download full-size image Fig. 1. Thermal model of the isothermal cell.
https://doi.org/10.1016/j.jpowsour.2016.09.083_p3_5 | The state equation corresponding to this model can be obtained thanks to Kirchhoff`s laws (Equation (6)) where T is the temperature of the cell. Before using it to estimate and , the heat capacity Cth and the equivalent thermal resistance Rth values have to be determined. (6)
https://doi.org/10.1016/j.jpowsour.2016.09.083_p3_8 | As for the heat capacity Cth, it has been measured using the setup shown on Fig. 2. The cell was connected to a Digatron (BTS-600) that can generate and measure current or voltage with a precision of 0.1% of the full scale (±100 A with ±20 V on each of the five circuits). It was packed with insulating materials. As for the upper face, it was covered with glass wool to match the terminals shapes. The five others faces were covered with plates of polyurethane foam. Because power wires are an important cause for thermal leakages [21], they have been wrapped in tubes of rubber foam. A thermocouple has been put at the center of the largest face of the cell (type T, with an absolute precision of ±1 °C). Download : Download high-res image (189KB)Download : Download full-size image Fig. 2. Experimental setup for heat capacity and entropy-variation determination. The cell is covered with insulated material and put within a climate chamber.
https://doi.org/10.1016/j.jpowsour.2016.09.083_p3_9 | A ± 1C square current with a period T of 20 s has been applied to the cell in order to create a heat generation step (a 1C current fully discharges the battery in 1 h). The 20-s-long period has been chosen because it is very small compared to the thermal time constant of the cell (being the product of Cth and Rth). Thus, the average heat generation can be used in a calculus instead of the instantaneous heat generation. Besides, the measurement is simple and accurate in these conditions. The SoC and the OCV remain constant and, as the mean current is equal to zero, the mean reversible heat is also equal to zero. Thus, only electrical losses contribute to the cell heating. They can be measured according to Equation (7) by: • measuring the OCV Uoc before beginning the test (the cell being at the equilibrium); • measuring the current Icell and the cell voltage Ucell during the test. (7)
https://doi.org/10.1016/j.jpowsour.2016.09.083_p3_10 | At the beginning of the test, the cell is considered to be in adiabatic conditions and to receive a heat generation step. Consequently, its temperature T increases as a ramp (Fig. 3) and the heat capacity can be determined thanks to Equation (8). Download : Download high-res image (157KB)Download : Download full-size image Fig. 3. Test for heat capacity determination. Thermal response to a ± 1C square current with a period T of 20 s. (8) ⅆ ⅆ
https://doi.org/10.1016/j.jpowsour.2016.09.083_p4_3 | The cell has been insulated as for the heat capacity determination. The aim of this experimental setup is to minimize the cell cooling, so it can be assumed to be isothermal. It has been put in a climatic chamber at 40 °C and: • Fully charged by the CCCV method; • Rested until it reached the thermal equilibrium; • Fully discharged and rest for several hours; • Fully charged with the same current and rest for several hours.
https://doi.org/10.1016/j.jpowsour.2016.09.083_p4_6 | The temperature evolution of the cell and the corresponding heat generation have been reported on Fig. 4 for the 0.75C test. Whereas the climatic chamber temperature had been set to 40 °C, the equilibrium temperature of the cell was 37 °C. This is due to the power wires, which create a thermal link with the ambient temperature of the test room (being 20 °C). In order to keep the thermal model and its parameter determination as simple as possible, the external temperature Text in Equation (6) is replaced by the equilibrium temperature Teq (Equation (9)). Download : Download high-res image (277KB)Download : Download full-size image Fig. 4. Thermal response and measured heat generation for 0.75C discharge and charge. (9) ⅆ ⅆ
https://doi.org/10.1016/j.jpowsour.2016.09.083_p4_9 | All the parameters of the thermal model being determined, the heat generation reproduced on Fig. 4 can be estimated through Equation (9). T and Teq were measured and the derivative dT/dt was estimated by a linear regression, carried on a time interval of 300 s centered on the calculation points.
https://doi.org/10.1016/j.jpowsour.2016.09.083_p4_10 | A “noise” on the heat generation estimation can be observed during the rest phases. It is relatively low compared with the generated heat (about 0.1 W) thanks to the long time range used for estimating the derivative of T. However, the quasi-instantaneous heat-generation drops at the charge and discharge ends are smoothed.
https://doi.org/10.1016/j.jpowsour.2016.09.083_p4_12 | During the charge and the discharge, large variations of the heat generation can be observed (from −0.5 W to 5 W). These variations are mostly caused by the entropic heat. This has been highlighted by plotting the heats estimated thanks to Equation (9) in charge (orange square marks) and discharge (red circle marks) as functions of the SoC (Fig. 5). By doing so, both electrical losses (green downward-pointing triangle marks) and entropic heat (blue upward-pointing triangle marks) appear (see Equation (3)). Download : Download high-res image (300KB)Download : Download full-size image Fig. 5. Heat generation in charge and discharge, entropic heat and electrical losses (0.75C test).
https://doi.org/10.1016/j.jpowsour.2016.09.083_p4_13 | The estimated heat generations are consistent, except below 5% SoC and above 95% SoC. They are biased in these SoC ranges, because the T derivative calculus smooths their quick variations. Between 5% and 95%, the computed electrical losses are nearly constant (about 2.5 W) and the extracted entropic heat shape is typical of a LiFePO4/graphite cell [24], [25]. The corresponding entropy variation has been reported on Fig. 6, along with the results obtained via C/2 and 1C tests. Some points of ∂Uoc/∂T have been measured using the potentiometric method and added to Fig. 6. Download : Download high-res image (286KB)Download : Download full-size image Fig. 6. Entropy variation of a commercial LiFePO4/graphite cell, obtained with the proposed method for three different current rates and obtained using the classical potentiometric method.
https://doi.org/10.1016/j.jpowsour.2016.09.083_p4_14 | The three current rates lead to close entropy-variation curves. Moreover, the latters are consistent with the values obtained thanks to the potentiometric method. This confirms that neglecting is reasonable. In this view, results obtained through C/2 charge and discharge are bound to be the most precise because the electrical losses are at their lowest compared to entropic heat.
https://doi.org/10.1016/j.jpowsour.2016.09.083_p5_2 | The proposed calorimetric method allows a fast and precise determination of a battery entropy-variation as function of its state of charge. The experiment needed only takes a few hours and the corresponding low-cost experimental setup can also be used for the heat capacity measurement (the latter being needed in the experimental protocol). A minimal knowledge is required on the cell to be characterized: there is no need to determine neither its OCV curve nor its electrical properties. Thus, this method is well adapted for industries and laboratories. Moreover, the results are nearly continuous where the classical potentiometric method can only give discrete values after several days or weeks of tests.
https://doi.org/10.1016/j.jpowsour.2016.09.083_p5_3 | This work has been validated with an LiFePO4/graphite battery, but it is also usable for aged batteries or for any other technology as long as electrical losses and entropic heat are the main heat sources and if the difference between electrical losses in charge and discharge can be neglected. This second hypothesis may be verified by comparing results obtained with different current rates.
https://doi.org/10.1016/j.jpowsour.2016.09.083_p5_4 | The heat generation estimation obtained by inverting a simple thermal model gives good results on an isolated cell hence avoiding the use of a calorimeter. It could be further improved by using a temperature sensor having a better resolution. In this paper, the 0.1 °C resolution of the sensor implied the use of a large time interval for the temperature derivative estimation (to reject the noise due to the “stair effect”). A better resolution of the sensor would allow a narrower time interval for the derivative calculus and, consequently, it would bring more detailed entropy-variations curves.
https://doi.org/10.1016/j.jpowsour.2016.09.101_p1_2 | The Li-ion battery is a successful story that has enabled generations of energy demanding consumer electronics. However, to meet the needs of new applications there is a need to improve Li-ion battery cell performance, operation conditions, safety, and cost beyond current limitations. Safety is of particular concern and intimately connects to properties of the state-of-the-art liquid electrolyte. The typical electrolyte consists of at least three components; a lithium salt dissolved in a binary or ternary solvent mixture, where the solvents offer different, and sometimes synergetic, advantages for salt dissolution, fast ion transport, thermal and electrochemical integrity [1]. The industry standard is ca 1 mol dm−3 lithium hexafluorophosphate (LiPF6) in a mixture of ethylene carbonate (EC) and one or several linear dialkyl carbonates [2]. Despite many advantages of these electrolytes, there are critical limits to their use; the significant decomposition of LiPF6 at T ≥ 60 °C [3], [4], the near room-temperature flash points of linear carbonates [5], and the extensive heat generated when both linear and cyclic carbonates are decomposed [2], [5].
https://doi.org/10.1016/j.jpowsour.2016.09.101_p1_3 | More thermally stable alternatives to LiPF6 have been suggested and reviewed thoroughly elsewhere [6], [7], [8]. In this work we focus on two closely related lithium salts including heterocyclic anions with nitrile functionality; lithium 4,5-dicyano-1,2,3-triazolate (LiDCTA)∗ and lithium 4,5-dicyano-2-trifluoromethylimidazolide (LiTDI, Fig. 1) [9], [10]. LiDCTA is thermally stable to 300 °C and one of few alternatives to PF6− that is free of both fluoro and oxygen atoms, which brings advantages in terms of low cost synthesis (no fluorine) [9] and potentially weak interactions with Li+ (no oxygen) [11]. In solid poly(ethylene oxide) (PEO) electrolytes, LiDCTA has a positive plasticizing effect and offers a high Li+ transference number [12]. In a few typical liquid aprotic solvents, and mixtures thereof, it is soluble in molar concentrations [9], [12], [13], [14], but in others it has poor solubility and a strong tendency to form ionic aggregates [15]. Moderate ion conductivities (at best 2.7 mS cm−1 in EC:DMC at 20 °C [14]) and a low oxidation stability (ca 4 V vs. Li+/Li° [13]) has made it a less attractive salt compared to LiTDI, but it is still a conceptually interesting fluorine-free salt.
https://doi.org/10.1016/j.jpowsour.2016.09.101_p1_5 | TDI differs from DCTA only by -C-CF3 replacing the central ring nitrogen atom of the latter (Fig. 1). Computational results suggest the fluoromethyl group to weaken the interaction with Li+ [16], which is supported experimentally by an improved miscibility of LiTDI over LiDCTA in some aprotic solvents [15] and a higher electrolyte conductivity (6.7 mS cm−1 in EC:DMC at 20 °C [14]). TDI is predicted to have a slightly lower oxidation stability than DCTA [16], but experimentally some LiTDI electrolytes are found to be more stable (≤ 4.5 V vs. Li+/Li° [14], [17]). LiTDI is thermally stable to 250 °C and has been scrutinized against LiPF6 in various carbonate solvent mixtures [17], [18], [19]. However, it should be recognized that i) these solvents are optimized for use with LiPF6 and ii) the low flashpoints and heat evolution of these solvents motivate their replacement as well. Therefore, it is instructive to find more suitable solvent alternatives [20], where ideally positive synergistic effects between solvents and salts can make both LiDCTA and LiTDI interesting solutes in altogether new types of electrolytes for Li-ion batteries.
https://doi.org/10.1016/j.jpowsour.2016.09.101_p1_6 | Aprotic molecular liquids are the most interesting solvents for low cost electrolytes near-term, while in the long-term ionic liquids based on either the DCTA or TDI anions may be another alternative [21], [22]. Limiting our scope to the former class of solvents, 1,2-dicyanobutane (adiponitrile, ADN) was chosen as the main component of our electrolytes. ADN and other dinitriles have high oxidation stabilities [23] and nitriles in general can have a positive impact on anion stability, exemplified by the increased aluminium corrosion potential of electrolytes with lithium perfluoroalkylsulfonyl imides [24]. Mixtures of ADN with EC form high flashpoint electrolytes that are compatible with graphite anodes [25], [26], although additional solvents or salts seem to be required for compatibility with certain high-voltage cathodes [23]. Tetrahydrothiophene 1,1-dioxide (Sulfolane, SL) has for long been considered as a co-solvent for lithium metal [27], [28], [29] and Li-ion cells [30] and is together with related sulfones (and nitriles) a target for high-voltage or oxidation tolerant electrolytes [31]. SL has been shown to significantly decrease the heat generation at Li-ion cell failure when partially replacing EC [2], [32], which makes it an interesting co-solvent also from a safety perspective.
https://doi.org/10.1016/j.jpowsour.2016.09.101_p1_7 | In this work we highlight key properties of new electrolyte compositions where salts and solvents share nitrile functionality. The focus of the study is on the physico-chemical properties of these novel electrolytes and the basic electrochemistry of Li-metal/cathode half-cells at room temperature. The choice of co-solvents turns out to be crucial for salt solubility, a wide liquid range, and electrolyte thermal stability; with EC as a co-solvent, carbon dioxide is generated at intermediate temperatures (≥60 °C), which represents a critical drawback, since increased high temperature tolerance is an important line of electrolyte development. For the here investigated nitrile based electrolytes, the moderate cycle performance and poor rate performance at room temperature suggests that higher temperatures are necessary to yield transport properties and performances that are competitive with the state-of-the-art electrolytes. The ADN:SL electrolytes is of potential interest for use at higher temperatures, but for universality, thermal stability should optimally be combined with good performance also at lower temperatures. For this, further screening of suitable solvent compositions is necessary. Our work supports the previous results that the ionic conductivity of electrolytes with LiTDI is higher compared to LiDCTA [14], but not the stipulated difference in oxidation stability, and both salts remain interesting alternatives to LiPF6 in the wait of a solvent breakthrough.
https://doi.org/10.1016/j.jpowsour.2016.09.101_p2_2 | Electrolyte preparation: Adiponitrile (M = 108.14 g mol−1, 99%, Sigma-Aldrich) and sulfolane (M = 120.17 g mol−1, 99% Sigma-Aldrich) were dried over molecular sieves (4 Å) and mixed in mole ratios with ethylene carbonate (M = 88.06, 99%, Sigma-Aldrich) to give one ternary (ADN:SL:EC 2:1:1 n:n:n) and two binary (ADN:SL and ADN:EC 2:1 n:n) solvent mixtures with ADN as the main component. For the sake of brevity we from this point refer to the mixtures by using only the first letter of each solvent i.e. “AS” for ADN:SL, “AE” for ADN:EC, and “ASE” for ADN:SL:EC.
https://doi.org/10.1016/j.jpowsour.2016.09.101_p2_3 | LiDCTA and LiTDI were provided by collaborators and their synthesis is described elsewhere [13], [34]. Both salts were dried 4 days at 60 °C in a büchi B-580 vacuum oven, before dissolved in the solvent mixtures, or single solvent ADN, at a concentration of 0.67 m (mol kg−1 solvent, corresponding molarities are given in Suppl. Table S1). The only exception is LiDCTA at a concentration of 0.5 m in ADN because of limited solubility. All steps were performed in an argon-filled glove box (H2O < 1 ppm, O2 < 1 ppm). The water content of all electrolytes were confirmed to be < 100 ppm by Karl Fischer titration (Metrohm).
https://doi.org/10.1016/j.jpowsour.2016.09.101_p2_4 | Differential scanning calorimetry (DSC): Heating traces were recorded with a Q1000 from TA instruments. Samples of 10–20 mg were hermetically sealed in an aluminium crucible, cooled to −150 °C before heated up to 170 °C at a rate of 10 °C/min. The melting point was defined as the minimum of the appropriate endothermic peak.
https://doi.org/10.1016/j.jpowsour.2016.09.101_p2_5 | Density/Viscosity: Densities and viscosities were determined with an Anton Paar DMA 4500 M density meter and a Lovis 2000 M rolling-ball viscometer module. The dynamic viscosities were measured with the falling sphere method using a steel ball (Ø = 1.5 mm, ρ = 7.70 g cm−3) and a capillary (Ø = 1.59 mm). Temperatures were measured from 20 to 80 °C in 10 °C steps. The results were confirmed by repeating the measurements going down in temperature.
https://doi.org/10.1016/j.jpowsour.2016.09.101_p2_6 | Ionic conductivity: Ionic conductivities were obtained by dielectric spectroscopy measurements in the frequency range 100 mHz - 10 MHz using a Concept 80 broadband dielectric spectrometer from Novocontrol. The dielectric cells were assembled in the glove box and the samples were filled into a Teflon® spacer (thickness = 0.25 mm, Øinner = 16 mm) which was placed between two stainless steel electrodes. Data were collected from −30 to 110 °C in 10 °C steps and the cells thermally equilibrated for 15 min at each temperature before the measurements. The DC conductivity at each temperature was extracted from the frequency plateau in the corresponding frequency region.
https://doi.org/10.1016/j.jpowsour.2016.09.101_p2_7 | Flashpoint: Flashpoints were determined with a Grabner MiniFLASH TOUCH according to the D6450 standard for closed cups. A stainless steel cup with 1 ml of sample was placed in contact with an electric arc and heated from a temperature approximately −18 °C from the anticipated flashpoint. A discharge once per °C by the electric arc results in a pressure increase in the closed cup. The flashpoint is determined as the temperature where the pressure reaches 20 kPa under a given air flow, and a heating rate of 5.5 °C min−1.
https://doi.org/10.1016/j.jpowsour.2016.09.101_p2_8 | Thermal gravimetric analysis (TGA): A TG 209 F1 Iris from Netzsch was loaded with aluminium pans holding samples of 10–15 mg. The pans were heated from 25 °C to 250 °C at 5 °C min−1. Thermal stabilities were determined by setting a 1% mass loss as the decomposition temperature. Additionally, isothermal measurements were performed at 80 °C for 1 h to study “long-term” stabilities. All evolved gases were transferred through a Teflon® capillary and gas cell (both at 200 °C) where a Vector 22 Bruker FT-IR continuously recorded FT-IR spectra between 620 and 4400 cm−1 with a resolution of 4 cm−1. To assign a temperature to each FT-IR spectra, it was estimated that it takes 1 min for the transfer of the evolved gases from the TGA chamber to the FT-IR cell.
https://doi.org/10.1016/j.jpowsour.2016.09.101_p2_9 | Linear sweep voltammetry (LSV): The anodic stability was determined by linear sweep voltammetry of Li/electrolyte/SS (Stainless-steel) Swagelok® cells using a multi-channel electrochemical analyser (Ivium-n-Stat instrument, Ivium Technologies) at room temperature with a scan rate of 1 mV s−1 between 2 and 5.5 V vs Li+/Li°. A microporous electrospun polyacrylonitrile (PAN) membrane, described in more detail elsewhere [13], was soaked with the electrolyte and sandwiched between the electrodes.
https://doi.org/10.1016/j.jpowsour.2016.09.101_p2_10 | Coin cell assembly and battery testing: Carbon-coated (5%) lithium iron phosphate (LiFePO4) was prepared and used as the active cathode material [35]. A slurry of LiFePO4, Super-P conductive carbon and poly(vinylidene fluoride (PVdF, Sigma-Aldrich) as binder, were mixed in a weight ratio of 80:10:10 in N-methyl pyrrolidone (NMP) and casted on an aluminium foil. Two-electrode coin cells were assembled with a lithium metal anode (thickness = 300 μm, from Cyprus Foote Mineral Co.) and the carbon-coated LiFePO4 electrode as the cathode. Approximately 120–170 μl of electrolyte, depending on separator weight, was penetrated into a PAN or Celgard 2400 separator, which was placed between the electrodes. The galvanostatic charge/discharge tests of the Li/electrolyte/LiFePO4 cells (2.5–4.4 V, 1 C-rate, 25 °C) were performed with a WBCS3000 battery cycler from WonATech. Co.
https://doi.org/10.1016/j.jpowsour.2016.09.101_p2_11 | Solubility modeling: Molecular structures were built in the graphical user interface of TmoleX 4.1 and quantum chemical calculations performed with the TURBOMOLE [36], [37] V7.0 program package. Geometries were optimized using the BP86-functional [38], [39] and TZVP basis set [40] in gas phase and for the perfect conductor-like screening model (COSMO: ε = ∞). Additionally, a single point calculation at BP86/TZVPD/COSMO//BP86/TZVP/COSMO level of theory was performed in order to generate a fine grid cavity surface (FINE) for the molecules, which is saved in a COSMO-file. The COSMO-RS calculations (RS = Real Solvents) were performed with the COSMOthermX program [41] and the salt-solubility module using the BP_TZVPD_FINE_C30_1501 parameterization at a temperature setting of 25 °C (298.15 K). See the supplementary information for more details.
https://doi.org/10.1016/j.jpowsour.2016.09.101_p3_2 | In the following the physical properties of the electrolytes are reported; melting points, densities, viscosities, and ionic conductivities, which determine the low temperature limit and electrolyte transport properties. Based on the results, the most promising electrolytes were tested for their oxidation stabilities and cycled in Li/LiFePO4 cells. Finally, TGA FT-IR and flashpoint tests were made to assess the thermal stability and flammability of the electrolytes.
https://doi.org/10.1016/j.jpowsour.2016.09.101_p3_4 | 3.1.1. Modeling suggests co-solvents to adiponitrile to increase salt solubility The molar solubilities of LiTDI and LiDCTA in ADN, SL, AS 2:1, AE 2:1 and ASE 2:1:1 were calculated using COSMO-RS (Suppl. Table S1). Qualitatively, the salt solubility increases in the order ADN < AE ≈ AS < ASE < SL, which indicates that from a solubility perspective SL and/or EC are both appropriate co-solvents to ADN. These results are consistent with our experimental observations. Quantitatively, the calculated molar solubilities for LiTDI underestimate, but are of similar magnitude as the experimental results. The ΔfusG of ca. 6 kcal mol−1 for LiTDI (based on thermochemical data) is larger than 2.6 kcal mol−1 for LiDCTA (based on a single solubility reference), but limited data for estimating the latter makes a direct comparison of the salt solubilities difficult. However, the lower ΔfusG and higher decomposition temperature of LiDCTA (ca 320 °C vs. 250 °C) suggest a denser crystal structure, a ΔfusH-driven solubility process, and an overall lower solubility compared to LiTDI. Also, a simple structural argument, comparing the planar DCTA with the more bulky TDI, with its freely rotating CF3-group, suggests LiTDI to be the easier soluble salt.
https://doi.org/10.1016/j.jpowsour.2016.09.101_p3_5 | 3.1.2. Co-solvents decrease the melting temperature of adiponitrile The melting temperature (Tm) of ADN (2 °C) decreases when SL is added as a co-solvent, but it is little affected by EC (Fig. 2). For the stoichiometric mixtures here, the lowest Tm = −20 °C is observed for the ternary solution ASE. The Tm sequence ASE < AS < AE ≈ ADN remains unaffected by the addition of the lithium salt LiTDI (Fig. 2) or LiDCTA (not shown). Thus, a co-solvent to ADN is essential for sub-zero applications. For comparison, Abu-Lebdeh et al. did not observe any clear melting point for their solvent mixture AE (1:1 v:v ≈ 1:1.7 n:n), which suggests that a higher concentration of co-solvent can suppress the melting point further [25]. Download : Download high-res image (333KB)Download : Download full-size image Fig. 2. Liquid range The melting temperature Tm of ADN (A) decreases with EC (E) and/or SL (S) as co-solvents. LiTDI or LiDCTA (not shown) has only a small effect on Tm.
https://doi.org/10.1016/j.jpowsour.2016.09.101_p3_6 | 3.1.3. Co-solvents increase the density and viscosity of adiponitrile The neat solvent ADN has a lower density than the solvent mixtures (Fig. 3a). The densities increase with the addition of LiDCTA and more so with LiTDI. The viscosity of ASE is similar to that of ADN (overlapping curves, Fig. 3b) and smaller than that of AS. The lower viscosity of ASE compared to AS is reasonable, since AE mixtures have lower viscosities in comparison with ADN [25] and, thus, EC counteract the viscosity increase by SL. The viscosities of all solvents increase with the addition of salt, again with a stronger effect by LiTDI. The exception is ASE, for which both salts have a similar effect. Overall, the electrolyte viscosities range from 12 to 20 mPa s−1 at 20 °C to 2–4 mPa s−1 at 80 °C. The lowest electrolyte viscosities here are in the same range as the ca 15 mPa s−1 reported for LiTFSI ADN and LiTFSI AE (1:1 v:v) electrolytes at comparable concentrations [25]. Download : Download high-res image (745KB)Download : Download full-size image Fig. 3. Densities and viscosities a) Densities and b) viscosities of ADN (A), the solvent mixtures AS and ASE and the corresponding electrolytes. The viscosity curves of ADN and ASE are overlapping. In general, viscosities are inversely proportional to ionic conductivities and, therefore, offer a rough first indication how the electrolytes may affect the rate performance of Li-ion cells. Considering that commercial electrolytes have much lower viscosities, e.g. 5.1 mPa s−1 at 20 °C for 1 M LiPF6 in EC:DEC [42], the here measured electrolytes show comparable viscosities only at 70–80 °C. Lower room temperature viscosities, ca 8 mPa s−1, are possible in ternary electrolytes (ADN:EC:DMC 2:1:1 v:v) by the conventional strategy to include low flashpoint linear carbonates [23], but operation at elevated temperatures with thermally more stable and less flammable electrolytes may ultimately be a more reasonable approach.
https://doi.org/10.1016/j.jpowsour.2016.09.101_p3_7 | 3.1.4. Electrolytes have higher ionic conductivities with LiTDI compared to LiDCTA The ionic conductivities of the LiTDI electrolytes at room temperature and above all meet the often stated requirement of 1 mS cm−1 for battery electrolytes (Fig. 4a) [43]. The highest conductivities are obtained with ADN as a single solvent, but the co-solvents are needed to lower the melting point and maintain sufficient ionic conductivities at low temperatures. Download : Download high-res image (514KB)Download : Download full-size image Fig. 4. Ionic conductivities a) of electrolytes with LiTDI or b) LiDCTA in ADN, AS, and ASE. The LiTDI electrolytes reach a conductivity of > 1 mS cm−1 at room temperature (RT), the LiDCTA electrolytes at ca 40 °C. The LiDCTA electrolytes have lower ionic conductivities than the LiTDI electrolytes and require slightly higher temperatures (≥ 40 °C) to exceed 1 mS cm−1 (Fig. 4b). This is counter-intuitive considering the lower viscosities of the former, but such exceptions exist and are observed also for LiTDI in comparison with LiPF6 or LiTFSI in EC:DMC electrolytes [19]. Differences in anion shape and ion association (concentration of ion pairs and aggregates) are likely part of the explanation. The conductivities of the ADN-based electrolytes do not come close to those of LiTDI and LiDCTA in carbonate mixtures [14], [19], but the absence of low flashpoint solvents may permit higher operating temperatures and improved transport properties to increase the performance. In summary, the physical properties reveal that AS and ASE based electrolytes offer a wider liquid range as compared to AE or the single solvent ADN electrolytes, which is important at least for avoiding electrolyte crystallization at low temperature conditions. However, for sufficiently low viscosities and high conductivities, elevated temperatures are needed. In the following section we compare the electrochemical properties of the AS and ASE electrolytes.
https://doi.org/10.1016/j.jpowsour.2016.09.101_p3_9 | 3.2.1. High stability solvents improve DCTA oxidation stability The oxidation potentials of the AS and ASE electrolytes are approximately 4.5 V vs Li+/Li° based on LSV measurements in Li/SS (stainless steel) cells (Fig. 5). The stabilities are comparable to that of LiTDI in carbonate electrolytes [14], but the reported difference between DCTA and TDI [9] is not observed here. These results, together with the < 4.0 V vs. Li+/Li° oxidation potential of LiDCTA in PC [13], suggest that ADN and SL have a positive effect on the stability of DCTA. The results should, however, be considered guiding, since it is known that the higher surface area and possible catalytic effects of specific electrode particles may dramatically influence the results for a given application [1], [44], [45]. On a detailed level, there are some very small currents observed in all electrolytes already at 3.5 V vs. Li+/Li°, such small currents are normally neglected when determining the oxidation potential, but may be of importance for the long-term stability [45]. Download : Download high-res image (241KB)Download : Download full-size image Fig. 5. Anodic stabilities of the AS and ASE electrolytes with LiTDI or LiDCTA. All electrolytes are stable up to ca 4.5 V vs. Li+/Li° in a Li/SS cell.
https://doi.org/10.1016/j.jpowsour.2016.09.101_p3_10 | 3.2.2. Charge/discharge tests show stable cycling but poor rate capability Charge/discharge tests of Li/LiFePO4 cells (20 cycles) were carried out between 2.5 and 4.4 V vs. Li+/Li° (4.5 V in the case of LiDCTA ASE). The cells with ASE electrolytes delivered the highest average discharge capacities (∼145 mAh g−1). After a few initial cycles with irreversible capacity losses the performance stabilized and average coulombic efficiencies (cycles 5–20) were 97.5 (LiTDI ASE) and 95.8% (LiDCTA ASE) (Fig. 6). These rather low coulombic efficiencies may arise from side-reactions, which are only noticeable in the ternary electrolytes. A big difference in appearance of the 20th compared to the 1st cycle of the LiDCTA ASE electrolyte (Fig. S1), and the lower coulombic efficiency, shows that the extended upper cut-off of 4.5 V vs. Li+/Li° strongly negatively effects the reversibility of the reaction. The relatively high coulombic efficiencies for the AS electrolytes; 99.6% (LiTDI AS) and 99.8% (LiDCTA AS), based on cycles 5–20, are promising – despite slightly lower discharge capacities than the ASE electrolytes – and offer an overall improvement compared to the cells with 1 M LiDCTA in PEGDME [13]. Download : Download high-res image (550KB)Download : Download full-size image Fig. 6. Galvanostatic charge/discharge a) Coulombic efficiencies (CE) for Li/LFP cells with AS and ASE electrolytes (2.5–4.4 V vs. Li+/Li°) and b) specific capacity as a function of different discharge rates for Li/LFP cells with LiDCTA ASE electrolytes (2.5–4.0 V vs. Li+/Li°). The conceptually interesting fluorine-free LiDCTA ASE electrolyte was further tested in cells with different separators and C-rates. The cell with a Celgard separator performed very poorly, which we interpret as an insufficient ability of the electrolyte to wet the separator (Fig. S2). This may be a result of the high viscosity of the electrolyte in combination with the small pore size (0.04 μm) of the polypropylene based Celgard separator [46]. Similar wetting issues have been reported for other sulfone-based electrolytes [28]. The rate test was performed with a PAN separator using a more cautious charge/discharge window of 2.5–4.0 V vs. Li+/Li° to focus exclusively on the rate effect. The inability of the cell to cope with a 2C-rate (Fig. 6b) further highlights the problem related to the high viscosity of the electrolyte and stresses that their potential use in practical Li-ion batteries will require higher operating temperature and/or a solvent combination that enables lower viscosity electrolytes. Furthermore, the decreased coulombic efficiency, when returning to 0.1 C-rate, is a possible sign of some irreversible process occurring already below 4.0 V vs. Li+/Li°.
https://doi.org/10.1016/j.jpowsour.2016.09.101_p3_12 | From previous sections it is clear that elevated temperatures would be required to compensate for the higher viscosities, lower conductivities, and overall poorer transport properties of the ADN based electrolytes compared to the state-of-the-art. At the same time, elevated temperatures impose rougher conditions for the materials. In this section a few critical material properties are investigated as a function of temperature to address the applicability of the electrolytes at temperatures (> 60 °C) where the state-of-the-art cannot be used.
https://doi.org/10.1016/j.jpowsour.2016.09.101_p3_13 | The first design features for safer electrolytes are the exclusive use of high flashpoint solvents and more thermally stable lithium salts than LiPF6. The flashpoints for all solvent mixtures and electrolytes used here fall in the range of 150–160 °C (Fig. S3), which is more than 100 °C higher than for a typical organic solvent mixture, such as EC:DEC (3:7 w:w) [26].
https://doi.org/10.1016/j.jpowsour.2016.09.101_p3_14 | 3.3.1. Electrolyte mass loss is dictated by the co-solvent The thermal stabilities derived from dynamic TGA (Fig. 7a) show only minor differences between the electrolytes – they are all stable to at least 110 °C (≤ 1% mass loss). Isothermal TGA, however, reveals mass losses already at 80 °C, where the extent of the mass loss depends on the solvent combination; the ASE electrolytes lose 3.5% of the initial mass during an hour at 80 °C, while the AS electrolytes lose 2.1% (Fig. 7b). The mass loss processes are, however, not completed by the end of the measurements. The difference between the ASE and AS electrolytes correlates with the much faster mass loss rate of EC, as is evident from the dynamic TGA results and the analysis of the exhaust gases by FT-IR spectroscopy, to be discussed in more detail next. Download : Download high-res image (550KB)Download : Download full-size image Fig. 7. Thermal stabilities a) Dynamic thermal stabilities of the solvents and the LiTDI electrolytes and b) isothermal (80 °C) electrolyte stabilities.
https://doi.org/10.1016/j.jpowsour.2016.09.101_p3_15 | 3.3.2. Ethylene carbonate is decomposed in the presence of lithium salt The analysis of the exhaust gases by FT-IR spectroscopy suggests that alternative reaction channels govern the decomposition of the different electrolytes. When EC is part of the electrolyte, bands from evaporated EC at approximately 1100 and 1870 cm−1 [47] (Fig. 8) are the first to appear (LiTDI ASE at 78 °C; LiDCTA ASE at 60 °C). Surprisingly, these are followed shortly by an envelope of bands centered at ca 2350 cm−1 (LiTDI ASE at 110 °C; LiDCTA ASE at 70 °C), which we ascribe to CO2. With increasing temperature these features dominate the spectra until, we assume, all EC is consumed. The CO2 bands appear neither in the spectra of neat EC nor the ASE solvent mixture (free of salt), which suggests a catalytic effect by the lithium salt. Download : Download high-res image (729KB)Download : Download full-size image Fig. 8. Gas phase FT-IR spectra a) of the different electrolytes at maximum absorption and solvents at 203 °C and b) time evolution of the spectra for LiTDI ASE. Dashed lines indicate evaporated EC. It is well known that thermal decomposition products of PF6− in state-of-the-art electrolytes trigger EC decomposition and CO2 evolution [4], [48], but nothing suggests DCTA and TDI to be unstable at such low temperatures. However, anion-solvent interactions have been suggested to lower the oxidation stability of PC and EC in electrolytes [49], [50]. A bit speculative at this stage, strong anion-EC interactions in these electrolytes could be responsible for the low temperature decomposition of EC. Alternatively, Li+ is the culprit; in ionic liquids, for example, a lowering of the thermal stability has been observed when introducing a lithium salt – where Li+ is the only new species of the ionic liquid electrolyte [42]. A third possibility is that the electrolytes, when loaded into the TGA instrument and briefly contacted with the atmosphere, absorb some moisture that drives hydrolysis of EC [51]. In strong contrast to the ASE electrolytes, the first features of the AS and ADN electrolytes appear at approximately 150 °C, and do not, as expected from the absence of carbonates, show any signatures of CO2. The evaporation and decomposition of EC at relatively low temperatures is an important result, since EC is a standard component for the protective solid electrolyte interphase (SEI) on the anode [52], [53], and therefore a constituent of many electrolytes. The decomposition of EC is not only detrimental to the cell operation, but a safety hazard, since evolution of CO2 builds up pressure inside the cell. Taking into account the role of EC for rapid heat evolution [32], EC does not seem to be a suitable component, at co-solvent concentrations, for electrolytes targeting applications at elevated temperatures.
https://doi.org/10.1016/j.jpowsour.2016.09.101_p3_16 | 3.3.3. The anion influences the decomposition products at high temperatures At high temperatures (> 200 °C) additional spectral features start to appear that are related to the choice of lithium salt. For all the LiTDI electrolytes there is a band at ca 3500 cm−1 (LiTDI:ADN not shown), which is most likely due to TDI decomposition, since the band is not observed in any of the corresponding LiDCTA electrolytes (Fig. 8). No additional features from the decomposition of LiDCTA were observed, which is in agreement with the higher decomposition temperature of LiDCTA [9]. Decomposition products with small IR cross-sections or hidden by the absorption bands of the solvents can, however, not be ruled out. Finally, the possible release of toxic hydrogen cyanide (HCN) is a general concern for nitrile containing compounds [25]. We do not find any bands of HCN in the FT-IR spectra for any of the electrolytes below 250 °C. This does not exclude the formation of HCN under all circumstances, but supports the argument that other nitrile containing reaction products are more likely to form [25].
https://doi.org/10.1016/j.jpowsour.2016.09.101_p4_2 | We have investigated combinations of lithium salts and solvents with nitrile functionality with the hope of forming thermally more stable, high-performing electrolytes for Li-ion battery application. The physical properties of the electrolytes were characterized over a wide temperature range and show an extended liquid range for the mixed solvent electrolytes compared to single solvent electrolytes. The electrochemical cycling performances were moderate, possibly due to high electrolyte viscosities and slow mass transport, which leaves room for further improved nitrile based solvent mixtures. The electrolytes show some advantages over conventional electrolytes in terms of thermal stability, where the ADN and AS electrolytes show high flashpoints, slow solvent evaporation, and no CO2 release. The ASE electrolytes, however, evaporate EC at relatively low temperatures (from approximately 70 °C) and release CO2 shortly thereafter, which makes them a safety risk and unsuitable for application in Li-ion batteries. Furthermore, the absence of CO2 evolution from the neat ASE mixture (no salt) suggests a direct or indirect catalytic effect by Li+ and/or the anion. The results may be of relevance for related electrolytes with EC intended for use at elevated temperatures. We conclude that the electrolytes with the AS solvent combination are the most suitable electrolytes overall, with high flashpoints and thermal stabilities, and good electrochemical performance, but their electrochemical performance at elevated temperatures remains to be investigated. In general, further optimization of the transport properties of nitrile based electrolytes should be possible by a more careful screening of solvent compositions and identification of additional, suitable, co-solvents without compromising the thermal integrity.
https://doi.org/10.1016/j.jpowsour.2016.09.139_p1_2 | One of the plausible solutions for limiting climate change, pollution and greenhouse gases is to develop a fully electric transportation network from renewable energy sources. A promising approach to achieve these goals that is currently taking place is the use of Li-ion batteries in electric vehicles. However, the current cost, performance and safety record of available batteries are not adequate to compete with gasoline-based vehicles [1], [2], [3]. The liquid electrolytes in lithium batteries also pose potential safety problems, and they can cause damage to the environment and human health if they explode [2]. These safety issues are mitigated by using batteries containing a solid polymer electrolyte (SPE) [3]. A SPE in combination with a lithium metal anode can be safely used in the production of a high-power battery [4].
https://doi.org/10.1016/j.jpowsour.2016.09.139_p1_3 | Since the first publication of Armand and co-workers [5], poly (ethylene oxide) (PEO) is the most studied polymer electrolyte, owing to its capacity to dissolve lithium salts and its excellent ionic conductivity above 70 °C. Its physical properties allow a convenient coating of this polymer at room temperature. However, its conductivity is limited by the inherent crystallinity of PEO at room temperature [6], [7]. The reduction of the crystallinity was achieved by different strategies, leading to SPEs which function at lower temperature. Some of these strategies include the use of branched polymers [8], [9], [10], [11], [12], copolymers with low molecular weight [13], [14], [15] or the incorporation of plasticizing agents [16], [17]. All these strategies are based on the creation of some disorder in the macromolecular structure, with the aim to inhibit the formation of PEO crystals. But, these strategies imply the formation of a very sticky and viscous polymer which does not lead to SPEs with good mechanical strength. So, to circumvent this problem, the incorporation of cross-links in the polymer was shown to increase the hardness of the rubbery polymers during the formation of the conductive film [15], [18].
https://doi.org/10.1016/j.jpowsour.2016.09.139_p1_4 | Many cross-linked SPEs based on a plethora of architectures and diverse curing strategies have been reported in the literature. Alloin et al. reported the formation of triblock (A-B-A) copolymers with landlocked low molecular weight PEO block framed by two blocks containing cross-linking units located at each extremity. These polymers have a low glass transition temperature (Tg) (below −20 °C) and are cross-linked by free-radical chemistry during a molding process. This membrane exhibited good thermal stability and conductivity of 2 × 10−5 Scm−1 at 20 °C [15]. Elmér and Jannasch synthesized low molecular weight poly (ethylene oxide-co-ethylene carbonate) as a macromonomer, that was cross-linked by UV irradiation in the solid state; the maximum conductivity (6.3 × 10−6 Scm−1) at 20 °C was reached with a ratio of O/Li+ = 30:1 [19]. Recently, Johansson and co-workers explored the use of thiol-ene chemistry for forming a cross-linked network polymer electrolyte in a solvent-free process. However, these electrolytes showed disappointing conductivities due to the lack of free volume in the solid state [20]. Using a similar chemistry, Tew et al. elegantly prepared a cross-linked network based on poly (ethylene glycol) and poly (dimethylsiloxane). This network can accept very high salt loadings and showed a high ionic conductivity at 30 °C (6.7 × 10−4 Scm−1) [21]. All these examples rely on a radical cross-linking mechanism performed in the solid-state. Thus, the membrane also contains by-products of the radical cross-linking process which are trapped inside the membrane. These unwanted residues may lead to undesirable side reactions [22], [23]. For example, radicals generated in a poly (ethylene oxide) matrix can promote H abstraction, eventually leading to chain scission [24]. Thus, the presence of these radical initiators are responsible for rapid aging of the polymers and a loss of mechanical integrity of the membranes, in particular at elevated temperatures (60 °C and higher) [25], [26]. Luo et al., investigated poly (glycidyl methacrylate) based copolymers as gel polymer electrolytes using the commercial product Jeffamine© as a cross-linking agent [27]. This agent is composed of polyether chains terminated by amine groups. The unreacted products remain in the film, resulting in an increased conductivity by acting as a plasticizing agent. Furthermore, as the molecular weight between the cross-link moieties is high (low cross-link density), the product does not reach a high enough modulus to prevent the formation of lithium dendrites [28]. Mitigating the formation of lithium dendrites from the anode is a critical risk factor in the mass production of Li-polymer batteries. This issue is addressed by the use of SPEs with high modulus as demonstrated theoretically by Monroe and Newman [29], [30], [31].
https://doi.org/10.1016/j.jpowsour.2016.09.139_p1_5 | In this paper, we present a strategy for membrane fabrication that is based on volatile cross-linkers that produces high modulus SPEs devoid of unwanted residues. A SPE is produced without residue of any chemicals trapped inside the membrane, and forms a very stiff membrane. A family of statistical copolymers of poly (glycidyl methacrylate-co-polyethylene glycol methyl methacrylate) was synthesized. We developed a new eco-friendly modus operandi to create the cross-linked polymer electrolyte via a volatile curing agent during the preparation of the film by a doctor-blade technique. Two major problems in the industrial production of SPEs are addressed in our research, i.e. producing cross-linked membranes with a high Young`s modulus and eliminating residues that lead to rapid aging with cycling [28]. The resulting SPEs were evaluated in lithium batteries, and showed excellent performance.
https://doi.org/10.1016/j.jpowsour.2016.09.139_p2_3 | A solution of polyethylene glycol methyl methacrylate (PEGMA, Mn = 500 gmol-1) in toluene was passed over a bed of basic Al2O3. The concentration of the solution (c = 72 wt%) was determined by 1H NMR after purification. Glycidyl methacrylate (GMA) was also passed over a bed of basic Al2O3. Azobisisobutyronitrile (AIBN) was purified by recrystallization in methanol and dried under vacuum for 12 h. The monomers were used immediately after purification. All other chemicals from Sigma Aldrich were used as-received.
https://doi.org/10.1016/j.jpowsour.2016.09.139_p2_5 | 22.0 g PEGMA-toluene solution (32 mmol) and 1.0 g (7.0 mmol) GMA were added in a round bottom 50 mL flask. The solution was stirred for 30 min under a flow of nitrogen. 50.0 mg AIBN was added and the solution was heated at 80 °C under nitrogen. A condenser was placed on the top of the flask. After 8 h, the solution was cooled down and was slowly poured in 10 vol of cold diethyl ether. The viscous polymer precipitated and the supernatant was decanted. The polymer was slowly poured a second time in 10 vol of hexanes and the supernatant was decanted. This method insures the complete removal of AIBN residues (no peaks are observed by solid-state NMR). The polymer was dried at 60 °C under vacuum for 12 h to yield 4.5 g (y = 75%) of the copolymer. Analysis by 1H NMR and GPC indicated that GMA insertion was 30 mol% and the molecular weight (Mn) 100 000 g mol-1.
https://doi.org/10.1016/j.jpowsour.2016.09.139_p2_7 | All of the procedures were performed in a dry room with a dew point of −56 °C. The polymers were dried at 80 °C under vacuum for 12 h before use. The polymer was dissolved in an appropriate amount of anhydrous ethanol, which is based on the molecular weight of the polymer and the viscosity of the solution for coating by doctor blade. For example, with a polymer Mn = 100 000 g mol-1, 1.93 g polymer is dissolved in 2.0 mL of ethanol. After dissolution, 0.2717 g LiTFSI was added to achieve a ratio of O:Li = 30:1, and the solution was stirred at 60 °C for 2 h to ensure the complete dissolution of the salt. 0.1550 g ethylene diamine was added and the solution was stirred for another 15 min. Then the solution was coated on a poly (propylene) film (200 μm) using a doctor blade. The film was dried and cross-linked at 60 °C for 12 h, and then the temperature was increased to 120 °C for 6 h. Finally, the film was kept at 120 °C under vacuum for another 6 h to insure the complete evaporation of ethylene diamine.
https://doi.org/10.1016/j.jpowsour.2016.09.139_p2_9 | The films were pressed on a cathode LFP/PEO-based polymer at 25 psi to produce a pouch batter. The anode was a lithium foil with a thickness of 45 μm with special treatment and was made at SCE Shawinigan Laboratory (Québec, Canada).
https://doi.org/10.1016/j.jpowsour.2016.09.139_p2_11 | 2.5.1. Gel permeation chromatography (GPC) The molecular weight distribution was determined by gel permeation chromatography (GPC) using double detection (LS at 690.0 nm and RI) operating at 40 °C with THF as eluent. The system was a combination of Viscotek GPCmax VE2001 GPC auto sampler with a Wyatt Optilab RI detector and Wyatt DAWN EOS Multi Angle Light Scattering detector. The columns were Agilent (Varian) PL-Gel mixed-B 10 mm (heated at 40 °C, the same temperature as the detectors).
https://doi.org/10.1016/j.jpowsour.2016.09.139_p2_13 | 2.5.3. Nuclear magnetic resonance (NMR) The 1H spectra were recorded on a Bruker 300 spectrometer operating at 300 MHz. For the NMR measurements, the polymers were solubilised in DMSO-d6. The 1H chemical shift was referenced using the residual signals of DMSO-d6 at 2.50 ppm. 1H spectra were obtained using an acquisition time of 1.9 s, with an 8 kHz spectral width and a recycle delay of 10 s. The spectra of the solid-state samples were recorded on a Bruker Avance III HD spectrometer operating at frequencies of 599.95 MHz and 150.87 MHz for 1H and 13C, respectively, using an Agilent 4 mm double resonance magic-angle spinning probe and a spinning frequency of 12.5 kHz. Spectra were recorded using a direct 13C 90° pulse excitation or 1H13C cross-polarization. In both cases, the 13C radiofrequency field strength was 75 kHz and the spectra were acquired under high power TPPM decoupling at a 1H radiofrequency field strength of 85 kHz. The 1H radiofrequency field strength was increased from 70 to 90 kHz during the 2 ms long cross polarization. Recycle delays were 5 s and the spectra were acquired for 20 ms with a spectral width of 45 kHz. All spectra were recorded at room temperature.
https://doi.org/10.1016/j.jpowsour.2016.09.139_p2_14 | 2.5.4. Differential scanning calorimetry (DSC) The DSC analyses of the solid samples were obtained in a DSC823e equipped with an FRS5 sample cell, a samplerobot, a Julabo FT400 intracooler and an HRS7 sensor from Mettler Toledo. The samples were heated from −80 °C to 60 °C at a heating rate of 10 °C min−1 (first heating/cooling) and 10 °Cmin−1 (second heating/cooling) for Tg detection. The curing process was evaluated by keeping the sample at 60 °C for 1 h to ensure the complete evaporation of ethanol. The weight of the sample was determined at this step just before heating from 60 °C to 200 °C at a heating rate of 2 °C min−1. The data were analyzed with STAR software.
https://doi.org/10.1016/j.jpowsour.2016.09.139_p2_15 | 2.5.5. Thermogravimetric analysis (TGA) The TGA analyses were performed on a TGA Q500 from TA Instruments. The heating rate was 10 °C min−1 from 25 °C to 800 °C under air. The weights of the sample were between 30 and 40 mg.
https://doi.org/10.1016/j.jpowsour.2016.09.139_p2_16 | 2.5.6. Impedance and cyclic voltammetry The ion conductivity and cyclability of electrolytes were evaluated by measuring the temperature dependence of the impedance spectra at 25 °C, 60 °C and 80 °C using a VMP-3 potentiostat. The samples had a surface area of 2.0106 cm2 and 3.8013 cm2 and thickness of 30–40 μm. The batteries were cycled at C/24 for the formation step, after which they stabilized at the temperature used for cycling at C/6 and C/3. The samples were analyzed over a frequency range of 100 mHz–1 MHz at 100 mV and 5 mV AC amplitude. The conductivity was calculated using equation (1): (1) where l denotes the electrolyte thickness (cm), A is the area of the membrane (in cm2) and R is extrapolated from the plateau in the real impedance data (Bode plot, see Fig. S6 in SC).
https://doi.org/10.1016/j.jpowsour.2016.09.139_p2_17 | 2.5.7. Scanning electron microscopy (SEM) Morphology characterization was performed using a Hitachi S-4700 cold-field emission gun scanning electron microscope (FE-SEM). Secondary electrons were detected using the upper detector (SE(U)) and a low beam current (<0.1 nA). The samples were directly observed in plane view without any conductive coating. The cycled battery was disassembled in a dry room and a small section (±1 cm2) was cut out for observing the specimen cross-section. The specimen was prepared using a cryo-microtome in a glove box. The sectioning was done using a tungsten carbide knife followed by a histo-cryo diamond knife, both performed at −100 °C. The sample was then transferred from the glove box to the vacuum chamber of the FE-SEM using a custom-made sealed sample holder that prevents air contact.
https://doi.org/10.1016/j.jpowsour.2016.09.139_p3_3 | A recent article on copolymers based on glycidyl methacrylate [32] described the ease of functionalization with oxirane moieties positioned on the side chains. The Claverie group demonstrated the use of volatile hydrazine as an efficient cross-linking agent for a solid polymer [33]. The GMA monomer has a pendant oxirane group which is highly reactive in presence of thiol, amide, azide and amine [32], making it a perfect candidate for a fast reaction during cross-linking. The synthesis of the statistical copolymer is simple and economically viable. The synthesis is outlined in Scheme 1. Furthermore, ethylene diamine is volatile, soluble in the polymer, and use of the primary amine increases the probability of reaction with epoxy moieties without forming any undesirable residues. The PEGMA monomer is already known as a good candidate for the transport of lithium. Moreover, the poly (ethylene oxide) pendant chains are short enough to prevent the formation of crystallites responsible for poor conductivity observed with high molecular weight PEO. The characteristics of polymers, determined by FTIR, GPC and 1H NMR (see SC) are shown in Table 1. All polymers showed signals for the incorporation of PEGMA (3.6 ppm, PEO main chain) and GMA (2.6–2.9 ppm, epoxy group) in the polymer backbone, as observed in the 1H NMR spectra. The molecular weights (Mn) of the polymers varied between 100 000 g mol-1 and 400 000 g mol-1, and the percentage of incorporated GMA was between 18 and 39 mol%. The polymers were viscous and soluble in polar solvents. This wide range of structures allows us to make a comprehensive comparison of the electrochemical results. Download : Download high-res image (158KB)Download : Download full-size image Scheme 1. Preparation of the polymer and cross-linking reaction. Table 1. Polymers characteristics. ID x GMA (mol%)a Mn (g mol−1)b Tg1 (°C)c Tg2 (°C)c Tg1Li (°C)c Tg2Li (°C)c σ at 80 °C (μS cm−1)d 1 18 140 000 −55 −49 78.5 2 30 100 000 −54 −4 −49 −14 44.3 3 30 270 000 −54 −15 nd nd nd 4 33 400 000 −56 −23 nd nd nd 5 39 320 000 −55 −14 −46 −13 55.5 a Composition determined by 1H NMR. b Determined by GPC at 40 °C in THF. c Determined by DSC. d Determined by AC Impedance. nd: not determined.
https://doi.org/10.1016/j.jpowsour.2016.09.139_p3_4 | In order to investigate the curing reaction (Scheme 1), a mixture of polymer, ethylene diamine and ethanol was analyzed by differential scanning calorimetry (DSC). The profile of the reaction is showed in Fig. 1. The sample was heated from 60 °C to 200 °C at a rate of 2 °C min−1. The DSC profile for the first heating shows a complex series of endothermic (evaporation) and exothermic (cross-linking) reactions. The second heating profile, after curing, indicates that the Tg of the cross-linked product is 171 °C and no other peak was observed (see Fig. S7 in SC). Thus, a rigid 3D network was formed upon heating. Interestingly, the absence of any other thermal event during the second heating is indicative that the cross-linking reaction is complete, and that the polymer is free of reactive residues. Download : Download high-res image (135KB)Download : Download full-size image Fig. 1. DSC of a mixture of polymer (1.9 g of polymer 2), ethylene diamine (0.1550 g) and ethanol (2.0 mL).
https://doi.org/10.1016/j.jpowsour.2016.09.139_p3_5 | The curing process yields a solid polymer that is not soluble in any solvent that was investigated. Information on the micro-structure of the cured polymer is useful to understand the behavior of the SPE. To characterize the microstructure of the crosslinked polymer, the polymer was analyzed by solid 13C NMR as shown in Fig. 2. This technique was effective in determining the micro-structure of the complex polymer structure. Fig. 3a shows the direct pulse (DP) spectrum, which is ideal for determining the micro-structure of the polymer. On the other hand, the cross-polarization (CP) spectrum shown in Fig. 2b is an image of the rigid structure in the polymer [33], [34]. Thus, the comparison of DP and CP spectra allows one to determine which part of the polymer structure was affected by cross-linking. Epoxy groups are expected to resonate at 41–42 ppm but the DP spectrum in Fig. 2a is free from such signals, indicating the full conversion of the oxirane during the cross-linking process [35]. Also, there is no evidence of free ethanol or ethylene diamine, both are absent from the polymer in either of the spectra. The signals at 112 and 124 ppm correspond to vinylic chain-ends that are expected in radical polymerization of methacrylic monomers. These signals are only visible by DP analysis because the corresponding units are located at the. Download : Download high-res image (251KB)Download : Download full-size image Fig. 2. Solid-state 13C NMR of polymer after cross-linking. A) Direct pulse (DP) spectrum. B) Cross-polarization (CP) spectrum. Download : Download high-res image (138KB)Download : Download full-size image Fig. 3. DSC thermograms for polymer 2.
https://doi.org/10.1016/j.jpowsour.2016.09.139_p3_6 | end of the chains and far from cross-link points (they are highly mobile). The broad resonance at 55.6 ppm in the CP spectrum (Fig. 2b) is correlated with the reaction of cross-linking (CH2N) [35]. The structure formed by the reaction of at least two, and probably four epoxy groups and ethylene diamine generates a rigid scaffold that is prominent in the CP spectrum. Thus, 13C NMR analysis confirms the presence of two domains in the polymer, one rigid highly cross-linked domain, and a soft phase consisting of the pendant PEO chains from PEGMA. The existence of these two domains could be a compromise between exceptional mechanical strength and a reasonable ionic conductivity of the membrane. These analyses also show the complete reaction of the oxirane moieties and the absence of unreacted cross-linker residues, thus highlighting the efficiency of our process to form cross-linked SPEs without residues.
https://doi.org/10.1016/j.jpowsour.2016.09.139_p3_8 | The high mobility of the PEO chains is a function of the Tg, as measured by DSC (Table 1). The DSC spectra of polymer 2 before and after doping with lithium salt are shown in Fig. 3. Before Li insertion, we observed a large Tg at −54 °C and a smaller onset at -4 °C. The copolymer is statistical, and accordingly with the first Tg corresponds roughly to the value predicted with the Flory-Fox equation (using −65 °C and 59 °C as Tgs for the two homopolymers). The second Tg perhaps originates from a small fraction of the polymer with a higher GMA composition. This issue is plausible because the propagation rate (as measured by kp) of GMA is greater than PEGMA [36]. After curing and lithium doping, the polymer, despite a higher temperature for the first Tg at −49 °C, exhibits a second Tg at −14 °C. So, the increase of the first Tg after lithium doping is proof of the coordination of lithium ions with the PEO chains; this coordination impedes the movement of the chains. The PEO pendant chains are not affected by cross-linking (first Tg) but the backbone is affected and the second Tg at −14 °C reflects this effect. The stiffening, by reaction of the epoxy groups, tends to stimulate the motion (lower Tg) of the backbone by intensifying the free volume. A similar behavior for polymers with pendant C16 chains inducing crystallization was reported by Zuo et al. [12]. This demonstrates the effectiveness of curing by reaction of the pendant epoxy groups.
https://doi.org/10.1016/j.jpowsour.2016.09.139_p3_9 | The improved mechanical strength attained by curing is demonstrated by a reduction of the degradation rate for a given temperature. The thermogravimetric analysis (TGA) shown in Fig. 4 illustrates the degradation of the two polymers as a function of temperature. The cross-linked polymers 2 and 3 show no mass loss between 70 and 150 °C, which further confirms the complete evaporation of the unreacted ethylene diamine in the film and the absence of any volatile residues (water, ethanol, etc.). The polymer 2 has a lower molecular weight, which is consistent with degradation starting at a lower temperature compared with polymer 3. A notable point is the increase in the temperature of degradation for 50 wt% of the polymers at 21 °C and 39 °C for polymer 2 and polymer 3, respectively. For polymer 2, at 250 °C, the cross-linked polymer retains 97% of its integrity and the initial polymer retains 84%. This temperature difference is even more significant at higher temperatures. After cross-linking, both polymers have approximately the same temperature of degradation (depression of the curves). Download : Download high-res image (204KB)Download : Download full-size image Fig. 4. TGA profiles of polymer 2 and polymer 3 before (solid line) and after (dash line) cross-linking. [formatting is strange-reversed!].
https://doi.org/10.1016/j.jpowsour.2016.09.139_p3_10 | Monroe and Newman used theoretical arguments to illustrate the pivotal role played by the mechanical properties of the membrane in order to mitigate dendrite formation at the lithium anode. These dendrites can cause short-circuits leading to catastrophic failure of the battery. Using polymers with a shear modulus as high as 107 Pa, Balsara and co-workers demonstrated that it is possible to prevent the growth of dendrites [37]. However, polymers having high moduli also exhibit low adhesion to the surface of the anode. This loss of adhesion can be an accelerating factor for the degradation of the interface and growth of dendrites that decrease the capacity with time. To overcome this problem, we decided to use methacrylate-based polymers that are known to exhibit good adhesion on polar surfaces (metal) [38]. Also, we anticipate that the OH groups of the polymer at the interface bond to the metallic surface (lithium) and enhances the adhesion such as reported for epoxy resins [39]. The cross-linked polymer has many hydroxyl groups resulting from the ring opening of the epoxy moieties by the amines. As suggested by Monroe and Newman, cross-linking leads to SPEs with mechanical strengths that are up to three orders of magnitude higher than those of pure PEO. When sacrificial blocks for improving the mechanical strength of the SPE are used, the Young`s modulus is in the MPa range, for example, PS-b-PEO-b-PS doped with lithium salt has a Young`s Modulus (E) of 10 MPa at 40 °C [40]. The Young`s moduli for 3 SPEs were evaluated using stress-strain tests at 25 °C; the observed values were 300, 100 and 1000 MPa, respectively, for polymers 1, 2 and 5. In our case, cycling stability correlates well with mechanical strength and adhesion on electrode surfaces. For comparison, a practical way for enhancing this property is to fill the membrane with nanoparticles. The nanoparticles are effective for increasing, at the same time, the ionic conductivity and the mechanical strength of the membrane. The tensile strength of PEO (300 000 g mol-1) filled with 15 wt% SiO2 (10 nm diameter) is around 1.5 MPa [41] while for example, polymer 2 had a tensile strength of 37.6 MPa. Therefore, our strategy is effective for fabricating very high mechanical strength membranes without sacrificing its electrochemical performance.
https://doi.org/10.1016/j.jpowsour.2016.09.139_p3_12 | A ratio of O/Li = 30 was selected for each polymer based on the results of previous publications in which the ratio O/Li was varied [42], [43]. LiTFSI salt was selected because of its solubility in the polymer matrix [44]. LiTFSI is introduced in the matrix via a solution process using ethanol as solvent. In comparison to previously reported studies [45] where THF or benzene were used (to dissolve the hard polystyrene block), our system is more environmentally friendly (‘’greener’’) because a low toxicity solvent (ethanol) is used and the amount required in the procedure is very low [45]. Polymers 3 and 4 did not form acceptable membranes due to cracking. These polymers have the lowest ratio of GMA to PEGMA and a higher molecular weight, resulting in a lower cross-linking density, and thus insufficient mechanical strength and elasticity. Three polymers (1, 2 and 5) were evaluated as solid polymer electrolytes because they formed continuous membranes devoid of cracks; also they exhibited widely different starting molecular weights and cross-link densities so that a meaningful comparison of the results was possible. Furthermore, these membranes are very sticky, which permits good adhesion at the surface of the electrodes. Polymer 2 was tested at 60 °C and 80 °C (Fig. 5). The conductivities of the corresponding SPE were 7.46 μScm−1 and 9.56 μScm−1 at 25 °C and 60 °C, respectively, where the difference seems small. These conductivities are not suitable for cycling batteries at those temperatures as evident in Fig. 5 by the poor capacities recorded at 60 °C for polymer 2 [46]. Thus, we decided to perform the cycling experiments for all batteries at 80 °C (Table 1). The Ea for polymer 1, calculated using the Arrhenius equation is 56 kJ mol-1, which is typical for the diffusion of lithium inside an amorphous solid [47]. Download : Download high-res image (146KB)Download : Download full-size image Fig. 5. Charge-discharge profiles of the batteries at C/24 and 80 °C.
https://doi.org/10.1016/j.jpowsour.2016.09.139_p3_13 | We performed charge-discharge cycle tests using pouch batteriesto investigate the electrochemical characteristics of the polymers. The pouch batteries contained a LFP electrode (7.5–8.0 mg cm−2) as cathode, cured polymer as electrolyte, and lithium foil (40 μm) as anode. Fig. 5 illustrates the charge-discharge profiles obtained at C/24 and 80 °C for the three polymers during the formation stepsbatteries.
https://doi.org/10.1016/j.jpowsour.2016.09.139_p3_14 | The specific weight capacity (mAhg−1) was calculated based on the weight of LFP. The battery was charged at constant current up to 3.65 V followed by a constant voltage step for 1 h to obtain sufficient capacity. Constant current was applied to calculate the battery capacity, using the following equation [missing]: (2) where y denotes the battery capacity in mAh.
https://doi.org/10.1016/j.jpowsour.2016.09.139_p3_15 | The following discharge tests were performed at constant current down to 2.0 V. The electrochemical activity of the polymers was obtained at 60 °C, and 80 °C in the tests. Fig. 6 shows the corresponding results based on the discharge capacity at different rates. Polymers 1, 2 and 5 exhibit electrochemical capacities of 142, 126 and 151 mAhg−1, respectively, at C/6 and 80 °C. Based on the theoretical capacity of LFP (170 mAhg−1) [40], as much of 89% of the theoretical capacity is obtained with these polymers. Download : Download high-res image (691KB)Download : Download full-size image Fig. 6. Specific capacities of Lithium metal/SPE/LFP batteries during cycle test as a function of cycle numbers (a) Polymer 1 (b) Polymer 2 (c) Polymer 5.
https://doi.org/10.1016/j.jpowsour.2016.09.139_p3_16 | The stable charge-discharge profile of polymer 5 at the initial state of the battery is attributed to the high cross-link density and the high Mn compared to polymers 1 and 2. Regarding the influence of Mn, the increasing molecular weight for PEGMA-based polymer was correlated with increasing adhesiveness [48]. Furthermore, a similar tendency was also reported by Choi et al. for the adhesion of cross-linked PDMS on the SiO2 surface [49]. Because there are more OH groups in polymer 5 compared with polymer 1 and 2, the strength of adhesion on the lithium anode is higher and probably a key factor for explaining the good stability and high capacity obtained during charging with this membrane. The presence of more OH groups enhances ‘’chemical adhesion’’ in the sense that the Li-anode surface reacts with OH groups to form a SEI (Solid Electrolyte Interphase) layer constituting oxide/hydroxide groups. This will also stabilize the highly reactive Li metal surface. This chemical adhesion will be in addition to the usual adhesion arising from ‘’physical factors`’. These factors, such as dielectric constant and surface energy of the polymer, determine the ‘’wetting’’ properties and surface interactions at the interface and control the contact angle analog at the Li-polymer interfaces; thus a polymer such as PEO, and derivatives, behave as ‘’quasi-solvents’’.
https://doi.org/10.1016/j.jpowsour.2016.09.139_p3_17 | For polymer 1, a decrease in capacity is observed during the first 20 cycles but it remains stable for another 50 cycles at C/3. The capacities dropped drastically at C/3 for all the batteries, indicative of a lower ionic mobility at 80 °C. The capacity recovered to around 120 mAhg−1 when thebattery was returned to the C/6 rate This result suggests the low capacity at higher current is due to the motion of lithium, and charge-discharge reactions show high reversibility when cycled at less than C/6. Polymer 1 clearly shows this effect when cycled at 60 °C versus 80 °C, and C/3 versus C/6. This behavior is expected if we consider the rigid macro-structure after curing and the influence of temperature to induce fast motion of the chains and consequently the lithium ions.
https://doi.org/10.1016/j.jpowsour.2016.09.139_p3_18 | The batteries based on polymer 2 have a very stable charge-discharge profile (C/6) over 50 cycles. The high charge-discharge efficiencies for this polymer indicate very good interfacial stability between SPE and lithium [50]. The stability of these batteries is explained by the cross-linked architecture of the membrane and the use of methacrylate based polymers which provide better stability and adhesion [38]. The columbic efficiencies of the polymers after cycling are 99.4%, 99.6% and 86.9% for polymer 1, 2 and 5, respectively. The high coulombic efficiencies for polymers 1 and 2 suggest that negligible side reactions occur after 50 and 80 cycles, and these values reflect the good stability of the batteries. However, we suspect that the high Young`s modulus of polymer 5 impedes (comparing with polymer 1 and 2) the diffusion of lithium through the membrane, which is illustrated by the lower coulombic efficiency after many cycles at C/4.
https://doi.org/10.1016/j.jpowsour.2016.09.139_p3_19 | The capacities for polymer 1 and polymer 5 almost recover at C/6 (98% and 85%, respectively) after 80 cycles at various rates of cycling. When compared to the state-of-the-art performance of Li-polymer batteries, these results, especially those regarding the initial capacities and the stability over 80 cycles, are noteworthy [50].
https://doi.org/10.1016/j.jpowsour.2016.09.139_p3_21 | The cross-section analysis of the batteries by SEM is an efficient method for assessing the stability of interfaces between the electrodes and SPE, as well as observing the presence of lithium dendrites. The battery containing polymer 5 was opened under an argon atmosphere, and embedded in a matrix before being sectioned by cryo-microtomy and analyzed by SEM (Fig. 7). The polymer electrolyte shows sharp brittle-like fracture edges which are expected for a hard glassy polymer that is sectioned by the microtome process. Due to its high adhesion and favorable mechanical properties, dendrite formation is completely inhibited despite intense cycling [37]. Furthermore, the images do not show lithium clusters which would indicate zones of low lithium transport within the membrane. Theses clusters can limit the performance at C/3 and C/6 [47]. Thus, the presence of randomly distributed cross-link points prevents the formation of large ordered PEO - Li domains which are the origin of lithium clusters. It is noteworthy that the images of the membrane before cycling are identical thus we assume no major deformation or degradation of the polymer and the interfaces occur after many cycles. Download : Download high-res image (1MB)Download : Download full-size image Fig. 7. Images by SEM of cross-section of a ba formed with polymer 5.
https://doi.org/10.1016/j.jpowsour.2016.09.139_p4_2 | In this paper, we report the formation of solid polymer electrolytes prepared with statistical PEGMA - GMA copolymers cross-linked with a volatile curing agent using a green fabrication process that does not require toxic organic solvents. Cross-linking does not lead to the formation of any undesirable by-product, resulting in the production of a clean and stable network of PEO chains and cross-linked GMA chains that form soft and hard domains, respectively. The soft domains facilitate high ionic mobility and the hard domains impart excellent mechanical properties to the membranes. The membranes exhibit a retention capacity at 80 °C of more than 85% over 80 cycles at C/6 and C/3. In addition, these polymers have a high Young`s modulus and a strong tendency to adhere to the electrodes. Consequently, the batteries demonstrate excellent electrochemical stability over time, inhibiting lithium dendrites and minimizing the formation of lithium clusters after 80 charge-discharge cycles.
https://doi.org/10.1016/j.jpowsour.2016.09.164_p1_2 | Most of the recent developments in energy storage technology have been focused on Li-ion battery, involving improvements of chemistry and composition of the electrode materials [1], being the LiPF6-alkyl carbonate solution the principal choice for the electrolyte [2]. Therefore, the present Li-ion technology, employing a transition metal compound-based cathode and a carbon-based anode, allows reversible energy storage with mitigation of the drawbacks related to the use of metallic lithium [3]. Cells exploiting lithium metal are generally limited to primary, non-rechargeable configuration, due to possible dendrite formation throughout lithium deposition/stripping at anode side, which may lead to internal short circuit and associated risks upon prolonged cycling in flammable organic electrolytes [4], [5], [6]. Nevertheless, metallic lithium has ideal theoretical features, such as high theoretical specific capacity (3860 mAh g−1), low density (0.59 g cm−3), and the lowest electrochemical potential (−3.040 V vs. the standard hydrogen electrode) [4]. Rechargeable lithium metal batteries have been proposed by exploiting electrolytes of relevant safety, such as those based on polymer or solid state configurations [4]. Among them, polyethylene oxide (PEO) [7], and glass type (LISICON, NASICON) [8] electrolytes represent the most suitable media. Hence, an effective approach to increase safety level and reliability of rechargeable cells employing lithium metal anode may be the use of stable and non-flammable electrolyte solutions. Poly(ethylene glycol)dialkyl ethers (i.e., R1O(CH2CH2O)nR2), known as end-capped glymes, are characterized by high flash point and suitable features as aprotic solvents for lithium salts [9]. However, glyme-based electrolytes have revealed poor electrode passivation properties, which limit their application in rechargeable Li-battery due to continuous solvent decomposition by cell operation [10], [11]. This issue has been mitigated by using film forming additives, e.g., lithium nitrate (LiNO3), which improve the passivation film on the electrode surface [12], [13], [14]. Hence, electrolyte solutions based on glymes have been extensively studied in Li-S [15], [16], [17], [18], [19] and Li-O2 batteries [20], [21], [22], [23], [24], while only few papers reported application with insertion cathodes [25], [26], [27]. In particular, a previous work demonstrated that LiNO3 addition to a glyme-based electrolyte solution leads to stable solid electrolyte interface (SEI) formation over the electrode surface, thus allowing proper operation of a lithium cell employing LiFePO4 cathode [27]. Olivine materials based on Fe and Mn are characterized by remarkable stability of the polyanionic framework [28], [29] and have working voltage below 4.5 V vs. Li+/Li [30], [31], i.e., suitable features for application in cells using lithium metal anode and ether-based electrolyte [18]. Therefore, the electrochemical study of LiFe1−αMnαPO4 olivines in glyme-based solutions is expected to effectively contribute to the development of rechargeable lithium cells.
https://doi.org/10.1016/j.jpowsour.2016.09.164_p1_3 | Several synthetic approaches have been studied in order to achieve olivine cathodes with controlled morphology and proper particle size for ensuring efficient electrochemical process with limited electrolyte decomposition [32], [33], [34], [35], [36], [37], [38], [39]. The use of alternative electrolytes designed for lithium metal cell, such as those basing on end-capped glyme solvents, may lead to a narrow voltage window with respect to conventional carbonate-based solutions [27]. This choice reasonably requires further careful morphology optimization of the LiFe1−αMnαPO4 cathode. Indeed the particle size plays a crucial role for allowing fast Li+ insertion/deinsertion at the high rates and simultaneously ensures limited parasitic processes at low current [40], [41].
https://doi.org/10.1016/j.jpowsour.2016.09.164_p1_4 | Accordingly, we employ morphologically optimized LiFePO4 and LiMn0.5Fe0.5PO4 olivine materials [42] in lithium metal cells using a solution of lithium triflate (LiCF3SO3) in tetraethylene glycol dimethyl ether (TEGDME) as electrolyte. This particular electrolyte formulation has already shown suitable characteristics in terms of thermal properties, lithium ion conductivity, and electrochemical stability window [18]. Additional, ad hoc designed test demonstrate herein non-flammability of this promising electrolyte. The morphology and atomic composition of the olivine cathodes are studied by scanning electron microscopy (SEM), transmission electron microscopy (TEM), and energy-dispersive X-ray spectroscopy (EDS). Hence, the electrochemical performances of the Li/LiCF3SO3-TEGDME/LiFe1−αMnαPO4 (α = 0, 0.5) cells are evaluated by galvanostatic cycling at several current rates. To the best of our knowledge, the results herein reported demonstrate for the first time the applicability of LiCF3SO3-LiNO3-TEGDME with LiFePO4 and LiMn0.5Fe0.5PO4 cathodes and lithium metal anode.
https://doi.org/10.1016/j.jpowsour.2016.09.164_p2_2 | C-coated LiFePO4 and LiMn0.5Fe0.5PO4 powders (C content of about 5 wt %) with olivine structure were synthesized by using a solvothermal pathway followed by high-temperature annealing in Ar atmosphere as previously reported [29], [42]. Sample morphology was investigated by scanning electron microscopy (SEM) and transmission electron microscopy (TEM). SEM images were acquired by using a Zeiss EVO 40 microscope, equipped with a LaB6 thermo-ionic electron gun. The atomic composition of the samples was studied by SEM-energy dispersive X-ray spectroscopy (EDS), using a X-ACT, Cambridge Instruments analyzer. TEM images were taken by a Zeiss EM 910 microscope, equipped with a tungsten thermo-ionic electron gun operating at 100 kV. The samples were suspended in water, sonicated, and deposited onto a Formvar® support film applied to Cu grid for TEM.
https://doi.org/10.1016/j.jpowsour.2016.09.164_p2_3 | The electrolyte solution was prepared in Ar-filled glovebox by dissolving lithium trifluoromethanesulfonate (lithium triflate, LiCF3SO3, Sigma-Aldrich) and lithium nitrate (LiNO3, Sigma-Aldrich) in tetraethylene glycol dimethyl ether (TEGDME, Sigma-Aldrich) solvent; both salts were used in 1 mol kg−1 concentration with respect to the solvent. Prior to electrolyte preparation, the salts were dried under vacuum at 100 °C for 24 h and TEGDME was dried under molecular sieves. The final water content in TEGDME was below 10 ppm by Karl Fisher titration (831 Karl Fisher Coulometr, Metrohm).
https://doi.org/10.1016/j.jpowsour.2016.09.164_p2_4 | The cathode slurries were prepared by mixing active material (LiFePO4, LiMn0.5Fe0.5PO4), poly(vinylidene fluoride-hexafluoropropylene) (PVdF-HFP copolymer, Kynar Flex 2801) binder, and Super P Carbon (Timcal) conductive additive in the ratio 80:10:10% w/w. Tetrahydrofuran (THF, Sigma-Aldrich) was used as solvent for the electrode slurries. The slurries were deposited on carbon-cloth current collector by doctor blade, casted, dried overnight under vacuum at 110 °C, and cut in the form of 10 mm diameter disks. The electrode mass loading was about 4 mg cm−2. Additional LiFePO4 electrodes were prepared using Al foil, in order to evaluate the effect of the current collector (see the Supplementary Information). T-type cells were assembled in Ar-filled glovebox by stacking cathode, glass fiber separator (Whatman) soaked by the electrolyte solution (LiCF3SO3-LiNO3-TEGDME), and lithium metal anode. Benchmark electrolyte solution, i.e., 1 M LiPF6 in ethylene carbonate (EC):dimethyl carbonate (DMC) 1:1 w/w, was used for flammability tests and Li/LiFePO4 reference cells (see the Supplementary Information). The cell case had three stainless steel cylinders as current collectors and polypropylene holder; the cell was sealed by polypropylene screws. The flammability tests were carried out on the electrolytes just taken out from the glovebox.
https://doi.org/10.1016/j.jpowsour.2016.09.164_p2_5 | Rate capability tests on lithium cells were performed by galvanostatic cycling at C/10, C/5, C/3, C/2, 1C, and 2C rates (1C = 170 mAh g−1), within the 2–4 V and 2–4.3 V voltage ranges for LiFePO4 and LiMn0.5Fe0.5PO4, respectively. Galvanostatic cycling tests using a single current were performed at C/5, C/3, and 2C rates. All the cells using glyme-based electrolyte were activated by 4 galvanostatic cycles at C/5 rate; the first discharge was performed by decreasing the voltage below 2 V and limiting the time to 5.15 h, according to a previously reported procedure [27] suitable for the formation of a stable SEI layer at the electrode surface (see the Supplementary Information). All the cycling tests were carried out on two-electrode lithium cells at room temperature (25 °C) through a Maccor 4000 series Battery Test System.
https://doi.org/10.1016/j.jpowsour.2016.09.164_p3_2 | The employment of glyme and olivine electrode may actually hinder the safety issues related to the use of lithium metal anode, owing to the high thermal stability both of electrolyte [18] and cathode [29]. A relevant proof of the electrolyte suitability even under hazardous conditions is represented by the flammability test reported in Fig. 1, carried out on the LiCF3SO3-LiNO3-TEGDME solution and, for comparison, on conventional carbonate-based electrolyte. Fig. 1a shows that flame exposure leads to fast ignition of the conventional LiPF6-EC-DMC electrolyte, followed by combustion up to almost full electrolyte consumption. Instead, the LiCF3SO3-LiNO3-TEGDME solution shows remarkable stability and complete absence of fire evolution, even towards prolonged flame exposure, as confirmed by Fig. 1b. The flash points of TEGDME, EC, and DMC may account for the observed enhanced stability of the proposed electrolyte with respect to standard carbonate-based solutions. Indeed, despite the flash point of TEGDME is 141 °C, which is slightly lower than that of EC (143 °C), the volatile DMC has a flash point as low as 16 °C. Therefore, 1:1 mixtures of EC and DMC, allowing proper ion conduction and commonly used in lithium-ion batteries, suffers by flammability issue mainly due to low flash point of DMC [43]. On the other hand, the LiCF3SO3-LiNO3-TEGDME solution is stable upon flame exposure by the experimental setup adopted in this work, as shown in Fig. 1, due to the relatively high flash point of TEGDME. Despite the non-flammability of the electrolyte in its pristine state, i.e., prior to cell assembly, possible formation of new side species during cycling may alter the flammability of the whole system, i.e., the battery composed of electrodes, electrolytes as well as decomposition products. The evaluation of such a complex system requires ad hoc extended study, including cell nailing and heating tests, as well as calorimetric, thermo-gravimetric and chemical detection techniques, e.g. mass spectroscopy, performed on cell as reported in literature for polymer cells [44]. This study exceeds the aim of the present work; however, we may reasonably expect the non-flammability of the pristine glyme-based electrolyte (Fig. 1b) to remarkably increase the safety level of the cell with respect to the flammable carbonate-based electrolyte reported in Fig. 1a.
https://doi.org/10.1016/j.jpowsour.2016.09.164_p3_4 | LiFePO4 and LiMn0.5Fe0.5PO4 cathodes have been prepared by a simple solvothermal synthesis optimized in our laboratory, which leads to crystalline LiFe1−αMnαPO4 powders able to operate reversibly in lithium and lithium-ion cells [29], [42]. Further careful characterization of the LiFePO4 (Fig. 2a–c) and LiMn0.5Fe0.5PO4 (Fig. 2d–f) materials has been carried out herein by SEM (panels a, d), SEM-EDS (panels b, e), and TEM (panels c, f) considering the expected influence of sample morphology in controlling the electrochemical behavior of the electrode in glyme-based lithium cell. Fig. 2a–b reveals that the LiFePO4 sample is homogeneously formed by sub-micrometric platelet-like particles, having uniform distribution of Fe and P in the 1:1 atomic ratio. The LiFePO4 particles have elongated shape with maximum size of about 500 nm, as further shown by TEM (Fig. 2c). The LiMn0.5Fe0.5PO4 material has comparable morphology, characterized by diamond-shaped platelets with maximum size of about 500 nm (see SEM of Fig. 2d and TEM of Fig. 2f). The EDS analysis reveals homogeneous distribution of Mn, Fe, and P over the LiMn0.5Fe0.5PO4 grains, and quantification confirms sample stoichiometry (see corresponding EDS spectrum of Fig. S1 in the Supplementary Information). The particle size shown in Fig. 2 is considered suitable both for allowing a fast Li+ transport through the one-dimensional olivine channels and for limiting the decomposition of LiCF3SO3-TEGDME-based solution during cell operation. Indeed, particle size reduction down to few tens of nanometers significantly enhances the electrochemical performances of LiFe1−αMnαPO4 cathodes, particularly at the higher Mn contents [31], [41], [45]; however it also favors electrolyte decomposition, interfacial resistance increase, and cell failure due to deterioration of the electrode/electrolyte interface [40], [41]. This aspect appears particularly relevant in view of the narrow oxidative stability windows of TEGDME–LiCF3SO3 solution (i.e., 4.5 V vs. Li+/Li) [18] with respect to conventional LiPF6-carbonate electrolytes (above 4.7 V vs. Li+/Li) [46]. Therefore, we have selected these particular cathode materials, characterized by sub-micrometric particles, for study in LiCF3SO3-LiNO3-TEGDME electrolyte. As shown below, the cathode powders demonstrate suitable performances in the new electrolyte formulation without requiring further synthesis optimization.
https://doi.org/10.1016/j.jpowsour.2016.09.164_p3_6 | Despite the relatively low dielectric constant of TEGDME and the large size of the LiCF3SO3 anion, we have demonstrated in our previous study that the combination of TEGDME and LiCF3SO3 leads to an electrolyte characterized by a conductivity ranging from 10−3 S cm−1 at room temperature to a value exceeding 10−4 S cm−1 at a temperature as low as −10 °C [47]. These conductivity values, slightly lower than those expected for carbonate-based electrolytes [48], [49], [50], are considered suitable for lithium cell application; however, they might partially limit the rate capability of cells using LiFePO4 at the lower temperatures. Furthermore, the TEGDME–LiCF3SO3 electrolyte has been herein added by LiNO3 as film forming agent that allows further stabilization of the SEI at the electrodes surface. We have reported in a previous paper the possible use in lithium cell with LiFePO4 cathode of an electrolyte solution formed by dissolving LiCF3SO3 and LiNO3 salts in high molecular weight glyme, i.e., polyethylene glycol dimethyl ether (PEG500DME) [27]. An electrochemical activation procedure has been proposed to form suitable electrode/electrolyte interface by LiNO3 reaction. Accordingly, the cycling tests herein reported have been carried out after performing 3 activation cycles reported in Fig. S2 in the Supplementary Information (see the experimental section for further details). The PEG500DME-based formulation proposed by the above mentioned paper [27] has advantageously revealed low vapor pressure and high stability up to 400 °C, thus suggesting suitability for application at the higher temperatures; indeed, the electrolyte has shown lower ionic conductivity values at room temperature (4 × 10−4 S cm−1) with respect to short-chain glyme (about 10−3 S cm−1) and freezing point at 5 °C [18]. The LiCF3SO3-LiNO3-PEG500DME electrolyte allowed proper room temperature galvanostatic cycling of a Li/LiFePO4 cell at C/5 rate (1C = 170 mAh g−1) [27]. On the other and, the TEGDME-based electrolyte herein proposed has thermal stability ranging from – 49 °C to 200 °C and ionic conductivity of about 1 × 10−3 S cm−1 at room temperature [18]; therefore, it is expected to ensure suitable performances in Li/LiFePO4 cell at higher current rates and lower temperatures than PEG500DME. The high-current performances have been demonstrated in the present work up to 2C rate (1C = 170 mAh g−1) for Li/LiFePO4 and Li/LiMn0.5Fe0.5PO4 cells, as following reported. Rate capability of the Li/LiCF3SO3-LiNO3-TEGDME/LiFePO4 cell has been evaluated by galvanostatic cycling at several current rates, as shown in Fig. 3. The voltage profiles (Fig. 3a) reveal plateaus centered at about 3.45 V, which indicate reversible two-phase reaction of LiFePO4 [30]. The cell exhibits flat voltage profiles and low polarization (about 0.05 V) at slow rates. The rise of C-rate to 2C (1C = 170 mA g−1) produces the expected slope of the voltage profile, polarization increase, and lower capacity. Indeed, the cell delivers reversible capacity of 152, 150, 145, 138, 125, and 112 mAh g−1 at C/10, C/5, C/3, C/2, 1C, and 2C (1C = 170 mA g−1), respectively (see Fig. 3b). These results demonstrate the full suitability of the LiCF3SO3-LiNO3-TEGDME electrolyte in lithium cells that use LiFePO4 cathode. This cathode has been widely investigated over the last few years, leading to its current use commercial in cells [51]. In particular, recent literature works [52], [53], [54], [55] reported LiFePO4 powders prepared by solvothermal pathways characterized by excellent electrochemical performances in standard carbonate-based electrolyte. Hence, we have compared the cycling results of two lithium cells that use LiCF3SO3-LiNO3-TEGDME and a common carbonate-based electrolyte, by employing the LiFePO4 sample synthesized in our laboratory [29], [42] (Fig. S3 in the Supplementary Information). In particular, Fig. S3 in the Supplementary Information shows the galvanostatic cycling performances at C/3 rate (1C = 170 mAh g−1) of LiFePO4 in 1 M LiPF6 EC:DMC 1:1 w/w standard electrolyte and in the new LiCF3SO3-LiNO3-TEGDME formulation. The cell using standard carbonate-based electrolyte delivers reversible capacity of 114 mAh g−1 at the 1st cycle, which increases to 121 mAh g−1 after 10 cycles due to cathode structural reorganization already observed for similar olivine materials [29], [38], [42]; at the 30th cycle the capacity slight decreases to 117 mAh g−1, i.e., 103% and 97% with respect to the 1st cycle and 10th cycle values, respectively. The glyme-based electrolyte ensures capacity of 124 mAh g−1 and 126 mAh g−1 at the 1st and 10th cycles, respectively; at the 30th cycle the capacity is 120 mAh g−1, i.e., 97% and 95% with respect to the 1st cycle and 10th cycle values, respectively. Therefore, these results further demonstrate the applicability of TEGDME-based electrolyte in Li/LiFePO4 cell: indeed, the cells employing TEGDME-based electrolyte exhibit comparable electrochemical behavior with higher capacity with respect to the conventional carbonate-based electrolyte. This observation has been confirmed by several tests in lithium cell. However, the cell using glyme suffers more capacity fading, which may be ascribed to not fully optimized LiFePO4/electrolyte interface. This issue could be addressed by further tuning of the electrochemical activation procedure, which is expected to improve the SEI films attributed to nitrate reaction [27]. It is noteworthy that the first attempts to employ LiCF3SO3-glyme solutions in lithium cells with insertion cathodes revealed very poor electrochemical stability, which has been remarkably improved by LiNO3 addition, as shown in our work. Fig. S3 also reveals the beneficial effect on the cell performances of C-cloth support with respect to standard Al foil as well. In particular, we have compared the cycling behavior at C/3 rate (1C = 170 mAh g−1) of two Li/LiCF3SO3-LiNO3-TEGDME/LiFePO4 cells only differing in the current collector.
https://doi.org/10.1016/j.jpowsour.2016.09.164_p3_8 | Fig. S3 clearly shows a capacity improvement due to C-cloth from 126 mAh g−1 to 139 mAh g−1, which is likely related to the higher surface area of the electrode support with respect to Al disk. This particular electrode configuration enhances the electric contact between olivine particles and current collector, and increases the effective cathode/electrolyte interface (see schematic representation of the electrodes morphology in Fig S4). Furthermore, additional polarization ascribed to the Li/electrolyte interface may be excluded by the cycling test of the lithium anode in symmetrical Li/LiCF3SO3-LiNO3-TEGDME/Li cell (see Fig. S5).
https://doi.org/10.1016/j.jpowsour.2016.09.164_p3_9 | Fig. 4 shows the galvanostatic cycling performances of the Li/LiCF3SO3-LiNO3-TEGDME/LiFePO4 cell at C/3 (panels a, b) and 2C rates (panels c, d; 1C = 170 mA g−1) upon 100 cycles. The Li/LiFePO4 cell cycled at C/3 rate exhibits flat plateaus with limited polarization, which slight evolve throughout cycling (see Fig. 4a). This phenomenon may be related to irreversible processes leading to coulombic efficiency of 97%, and it is reflected into capacity fading from about 140 mAh g−1 at the first cycles to 110 mAh g−1 at the 100th cycle (see Fig. 4b). Low coulombic efficiency values and capacity fading are likely attributed to a not fully optimized LiFePO4/electrolyte interface, as well as to the reactive lithium metal interface and the adopted T-cell configuration, which is commonly used for short-time cycling. Indeed, previous reports on lithium-sulfur cells demonstrated that LiNO3 addition to glyme-based electrolytes leads to formation of a stable lithium/electrolyte interface [12], [13], [14], [56]. Fig. 4 shows that this approach may also be useful for allowing reversible operation of lithium cells using insertion cathodes, which generally form very poor electrode/electrolyte interface with pristine LiCF3SO3-glyme solution [27]. Nevertheless, the results suggest further work aimed at fully understanding and possibly improving the LiFePO4/electrolyte as well as the lithium/electrolyte interfaces. Accordingly, deep characterization of the electrochemical activation process, currently in progress in our laboratory, might lead to electrode/electrolyte interface enhancement for prolonged cycling in coin-cell configuration; however, this is beyond the scope of our paper, which indeed demonstrates reversible operation of Li/LiFePO4 cells using LiCF3SO3-LiNO3-TEGDME electrolyte. Higher efficiency values, i.e., of about 99%, are obtained by rising the C-rate to 2C, thus allowing enhanced cycling stability with reversible capacity of 100 mAh g−1 (Fig. 4d) and expected increase of cell polarization (Fig. 4c). The improvement of stability at high C-rate is likely related to decreased magnitude of parasitic reactions at the electrode/electrolyte interface.
https://doi.org/10.1016/j.jpowsour.2016.09.164_p3_11 | Fig. 5 reports a rate capability test of the LiMn0.5Fe0.5PO4 cathode in the LiCF3SO3-LiNO3-TEGDME electrolyte. The voltage profiles (Fig. 5a) clearly evidence the electrochemical fingerprints of the Fe3+/Fe2+ [30] and Mn3+/Mn2+ [31] redox couples at the various rates. Fig. 5b shows reversible capacity values of 166, 148, 130, 120, 99, and 73 mAh g−1 at C/10, C/5, C/3, C/2, 1C, and 2C (1C = 170 mA g−1), respectively.
https://doi.org/10.1016/j.jpowsour.2016.09.164_p3_13 | It is noteworthy that the Li/LiCF3SO3-LiNO3-TEGDME/LiMn0.5Fe0.5PO4 cell exhibits lower performance at high rates with respect to the cell using LiFePO4 (compare Fig. 3, Fig. 5), owing to the well-known kinetic hindrance to Li+ insertion/deinsertion of LiFe1−αMnαPO4 phases [42]. The rate capability test of the Li/LiCF3SO3-LiNO3-TEGDME/LiMn0.5Fe0.5PO4 cell suggests the system particularly suitable for application at low currents. Therefore, we have studied the galvanostatic performances over 100 cycles using C/5 rate (1C = 170 mA g−1).
https://doi.org/10.1016/j.jpowsour.2016.09.164_p3_14 | Fig. 6 demonstrates reversible operation of the Li/LiCF3SO3-LiNO3-TEGDME/LiMn0.5Fe0.5PO4 cell, with relatively stable voltage profile upon cycling (Fig. 6a) and reversible capacity of about 125 mAh g−1. However, the cell exhibits coulombic efficiency values of about 95% and capacity fading to 94 mAh g−1 at the 100th cycle, i.e., a cycling performance less remarkable than that one of the Li/LiCF3SO3-LiNO3-TEGDME/LiFePO4 cell. As already reported in Fig. 4 discussion, we partially attribute this drawback to not fully optimized cathode/electrolyte interface. Furthermore, the higher working voltage of LiMn0.5Fe0.5PO4 with respect to LiFePO4 may account for the observed cell performance. Indeed, the higher voltage cutoff used for the Li/LiCF3SO3-LiNO3-TEGDME/LiMn0.5Fe0.5PO4 cell allows proper operation at the Mn3+/Mn2+ potential, but induces a concomitant electrolyte decomposition. Accordingly, a previous work revealed that the electrolyte undergoes oxidation at about 4.5 V vs. Li+/Li [18], which is close to the voltage cutoff used herein. In addition, comparison of Fig. 5, Fig. 6 reveals higher capacity values at the higher currents with respect to the galvanostatic cycling at single rate, similarly to the trend observed for the lithium cell using LiFePO4 by comparing Fig. 3, Fig. 4. Accordingly, further optimization of electrolyte composition and electrochemical activation procedure might address these issues.
https://doi.org/10.1016/j.jpowsour.2016.09.164_p4_2 | The present study revealed a possible strategy to employ high energy lithium metal in safe rechargeable batteries. LiFePO4 and LiMn0.5Fe0.5PO4 olivine cathodes were studied in lithium cells with a glyme-based electrolyte solution having composition 1 mol kg−1 LiCF3SO3, 1 mol kg−1 LiNO3 in TEGDME. Flammability tests demonstrated the electrolyte stability under hazardous conditions, thus suggesting possible applicability in combination with lithium metal anode. Scanning and transmission electron microscopies, as well as X-ray energy dispersive analysis of the olivine powders, evidenced submicrometrical particles with homogenous atomic distribution. This morphology allowed proper operation of the lithium cell using TEGDME-based electrolyte, as demonstrated by galvanostatic cycling tests. In particular, Li/LiCF3SO3-LiNO3-TEGDME/LiFePO4 and Li/LiCF3SO3-LiNO3-TEGDME/LiMn0.5Fe0.5PO4 cells exhibit promising rate performances and stable cycling trends, thus actually suggesting the suitability of the proposed combination as promising energy storage systems.
https://doi.org/10.1016/j.jpowsour.2016.10.008_p1_2 | Rechargeable lithium ion batteries (LIBs) have been widely developed for use in portable electronics, electric vehicles, and energy storage systems because of their high energy/power densities, high efficiency, and long life [1], [2], [3]. However, conventional LIBs containing a liquid electrolyte are at higher risk of fire or explosion because of the usage of a large amount of flammable electrolyte [4], [5], [6]. The most recent developments in LIB technology is directed toward the replacement of the liquid electrolytes with polymer electrolytes [7], [8]. A polymer electrolyte based on alkali metal salt-doped poly(ethylene oxide) (PEO) was first reported by Wright in 1973 [9]. Since then, PEO-based solid polymer electrolytes (SPEs) have been regarded as promising solid electrolytes, and the number of contributions to the field of PEO-based SPEs has grown enormously due to their many advantages, including high ionic conductivity at high temperatures, high thermal and electrochemical stability, good safety, and excellent interface stability [10], [11]. However, PEO-based SPEs have a critical problem for practical use in that the ionic conductivity is low, generally in the range from 10−8 to 10−7 S/cm at ambient temperature, which is caused by the high crystallinity of PEO polymers [12], [13], [14]. Moreover, these polymers have poor mechanical properties that may result in electrolyte leakage, allowing the electrodes to come into contact with the electrolyte and short-circuit the cell.
https://doi.org/10.1016/j.jpowsour.2016.10.008_p1_3 | Various approaches have been used to suppress crystallization, increase the ionic conductivity and strengthen the mechanical properties of PEO-based SPEs [15]. Most of the approaches involve modifying PEOs with other monomers [16], [17], [18] such as star- or comb-branched polymers [19], [20] and cross-linked networks [21] or the addition of other polymers, organic plasticizers, and inorganic nanoparticles, thus forming composite polymer electrolytes [22], [23], [24], [25] to make SPEs mechanically and thermally stable with enhanced electrochemical performance. In our previous work, a cross-linker with acrylate end groups was applied to a semi-interpenetrating polymer network (semi-IPN), and enhanced ionic conductivity was observed [20], [26]. Semi-IPN features the integration of both a mechanically stable cross-linked polymer network and a linear polymer as a small molecular ionic conductor [27] However, the acrylate end groups easily self-polymerized in storage, and thus became difficult to handle for practical purposes.
https://doi.org/10.1016/j.jpowsour.2016.10.008_p1_4 | In order to overcome the existing drawbacks, we synthesized a novel cross-linker with allyl functional groups, which have good storage stability. The cross-linker was be made through the novel routes called “thiol-ene” system [28]. Thiol-ene polymerization is accomplished that the carbon double bonds of the allyl groups radically react with the thiol monomers to form thiol-ether crosslinking between the monomers [29]. It is a well-known, facile, and versatile polymerization process in which the thiol compound can be used in stoichiometric equivalence to the “ene” groups or as an additive in lower amounts under ambient conditions [28], [29], [30], [31], [32], [33], [34], [35]. It is less sensitive to oxygen and forms structurally homogeneous polymer networks with reduced shrinkage and significantly simplified polymerization kinetics [36], [37].
https://doi.org/10.1016/j.jpowsour.2016.10.008_p1_5 | Recently, attempts to apply the thiol-ene system to SPEs have been addressed [31], [38], [39], but it ended up only synthesis and characterization of new materials. In this study, we synthesized star-shaped hexakis(allyloxy)cyclotriphosphazene (PAL) with allyl functional groups and then cross-linked PAL through the semi-IPN polymerization method via thiol-ene chemistry to make a freestanding solid film with outstanding ionic conductivity at near room temperature, a wide electrochemical window, and sufficient dimensional stability to be applied to lithium ion batteries.
https://doi.org/10.1016/j.jpowsour.2016.10.008_p2_3 | Allyl alcohol (Kanto Chemical, Japan), sodium hydride (dry, 95%, Sigma-Aldrich, USA), 2-allyloxyethanol (98%, Sigma-Aldrich, USA) phosphonitrilic chloride trimer (99%, Sigma-Aldrich, USA), pentaerythritol tetrakis(3-mercaptopropionate) (>95%, Sigma-Aldrich, USA), tetrahydrofuran (THF, anhydrous, ≥99.9%, Sigma-Aldrich, USA), poly(ethylene oxide) (PEO, Sigma-Aldrich, USA), acetonitrile (anhydrous, 99.8%, Sigma-Aldrich, USA), cyclohexanone (99.8%, Acros-Organics, USA), and LiFePO4 (LFP, Hanwha Chemical, Korea) were purchased and used as received. t-Butyl peroxypivalate (t-BPP, Seki Arkema Co., Japan) was purchased and used as received; it was kept in cold storage in an Ar-filled glove box. Poly(ethylene glycol) dimethyl ether (PEGDME, Mn ≈ 500, Sigma-Aldrich, USA) was purchased and used after drying until the moisture level was less than 5 ppm by heating under vacuum and using molecular sieves. Bis(trifluoromethane)sulfonamide (LiTFSI, 99.95%) was supplied by Sigma-Aldrich and used after drying at 120 °C in a vacuum oven for 48 h before use.
https://doi.org/10.1016/j.jpowsour.2016.10.008_p2_5 | Scheme 1 shows the synthetic route of the star-shaped PAL cross-linker. Allyl alcohol (4.54 g, 77.66 mmol) was added dropwise into a solution of sodium hydride (1.86 g, 77.66 mmol) in ice bath-cooled THF (100 mL). The reaction mixture was stirred at room temperature until all the sodium hydride was consumed. Then, a solution of phosphonitrilic chloride trimer (3 g, 8.63 mmol) in THF (50 mL) was added to the allyl alcohol and sodium hydride in THF solution and stirred at 50 °C for 1 day. After the reaction was completed, precipitated salts were removed by filtration. The remaining filtrate was extracted with ethyl acetate and deionized (DI) water, and the organic layer was dried with magnesium sulfate. The residue was purified with column chromatography with a mixture of ethyl acetate and hexane (1:5 v/v). 1H NMR (Avance DRX 300, Bruker, Germany) (CDCl3, ppm): δ 4.456–4.462 (t, 2H), 5.190 (dd, 1H, J = 0.9 Hz, 0.9 Hz), 5.338 (dd, 1H, J = 1.2 Hz, 1.2 Hz), 5.898–5.993 (m, 1H), 13C NMR (Avance 500, Bruker, Germany) (CDCl3, ppm): δ 66.541, 117.208, 133.126, 133.148, 133.170, 133.192, 31P NMR (Avance II 500 with Cyro, Bruker, Germany) (CDCl3, ppm): δ 18.311 (s). Download : Download high-res image (80KB)Download : Download full-size image Scheme 1. Synthetic routes of the star-shaped PAL cross-linker.
https://doi.org/10.1016/j.jpowsour.2016.10.008_p2_7 | The SPEs were prepared by in-situ thermal cross-linking of a homogeneous precursor solution composed of thiol-ene cross-linkers, (pentaerythritol tetrakis(3-mercaptopropionate) and hexakis(allyloxy)cyclotriphosphazene (PAL) (6:4 w/w), a plasticizer (PEGDME), lithium salt (LiTFSI), and a thermal initiator (t-BPP). All components were mixed together without using any solvent and stirred until the solution became clear. The weight ratio between thiol-ene cross-linker and the plasticizer with 3:7 and the amount of thermal radical initiator was fixed at 2 wt% with respect to the amount of the cross-linker. The concentration of lithium salt was adjusted such that the [EO]/[Li+] molar ratio of the polymer electrolyte varied in the range of 10–25. All SPEs were prepared in an Ar-filled glove box (MBraun, H2O and O2 < 1 ppm) and they were thermally cross-linked at 70 °C for 30 min. The SPEs obtained were white and smooth.
https://doi.org/10.1016/j.jpowsour.2016.10.008_p2_8 | The samples were characterized before and after curing with Fourier-transform infrared (FT-IR) and Raman analysis. FT-IR analysis was performed using a Nicolet 6700 spectrometer (Thermo Fisher Nicolet, USA) equipped with a single reflection (ATR: attenuated total reflection) accessory unit having a diamond ATR crystal. All the IR measurements were performed in reflection mode with a resolution of 4 cm−1. Raman spectra were acquired for the samples using a NTEGRA SPECTRA™ instrument (NT-MDT, Russia). In order to determine the ideal ratio between pentaerythritol tetrakis(3-mercaptopropionate) and PAL and the degree of cure of the products, samples were cut from the SPEs and mounted onto the instruments.
https://doi.org/10.1016/j.jpowsour.2016.10.008_p2_10 | The conductivity measurement was carried out by coating the polymer electrolytes onto a home-made cell [21], [26], which consists of the slide glass and pre-patterned indium tin oxide (ITO) glass with a gap of 100 μm. The ionic conductivity was measured by electrochemical impedance spectroscopy (EIS) using an electrochemical impedance analyzer (IM6, Zahner Elekrik, Germany) at temperatures between −20 °C and 100 °C. The temperature was controlled using a programmable oven (ED53, Binder Labortechnik GmbH FD oven, Germany). The cell was sealed to prevent contamination from oxygen, moisture, and other substances. The scanning frequency ranged from 1 Hz to 1 MHz with a small perturbation voltage of 10 mV AC amplitude.
https://doi.org/10.1016/j.jpowsour.2016.10.008_p2_11 | The electrochemical stability of the SPEs was measured by cyclic voltammetry (CV) using a potentiostat (VMP3, Biologic Science Instrument, France) at 30 °C with a potential window between −0.5 and 6 V at a scan rate of 5 mV/s. The electrochemical cell was a typical two-electrode system (2032 coin-type cell) using a stainless steel plate (0.125 mm, Hohsen Co., Japan) working electrode and lithium metal foil (FMC Co., USA) for the counter and reference electrodes. These test cells were assembled by sandwiching the soaked SPEs into the separator between the two electrodes. To achieve a uniform SPE thickness and minimize the interfacial resistance, a microporous nonwoven separator with a porosity of 75.4% and a thickness of 30.4 μm was used. A Li plating–stripping test was carried out using the same coin cell as that used for the CV test at a current density of 13 μA/cm2 for 1000 s at ±1 V (vs. Li/Li+).
https://doi.org/10.1016/j.jpowsour.2016.10.008_p2_12 | For evaluation of the LIB performance, a LFP/SPEs/Li foil CR-2032 coin cell was assembled. The LiFePO4 (LFP) cathode was fabricated from a mixture of 40 wt% LFP, 50 wt% PEO binder, and 10 wt% super-P in acetonitrile and cyclohexanone. The slurry was cast onto aluminum foil and dried at 70 °C in a vacuum oven for 24 h before use. All battery tests were performed on a multi-channel battery tester (Toscat-3100u, Toyo System Co., Japan).
https://doi.org/10.1016/j.jpowsour.2016.10.008_p3_2 | Star-shaped PAL briefly was synthesized by mixing the phosphonitrilic chloride trimer with sodium hydride-treated allyl alcohol in THF at 50 °C for a day and purified with column chromatography. It is known that organofunctional phosphazene polymers have the unique combination of properties, which include their thermal stability, flame resistance, controlled flexibility, and their chemical stability [21]. As compared to the acrylate-based cross-linker, PA6 previously reported by our group [21], PAL has several advantages: i) the synthetic procedure for obtaining the star-shaped PAL is a simple one-step reaction and relatively facile, ii) the star-shaped PAL can only polymerize in the presence of thiol group-containing molecules and thus, it is highly stable even at elevated temperature without any polymerization inhibitors, and iii) this highly stable feature enables the moisture in the star-shaped PAL to be easily removed under vacuum at elevated temperatures. The synthesized star-shaped PAL was characterized by 1H NMR, 13C NMR, and 31P NMR (Fig. S1, Fig. S2, and Fig. S3 in Supporting Information).
https://doi.org/10.1016/j.jpowsour.2016.10.008_p3_3 | Fig. 1 shows the Raman spectroscopy of the precursor solution before and after thiol-ene polymerization. The characteristic vibration peaks of CC stretching in the allyl groups of the PAL and –S–H stretching in the thiol groups of pentaerythritol tetrakis(3-mercaptopropionate) are at 1750 cm−1 and 2580 cm−1, respectively. After thermal curing, these two peaks were decreased by thiol-ene crosslinking. The Fourier transform infrared (FT-IR) spectra obtained upon thermal curing are also shown in Fig. S4. The co-reduction of the thiol band (–S–H) located at 2570 cm−1 and CC acrylic double bond signal at 1650 cm−1 indicates high conversion of the thiol. The decreased in the following peak intensities over time indicate the decrease in concentration of the allyl groups upon curing: 1650 cm−1 (CC), and 3080 cm−1 (olefinic = CH stretching).
https://doi.org/10.1016/j.jpowsour.2016.10.008_p3_5 | SPEs were prepared by in-situ thermal cross-linking of thiol-ene PAL as the cross linker, lithium salt, a plasticizer, and a thermal initiator. Scheme 2 illustrates the preparation of the semi-IPN SPEs by in-situ polymerization of the precursor solution, showing that the plasticizer penetrates the three-dimensional network structure of the cross linker and lithium salts placed around the ethylene oxide (EO) units in the cross-linker and plasticizer. Fig. 2 shows photographs of the semi-IPN SPEs after in-situ polymerization using a precursor solution containing 30 wt% of thiol-ene PAL, 70 wt% of PEGDME, and LiTFSI salt with [EO]/[Li+] = 15. Fig. 2a shows the solid-state formation in a glass vial. The final thickness of the SPEs based on thiol-ene PAL was controlled to be less than 100 μm, which provided not only a self-supporting mechanical strength but also excellent shape retention that can be bend into arbitrary angles, as shown in Fig. 2b.
https://doi.org/10.1016/j.jpowsour.2016.10.008_p3_8 | PEO-based solid polymer electrolytes usually show low ionic conductivity in the range of 10−8 to 10−5 Scm−1 at room temperature which is not working in the cell at all. For practical battery applications at ambient temperature, the key challenging issue is to improve the ionic conductivity, interfacial contacts between electrodes and electrolytes and electrochemical stability window, which are the important parameters dominating Li ion cell performance. The electrochemical properties of the SPEs as a function of the concentration of lithium salts in the plasticizer were observed. Fig. 3a shows the temperature dependence of the ionic conductivity of SPEs with different [EO]/[Li+] ratios using 30 wt% of thiol-ene PAL and 70% of PEGDME at various temperatures ranging from −10 and 100 °C. The SPEs with [EO]/[Li+] = 15 showed the highest ionic conductivity at all temperature points. The dependence of the ionic conductivity and Tg on the [EO]/[Li+] ratio is shown in Fig. 3b. A subsequent decline in ionic conductivity from [EO]/[Li+] = 15 to [EO]/[Li+] = 10 was observed, which may be ascribed to the coordinating interaction between EO groups and Li ions. From [EO]/[Li+] = 25 to [EO]/[Li+] = 15, the ionic conductivity gradually increased because of an increase in the number of charge carriers as a function of the concentration of lithium salt [40], [41], [42]. Therefore, there exists an optimizing concentration of the lithium salt for the highest ionic conductivity, which explains why Fig. 3b shows the typical bell-shaped curves derived from the relation between conductivity and the [EO]/[Li+] ratio. The highest conductivity was found at [EO]/[Li+] = 15, 7.6 × 10−4 S cm−1, which value exhibits very high ionic conductivity at ambient temperature.
https://doi.org/10.1016/j.jpowsour.2016.10.008_p3_10 | The ionic conductivity results exhibited typical behavior that obeys the Vogel–Tamman–Fulcher (VTF) equation in the temperature range of 30–100 °C [43]. The VTF equation is as follows: (1) where σ is the ionic conductivity, A is a constant that depends on the material property related to the charge carrier density, Ea is the pseudo-activation energy associated with the segmental mobility of EO groups, and To is the equilibrium glass transition temperature usually found to be 30–50 °C below Tg, where the configurational entropy of the system is assumed to be 0 [44]. The fitted parameters A and Ea and measured parameters Tg and σ for different [EO]/[Li+] ratios are listed in Table 1. The fitted parameters are in agreement with the values for the polyacrylate-based SPEs [45] reported. In addition, the value of the fitted parameter A gradually increases as the concentration of Li salt increases. Moreover, the increase of A is correlated with the increase in charge carrier density. Table 1 shows that the Ea values also increased from 7.54 to 8.34 kJ mol−1 as a function of the concentration of Li salt. These results indicate that the pseudo-activation energy of inter- and intramolecular ion transport is increased, thus causing a decrease of the ionic conductivity [44]. In this study, the effect of the increase of carrier densities and pseudo-activation energy reached a compromise at [EO]/[Li+] = 15, and the SPE with [EO]/[Li+] = 15 had the best ionic conductivity.
https://doi.org/10.1016/j.jpowsour.2016.10.008_p3_12 | Obtaining a wide and stable electrochemical window of the polymer electrolytes is important for ensuring the performance of rechargeable lithium batteries. The electrochemical stability of the SPEs was studied by measuring CV using a stainless steel/SPE/Li foil coin cell at room temperature. The results are shown in Fig. 4, in which the cell was swept from −0.5 to 6 V (vs. Li/Li+) at a scan rate of 5 mV/s. The electrochemical stability was found to be remarkably wide. The oxidative degradation of the SPE started at approximately 5.66 V (vs. Li/Li+), which means that the SPE based on thiol-ene PAL had an electrochemical stability window up to 5.66 V, which is higher than that for previous SPEs based on polyacrylates (4.5 V) [45], polysiloxane (5.2 V) [46], and polyurethane (5.35 V) [47]. Such a large electrochemical stability window can fully cover the working ranges of most LIBs and improve the performance of Li ion batteries with SPEs at high potential.
https://doi.org/10.1016/j.jpowsour.2016.10.008_p3_14 | The Li plating–stripping efficiency was measured to investigate the cycling property of the SPEs by chronopotentiometry. The SPE containing 30 wt% of thiol-ene PAL and 70% of PEGDME with LiTFSI ([EO]/[Li+] = 15) was used. The test was carried out using a stainless steel/SPE/Li foil coin cell at a constant current density of 13 μA cm−2 for 1000 s at ±1 V (vs. Li/Li+) at 30 °C. As shown in Fig. 5a, the cell exhibited stable cycling performance of Li plating–stripping processes. The Coulombic efficiency at each cycle was calculated according to the ratio between the amount of Li plated and that of Li stripped (Fig. 5b). The calculated Coulombic efficiency was 67.6% for the first cycle, and the efficiency gradually increased with increasing cycle number. This poor efficiency was explained by the fact that the rapid corrosion of the freshly deposited lithium surface resulted in the passivation of the electrode surface [48], [49]. The Coulombic efficiency remained nearly constant at more than 80% and reached the maximum value of 87.7%. Even though the Coulombic efficiency decreased, it remained over 70% after 50 cycles. As a result of the high ionic conductivity and Coulombic efficiency of SPEs, it can be concluded that SPEs based on thiol-ene PAL with PEO are good candidates for Li batteries.
https://doi.org/10.1016/j.jpowsour.2016.10.008_p3_16 | Features such as high ionic conductivity, Li-transport ability, and electrochemical stability are desirable for high-performance LIB electrolytes, and the results for the current SPEs enabled us to further investigate their performance in a LIB using a LFP/SPE/Li foil coin cell under potential ranges between 2.5 and 4.0 V. Typical charge-discharge profiles of LFP/Li batteries obtained at various rates were shown in Fig. 6. In 0.1 C/0.1 C, the cell delivered a specific discharge capacity higher than 147 mAh/g and then the charge-discharge voltage exhibited the stable and typical profile which could be attributed to good electrochemical stability and mechanical integrity of SPE-based thiol-ene PAL. As the discharge current density increased, the voltage plateau and the discharge capacity slightly decreased. Discharge capacities and capacity retention values with different discharge rates are shown in Fig. 6b. Obviously, the specific discharge capacity of the cell was 139 mAh/g at 0.2 C, 122 mAh/g at 0.5 C, 110 mAh/g at 1 C, and 88 mAh/g at 2 C. It can be found that LFP/Li cell using SPE-based thiol-ene PAL exhibited excellent rate performance at ambient temperature, which could contribute to the high ionic transport capability.
https://doi.org/10.1016/j.jpowsour.2016.10.008_p3_18 | Fig. 7 shows the cycle performance of the SPE-based battery evaluated with a constant charge–discharge current density of 0.5 C at 30 °C. The first charge capacity was 139 mAh/g, and the discharge capacity was 132 mAh/g. This irreversible capacity during the first cycle may be dominated by the formation of a surface film at the cathode–polymer electrolyte interface and other side reactions [50]. From the second cycle, the Coulombic efficiency maintained a near constant value of 100%. After 100 cycles, the discharge capacity was 128 mAh/g, which means that the cell with SPEs based on thiol-ene PAL delivered superior cycle stability, i.e., 96% of the initial capacity. The good cell performance of SPEs based on thiol-ene PAL is ascribed to outstanding Li transporting ability, as shown by the ionic conductivity results, and the favorable interfacial charge transport between electrodes and electrolyte in the cell [51], [52], [53], which can be investigated by AC impedance during cycling. Battery impedance depends on the bulk resistance (Rbulk) and the interfacial resistance (Rintf). Rintf comprises the solid electrolyte interface resistance at the Li–SPE interface (RLi, int) and the charge transfer resistance at the cathode–SPE interface (Rcathode, int) [51]. The intercept of the curve with the real axis is Rbulk, which is related to the ionic conductivity, and the distorted semicircle in the middle frequency reflects Rintf [53]. As shown in Fig. S5, Rbulk remained near 25 Ω in all cycles, meaning that the SPE had very stable ionic conductivity during cycling. The Rintf value decreased gradually from 870 Ω to 631 Ω. This phenomenon indicates that the cell formed stable electrode/electrolyte interfacial resistance, and thus the charge transfer resistance was reduced, which resulted in the capacity retention of 97% after 100 cycles of charging and discharging. The good interfacial properties are due to the flexibility of the polymer, which can improve the contact between the LFP electrode and the SPEs.
https://doi.org/10.1016/j.jpowsour.2016.10.008_p3_20 | Finally, in order to explore the feasibility of SPEs based on thiol-ene PAL to mechanically-deformable cells with shape versatility, an illustration of an aluminum pouch cell comprising LFP and lithium metal is shown in Fig. 8a. It can be seen that the cell was successfully able to light up a red LED lamp at room temperature under normal static conditions. When the cells were manually folded 3 times, the lamp of the cell still lighted (Fig. 8b). Therefore, cells incorporating SPEs based on thiol-ene PAL show improved deformability and the ability to prevent and internal short-circuits. The remarkably improved flexibility and safety of cells incorporating SPEs make them practical and reliable for use in commercial lithium batteries.
https://doi.org/10.1016/j.jpowsour.2016.10.008_p4_2 | In this study, we synthesized a new cross-linker with allyl functional groups, hexakis(allyloxy)cyclotriphosphazene (PAL), and proposed a new class of SPEs based on thiol-ene PAL with high ionic conductivity and a wide voltage window at ambient temperatures for use in next-generation all-solid-state polymer lithium batteries. The new cross-linker with allyl functional groups was polymerized through a thiol-ene click reaction, forming a homogeneous polymer network with significantly simplified polymerization kinetics. A solid polymer electrolyte made with this new cross-linker was prepared and its properties were investigated using FT-IR, EIS and CV analyses. SPE-based thiol-ene PAL possessed not only high ionic conductivity, 7.6 × 10−4 S cm−1 at 30 °C, but also a very wide electrochemical window exceeding 5.66 V. Li ion polymer batteries using LiFePO4 as a cathode, Li foil as an anode, and the SPE were fabricated and their electrochemical performance was systematically investigated. The Li ion polymer battery cell exhibited excellent electrochemical performance, with a high initial specific capacity of 147 mAh/g, stable cyclability (97% capacity retention after 100 cycles at 0.5 C), and great rate capability. Moreover, solid-state soft-packing lithium batteries using SPE-based thiol-ene PAL had excellent mechanical flexibility, even in extremely harsh conditions. Therefore, SPEs prepared through thiol-ene polymerization using the new cross-linker with allyl functional groups demonstrate feasibility for practical lithium battery applications with improved reliability and safety.
https://doi.org/10.1016/j.jpowsour.2016.10.016_p1_2 | Recently, the lithium secondary battery has a higher energy density compared to other secondary batteries. Therefore, the lithium secondary battery, especially the lithium ion battery, has been used for various applications, such as portable devices, electric vehicles (xEV), smart grids, and energy storage system (ESS). However, the electric power consumption of portable devices is increasing due to the multifunction applications of such devices. In addition, electric vehicles do not have an adequate cruising range. Therefore, a higher energy density lithium secondary battery has been strongly demanded.
https://doi.org/10.1016/j.jpowsour.2016.10.016_p1_3 | In order to improve the energy density of the lithium secondary battery, high capacity anode and cathode materials are necessary. Lithium metal and its alloys have been investigated as promising candidates for high-capacity electrodes [1], [2], [3], [4], [5], [6], [7], [8], [9], [10], [11], [12], [13], [14], [15]. On the other hand, candidates for a high-capacity cathode are currently limited [16], [17], [18]. In order to use a high-capacity anode, such as the lithium metal anode, the cathode capacity per unit area should be improved by using new materials or a thick electrode. Conventionally, an aluminum foil, which is electrochemically stable in a high potential environment, is used as the cathode current collector for lithium secondary batteries [19], [20], [21], [22], [23]. The thickness of the aluminum foil is generally from 10 to 30 μm. The cathode is prepared by coating a slurry containing the active material, conductive material, binder, and dispersing medium on the aluminum foil followed by drying and pressing processes. The thickness of the coated cathode is usually at most 150 μm. In order to increase the energy density of the lithium secondary battery, the combination of thick cathodes and thin high capacity anodes is a practical solution. The thicker cathode provides a higher capacity per unit area [24], [25]. A schematic illustration of the thick electrode is shown in Fig. 1.
https://doi.org/10.1016/j.jpowsour.2016.10.016_p1_5 | However, the thick cathode has many problems. Many cracks, dropouts, and exfoliations are caused by the volume change in the coated layer during charge and discharge. In addition, the ohmic resistance increases with the increasing thickness of the electrode due to the low electronic conductivity of the composite matrix.
https://doi.org/10.1016/j.jpowsour.2016.10.016_p1_6 | FUSPOROUS®, which has been developed by UACJ Co., Ltd., is a porous aluminum. It has a three-dimensional open porous structure. When a cathode material mixture is filled into the pores of the FUSPOROUS®, the cathode material is tightly held in the three-dimensional current collector, resulting in an increase in the cathode material amount per unit area [26], [27], [28], [29].
https://doi.org/10.1016/j.jpowsour.2016.10.016_p1_7 | In this study, an improvement in the energy density has been investigated by increasing the amount of cathode material. This thick electrode may decrease the cost due to reducing the number of components in the cell. The possibility of a high-capacity thick cathode with a porous aluminum current collector for lithium secondary batteries is described.
https://doi.org/10.1016/j.jpowsour.2016.10.016_p2_2 | The amount of active material per unit area was controlled by changing the amount of the filled slurry and thickness of the porous aluminum current collector. The thickness was adjusted by the pressing process. The slurry consisted of carbon-coated lithium iron phosphate (LFP) powder as the cathode material, acetylene black, sodium carboxymethyl cellulose, and polymethylacrylate binder at the weight ratio of 100: 6.8: 2: 3. Sodium carboxymethyl cellulose was used as a dispersant and a binder. The viscosity of the slurry was adjusted by adding the proper amount of water. The prepared slurry was filled into the pores of the porous aluminum current collector under vacuum. The electrode was then dried and pressed to obtain the proper density. The electrode was next formed with a 20-mm diameter. An aluminum foil was welded to the current tab. On the other hand, the conventional composite electrode was prepared using the same slurry. The specifications of the prepared cathodes are summarized in Table 1.
https://doi.org/10.1016/j.jpowsour.2016.10.016_p2_4 | Cross sections of porous aluminum current collector and prepared electrodes were observed by a scanning electron microscope (SEM) (JEOL JSM-5310LV). From the SEM images, their microstructures were confirmed, and the thicknesses of the electrodes were estimated.
https://doi.org/10.1016/j.jpowsour.2016.10.016_p2_5 | The basic electrochemical properties of the thick cathodes with a porous aluminum current collector were evaluated by a half-cell test. In order to compare this thick electrode with a conventional cathode, a half-cell test was also conducted using the standard composite electrode. The cathode with a 20-mm diameter was used as the working electrode, lithium metal foil as the counter electrode and the reference electrode, and 1.3 mol dm−3 lithium hexafluorophosphate dissolved in a mixed solvent of ethylene carbonate, ethyl methyl carbonate, and dimethyl carbonate with the volume ratio of 2:5:3 as the electrolyte. Each electrochemical property was measured by a battery test system (Toyo system TOSCAT-3100). The working electrode was charged to 4.2 V vs. Li/Li+ and then kept at 4.2 V vs. Li/Li+ until the charging current decreased to less than 0.05 C, then discharged to 2.0 V vs. Li/Li+ at various currents at 25 °C. A 0.1 C charge and a 0.1 C discharge were carried out for the first cycle. As the activation cycles, a 0.2 C charge-discharge cycle was then carried out for four cycles. The fifth and the sixth discharge tests were conducted at 0.2 C and 1.0 C with a 0.5 C charge, respectively, as an evaluation of the discharge rate performance. In addition, the 0.5 C charge - 0.5 C discharge cycle performance was also evaluated. Electrochemical impedance spectroscopy (EIS) of the cells with LFP1 and LFP3 was then measured by a Solartron SI 1280 at the 0% state of charge (SOC), 50%SOC, and 100%SOC, and the measuring potential was fixed at each SOC. The scanning range was from 20 kHz to 0.01 Hz.
https://doi.org/10.1016/j.jpowsour.2016.10.016_p2_6 | In order to evaluate the battery performance with these cathodes, full cells were constructed using these cathodes and graphite anodes. The specifications of the test cells are shown in Table 2. A cell with the thick cathode (LFP2) could not be assembled due to peeling off of the coated layer. The evaluation of the test cells was carried out using the conventional thin cathode (LFP1) and the thick cathode with porous aluminum as the current collector.
https://doi.org/10.1016/j.jpowsour.2016.10.016_p2_8 | The slurry of the anode material mixture was coated on a copper foil with a 10-μm thickness. The anode slurry was prepared by the mixing of graphite as the anode material, sodium carboxymethyl cellulose and polystyrene-butadiene as the binder in the ratio of 98:1:1 and adding water for viscosity adjustment. They were then dried and pressed. Finally, the anodes were obtained with the dimensions of 46 mm × 50 mm, and they were welded with nickel tape as the current lead. The full cell was designed with the capacity ratio of the anode versus cathode of about 1.10, and it consisted of two pieces of anode and one piece of cathode surrounded by a membrane separator made of polyethylene. The assembled electrode components were packed in an aluminum laminate film, then filled with electrolyte. 1.3 mol dm−3 lithium hexafluorophosphate dissolved in the solvent, which contained ethylene carbonate, ethyl methyl carbonate, and dimethyl carbonate at the volume ratio of 2:5:3 with 1 wt % vinylene carbonate added was used as the electrolyte.
https://doi.org/10.1016/j.jpowsour.2016.10.016_p2_9 | For evaluation of the cycleability of the thick cathode with the porous Al current collector, the following conditions were adopted. The cell was charged at 3.6 V until the current was reduced to 0.05 C, then discharged to 2.0 V at various currents at 25 °C. The discharge and charge cycle at 0.1 C for the charge and 0.1 C for the discharge were carried out at the first cycle. For activation, the following discharge and charge cycle at 0.2 C were then carried out for four cycles. Another cycle test was conducted at 0.2 C and 1.0 C discharge after a 0.5 C charge at the fifth and sixth cycles, respectively. The 0.5 C charge-0.2 C discharge cycle performance was then also evaluated.
https://doi.org/10.1016/j.jpowsour.2016.10.016_p3_2 | An SEM image of the cross section of the porous aluminum current collector “FUSPOROUS®” is shown in Fig. 2 (a). The porous aluminum has an open three-dimensional structure that is prepared by the sintering of flake-like aluminum particles.
https://doi.org/10.1016/j.jpowsour.2016.10.016_p3_4 | An SEM image of the cross section of the thick cathode with the porous aluminum current collector is shown in Fig. 2 (b). This cathode was approximately four times thicker than the conventional coated electrode, and it was confirmed that the porous aluminum was uniformly distributed over the entire cross section.
https://doi.org/10.1016/j.jpowsour.2016.10.016_p3_5 | The discharge curves of the half-cells are shown in Fig. 3 (a) and (b) at 0.2 C and 1.0 C, respectively. The conventional coated cathode (LFP1) and the thick cathode with the porous aluminum (LFP3) exhibited the same discharge performance. In contrast, the conventional thick coated cathode (LFP2) had a higher polarization and lower capacity than those of LFP1 and LFP3, especially at the 1.0 C discharge. In the case of LFP2, it is considered that the discharge performance at the 0.2 C discharge is already influenced by the lithium ion diffusion in the electrolyte contained in the coating layer. In addition, the discharge performance at 1.0 C may indicate the high ohmic resistance of the entire coating layer.
https://doi.org/10.1016/j.jpowsour.2016.10.016_p3_7 | As shown in Fig. 3 (a) and (b), the three kinds of cathodes exhibited interesting and different performances. Fig. 4 shows the schematic cross sections of each cathode. Although LFP3 is four times thicker than LFP1, lithium ions were adequately supplied into the porous electrode and electron transfer through the thick electrode smoothly occurred. In the case of the porous Al current collector, the electrochemical reaction was smoothly carried out due to the high diffusivity of lithium ions from both sides of the cathode. In contrast, in LFP1 and LFP2, the penetration of the electrolyte is limited by the aluminum foil current collector at the center of the electrodes. This is one of the advantages of the porous Al current collector.
https://doi.org/10.1016/j.jpowsour.2016.10.016_p3_9 | Fig. 3 (c) shows the cycle performance. LFP1 and LFP3 showed a stable discharge capacity during the course of 20 cycles, but LFP2 showed a degradation in the discharge capacity after the 10th cycle. The exfoliation of the coated cathode layer from the aluminum foil current collector was caused by a volume change in the coated layer during the charge and discharge cycles.
https://doi.org/10.1016/j.jpowsour.2016.10.016_p3_10 | Nyquist plots were obtained by EIS measuring of the half-cells using LFP1 and LFP3 (Supplemental Fig. 1). Two kinds of equivalent circuits are suggested. The first has an arc as a charge transfer resistance (Rct) [30], [31], [32], and the second has two arcs as the Rct and solid electrolyte interphase resistance (RSEI) [33], [34], [35], [36], [37]. Since the spectrum obtained by this experiment exhibited two arcs and a diffusion part, the equivalent circuit shown in Fig. 5 (a) was adopted. Each resistance was fitted by the equivalent circuit. The calculated values are shown in Table 3 and Fig. 5 (b) and (c). Also, R1 + R2 was defined as the interfacial resistance (Rir) in this study. The resistances that were calculated at the various SOCs showed that Rir of the LFP3 cell was lower than that of LFP1, but not very much different from each other. However, the capacity of LFP1 is lower than that of LFP3 due to the different thickness of the electrode. In order to normalize the electrode capacity, the parallel connection of the LFP1 electrodes is assumed in the estimation of the resistances. The calculation results are shown in Table 4, Fig. 5 (d) and (e). In this case, the resistances of LFP1 were lower than those of LFP3. The resistances at the various SOCs were approximately 2 times greater than those of LFP1. It is well known that the electrical resistance is proportional to l, and the diffusive resistance is proportional to l2, where l is the thickness of the porous composite electrode. If the resistance is calculated only based on the electrode thicknesses of LFP1 and LFP3, the diffusive resistance of LFP3 should become 18.2 times higher and the electrical resistance should become 4.27 times that of LFP1. However, the resistance differences between LFP1 and LFP3 obtained from the experiment were lower than these values. Based on these results, it can be said that the thick cathode (LFP3) using the porous aluminum current collector provides a lower resistance compared to the coated electrode on Al foil with the same thickness, according to the model shown in Fig. 4. In addition, LFP3 has a larger amount of cathode material and higher surface area per one piece of electrode than those of LFP1, so that the practical resistance became lower than the expected resistance from the thickness of the electrode. On the other hand, the resistance of LFP1 was higher than that of LFP3 with regard to normalization of the electrode capacity, indicating that the charge-discharge performance of LFP3 becomes lower at the higher rate condition. In the future, a thick cathode will be applied to high energy and low rate battery applications. In order to apply the thick electrode with porous Al to the middle rate battery applications with a high energy density, it is necessary to optimize the length of the conductive path and diffusion of ions in the bulk of the porous electrode.
https://doi.org/10.1016/j.jpowsour.2016.10.016_p3_14 | Fig. 6 (a) shows the 0.2 C discharge and 0.5 C charge curves, and Fig. 6 (b) shows the 1.0 C discharge and 0.5 C charge curves of the full cells. Though the cell using the thick cathode with the porous aluminum current collector (LFP3) had the same cathode area as that of the cell using the conventional normal cathode (LFP1), LFP3 obtained a four times higher cell capacity than that of LFP1. The ratio of the discharge capacities at 1.0 C and 0.2 C was 0.979 and 0.980 for LFP1 and LFP3, respectively. LFP1 and LFP3 showed the same discharge performance during the discharge rate test.
https://doi.org/10.1016/j.jpowsour.2016.10.016_p3_16 | Fig. 6 (c) and Fig. 6 (d) show the discharge capacity change and the change in the discharge capacity retention corresponding to the discharge capacity at the first cycle, respectively. Both LFP1 and LFP3 retained 80% of the initial capacity at the 2000th cycle, indicating an excellent charge-discharge cycle performance. LFP3 had a slightly higher performance than that of LFP1.
https://doi.org/10.1016/j.jpowsour.2016.10.016_p3_17 | Thus, the thick cathode with the porous aluminum current collector suppressed the volume change in the electrode during cycling. LFP3 exhibited an adequate cycle performance, indicating the possibility of application of a thick electrode as the cathode for higher energy density batteries.
https://doi.org/10.1016/j.jpowsour.2016.10.016_p3_18 | The test cell with LFP3 was disassembled at the 2000th cycle. Gas generation and drying of the electrolyte associated with decomposition of the electrolyte were not observed, and also lithium dendrite growth in the anode did not occur. Fig. 7 shows SEM images of the cross sectional view for LFP3 before and after the charge-discharge cycle test. No significant difference in the electrode thickness and no exfoliation of the active material in LFP3 were observed.
https://doi.org/10.1016/j.jpowsour.2016.10.016_p3_20 | Under the experiment conditions, the discharge rate performance and cycle performance of the conventional thin coated cathode was similar to those of the thick cathode with the porous aluminum current collector. When the charge-discharge current is higher than 1.0 C or when the capacity per unit area is increased, a larger amount of lithium ions and anions should transfer between the cathode and anode due to the higher current density or longer diffusion pathway, respectively. In fact, the amount of lithium ions, which transfer between the anode and cathode in the cell using LFP3, is four times greater than that in the cell using LFP1. Therefore, it can be expected that the charge transfer process slightly influences the discharge and charge behavior of the electrodes, and lithium ion transfer, which mainly occurred by a diffusion process, mostly limits the electrochemical reaction in the cell using LFP3. Fig. 8 shows a schematic illustration of cells using LFP1 and LFP3. According to this model, the rate performance may be improved by using a high porosity separator, such as a three-dimensional ordered macroporous separator (3DOM separator) [38], [39], [40] or using a high concentration of electrolyte in the future.
https://doi.org/10.1016/j.jpowsour.2016.10.016_p3_22 | Finally, a conceptual design with three cases of a 10-Ah class cell with the same volume (dimensions) has been completed. The conventional cell consisted of LFP1 and a thin coated anode (Case1). The second cell consisted of LFP3 and a thick-coated anode (Case2). The third cell consisted of LFP3 and a lithium metal anode (Case3). Their specifications are summarized in Table 5. The cells using the thick cathode (LFP3) can significantly reduce the number of electrodes, and separators. Therefore, it is expected that the electrode processing costs and the separator material cost decrease. The energy density does not improve in Case2 with a graphite anode. In addition, its rate capability may be very low due to the diffusion of Li+ ions in the thick graphite anode. On the other hand, a large improvement is expected for Case3 with a high capacity lithium metal anode. Though, lithium iron phosphate was used as the cathode material in this experiment, further improvement in the energy density is expected using a high potential and high density cathode material, which may provide more than a 400 W h kg−1 energy density.
https://doi.org/10.1016/j.jpowsour.2016.10.016_p4_2 | The new cathode with porous Al as the current collector has been developed, and evaluated. This cathode holds a larger amount of active material than the conventional coated cathode, so that the capacity per unit area can be increased. Generally, when the increasing thickness of an electrode, the rate capability of the conventional coated cathode decreases. In contrast, the new cathode containing several times a higher amount of active material than the conventional coated cathode exhibited an excellent charge-discharge characteristic including its rate capability and cycle performance. This is due to three factors. (1) Highly efficient current collection by the porous aluminum current collector, (2) High capability of lithium ion supply from the electrolyte due to the three-dimensional porous structure. and (3) High mechanical strength of electrode and strong holding of active materials due to three-dimensional porous structure. In the future, a high energy density and low cost lithium battery will be expected by combining this cathode and a high capacity anode, such as Si, Sn, and Li metal anodes.
https://doi.org/10.1016/j.jpowsour.2016.10.041_p1_2 | Lithium ion batteries (LIB) currently dominate the portable consumer electronics market owing to their high energy density, long lifespan, and flexible and lightweight design [1]. However, it cannot satisfy the increasing energy and power densities demand for transportation applications such as electric vehicles and hybrid electric [2], [3]. Although active materials and electrolytes are primarily explored to improve the energy and power density of the batteries, the binders also plays a critical role as an inactive material in facilitating electron and ion conductivity, holding the physical structure of electrode and maintaining the stable cycling for battery cells [4], [5], [6].
https://doi.org/10.1016/j.jpowsour.2016.10.041_p1_3 | The water soluble polymers, such as alginate [7], [8], polyacrylic acid [6], [9], [10], carboxymethyl cellulose (CMC) [11], [12], chitosan [13], [14] and its water-soluble derivatives [15], [16], [17], [18], [19] have been explored as binders for use in Li-ion batteries. These water soluble polymers exhibited some advantages over the commercial non-aqueous PVDF in the electrochemical properties, especially the rate properties. However, due to electronically isolating organic polymers, these binders have greatly impacted the electrical conductivity of the electrodes, especially for the cathodes because of its lower electrical conductivity than the anodes. Carbon black is commonly used to improve electronic conductivity of the cathodes, but it tends to aggregate, leading to discontinuous conducting bridges and increased resistance of the electrodes [20], [21]. Therefore, it is crucial to develop a conductive composite binder for cathode materials, partially/totally replacing the commonly used carbon black.
https://doi.org/10.1016/j.jpowsour.2016.10.041_p1_4 | Poly(3,4-ethylenedioxythiophene):poly(styrenesulfonate) (PEDOT: PSS), as one of the frequently used conducting polymers, has drawn a wide interest in electronics applications because of its high conductivity, excellent thermal/chemical stability and film-forming properties [22], [23], [24]. Currently, PEDOT:PSS has been used as electrode materials or incorporated with other electrode materials for application in Li-ion batteries [23], [24], [25]. Nanosized Si/PEDOT:PSS, Si/S-doped-C composites and nano-MoS2/PEDOT:PSS composite were synthesized in which PEDOT:PSS was used as an elastic and conductive matrix, and exhibited improved cycling performance and initial coulombic efficiency in our group [26], [27]. Additionally, PEDOT:PSS has been used as binder or incorporated with other binders aiming at the decreased amounts of carbon black in Li-ion batteries [22], [28], [29]. The use of PEDOT:PSS conductive polymer in place of the commonly used carbon black can reduce the interface between active materials and carbon black, lower the volume of non-active components within the electrode formulation in Li-ion batteries. Recently, Si anode with PEDOT:PSS/CMC conductive binder has been reported to show improved rate performance as compared with that of CMC [28]. Later on, PEDOT:PSS was reported to use for Si anode as a single conductive binder coupled with formic acid as secondary dopant [22]. These works primarily focused on using them for anode materials. Very recently, PEDOT:PSS has been reported as a binder for carbon black free LiFePO4 (LFP) cathode, exhibiting improved the electrochemical properties [29]. PEDOT:PSS was used as a dual role of binder and conductive agent, but its weak adhesion is unfavorable to the long-term cycling performances of the electrode.
https://doi.org/10.1016/j.jpowsour.2016.10.041_p1_5 | Chitosan derivatives as new water-soluble binders for Si/SnS2 anodes and LFP cathodes prompted us to propose a concept of chitosan derivatives water-soluble conductive composite binder [16], [17], [18], [19]. In this work, we have used PEDOT:PSS/CCTS composite as a conductive binder for LFP cathodes, and investigated the replacement ratios of conventional acetylene black with PEDOT:PSS by testing specific resistance and compaction density of LFP cathodes in Li-ion batteries. The optimized PEDOT:PSS/CCTS-LFP electrode (PEDOT:PSS/acetylene black = 1:1, by weight) exhibits better cycling and rate performance than CCTS-LFP and PVDF-LFP electrodes using acetylene black conducting agent.
https://doi.org/10.1016/j.jpowsour.2016.10.041_p2_3 | LFP powder was obtained from Aleees Group (Taiwan, ROC). Carboxylmethyl chitosan (viscosity = 10–80 mPa s) was purchased from Aladdin Chemistry Co. (China); Styrene-butadiene rubber (SBR) in the form of an aqueous emulsion of 48 wt% was purchased from Shanghai Gaoqiao BASF Dispersions Co. (China). PVDF (Solvay Solef®6020) was purchased from Shenzhen Micro Electron Co. (China). PEDOT:PSS aqueous suspensions with 1.3% solid content and carboxymethyl cellulose (CMC) (Viscosity: 800–1200 mPa s) were purchased from Sigma–Aldrich. The electrolyte of 1 M LiPF6 in ethylene carbonate (EC, ≥99.9%)/diethylene carbonate (DEC, ≥99.9%)/dimethyl carbonate (DMC, ≥99.9%) (v/v/v = 1/1/1) was purchased from Zhangjiagang Guotai-Huarong New Chemical Materials Co. (China) (water content <10 ppm).
https://doi.org/10.1016/j.jpowsour.2016.10.041_p2_4 | PEDOT:PSS was first dispersed in CCTS water solution (50 mL, 5 wt%) in different weight ratios (0/1-1/1) by magnetic stirring to obtain the conducting composite binder. LFP powder was mixed with carbon black and binder (CCTS/SBR in a weight ratio of 2:3) in a weight ratio of 90:6:4 in deionized water to form homogeneous slurry. For comparison, a PVDF-LFP electrode with 90 wt% LFP, 6 wt% carbon black, 4 wt% PVDF and a CMC-LFP electrode with 90 wt% LFP, 6 wt% carbon black, 4 wt% binder (CMC/SBR in a weight ratio of 2:3) were prepared. The slurry was coated onto a 20-μm-thick aluminum foil and then dried at 110 °C in a vacuum oven for 12 h to remove the solvent thoroughly.
https://doi.org/10.1016/j.jpowsour.2016.10.041_p2_6 | The morphology and microstructure of the experimental electrodes were qualitatively characterized using a scanning electron microscope (SEM) (Hitachi S-4800, Japan) with an energy-dispersive detector (EDS) mapping (20 kV). Nitrogen and sulfur are used as tracing elements for the presence of CCTS binder and PEDOT:PSS, respectively. The amount of sulfur and nitrogen was detected at the top surface, the delaminated interface (bottom surface) after peeling-off the Al current collector, and cross-sectional surface (side surface) of the electrode sheet. The electrical conductivity of the electrode sheet was directly measured by the four-point probe (Guangzhou, RTS-9, China). Adhesion strength of the electrode sheets was tested using a 180° peel tester from Shenzhen Kaiqiangli testing instruments Co. (China).
https://doi.org/10.1016/j.jpowsour.2016.10.041_p2_8 | Coin cells (CR2025) were assembled to test the electrochemical performances. Circular electrodes were punched out with an area of 1.54 cm−2. Lithium metal was employed as the anode. The half-cells were assembled in an Ar-filled glove-box, using 1 m LiPF6 EC/DEC/DMC (v/v/v = 1/1/1) as the electrolyte, Li foil as the counter electrode and Celgard 2400 as the separator. The cells were then galvanostatically charged and discharged on a Shenzhen Neware battery cycler (China) at different current density between cut-off voltages of 2.5 and 4.0 V (vs. Li/Li+). Cyclic voltammetry (CV) was carried out on a Zennium/IM6 electrochemical workstation (Zahner, Germany) between 2.5 and 4.0 V (vs. Li/Li+) at a scanning rate of 0.2 mV s−1. Electrochemical impedance spectroscopy (EIS) was also measured on a Zennium/IM6 electrochemical workstation by applying an alternating voltage of 5 mV over the frequency ranging from 10−2–105 Hz.
https://doi.org/10.1016/j.jpowsour.2016.10.041_p2_9 | A prismatic, hermetically-sealed cells with a nominal capacity of 10 Ah was enclosed in an Al can. CCTS-LFP cathode consists of LFP as an active material (94.0 wt%), carbon black/PEDOT:PSS as a conductive additive (2.0 wt%), and CCTS/SBR as a binder (4.0 wt%). As comparison, PVDF-LFP cathode consists of LFP as an active material (94.0 wt%), carbon black as a conductive additive (2.0 wt%), and PVDF as a binder (4.0 wt%). Porous polypropylene film (20 mm thickness) was used as the separator, and 1.0 mol cm−3 LiPF6 dissolved in EC:DEC:EMC (1:1:1, by volume) was used as the electrolyte. Capacity design is limited by the ratio of cathode side and the negative capacity vs. positive capacity ratio (N/P) was 1.18. The prismatic cells were then tested on a Shenzhen Neware battery testing equipment (China) at 1 C/2 C (charge/discharge) rate in the potential range of 2.0–3.7 V (vs. Li/Li+). The rate capability was increased gradually from 1 C to 7 C and finally returned back to 1 C in the potential range of 2.0–3.7 V (vs. Li/Li+).
https://doi.org/10.1016/j.jpowsour.2016.10.041_p3_3 | The miscibility of PEDOT: PSS and CCTS solution was tested, and it is found that PEDOT: PSS can easily be dispersed in a CCTS solution to form a homogeneous mixture even standing for two weeks (Fig. 1a–c). The dispersion properties of AB in CCTS and PEDOT: PSS/CCTS mixture were tested after standing for two weeks, respectively, it is found that AB is difficult to disperse homogeneously in CCTS solution and obvious phase separation is observed, but easily disperse homogeneously in PEDOT: PSS/CCTS solution (Fig. 1b–c). Download : Download high-res image (330KB)Download : Download full-size image Fig. 1. The dispersion properties of AB in CCTS and PEDOT: PSS/CCTS solution, a) before mixing, b) after standing for 1 h, c) after standing for two weeks.
https://doi.org/10.1016/j.jpowsour.2016.10.041_p3_5 | Specific resistance of electrode sheets has great impact on power density of the batteries. The formulation ratio, specific resistance of LFP electrodes (noted as S1-S5) are shown in Table 1. Specific resistance of S1-4 electrodes decreases with increasing the amounts of PEDOT:PSS due to a homogenous and continuous conducting bridge formation between PEDOT:PSS and LFP, or AB. S4 electrode exhibits the lowest specific resistance of S1-5. However, S5 with solely PEDOT:PSS as conducting agent has the highest specific resistance of S1-5, which is mainly ascribed to lower electrical conductivity of PEDOT:PSS (1.0 × 102 S m−1) than that of acetylene black (5.26 × 102 S m−1). Table 1. Formulation, Resistance, Compaction density and Peel strength of LFP electrode. Sample Formulation [wt%] Resistance (Ω cm) Compaction density (g cm−3) Peel strength (N cm−1) LFP AB PEDOT:PSS Binder S1 90 6.0 – 4a 30.0 1.50 0.17 S2 90 5.4 0.6 4a 27.5 1.52 0.21 S3 90 4.2 1.8 4a 22.1 1.56 0.22 S4 90 3.0 3.0 4a 18.6 1.58 0.23 S5 90 0 6.0 4a 47.2 1.70 0.19 PVDF-LFP 90 6.0 – 4b 32.1 1.37 0.15 CMC-LFP 90 6.0 – 4c 27.5 1.26 0.08 CCTS-LFP (10 Ah Cell) 94 1.0 1.0 4a 2.68 2.29 0.44 PVDF-LFP (10 Ah Cell) 94 2.0 – 4b 2.19 2.18 0.38 “–” stands for no adding PEDOT:PSS into the electrode. a The binders is CTS/SBR. b The binder is PVDF. c The binder is CMC/SBR.
https://doi.org/10.1016/j.jpowsour.2016.10.041_p3_7 | Compaction density of electrode sheet is a key parameter in the volume energy density of the batteries. Acetylene black was the commercially used conductive agent, its density is around 1.8 g cm−3, while its bulk density is only 0.3–0.5 g cm−3, making it unfavorable to improve compaction density of electrode sheets. However, due to the superior film-forming property, PEDOT:PSS can improve the dispersion and decreases the aggregate of the slurry, thus raising compaction density of electrode sheets. By the different replacement ratios of acetylene black with PEDOT:PSS, compaction density of LFP electrode sheets increased from 1.50 g cm−3(S1) to 1.7 g cm−3 (S5), higher that of PVDF (1.37 g cm−3) and CMC (1.26 g cm−3) (Table 1).
https://doi.org/10.1016/j.jpowsour.2016.10.041_p3_9 | Peel strength of LFP electrodes was measured by the peel test (Fig. 2) (Table 1). By the different replacement ratios of acetylene black with PEDOT:PSS, peel strength of CCTS-LFP electrode sheets increased from 0.17 N cm−1 (S1) to 0.23 N cm−1 (S4), and then decrease to 0.19 N cm−1 (S5), higher that of PVDF (0.15 N cm−1) and CMC (0.08 N cm−1). This is mainly due to the superior film-forming property of PEDOT:PSS/CCTS, and the formation of homogeneous and continuous bridges throughout the electrode. Download : Download high-res image (468KB)Download : Download full-size image Fig. 2. Peel strength of LFP electrodes.
https://doi.org/10.1016/j.jpowsour.2016.10.041_p3_11 | 3.5.1. PEDOT:PSS application in LFP cathode The cycling performance of LFP electrode was shown in Fig. 3a. By applying C/5 rate from 2.5 V to 4.0 V, S1-S4 electrode delivered a specific capacity of 155 mAh g−1 at 0.2 C, remaining almost 100% capacity after 100 cycles. S5 electrode exhibited a comparable cycling properties, but somewhat lower specific capacity (150 mAh g−1) than S1-S4. The first and 50th charge/discharge curves of S1S5 are shown in Fig. 3b–c. S1S4 electrodes display a typical plateau at about 3.4 V (vs. Li/Li+) from 1 to 50 cycles at 0.2 C, corresponding to the electrochemical lithiation process of LFP. For S5 electrode, the discharge plateau decreased from 3.35 V to 3.28 V from 1 to 50 cycles at 0.2 C. The voltage difference between the charge and discharge curves reflects the polarization intensity during the discharge/charge process. The high polarization for S5 is mainly due to the lower conductivity of PEDOT:PSS than acetylene black. Download : Download high-res image (787KB)Download : Download full-size image Fig. 3. (a) Cycling performance, (b–c) the first and 50th charge-discharge curves, (d) Rate capability of CCTS-LFP with different AB amounts replacing with PEDOT:PSS. The rate capability of LFP electrode was shown in Fig. 3d. The rate was increased gradually from C/5 to 5 C and finally returned back to C/5. S4 electrode exhibits the best rate capability, retaining a specific capacity of 113 mAh g−1 (3 C) and 93 mAh g−1 (5 C), as compared with 108 mAh g−1 (3 C) and 87 mAh g−1 (5 C) for S1 and 109 mAh g−1 (3 C) and 89 mAh g−1 (5 C) for S3, respectively. S5 has the inferior rate capability than S1-S4, which could be attributed to the lower conductivity of electrode sheets. When returned the rate back to C/5, the reversible capacity quickly changed to the former value for S1–S5, respectively. The impact of replacement ratios of acetylene black with PEDOT:PSS on the electrochemical behavior of S1, S4 and S5 electrodes was tested in Fig. 4a. The oxidation and reduction peaks of S1, S4 and S5 appeared at around 3.6 V and 3.3 V [19], [30]. The separation between anodic and cathodic peak of LFP electrodes decreases, and then increases with increasing replacement ratios of acetylene black with PEDOT:PSS. S4 showed lower separation (0.28 V) between redox peaks than that of S1 (0.38 V) and S5 (0.74 V), which mainly could be ascribed to its high electrical conductivity and the reduced size of the particle agglomerates, indicating lower concentration polarization. However, S5 showed higher concentration polarization, closely relating to its lower electrical conductivity. Download : Download high-res image (315KB)Download : Download full-size image Fig. 4. (a) CV and (b) EIS of CCTS-LFP electrodes. The Li-ion diffusion coefficient was further calculated based on the Randles-Sevcik equation [19]. In Eq. (1), ip, F, R, T, C*, v, A and D are the peak current in amperes, the Faraday constant (96485 C mol−1), the universal gas constant (8.314 J mol−1 K−1), temperature (K), the initial concentration in mol cm−3, the scan rate in V s−1, the electrode area in cm2, and the diffusion constant in cm2 s−1, respectively. The equation could be written at 25 °C as Eq. (2) where m is the electrode mass in g, C × Li is the initial concentration of Li in LFP in mol cm−3 and is 0.0228 mol cm−3 here, Ae is the electrode area per unit mass in cm2 g−1 and is taken as the effective area of (010) plane which is 15.1 m2 g−1 here. Dapp1/2 is the apparent diffusion constant of Li+ ions in cm2 s−1, m, ip are obtained from the testing results. The concerning data and calculated results are listed in Table 2. The Dapp of S4 is 3.869 × 10−15 cm2 s−1, which is higher than S1 (2.185 × 10−15 cm2 s−1), almost 8 times higher than that of S5 (4.72 × 10−16 cm2 s−1). As we know, Li+ intercalation and de-intercalation can be assumed as a reversible reaction; the larger diffusion coefficient indicates better transportation of Li+ ions in electrodes, thus better rate performances. These results are in good agreement with the experimental data that LFP electrode. (1) (2) Table 2. Diffusion coefficient of Li+ in different electrodes. Sample Peak current/mA Electrode mass/mg Dapp/ × 10−16 cm2 s−1 S1 3.76 6.19 21.85 S4 5.33 6.54 38.69 S5 1.85 6.54 4.72 The Nyquist plots of LFP electrodes after 3 cycles are shown in Fig. 4b. All the Nyquist plots includes a semicircle and a linear part, indicating that the electrode reactions were controlled by a mixture of charge transfer and diffusion steps. The semicircle part at high frequencies reflects the charge transfer process and the sloping straight line at low frequencies corresponds to the Li-ion diffusion in the bulk. S4 shows smaller charge transfer resistance than S1 and S5, indicating more favorable formation of homogeneous and continuous conducting bridges throughout the electrode for the fast transport of Li ions, thus the better rate capability than that of S1 and S5. In order to explain the excellent electrochemical performance for S4 among the S1, S4 and S5 electrodes, we have carried out more in-depth experiments on S1, S4 and S5 electrodes (top surface, bottom surface, cross-section (side) surface) by SEM with EDS mapping in Fig. 5a–h. Before cycles, LFP electrodes have a smooth surface (Fig. 5a–c). Nitrogen and sulfur are respectively used as tracing elements for characterizing the distribution of CCTS and PEDOT:PSS on the electrode S1S5 (Fig. 5g–i). The nitrogen distribution for S4 and S5 electrode is more homogeneous than that of S1. S4 and S5 have comparable distribution of sulfur; no sulfur element is detected for S1 due to the absence of PEDOT:PSS. Fig. 5j gives the corresponding contents of CCTS and PEDOT:PSS on the top surface, bottom surface, and side surface for all the electrodes. S4/S5 has a smaller change in nitrogen content than that of S1. S4 remains almost same distribution for sulfur element in all surface directions (top, bottom, and side), better than S5. These results indicate that S4 exhibits the most homogeneous distribution of CCTS and PEDOT:PSS. After cycles, at high 5 C rate, a thick layer is found on the surfaces of LFP electrodes. EDX shows the amounts of S, O elements coated on surfaces of LFP electrodes increases with increasing PEDOT:PSS amounts (Fig. 5d–f inset). S1 and S5 electrode displays a noticeable crack after cycling at high 5 C rate. As comparison, S4 retains the perfect integrity which can be primarily ascribed to the homogeneous distribution of CCTS and PEDOT:PSS in the electrode as stated above, thus facilitating to accommodate the volume change over cycling at high rate (Fig. 5d–f). Download : Download high-res image (3MB)Download : Download full-size image Fig. 5. SEM of LFP electrodes before and after high 5 C rate, S1 (a,d), S4 (b,e), S5 (e,f), (g–i) EDS mapping, (j) The binder content at various surface of S1, S4 and S5. Fig. 6 schematically illustrates the morphology change before and after cycling for S1, S4 and S5 electrodes. It worth to point out that an appropriate content of PEDOT:PSS in the LFP electrode formulation, for example, in the case of the S4 electrode, effectively constructs continuous and homogeneous conducting connection throughout the electrodes, and prevents the aggregation of LFP particles, facilitates the penetration of electrolyte to the electrode, thus excellent electrochemical performance. Download : Download high-res image (337KB)Download : Download full-size image Fig. 6. Scheme for S1, S4, S5 electrodes before and after high 5 C rate.
https://doi.org/10.1016/j.jpowsour.2016.10.041_p3_12 | 3.5.2. PEDOT:PSS applications in other cathodes The cycling performance of LiNi1/3Mn1/3Co1/3O2 (NCM) electrodes with the conductive composite binder is shown in Fig. 7a. By applying C/5 rate from 3.0 V to 4.3 V, NCM electrodes (PEDOT:PSS/acetylene black = 1:1, by weight) delivers higher specific capacity at 0.2 C than that of NCM electrodes without PEDOT:PSS. Download : Download high-res image (248KB)Download : Download full-size image Fig. 7. (a) The cycling properties of NCM cathode, (b) EIS of LCO cathode after 50 cycles. The Nyquist plots of LiCoO2 (LCO) electrodes with the conductive composite binder after 50 cycles are shown in Fig. 7b. LCO electrode (PEDOT:PSS/acetylene black = 1:1, by weight) shows smaller charge transfer resistance than that of LCO electrodes without PEDOT:PSS, indicating more favorable for the fast transport of Li ions than that of acetylene black.
https://doi.org/10.1016/j.jpowsour.2016.10.041_p3_13 | 3.5.3. 10 Ah prismatic cell test Compaction density of LFP electrodes used for 10 Ah prismatic cells is shown in Table 1. Compaction density of PEDOT:PSS/CCTS-LFP (2.23 g cm−3) is higher than commercial PVDF-LFP (2.18 g cm−3), which is good agreement with the data in coin cells. The adhesive strength of PEDOT:PSS/CCTS-LFP (0.44 N cm−1) is higher than commercial PVDF-LFP (0.38 N cm−1) (Table 1). 10 Ah LFP prismatic cells were also tested in Fig. 8. PEDOT:PSS/CCTS-LFP exhibits a comparable cycling performance, retaining 89.7% of capacity at 1 C/2 C (charge/discharge) rate as compared with 90% for commercial PVDF-LFP after 1000 cycles. But PEDOT:PSS/CCTS LFP cells shows better rate capability than that of PVDF-LFP, retaining 98% capacity of 1 C at 7 C rate as compared with 95.4% for PVDF-LFP. The results presented here are highly relevant for the realization of commercial LIB LFP electrodes that exhibits more advantages over PVDF-LFP cell. Download : Download high-res image (296KB)Download : Download full-size image Fig. 8. (a) Cycling performance (inset of the prismatic cell), (b) rate capability of 10 Ah prismatic LFP.
https://doi.org/10.1016/j.jpowsour.2016.10.041_p4_2 | We have reported PEDOT:PSS/CCTS as a novel water-soluble conductive composite binder for LFP cathode of Li-ion batteries. PEDOT:PSS/CCTS favors the formation of continuous and homogenous conducting bridges throughout the electrode and increases the compaction density of electrode by reducing the conducting agent content of acetylene black. With the optimized formulation, S4 electrode (PEDOT: PSS/AB = 1:1, by weight) using composite binders show best cycling and rate performances, and most favorable electrochemical kinetics of S1-S5. 10 Ah CCTS-LFP prismatic cells also exhibit a comparable cycling performance, but better rate capability than that of commercial PVDF-LFP. This strategy paves an avenue to develop new water-soluble conductive binder systems for commercial LIB cathode materials.
https://doi.org/10.1016/j.jpowsour.2016.10.103_p1_2 | Due to its friendliness to environment and higher energy density than other secondary battery, lithium-ion battery has been the best electrochemical energy storage device [1], [2]. There are several cathode materials available for lithium-ion battery, including layered lithium transition metal oxides, olivine lithium iron phosphates, and spinel lithium manganese oxides [3], [4], [5], [6], [7]. Among these cathode materials, layered lithium cobalt oxide (LiCoO2) is most widely used due to its excellent electrochemical performance in terms of cyclic stability and rate capability. LiCoO2 is in possession of ultrahigh theoretical capacity, almost 270 mAh g−1, but only 50% of this value is utilized in currently commercialized LiCoO2-based lithium-ion battery. This capacity limitation results from the fact that the upper charging voltage is 4.2 V (vs. Li/Li+) [8], [9]. Fortunately, the specific capacity of lithium-ion battery with lithium cobalt oxide as cathode can be enhanced by extending the upper charging voltage. However, LiCoO2 tends to be destructed structurally when it is cycled in carbonate-based electrolyte under high voltage, which is caused mainly by the electrolyte decomposition and dissolution of transition metal ions in LiCoO2 [10], [11], [12], [13].
https://doi.org/10.1016/j.jpowsour.2016.10.103_p1_3 | Building a separation layer between LiCoO2 and electrolyte is beneficial for the suppression of the electrolyte decomposition and the transition metal ion dissolution. To achieve this purpose, two approaches have been developed. One is to coat LiCoO2 with inert inorganic compounds such as Al2O3, ZrO2, ZnO and AlPO4 [14], [15], [16], [17], the other is to form a cathode interphase on LiCoO2 by using electrolyte additives [18], [19], [20], [21], [22]. Comparatively, the latter is more facile and cost-efficient because the separation layer is formed by simply adding a small amount (usually less than 5%) of additives into the base electrolyte.
https://doi.org/10.1016/j.jpowsour.2016.10.103_p1_4 | Several electrolyte additives have been developed for improving the cyclic stability of LiCoO2 cathode [19], [23], [24], [25], [26], [27]. The applications of these additives are based on their oxidation preference in comparison to the carbonate-based electrolyte, forming a cathode interphase on LiCoO2, which suppresses the electrolyte decomposition and transition metal ion dissolution. Up to date, unfortunately, the developed electrolyte additives still cannot meet the demand of LiCoO2-based lithium-ion battery used under 4.5 V. It remains a challenge to develop effective electrolyte additives for 4.5 V LiCoO2 cathode.
https://doi.org/10.1016/j.jpowsour.2016.10.103_p1_5 | Nitriles have been used in lithium-ion battery due to the electrochemical and thermal stability of CN group. For example, acrylonitrile is an important monomer for synthesizing polymers as matrixes of gel polymer electrolyte [28], [29], [30], [31], while acetonitrile is used as solvent for replacing carbonate [32], [33], [34], [35], [36], [37]. With this knowledge, it can be expected that the cathode interphase might yield better protection for the structural stability of LiCoO2 if thermally and electrochemically stable nitrile is introduced into the cathode interphase.
https://doi.org/10.1016/j.jpowsour.2016.10.103_p1_6 | In this work, we proposed a novel electrolyte additive, fumaronitrile (FN, CNCHCHCN), for maintaining the structural integrity of LiCoO2. On the one hand, the double bond CC provides FN with the electrochemical oxidation preference, which is significant to form the cathode interphase without the interference from electrolyte decomposition products. On the other hand, two CN groups in FN are introduced into the cathode interphase so that the better protection for LiCoO2 by the resulting cathode interphase can be expected. The effect of FN on the cyclic stability of LiCoO2 was evaluated by electrochemical measurements and physical characterizations.
https://doi.org/10.1016/j.jpowsour.2016.10.103_p2_3 | The base electrolyte was 1.0 mol·L−1LiPF6 in the mixture of ethylene carbonate (EC), ethyl methyl carbonate (EMC) and diethyl carbonate (DEC) with EC:EMC:DEC = 3:5:2 (by weight), provided by Dongguan Kaixin Battery Materials Co. Ltd., China. FN was purchased from Alfer Aser (China) Chemical Co. Ltd and used without further purification. FN was added into the base electrolyte to obtain the FN-containing electrolytes. LiCoO2 was purchased from Hunan Shanshan Advanced Material Co., Ltd., China. LiCoO2 electrodes was prepared by coating the N-methyl pyrrolidone (NMP)-based slurry (LiCoO2/PVDF/acetylene black = 8/1/1, by weight) on an aluminum foil. The coin cells (2025-type) were fabricated using LiCoO2 electrode as cathode, lithium foil as anode and Celgard 2400 as separator, in an argon-filled glove box (MBraun Unilab, Germany), where the contents of moisture and oxygen are controlled to less than 0.1 ppm and 10 ppm, respectively. Transparent V-type cells were also assembled in the glove box with LiCoO2 as working electrode and lithium as reference and counter electrode, without using separator.
https://doi.org/10.1016/j.jpowsour.2016.10.103_p2_5 | Charge/discharge tests were carried out on Land cell test system (Wuhan, China) at C/2 (1C = 185 mA g−1) in the voltage range of 3–4.5 V. In chronoampermetry, the coin cells were charged/discharged for 3 cycles at C/2 rate between 3 V and 4.5 V and then kept at 4.5 V for recording the current responses on Solartron 1480 potentiastatic (England). For self-discharge test, the coin cells were stored for recording the potential variation after charged/discharged for 3 cycles at C/2 rate between 3 V and 4.5 V. In order to monitor the evolution of hydrofluoric acid (HF), V-type cells were charged to 4.5 V at C/2 rate and then kept at this potential for different periods. The HF concentration in the electrolyte taken from V-type cells was analyzed by base-acid titration with NaOH as titrant and bromothymol blue as indicator. To guarantee the accuracy of the reported results, every measurement was made for 5 times and the reported results in this work were the average ones of the top three measurements.
https://doi.org/10.1016/j.jpowsour.2016.10.103_p2_7 | The electrodes from the cycled cells were washed by using DEC for physical characterizations with a comparison of the fresh ones. The surface morphology of the cycled LiCoO2 electrodes were observed by SEM (JSM-6510, Japan) and TEM (JEM-2100, Japan). The surface composition was analyzed by FTIR (Bruker Tensor 27, Germany) and XPS (ESCALAB 250, America). XPS was conducted using a focused monochromatized Al Kα radiation (hυ = 1486.6 eV). The graphite peak at 284.3 eV was used as a reference for the final adjustment of the energy scale in the spectra. XRD (Bruker D8 Advance, Germany) were used for identifying the structural integrity of LiCoO2 before and after cycling.
https://doi.org/10.1016/j.jpowsour.2016.10.103_p2_9 | The calculations were performed using the Gaussian 09 package [38]. The equilibrium structures were optimized with the B3LYP in conjunction with the 6–311++G(d) level basis set for C, H, O and N and lanl2dz pseudopotential basis set for Co. Polarized continuum models (PCM) were used to investigate the bulk solvent effect (dielectric constant is 20.5). The frequency calculations were performed at the same level to confirm that every optimized structure corresponded to a stationary one. The binding energy was acquired by: (1) where E(molecule), E(Co3+) and E(complex), are the total energy after optimization for the isolated carbonate molecule or FN, the Co3+ and the corresponding Co3+ … FN or Co3+ … carbonate, respectively.
https://doi.org/10.1016/j.jpowsour.2016.10.103_p3_3 | Fig. 1A presents the cyclic stability of LiCoO2 electrodes in the electrolytes containing different contents of FN at C/2 rate after 120 cycles. In the base electrolyte, the discharge capacity of LiCoO2 at the first cycle is 190 mAh g−1, but becomes 158 mAh g−1 after 120 cycles, suggesting that LiCoO2 suffers collapse in crystal structure after cycling under 4.5 V. When applying FN into the base electrolyte, the cyclic stability of LiCoO2 is improved, remaining 180 mAh g−1 after 120 cycles. Apparently, FN can provide a protection for LiCoO2 from structural collapse under 4.5 V. It can be noted that the initial discharge capacity of LiCoO2 is slightly decreased when FN is applied. This is a universal phenomenon for the application of any additives in carbonate-based electrolyte, which is related to the decreased ionic conductivity and the worsen wettability of additive-containing electrolyte [39], [40]. In the electrolyte containing only 0.5% FN, the LiCoO2 exhibits a significantly improved cyclic stability, with a capacity retention of 97% after 120 cycles at C/2 rate. This improvement suggests that the structural integrity of LiCoO2 can be maintained by adding 0.5% FN into the base electrolyte. The effectiveness of FN for the protection of LiCoO2 is comparable to that achieved by applying 4-(trifluoromethyl) benzonitrile (4-TB), an electrolyte additive containing one CN group [26]. With the same content of the additive (0.5%), 4-TB provides LiCoO2 with a capacity retention of 98% after 100 cycles under a larger rate current (1C) at the same upper charge voltage. FN has a simpler molecule structure than 4-TB but shows its effectiveness for the protection of LiCoO2 as good as 4-TB, which should be ascribed to contribution of two CN groups in FN. Download : Download high-res image (294KB)Download : Download full-size image Fig. 1. Cyclic stability (A) and the differential charge profiles at the first cycle (B) for LiCoO2 electrodes in the electrolytes containing different contents of FN at C/2 in the potential range of 3.0–4.5 V.
https://doi.org/10.1016/j.jpowsour.2016.10.103_p3_4 | The base electrolyte is easily oxidized on LiCoO2, yielding polymer, gaseous and acidic products, such as oligomer, carbon dioxide and HF [41], [42], all of which are detrimental to battery performance [43], [44], [45]. The resulting HF will corrode LiCoO2 and cause the dissolution of cobalt ions, leading to the structural collapse of layered LiCoO2. The protection of LiCoO2 that FN provides might be associated with the oxidation preference of FN, forming a cathode interphase film, which suppresses the oxidation decomposition of the base electrolyte.
https://doi.org/10.1016/j.jpowsour.2016.10.103_p3_5 | It should be noted from Fig. 1A that the effectiveness of FN will be mitigated when its content is lower or higher than 0.5%. Usually, the performance of lithium-ion battery is affected by the content of electrolyte additives [39], [40]. In this work, lower content of FN is insufficient to form a protective cathode interphase film, while higher content of FN might yield an adverse effect on the ionic conductivity of the electrolyte. Therefore, the further investigations were performed with a comparison between the base and 0.5% FN-containing electrolytes.
https://doi.org/10.1016/j.jpowsour.2016.10.103_p3_6 | The oxidation preference of FN can be indicated by Fig. 1B, which presents the differential charge profile at the first cycle in the cyclic stability test (Fig. 1A). In the base electrolyte, the oxidation process takes place at about 3.95 V, which mainly involves the lithium extraction from LiCoO2 and inevitably the mild oxidation of the base electrolyte. When FN is applied, the potential for the initial oxidation process shifts to 3.90 V. It is obvious that FN is oxidized before the lithium extraction and electrolyte decomposition. This preferential oxidation of FN is important for the formation of a protective cathode interphase, because the interference from the electrolyte decomposition products.
https://doi.org/10.1016/j.jpowsour.2016.10.103_p3_8 | The ability of the cathode interphase film formed from FN to suppress the electrolyte oxidation decomposition can be ascertained by chronoamperometric responses of Fig. 2A, which were acquired by charging/discharging LiCoO2 electrode at C/2 for three cycles between 3.0 and 4.5 V and then keeping at 4.5 V for recording current. The lower residual current for the LiCoO2 in the electrolyte with additive than that without additive indicates that the oxidation decomposition of base electrolyte has been suppressed by applying FN. Download : Download high-res image (329KB)Download : Download full-size image Fig. 2. Chronoamperometric responses at 4.5 V (A) and potential variation (B) for LiCoO2 electrodes after 3 cycles at C/2 in the base and 0.5% FN-containing electrolytes.
https://doi.org/10.1016/j.jpowsour.2016.10.103_p3_9 | The cathode interphase film formed from FN, if exists, will separate LiCoO2 from direct contact with electrolyte, and thus the self-discharge of the charged cathode, i.e., the interaction between charged electrode and electrolyte, will be suppressed. This property is important for the application of high voltage lithium-ion battery, because there exists a strong interaction between the cathode after charge under high voltage and electrolyte [46], [47]. Fig. 2B presents the potential variation of the LiCoO2 electrodes after three cycles at C/2 rate between 3.0 and 4.5 V in the base and FN-containing electrolytes. It can be seen from Fig. 2B that, during storage, the potential experiences significant changes for the charged LiCoO2 electrode in the base electrolyte but remains relatively stable for that in the FN-containing electrolyte. The significant potential changes of the electrode in the base electrolyte results from the interaction between the charged LiCoO2 and electrolyte. Initially, the electrode in the base electrolyte have a slight potential drop, from point a to b in Fig. 2B, which involves the oxidative decomposition of the electrolyte and the reduction of Co4+ to Co3+ on surface of the charged LiCoO2 with mild lithium insertion [48]. The electrolyte oxidation decomposition takes place in the form of complex between solvent (R) and anion (PF6−), yielding HF: (2)
https://doi.org/10.1016/j.jpowsour.2016.10.103_p3_10 | The resulting HF causes the dissolution of cobalt ions and the subsequent contact of the Co4+ inside the charged LiCoO2 with the electrolyte. Therefore, the interaction between the charged LiCoO2 and electrolyte proceeds successively, leading to the structural collapse of LiCoO2 and the separation of cathode materials from aluminum current collector, which is corresponding to the abrupt potential drop from point b to c in Fig. 2B. The HF further dissolves the alumina on the current collector, corresponding to the potential change from c to d in Fig. 2B [47]. The dissolution of alumina causes the final exposure of metal aluminum to the electrolyte, corresponding to the stable potential from d to e in Fig. 2B. The separation of cathode materials from the current collector can be observed by examining the cathode after storage test. In the FN-containing electrolyte, a protective cathode interphase is formed from the preferential oxidation of FN. This cathode interphase separates the charged LiCoO2 from the direct contact with the electrolyte and the spontaneous interaction between the charged LiCoO2 and electrolyte is inhibited. Apparently, FN as an electrolyte additive maintains the structural integrity of LiCoO2 whether LiCoO2 is performed with cycling or under storage, which is accomplished by suppressing the formation of HF resulting from the electrolyte decomposition.
https://doi.org/10.1016/j.jpowsour.2016.10.103_p3_11 | The formation of HF was demonstrated by a transparent V-type cell, as showed in Fig. 3. The cell was kept at a constant voltage of 4.5 V for different times and the concentrations of HF in the electrolyte were analyzed by base-acid titration. It can be found that there is a significant increase of HF concentration after constant voltage test in the base electrolyte (Fig. 3A). The increased HF concentration is 479 ppm for 12 h` test compared with the initial state, and additional 910 ppm for another 12 h` test. In the FN-containing electrolyte (Fig. 3B), however, the increased HF concentration is significantly reduced, 142 ppm for 12 h` test and additional 443 ppm for another 12 h` test. Apparently, HF is formed continuously on the charged LiCoO2 electrode in the base electrolyte, which can be suppressed to a great extent by applying FN as an electrolyte additive. It should be noted that the formation of HF is inevitable in the FN-containing electrolyte, because the electrolyte decomposition might also take place on the conductive material in the cathode. The excellent cyclic stability (Fig. 1A) and the stable potential during storage (Fig. 2B) for the electrode in the FN-containing electrolyte demonstrates that the interphase formed from the FN oxidation is stable thermodynamically and can prevent LiCoO2 from the attack of HF. Download : Download high-res image (624KB)Download : Download full-size image Fig. 3. Evolution of HF concentration in the base (A) and 0.5% FN-containing (B) electrolytes in V-type cells at 4.5 V. The cells were charged to 4.5 V at C/2 rate before test.
https://doi.org/10.1016/j.jpowsour.2016.10.103_p3_13 | To confirm the structural integrity of LiCoO2, the cycled LiCoO2 electrodes taken from the cells after cycling test in Fig. 1 were observed by SEM and TEM. The obtained results are presented in Fig. 4. The LiCoO2 particles with clear surface can be identified in the fresh electrode, as shown by the SEM image in Fig. 4A and the TEM image in Fig. 4D. After cycling in the base electrolyte, however, the previous LiCoO2 particles are covered with thick deposit, as shown by the SEM image in Fig. 4B. This deposit should be the mixture of the polymers generated from the electrolyte decomposition and the lithium and cobalt oxides generated from the LiCoO2, which can be more clearly observed by the TEM image in Fig. 4E. Differently, the LiCoO2 particles from the electrode cycled in the FN-containing electrolyte maintains its previous morphology, except for its coarser surface than the fresh particles, as shown by the SEM image of Fig. 4C. The difference in surface morphology between the particles from the cycled electrodes in the base and FN-containing electrolytes suggests that the electrolyte decomposition has been suppressed by adding FN into the base electrolyte. The TEM image in Fig. 4 F indicates that a thin and uniform film exists on the LiCoO2 particles, confirming that a protective cathode interphase has been formed from the preferential oxidation of FN. By comparing the TEM images of the cycled LiCoO2 particles (Fig. 4E and F) with the fresh one (Fig. 4D), it can be found that the structure of LiCoO2 collapses after cycling in the base electrolyte, but can be maintained in additive-containing electrolyte. Download : Download high-res image (1MB)Download : Download full-size image Fig. 4. SEM and TEM images of fresh (A and D) and the cycled LiCoO2 electrodes in the base (B and E) and 0.5% FN-containing (C and F) electrolytes.
https://doi.org/10.1016/j.jpowsour.2016.10.103_p3_14 | The surface compositions of the cycled LiCoO2 electrodes were identified by FTIR and XPS with a comparison of the fresh electrode. Fig. 5 presents the FTIR-ATR spectra of the cycled electrodes in the base and FN-containing electrolytes. The characteristic vibrations (1400, 1170, 1070, 877 and 840 cm−1) belong to the PVDF binder [49], [50], which dominate the spectra in the both cathodes. Differently, the absorption peaks at 1641 cm−1 and 1448 cm−1, corresponding to the electrolyte decomposition products, lithium alkyl carbonates [51], [52], are stronger for the electrode cycled in the base electrolyte than that in FN-containing electrolyte. This difference confirms that the electrolyte decomposition is suppressed to a great extent by adding FN into the base electrolyte. Additionally, the peak at 2258 cm−1 corresponding to the stretching vibration of CN [53] can be observed on the cycled electrode in FN-containing electrolyte but cannot in the base electrolyte, indicating that the oxidation decomposition products of FN have been incorporated into the cathode interphase on LiCoO2. Download : Download high-res image (234KB)Download : Download full-size image Fig. 5. FTIR-ATR spectra of the cycled LiCoO2 electrodes in the base and 0.5% FN-containing electrolytes.
https://doi.org/10.1016/j.jpowsour.2016.10.103_p3_15 | Similar results can be obtained by XPS analyses, as shown in Fig. 6. In the C 1s spectra, the peaks at CC (284.3 eV), CO (286.5 eV), CO (289.0 eV) and CF (290.3 eV), corresponding to the conductive agent carbon, PVDF and polymer carbonates from electrolyte decomposition, can be identified on the cycled electrodes in base and FN-containing electrolytes. However, the peak intensity of CO bonds, representing electrolyte decomposition products, is much stronger for the electrode in the base electrolyte than that in FN-containing electrolyte. Similarly, the peak intensity of CO (533.0 eV) in O 1s spectrum, LiF(684.5 eV) and LixPOyFz (685.8 eV) in F 1s spectrum, and LixPOyFz (133.8 eV) and LixPFy (136.4 eV) in P 2p spectrum [54], [55], are much stronger for the LiCoO2 electrode cycled in the base electrolyte than in the FN-containing electrolyte. These differences are indicative of the serious electrolyte decomposition on the LiCoO2 electrode cycled in the base electrolyte, which can be suppressed by applying FN. A new peak at 529.8 eV corresponding to CoO in LiCoO2 exists on the LiCoO2 electrode cycled in the FN-containing electrolyte but does not on that in the base electrolyte, confirming that the cathode interphase on LiCoO2 is thin. Importantly, nitrogen can be detected on the LiCoO2 electrode cycled in the FN-containing electrolyte but cannot on that in the base electrolyte, confirming that the decomposition product of FN has been incorporated into the cathode interphase. Download : Download high-res image (622KB)Download : Download full-size image Fig. 6. XPS spectra of the cycled LiCoO2 electrodes in the base and 0.5% FN-containing electrolytes.
https://doi.org/10.1016/j.jpowsour.2016.10.103_p3_16 | Fig. 7 presents the XRD patterns of the cycled LiCoO2 electrodes in base and FN-containing electrolyte, with a comparison of the pristine electrode. The pristine electrode shows a typical diffraction of layered LiCoO2 and the metal aluminum from current collector. However, the diffraction peaks of LiCoO2 disappear while those of aluminum remain on the electrode cycled in the base electrolyte, confirming that the crystal structure of LiCoO2 has collapsed. Differently, the LiCoO2 electrode cycled in FN-containing electrolyte retains the same diffraction peaks as the fresh electrode, confirming that the structure integrity of LiCoO2 is maintained when FN is used. Download : Download high-res image (274KB)Download : Download full-size image Fig. 7. XRD patterns of fresh and the cycled LiCoO2 electrodes in the base and 0.5% FN-containing electrolytes.
https://doi.org/10.1016/j.jpowsour.2016.10.103_p3_18 | To confirm the contribution of FN to the structural integrity maintenance of LiCoO2, theoretical calculations were carried out for the optimization of species, Co3+, EC, EMC, DEC or FN, and their complexes. The obtained results are presented in Fig. 8A. It can be seen from Fig. 8A that the complex, of Co3+ … FN, has larger binding energy (−17.721 eV) than Co3+ … EC (−16.405 eV), Co3+ … EMC (−16.825 eV) and Co3+ … DEC (−17.272 eV). This difference suggests that the interaction between Co3+ and FN is stronger than those of Co3+ with solvents, which causes the enrichment of FN on the surface of cathode and facilitates the preferential oxidation of FN to form the protective cathode interphase. Download : Download high-res image (3MB)Download : Download full-size image Fig. 8. Comparison of binding energy between Co3+ and solvents or electrolyte additive (A) and schematic illustration on the structure integrity maintenance of LiCoO2 by FN (B).
https://doi.org/10.1016/j.jpowsour.2016.10.103_p3_19 | Based on the results and discussion above, the mechanism on the structural integrity maintenance of LiCoO2 from the contribution of FN can be illustrated in Fig. 8B. The LiCoO2 particles have their structural integrity during the initial cycling. When the LiCoO2 electrode is charged to 4.5 V, Co3+ is converted to Co4+ that would combine electronegative species such as solvents or additive and induces the oxidation decomposition of these species [56]. In the base electrolyte, electrolyte decomposition takes place on LiCoO2 particles, yielding polymers, gases and HF [57]. The polymers deposit on LiCoO2 particles, which cannot build a protective cathode interphase possibly due to the interference from the evolution of the gaseous products. In the FN-containing electrolyte, there is a stronger interaction between Co3+ and nitrile groups than solvents [58], which favors the oxidation of FN. The oxidation decomposition of FN takes place through breaking one of the double bonds CC, yielding radicals without any gaseous or acidic products. The resulting radicals are polymerized to build a cathode interphase on LiCoO2 particles. A stable and protective cathode interphase is formed due to the chemical stability of CN groups. After deep cycling under 4.5 V or storing the charged electrode, the HF concentration in the base electrolyte increases significantly due to the continuous decomposition of the base electrolyte, leading to the dissolution of cobalt from LiCoO2 and the structure collapse of LiCoO2. In the FN-containing electrolyte, however, the electrolyte decomposition is suppressed to a great extent and LiCoO2 is prevented from dissolution by the cathode interphase formed from FN, and therefore, the structure integrity of LiCoO2 is maintained.
https://doi.org/10.1016/j.jpowsour.2016.10.103_p4_2 | Fumaronitrile (FN) is effective as an electrolyte additive for improving the cyclic stability of LiCoO2 cathode under 4.5 V. This improvement is ascribed to the preferential oxidation of FN compared to additive-free carbonate-based electrolyte. Unlike the decomposition of the base electrolyte that yields complicate products including polymers, gases and acids, only polymer containing CN is formed from the oxidation of FN. Due to the chemical stability of CN group and without the interference from gaseous products, a protective cathode interphase can be built on LiCoO2, which suppresses the electrolyte decomposition to a great extent and maintains the structure integrity of LiCoO2 when the LiCoO2 electrode is performed with cycling under 4.5 V or the electrode charged to 4.5 V is stored.
https://doi.org/10.1016/j.jpowsour.2016.10.104_p1_2 | Plug-in electric vehicles (PEVs) have the potential to reduce operating cost, greenhouse gas (GHG) emissions, and petroleum consumption [1], [2], but high battery cost is a significant barrier to PEV adoption [1], [3], [4], [5]. For many PEVs, the battery is the most expensive component of the vehicle [6], so if the battery fails to last the life of the vehicle, battery replacement can significantly harm PEV cost competitiveness. The battery industry traditionally defines end-of-life (EOL) as the point where the battery`s energy storage capacity drops by 20% of its initial value or when 30% internal impedance growth is reached, whichever comes first [7]; however, different vehicle design criteria can imply different EOL criteria [8].
https://doi.org/10.1016/j.jpowsour.2016.10.104_p1_3 | Battery life is usually characterized in terms of cycle life and calendar life. Cycle life is the number of complete discharge and charge cycles that can be expected from the battery before it reaches its EOL criteria – a measure of battery life during active use. In contrast, calendar life is the time it takes for a battery to reach the EOL criteria under standby (or storage) conditions [9]. According to the goals set by US Advanced Battery Consortium (USABC), a plug-in hybrid electric vehicle (PHEV) battery is targeted to have 15 years of calendar life and 5000 cycles of charge depleting, 300,000 cycles of charge sustaining mode cycle life by 2018 [10], [11].
https://doi.org/10.1016/j.jpowsour.2016.10.104_p1_4 | Batteries degrade with time and usage, and degradation depends on the inherent characteristics of the battery such as its materials and design. Currently, PEVs use Li-ion batteries due to superior power and energy characteristics. However, battery characteristics such as power, energy, life and safety can vary among Li-ion battery designs [3]. The main factor governing this is battery chemistry, which is characterized by the materials used in cathode and anode. The most common anode material is graphite, however there are various cathode materials used in automobile applications [3], [12]. Therefore, the Li-ion chemistry is often specified by the cathode material (assuming that the anode is graphite). Design parameters at the cell level (shape, electrode thickness, electrolyte material, etc.) and pack level (distance between the cells, connection elements, etc.) also affect performance and life.
https://doi.org/10.1016/j.jpowsour.2016.10.104_p1_5 | Apart from the specific type and design of the battery, the conditions and stress factors during storage and use also affect how quickly the battery will degrade. There are various factors that affect battery life such as time, charge/discharge rate, temperature, and depth of discharge (DOD)/state of charge (SOC). The degree to which each of these factors affects degradation patterns depends on the chemistry and design. One type of cathode chemistry that has been extensively tested in the public literature is LiFePO4 (LFP). LFP is promising due to its safety and longer life characteristics [13], [14], [15], although it has lower energy density than some alternative Li-ion chemistries.
https://doi.org/10.1016/j.jpowsour.2016.10.104_p1_6 | Table 1 provides a list of reviewed studies that perform accelerated tests at different temperature, discharge/charge current rates (C-rate) and depths-of-discharge (DoD) to quantify degradation and to identify the effects of these factors on degradation. Most of these studies also provide insight on the underlying degradation mechanisms and conclude that the main mechanism of degradation for LFP is usable lithium loss due to SEI growth. Although SEI growth occurs during both storage and cycling, there is more capacity fade during cycling due to fresh SEI formation in the cracks that occur on the SEI layer with volume expansion and contraction during cycling [16], [17]. The SEI growth usually increases with temperature and C-rate, however the magnitude varies in different studies. In addition, asymmetric cycles with different C-rates during charge and discharge can lead to different degradation behavior [18]. While Peterson et al. shows that LFP degradation is independent from DoD [19], Wang et al. and Groot et al. [18], [20] report cycling at high DoD might create significant changes in degradation at high C-rates. Liu et al. argues that there is not a significant impedance growth in this chemistry [21]. On the other hand Groot et al. reports up to 30% impedance growth when the cycle C-rates are different during charge and discharge [18]. However, capacity fade is faster than impedance growth in these studies, relative to common EOL criteria. To sum up, various studies performed on LFP batteries show differences in the results they report, and there is, at present, no single model that can describe the degradation comprehensively.
https://doi.org/10.1016/j.jpowsour.2016.10.104_p1_8 | In contrast, storage fade is primarily dependent on the temperature and the state-of-charge (SOC) at which the cells are stored. Several studies report that cells stored at higher SOC degrade at a faster rate [22], [23]. The difference between capacity fade at two SOC levels decreases as the SOC levels increase [16], [24].
https://doi.org/10.1016/j.jpowsour.2016.10.104_p1_9 | Among the operational factors that affect LFP degradation, temperature is one of the most significant, because degradation increases exponentially with rise in the temperature [20], [29], [30]. Battery temperature is therefore often controlled in order to improve battery life. This control can be achieved by the various thermal management systems that are classified in Table 2. Currently, different vehicles in the market apply different cooling strategies (e.g.: the Toyota Prius PHEV uses air cooling; the Chevy Volt has a complex active liquid cooling system; the Nissan Leaf lacks a thermal management system; and the Tesla Model S, an electric vehicle with almost three times the energy capacity of the Nissan Leaf, has an active liquid cooling system.
https://doi.org/10.1016/j.jpowsour.2016.10.104_p1_11 | There are many studies in the literature that examine and model cell/pack level thermal behavior [32], [33], [34], [35], [36] and thermal management design and control for battery packs [37], [38], [39], [40], [41], [42], [43], [44], [45]. However, studies that examine the battery life implications of thermal management are rare. In addition, the effects of various stress factors on cell level degradation are explored considerably, however there are only a few studies that investigate the implications of these factors in real world vehicle use conditions. Table 3 summarizes the studies that characterize the regional implications of one or more stress factors on battery life. Gross and Clark investigate the effect of thermal management on battery life using a generic battery life model, whose parameters they estimate based on the assumption that the capacity fade of the battery at the end of 15 years will be 20% when stored at 30 °C [46]. They then scale these parameters for other temperatures, by assuming that each 10 °C increase in temperature will double the fade rate. Smith et al. uses a comprehensive battery life model based on nickel-cobalt-aluminum (NCA) chemistry, however they do not specify a thermal management strategy in their analysis [47]. The most comprehensive analysis thus far was performed by Neubauer and Wood [48], in which they used the same battery life model as Smith et al., and compared the effect of different liquid cooling thermal management strategies on battery life.
https://doi.org/10.1016/j.jpowsour.2016.10.104_p1_13 | In this study, we aim to assess the regional and drive cycle implications of degradation of a PHEV battery. For this purpose we construct a comprehensive and modular simulation model to address three main questions: 1) How much improvement in PHEV battery life can be obtained with passive air-cooling? 2) How does this improvement vary across different regions and different driving and usage profiles? 3) What is the sensitivity of the results to the model parameters and assumptions? Various case scenarios are simulated for an air-cooled PHEV battery pack with LiFePO4/graphite chemistry cells.
https://doi.org/10.1016/j.jpowsour.2016.10.104_p1_14 | In the following sections the approach of the study is described; details of each module are given with underlying assumptions; the simulations performed are explained; and finally the results, limitations and future work are discussed.
https://doi.org/10.1016/j.jpowsour.2016.10.104_p2_2 | To address the questions listed above, we begin by creating usage scenarios for one year of daily driving, charging and rest conditions and record the battery usage history. We use the battery usage history to estimate the degradation over consecutive years, assuming that every year the same usage profile repeats itself.
https://doi.org/10.1016/j.jpowsour.2016.10.104_p2_3 | We consider a vehicle with specifications similar to a Toyota Prius with a Hymotion ANR26650 LiFePO4/Graphite pack composed of cylindrical cells manufactured by A123 systems [25]. This choice enables us to draw on prior work and use an air-cooled system with well-established parameters, and it illustrates the approach for use in future studies that may examine other vehicle and battery designs. Based on these assumptions, we develop a comprehensive simulation model to estimate battery temperature, current and state of charge profiles under the usage scenarios mentioned above. The model consists of three main simulation blocks: driving, charging and rest. In addition to these blocks, there are four sub-models, which can be used by one or more of the simulation blocks to perform necessary calculations. These sub-models are: battery equivalent circuit model (ECM), performance model, thermal model, and battery life model. For the purposes of the simulations in this study, we also create a decision algorithm that decides which simulation block to execute based on the travel patterns. The interactions between model components as well as the primary simulation inputs are given in Fig. 1, and each model component is explained in detail in the following sections.
https://doi.org/10.1016/j.jpowsour.2016.10.104_p2_6 | To estimate daily travel behavior of the vehicle, we use GPS sample data from the Atlanta Regional Commission (ARC) Regional Travel Survey with GPS Sub-Sample, available at the Transportation Secure Data Center (TSDC) of the National Renewable Energy Laboratory (NREL) [49]. The GPS sub-sample contains data for 1653 vehicles. We filtered the data for the vehicle types and models that might be comparable to plug-in hybrid vehicles available in the market. We selected four vehicle types; Auto Sedan, Auto 2-Seat, SUVs and Station Wagons, whose models are newer than the year 2000, which decreased the total number of vehicles to 921. Each of these vehicles has 3–7 days of travel data information available, and the total number of travel days in this subset of data is NGPS = 4940. Here, it is assumed that each travel day in this dataset represents a different day of a single vehicle. For each GPS travel day k, the travel profile contains information on the number of trips the vehicle made each day ( , the onset and end times of each trip τ on each travel day k, and speed versus time points for each trip as summarized in Equation (1). (1)
https://doi.org/10.1016/j.jpowsour.2016.10.104_p2_7 | To create a one year long hypothetical usage scenario, we first assume there are no trips for 121 days of the year during which the vehicle will be at rest [50]. For the rest of the year, we pick NYEAR = 244 travel days from NGPS = 4950 available in the GPS data to represent 1 year of driving conditions. We draw travel days randomly until we find a set of 244 travel days that total between 11,000 and 15,000 miles, in order to seek data representative of U.S. driving [51].
https://doi.org/10.1016/j.jpowsour.2016.10.104_p2_8 | To test the sensitivity of the results to drive cycle, we also perform simulations using two standard fuel economy test cycles used by the Environmental Protection Agency (EPA). The first cycle, the Urban Dynamometer Driving Schedule (UDDS), represents city driving conditions [52]. The second cycle we use is US06, an aggressive (high acceleration) driving schedule [52]. To incorporate test cycles into the simulations, we employ two different approaches, which we describe in Section 2.7.
https://doi.org/10.1016/j.jpowsour.2016.10.104_p2_10 | The decision algorithm decides which block (driving, charging or rest) to execute in which order based on the travel pattern each day. If the day is a rest day, the ‘rest’ block is simulated. If it is a travel day, each block is called in an order that is determined by onset times of the trips and duration between trips. Charging begins immediately following the last trip of the day. The vehicle is assumed to be at rest in between trips and after charging until the next day`s trip.
https://doi.org/10.1016/j.jpowsour.2016.10.104_p2_12 | In this section, a sample day of simulations with a single trip is used to explain the simulation procedure. For this simulation day, it is assumed that the driving, charging and rest blocks are simulated one after another.
https://doi.org/10.1016/j.jpowsour.2016.10.104_p2_13 | The Driving block takes trip speed profile v(t) as an input and uses performance, battery and thermal models to estimate the dynamic current and temperature profile during the trip. Charging starts immediately after the last trip of the day. The Charging block first decides the duration of the charging based on the remaining capacity in the battery after driving. During this duration, it uses battery and thermal models to estimate the battery temperature. Charge duration is calculated as: (2) where tCHG is the charge duration, CRATED is the battery rated capacity, is the SOC level at the end of driving, and ICHG is the charging current. We assume the battery is charged up to 90% of its rated capacity, and full (100%) charging is avoided. We assume constant current charging at 4.6 A. This value is estimated based on the Hymotion battery pack specifications, in which it is mentioned that it takes 5.5 h to charge the 25.3 Ah battery [53]. Once charging is complete, the rest block determines the duration the vehicle will be at rest based on the charging duration and the start of the next day`s trip. Rest duration is then used as an input to the thermal model to estimate battery temperature.
https://doi.org/10.1016/j.jpowsour.2016.10.104_p2_14 | 2.3.1. Performance model The performance model calculates the power drawn from the battery to sustain a certain speed profile based on the vehicle specifications and is then used as an input to the battery model and thermal model to estimate the current and temperature profiles. The model estimates power assuming two modes of operation: charge depleting (CD) and charge sustaining (CS) modes. We assume the CD mode to be all-electric, with the battery being the only power source. The CD mode is maintained until the state-of-charge (SOC) reaches a minimum preset value, which we set to 20%. In other words, we assume the SOC swing to be between 90 and 20%. When the minimum SOC level is reached, the vehicle operation switches to CS mode. In CS mode, the battery SOC is kept at the target level. This procedure can be summarized as follows: (3) where Pt is the power drawn from the battery at time step t, which is either equal to the power at CD mode or CS mode . vt and at are the vehicle speed and acceleration during the trip, is the state-of-charge at time step t, and tCDEND is the time step when for the first time (ΦSOC,MIN = 0.2). is a vector of constant parameters: vehicle mass (mVEH), drag coefficient (CDRAG), vehicle frontal area (AFRONT), tire rolling resistance coefficient (CRR), efficiency of power transfer from regenerative breaking to battery (ηRB) and efficiency of power transfer from battery to wheels (ηRB). In CD mode, the power load on the battery is calculated using a similar approach presented in Peterson et al. [19]. The power drawn from the battery in CD mode can be calculated using Equation (4).1 (4) where g is the gravitational acceleration, and ρAIR is the air density. In the equation “regen” corresponds to regenerative braking that occurs when at<0. In CS mode, in order to obtain the battery current and voltage profile, it is necessary to model the power control strategy. We adopt the dynamic model of the Toyota hybrid powertrain system developed by Liu and Peng for this purpose [54]. The MATLAB/Simulink® based model was developed to test powertrain control strategies. It takes the vehicle specifications and the drive cycle as inputs and evaluates the vehicle performance using mathematical models of the engine, generator, electric motor, controller, and battery. We modify the Liu and Peng model by replacing its battery model with the equivalent circuit model described in Section 2.3.2. We also incorporate a thermal model (Section 2.5). The remainder of the Simulink model is treated as a black-box function that determines power load on the battery in CS mode . For more details on the Simulink model the interested reader is referred to [54], [55].
https://doi.org/10.1016/j.jpowsour.2016.10.104_p2_15 | 2.3.2. Battery model The battery model estimates the current and voltage profile of the battery under a power load. The battery pack consists of 14 modules connected in series. Each module has 44 cells, and the cells are connected with a configuration of 11 parallel - 4 series [56]. Pack current and voltage profiles can be estimated by evaluating each cell`s electrical performance. The current drawn from each cell of the pack at each time step t is: (5) where Pt is the total power drawn from the pack at time t, It is the current drawn from each cell (which is negative during regeneration braking and charging), NCELL, PACK is the total number of cells in the battery pack, NCELL, PARALLEL is the number of the cells connected in parallel and Vt is the cell voltage. is the power consumed by the auxiliary equipment. The main auxiliary power we consider in this study is the HVAC power consumption, which is explained in more detail in Section 2.5. The electrical behavior of the cells can be modeled using an equivalent circuit model (ECM). The generic equations for the circuit model used in this study can be defined as follows: (6) (7) (8) In this model, VOCV is the open circuit voltage of the battery, ROHM is the Ohmic resistance, and V is the battery voltage. The voltage-drops VD1 and VD2 across the resistance-capacitor (RC) couples represent the dynamic voltage losses. The current I is assumed to be positive during discharge. Equations (7), (8) are ordinary differential equations, which can be discretized for each time step. (9) where is the sampling period (i.e. the time difference between two time steps; tS = 1 s in our analysis). Then the battery voltage at each time step can be solved as: (10) The ECM parameters are functions of SOC and battery temperature. Perez et al. estimated the model parameters for A123 Systems 26650 LFP/graphite cells [57] and they provide the parameters as look-up tables for each parameter, consisting of their values at 8 different temperature and 9 different SOC index points in Ref. [58]. We estimate the parameters at each time step by linear interpolation between the values provided in each look-up table. For example, the Ohmic resistance at each time step is: (11) where, is the state of charge and is the cell temperature at each time step t, and and are the SOC and temperature indices of the look-up table. Although some studies showed that the open circuit voltage (VOCV) depends on the temperature [59], many studies in the literature neglect the temperature dependence of the open circuit voltage. In addition, Lam et al. [60] showed that the deviation of VOCV at different temperatures from its reference value at 25 °C is less than 2 mV at most temperatures. Therefore, it is a reasonable approximation to assume that will not change with temperature and that it depends only on SOC. Herein, we use the SOC dependent VOCV data from Perez et al. [57] for the simulations: (12)
https://doi.org/10.1016/j.jpowsour.2016.10.104_p2_17 | The state-of-charge (SOC) at each time step needs to be estimated for the interpolation of ECM parameters as well as to decide in which operation mode the vehicle is operating (CD or CS). In this study, we approximate as follows: (13) where CRATED is the cell rated capacity in ampere-hours (Ah) and tS is the time difference between two steps in seconds. Note that we define the SOC based on the rated capacity (which is constant) rather than available capacity (which decreases over time). Our approximation based on rated capacity is valid until 30% capacity loss, since we assume that SOC of the battery swings between 90% and 20%, i.e. only 70% of the capacity is used. To see the effect of this assumption on degradation, we ran a sensitivity case where SOC is based on available capacity and we found there can be up to 4% less degradation in this case. The results from this case study are provided in the supplemental information.
https://doi.org/10.1016/j.jpowsour.2016.10.104_p2_19 | The thermal model approximates the battery temperature at each time step by2: (14) where is the battery temperature, is the heat generation rate inside the battery, is the heat transferred to or from the battery, and is the battery thermal mass.
https://doi.org/10.1016/j.jpowsour.2016.10.104_p2_20 | In constructing this thermal model, a series of assumptions were made. First, the temperature difference across the cell is neglected. The temperature of a cylindrical cell under dynamic conditions may vary radially (core and surface temperature difference) due to different layers of materials the cell spiral consists of, as well as in longitudinal direction due to the location of tabs and connectors. What determines the cell degradation and performance is peak temperatures typically is the hottest part of the cell – typically the cell core temperature rather than the surface temperature. There are many studies in the literature that aim to model this thermal behavior of the cell [61], [62], [63], however, none of these studies provide validation since it is not always easy to measure the core temperature of the battery. Most of these studies show by modeling and simulation that the difference between the cell core and surface temperatures is negligible under low C-rates and may increase up to 5 °C at higher C-rates. Ye et al. [64], on the other hand, shows that the temperature difference for a cylindrical LFP cell - with similar parameters to the cell used in this study - can reach up to 10 °C under strong forced convection conditions, which might alter the final degradation profiles for the batteries. However, the possible temperature difference across the cell is assumed to be negligible in this study, and further investigation of this issue is left for future work. We also assume that the temperature is uniform across the battery pack, i.e. there is no cell-to-cell temperature variance. We neglect any conduction between the cells as well as between cells and outer materials. Given the cell degradation rate`s non-linear dependence on temperature, the assumption of uniform temperatures is likely to yield optimistic estimates of battery life. Zheng et al. [65] and Chiu et al. [66] show that the temperature difference across cells connected in series can cause the pack degradation to be 2–6% larger compared to the average cell degradation. A high-resolution approach for quantifying this effect would require a more complex thermal model of both the battery and the thermal management system, and would not be practical for the type of simulations in this study. Instead, to estimate the effect of cell-to-cell temperature variation on degradation, we consider two new scenarios: (1) Optimistic: Each module in the pack is divided into three sub-modules, where the outlet air from one sub-module is the inlet to the next. With this approach, we aim to capture temperature variation caused by air warming while passing through the module, which creates a lower bound on cell-to-cell variation. (2) Pessimistic: We assume one cell in the pack constantly runs 5 °C hotter than the rest of the pack during operation – a conservative approach to create an upper-bound. With the first approach, there is no change in the degradation profile, whereas in the second approach we observe a 3% increase in degradation. We report and discuss the results in the supplementary information.
https://doi.org/10.1016/j.jpowsour.2016.10.104_p2_22 | With the formulation above, we have assumed that all cells exist in an identical state and generate identical amounts of heat. Non-uniform cell degradation will cause greater heat generation in more degraded cells placed in series. Note that in this approximation we neglect reversible heat generation.
https://doi.org/10.1016/j.jpowsour.2016.10.104_p2_23 | The heat transfer mechanisms we consider are the convection and conduction from the battery pack to cabin and ambient as well as forced convection heat transfer with air cooling: (16) where is the total heat transfer from the battery, is the heat transfer by forced air convection, is the speed of the air entering the battery during cooling and is the heat transferred from the battery to the cabin and outside by natural convection and conduction. To estimate , we construct an air cooling model of the battery pack. We evaluate using the thermal network model developed in NREL [48], [67]. The details of these models are explained in the next sections.
https://doi.org/10.1016/j.jpowsour.2016.10.104_p2_24 | 2.5.1. Air cooling model The battery pack is cooled by a fan that draws cabin air to the battery. We assume a simple on-off thermal control strategy, in which the fan is turned on and off when the battery temperature reaches and falls down to pre-determined threshold values, as given in Equation (17). When the fan is on, the air speed is fixed at 17 m3/h (cubic meter per hour), which is the lowest battery fan speed for Toyota Prius Hybrid battery [68]: (17) The flow of air is divided in parallel so that same amount of air passes through each module in the pack [56]. Therefore, we only model and simulate one single module to obtain the representative temperature of the whole pack under air-cooling. A picture of the battery pack, as well as an illustration of the cell configuration inside a module is given in Fig. 2. Download : Download high-res image (383KB)Download : Download full-size image Fig. 2. (a) A123 Systems Hymotion Li-ion conversion battery pack (Image Source: A123 Hymotion Animation [69]) (b) An illustration of the cell configuration inside a single module. The heat transfer with forced air convection from cells inside the module can be estimated by: (18) In this equation, h is the overall heat transfer coefficient, DCELL is the cell diameter, is the log mean temperature difference at each time step and is the cell length. The overall heat transfer coefficient h is defined as: (19) where NuD is the Nusselt number, and kAIR is thermal conductivity of air. The cell configuration inside the pack is neither fully aligned nor fully staggered. However, it has mostly a staggered arrangement and therefore in this study the correlation in Equation (20) by Zhukauskas [70] for “flow across staggered bank of tubes” at uniform surface temperature is used to estimate the Nusselt number. (20) is the Reynolds number calculated at maximum air velocity, C and m are constants obtained empirically and tabulated for ReD,max, and Pr is the Prandtl number. ReD,max and Pr are calculated at the film temperature, TFILM, which is defined as: (21) where TSURF is the cell surface temperature and TAIR is inlet air temperature. PrS is calculated at TSURF. In this study, we assume that air inlet temperature TAIR is equal to the cabin temperature, which is kept constant at 24 °C. In addition, we assume that cell temperature is uniform radially and axially along each cylindrical cell. Therefore, cell surface temperature is actually the cell temperature overall, i.e. TSURF = TCELL. Since cell temperature is time dependent, (TCELL(t)), Pr and PrS should also vary at each time step. However, change of air Prandtl number with temperature is considerably small, therefore we assume a constant Prandtl number Pr= PrS = 0.71. Therefore, a constant heat transfer coefficient h is calculated for forced air-cooling. The log mean temperature difference in Equation (18) is defined as: (22) where is the temperature of air leaving the battery, and it can be calculated by using the relation given in Equation (23), which can be obtained by equating the heat transferred from the cell surfaces to air (Equation (18)) to the heat carried away by air. (23) where is air density, is the air speed, AT is the air inlet area, and cAIR is the air constant specific heat.
https://doi.org/10.1016/j.jpowsour.2016.10.104_p2_25 | 2.5.2. Thermal network model We estimate the heat transfer from the battery to the ambient and to the cabin using the thermal network model developed in Refs. [48], [67]. According to this model the heat transferred from the battery is estimated as: (24) where , and are ambient, cabin and battery temperature. Kac is the thermal resistance between cabin and ambient, Kab is the thermal resistance between battery and ambient, and Kcb relates the battery conduction to cabin. Thermal resistances were estimated by fitting values to the data collected in December 2008 in Golden, CO with a Gen 2 Toyota Prius. Cabin temperature can be estimated as: (25) where is the vehicle cabin thermal mass, and is the heat transfer rate from the cabin defined by: (26) where is the radiative heat transfer and is the heat removal from the cabin by HVAC system. We estimate the radiative heat transfer as: (27) is the global diffuse horizontal radiation per unit area that can be found in “Typical Meteorological Year” database compiled by NREL for various cities in United States [71]. ε is the surface emissivity and ACAR is the car surface area. In the model, is estimated as: (28) The detailed schematic descriptions with the input-output relationships for each model are provided in the Supplemental Information.
https://doi.org/10.1016/j.jpowsour.2016.10.104_p2_27 | Li-ion batteries degrade with time and usage. Degradation occurs due to various reactions and processes both in electrolyte and electrode level, and these can show differences between different chemistries.
https://doi.org/10.1016/j.jpowsour.2016.10.104_p2_28 | We focus on the LiFePO4 (LFP) chemistry. The main reasons for this choice are: (1) the cells used in the actual Hymotion battery pack are of this chemistry, (2) due to its safety and longer life characteristic, this chemistry is a potential candidate to be used in automotive applications, and it has been extensively studied in the public literature [14], [19], [20], [21], [26], [27], [28], and (3) in this chemistry, the main aging is due to capacity loss rather than impedance growth [19], [21], therefore the battery life model can be simplified by considering only capacity loss criteria. In LFP batteries, the main aging mechanism is SEI growth, therefore the degradation modeling approach we follow here is similar to other batteries where SEI growth is the dominant factor in ageing.
https://doi.org/10.1016/j.jpowsour.2016.10.104_p2_29 | Fig. 3 shows the percent capacity fade versus Ah-processed obtained from the studies in Table 1 that tested A123 Systems ANR26650 cells. As can be seen from the figure, measurements and/or estimations of degradation vary a lot among studies and test conditions. We select the model provided by Wang et al. as our base case model, since it provides the most comprehensive analysis considering the main stress factors. Download : Download high-res image (431KB)Download : Download full-size image Fig. 3. Percent capacity fade with Ah-processed during cycling of A123 Systems ANR26650 cell - comparison of results from different studies.
https://doi.org/10.1016/j.jpowsour.2016.10.104_p2_30 | The generic capacity fade model described in Wang et al. is given in Equation (29): (29) where is the percent capacity fade with cycling, ICELL is the current drawn from (or charged to) the cell, CCELL is the nominal cell capacity in ampere-hours (Ah), RGAS is the universal gas constant, TCELL is the cell temperature and is the ampere-hour (Ah) throughput. A is a constant given at four different C-rates (ICELL/CCELL) in Table 4. Note that in this equation, the relationship between degradation and temperature is formulated with an Arrhenius type relation. Table 4. Values of coefficient A in equation (29) as given in Wang et al. [20]. CRATE=ICELL/CCELL 1/2 2 6 10 A 31,630 21,681 12,934 15,512
https://doi.org/10.1016/j.jpowsour.2016.10.104_p2_31 | The Ah-throughput in this model is defined as the energy delivered by the cell during cycling. Therefore, it does not involve the energy recharged to the cell during charging. We assume that the degradation mechanisms during the charging follow the same pattern as discharge, and we define a new parameter, Ah-processed ( as the total energy processed in a cell (charge and discharge). Therefore, replacing with in Equation (29), we update the model as: (30)
https://doi.org/10.1016/j.jpowsour.2016.10.104_p2_34 | The capacity loss during storage, i.e. whenever the vehicle is at rest, is obtained by a model fit to data provided by the cell manufacturer [22]. In the given data, the percent capacity loss was observed to vary linearly with the logarithm of time in days. Therefore, the model form given in Equation (33) is used to estimate the storage fade. The constant parameters given in the formula are obtained using least squares regression fit to the data. (33) where tSTO is the storage duration in days.
https://doi.org/10.1016/j.jpowsour.2016.10.104_p2_35 | Using this model for the purpose of estimating battery life in electrified vehicle applications requires several assumptions: • The cycling tests were performed at static loading profiles, i.e. using constant current/discharge rates. We assume the same degradation model will be valid with under dynamic load, and that we can apply the model at 1-s resolution. • The tests were performed on single cells only. We assume the degradation behavior does not change when the cells are used in connection with other cells in a pack. • The coupled effects of stress factors are not clear. We assume the relationships observed in these tests are applicable when the model is used to estimate degradation at various other temperature and C-rate combinations. • We assume the ageing mechanisms are exactly the same during charge and discharge. Li et al. shows that fresh SEI formation with cycling occurs only during charging and although this SEI peels off and accumulates during discharge, no new SEI formation occurs [16]. In addition, Groot et al. shows that different charge/discharge current combinations can lead to different capacity loss profiles depending on the temperature [18]. As an example, their test results indicate that for temperatures higher than 30 °C cycling with 1C discharge/3.75 C charge rates cause faster degradation than cycling with 3.75C both during charge and discharge. • When estimating the constant parameter At in Equation (31) using Table 4, we assume for any C-rate lower or higher than the minimum and maximum index values given in the table, the constant At is equal to its value at either in the lowest or highest C-rate. Therefore, our estimates of degradation for C-rates higher than 10C are likely optimistic.
https://doi.org/10.1016/j.jpowsour.2016.10.104_p2_36 | All these assumptions may be causing over or underestimation of degradation depending on the conditions. However, to Authors` knowledge, there is no model available in public literature that would address all these issues. We use sensitivity analysis to explore alternative assumptions and focus on comparing cases on a relative, rather than absolute, basis.
https://doi.org/10.1016/j.jpowsour.2016.10.104_p2_38 | Using the procedure and models described above, we perform various simulations to estimate the effects of air-cooling, regional climate, and drive cycle on battery life. Table 5 summarizes the case studies simulated. Table 5. Case studies simulated. Test the effect of: Options Thermal management No battery thermal management Air-cooling Regional Climate San Francisco, CA Phoenix, AZ Miami, FL Driving Cycle GPS data from Atlanta EPA US06 test cycle EPA UDDS test cycle Annual miles driven 12,400 miles 14,700 miles
https://doi.org/10.1016/j.jpowsour.2016.10.104_p2_39 | Thermal management: To test how much air-cooling improves battery life we simulate two cases. In the first case, there is no cooling system for the battery, and the interaction between battery, ambient and cabin is considered using only the thermal network model. In the second case, we assume battery is cooled with the forced convection air-cooling system described in Section 2.5.1.
https://doi.org/10.1016/j.jpowsour.2016.10.104_p2_40 | Regional climate: We perform simulations for three different cities. Phoenix represents a region where cold hours as well as high peak temperatures can be observed. Both Miami and San Francisco show little hourly and daily fluctuations in temperature. However, in Miami the temperatures are higher, so Miami represents a hot climate, and San Francisco represents a mild climate in this study. The factors that change with region are the ambient temperature and radiation inputs to the thermal model.
https://doi.org/10.1016/j.jpowsour.2016.10.104_p2_41 | Driving cycle: Changing drive cycle affects average vehicle speed so that it is not possible to compare two different drive cycles while holding both distance and time of trips constant. We compare results using two approaches:
https://doi.org/10.1016/j.jpowsour.2016.10.104_p2_42 | Approach 1. In the first approach, the speed profiles in the GPS data are replaced by UDDS and US06 speed profiles repeated back-to-back such that the total distance driven remains the same. In doing this, we assume that the start time of each trip in the GPS data doesn`t change. However, due to different speed profiles, trips can take longer or shorter with UDDS and US06, and therefore trips end times are different than the GPS data. This is a particular issue with UDDS, since it is a low speed cycle and the next trip start time in the GPS data may be earlier than the prior trip end time under UDDS driving. This results in instances of more than one trip occurring during the same hourly bin.
https://doi.org/10.1016/j.jpowsour.2016.10.104_p2_43 | Approach 2. In the second approach we assume the same driving pattern every day throughout the year, with the same drive cycle (UDDS or US06). We divide the total annual miles driven to 244 driving days and assume half of this distance is driven in the morning starting at 8:30 a.m., and the other half is driven in the evening starting at 5:30 p.m., to represent a daily commute between home and work. We assume the battery is only charged after the last trip of the day and is at rest in between trips.
https://doi.org/10.1016/j.jpowsour.2016.10.104_p2_44 | Annual miles driven: We pick two different sets of driving days drawn randomly from the GPS data. The first set sums up to a total distance of 12,400 miles and the second set has an annual mileage of 14,700 miles. Note that, we make these random selections based on distance only. Therefore, the two different sets also have other differences in driving patterns. However, the rest days and the driving days throughout the year are assumed to be the same across the two sets.
https://doi.org/10.1016/j.jpowsour.2016.10.104_p3_3 | Fig. 4 presents some estimation results from a sample simulation day in Phoenix in May. The day starts with a 7.5 h rest period, which is not shown on the plot. Then there is a short trip and a long rest period until the next trip. This behavior can represent a daily commute to work. After the last trip, the battery is charged until reaching its maximum capacity value, and the vehicle is at rest until the day ends. For this simulation case, air cooling is employed, which is also depicted in the first graph: Whenever the temperature exceeds 35 °C, air cooling kicks in, and temperature starts to drop. The car is assumed to be outside and unplugged during rest periods; therefore the radiation effects are also included in calculating the battery temperature. Download : Download high-res image (410KB)Download : Download full-size image Fig. 4. Battery temperature, pack current and pack SOC level estimations from a 17 h duration of a sample day. The sample day is randomly selected from the case simulated in Phoenix with GPS data when air-cooling is employed during driving and charging to cool the pack when its temperature increases above 35 °C. The rest period prior to the 17-h period is excluded here to help make more detail visible during the short driving periods.
https://doi.org/10.1016/j.jpowsour.2016.10.104_p3_5 | Fig. 5a shows the degradation profiles of assuming different driving cycles in Phoenix, in the case of no air-cooling. As expected, the US06 drive cycle results in more degradation: battery life is halved compared to the GPS drive cycles (using 20% capacity loss as the end of life criteria). UDDS results are comparable to GPS. UDDS is a milder cycle; however, driving the same distances with UDDS takes considerably longer compared to GPS. Download : Download high-res image (867KB)Download : Download full-size image Fig. 5. Analyzing the drive cycle effect on capacity fade when air-cooling is not active. (a) Comparison of drive cycles in Phoenix. Annual miles driven are 12,400 miles. UDDS and US06 results are obtained using Approach 2: assuming same driving profile and distance every driving day (b) Comparison of two approaches in using US06 drive cycle. Approach 1: replace every trip in GPS data with corresponding US06 cycles that matches the same trip distance. Approach 2: assume same miles of travel every day divided into two trips, one in the morning and one in the evening (c&d) Investigation of capacity fade with US06. Annual miles driven are 14,700. (c) comparison of energy management strategies. (d) comparison of pack size.
https://doi.org/10.1016/j.jpowsour.2016.10.104_p3_6 | Fig. 5b shows a comparison of the degradation profiles between the two approaches we use to perform simulations with US06 data. As can be seen, assuming the same driving profile every day results in less degradation compared to replacing trips in the GPS.
https://doi.org/10.1016/j.jpowsour.2016.10.104_p3_7 | In both approaches with US06, degradation is very fast, and 20% capacity loss is reached in less than 3 years. To investigate this issue and test any model errors, we perform two additional case studies: In the first case, we test the effect of energy management strategy by assuming a blended mode CD operation. In a blended CD mode operation, instead of behaving like a pure electric vehicle, the PHEV uses a mix of gasoline and electricity until the usable battery charge is depleted. For this case, we perform both CD and CS mode simulations using the Toyota Prius control system model in Simulink described in Section 2.3.1. In the second case, we investigate the pack size implications and perform the simulations again assuming a pack with 5 times more modules with the same cell configurations. As expected, in both cases a significant reduction in capacity fade is observed. With blended mode strategy, the battery life quadruples, as shown in Fig. 5c although this may change the amount of gasoline consumed. In the case of a bigger pack, the degradation rate is slow, and the battery EOL is not reached after fifteen years as depicted in Fig. 5d. These results suggest that the cost of a larger battery pack sized to last the life of the vehicle (with lower current draw and heat generation per cell) could be lower than the cost of an equivalent battery capacity spread over multiple smaller packs replaced over time as each reaches EOL (depending on the pack cost and discount rate) even if the same cells are used. An additional benefit of larger packs is that less-expensive cells can often be used [72]. These results are consistent with the observations that degradation is slower in large battery packs, and small-battery PHEVs in the marketplace are typically designed as blended-operation vehicles rather than EREVs.
https://doi.org/10.1016/j.jpowsour.2016.10.104_p3_9 | The comparison of capacity fade at three cities is given in Fig. 6. It is observed that, battery life in San Francisco is 75% longer than battery life in Phoenix, mainly because less cabin thermal conditioning use in a mild climate decrease the load on the battery, therefore increasing life. In Miami battery life is one year longer than Phoenix. Download : Download high-res image (324KB)Download : Download full-size image Fig. 6. Capacity fade comparison between cities using GPS data. No air-cooling is employed and total annual miles driven is 14,700 miles.
https://doi.org/10.1016/j.jpowsour.2016.10.104_p3_11 | Air-cooling can improve battery life significantly. In Phoenix, battery life doubles using the GPS data, and using US06 battery life is almost 8 times as long, as shown in Fig. 7a. The degree of improvement also depends on the city. As Fig. 7b shows, for San Francisco the improvement with air-cooling is less than in Phoenix. It is also observed that, the seasonal variation seen in the rate of capacity loss under no cooling condition disappears and the capacity loss curves become smooth under air-cooling condition. Due to air-cooling, the effect of peak temperatures is reduced, decreasing the change in the capacity loss behavior across seasons. Fig. 7c summarizes the improvement of battery life by air-cooling for the cases simulated. Download : Download high-res image (686KB)Download : Download full-size image Fig. 7. Effect of air cooling on capacity fade and battery life when annual miles driven are 14,700 miles. (a) Capacity Fade in Phoenix, comparison of air cooling vs no cooling for two drive cycles. US06 simulations are performed using Approach 1. (b) Capacity Fade in Phoenix and San Francisco, using GPS data. The comparison of air-cooling vs. no cooling is provided for two cities (c) Improvement in battery life by air-cooling for different cases simulated. US06 simulations were performed using Approach 1.
https://doi.org/10.1016/j.jpowsour.2016.10.104_p3_12 | 3.5. Battery end-of-life criteria For all the results discussed so far, the battery`s end-of-life (EOL) is assumed to be when it has lost 20% of its capacity. However, individual drivers might continue using their vehicles after this threshold, and with some vehicle designs the driver may not observe any change in range or performance at 20% fade (e.g.: a sufficiently small operational SOC window). As an example, if the battery end-of-life is set to 30% capacity loss, in most of the cases examined the battery life is longer than 15 years. The change of battery life under various cases compared to base case simulation in Phoenix is summarized in Fig. 8a. In addition, Fig. 8b shows the comparison of different cases that were simulated with a US06 drive cycle. Download : Download high-res image (455KB)Download : Download full-size image Fig. 8. (a) Comparison of battery life for various cases simulated. Vertical line presents the base case (city: Phoenix, drive cycle: GPS, thermal management: none, annual miles driven = 12,400 miles, battery EOL: 20% capacity fade) (b) Battery life comparison change for US06 cases simulated at 14,700 miles. Vertical line presents the base case (city: Phoenix, thermal management: none, battery EOL: 20% capacity fade).
https://doi.org/10.1016/j.jpowsour.2016.10.104_p4_2 | We developed a simulation model of vehicle and battery operations, heat generation, heat transfer, and battery degradation during vehicle operation, charging, and rest to estimate PHEV battery degradation under various scenarios. We use the results to identify key drivers of battery degradation. We estimate for a base case of 12,400 miles per year; driving conditions based on GPS data collected in Atlanta, GA; ambient temperature and solar radiation based on data from Phoenix, AZ; and a 20% capacity fade end-of-life criteria that an EREV PHEV with a 5 kWh Li-ion battery pack composed of cylindrical ANR26650 LiFePO4/Graphite cells manufactured by A123 systems without air cooling has an expected life of seven years. This base case represents a fairly aggressive vehicle design test case, since a relatively small battery pack is being used as the only power source for the PHEV in charge-depleting mode, and we expect that our life estimates are likely optimistic due to some simplifying assumptions such as ignoring temperature gradients among cells in the pack and within each cell. Applying an air cooling system or relaxing the end-of-life criteria to 30% fade can more-than double this life estimate, and driving in a milder climate region can nearly double the life estimate. Milder driving (UDDS) can increase life slightly, while aggressive driving (US06) can cut life by two thirds. The presence of an air-cooling system reduces the implications of aggressive driving and hot climate, and changing the PHEV to blended operation or increasing the size of the battery pack substantially increase battery life.
https://doi.org/10.1016/j.jpowsour.2016.10.105_p1_2 | Benefitting from high power and energy density, lithium battery technologies have dominated the market for portable electronic devices for last 25 years [1], [2]. With increasing environmental concerns over the use of conventional vehicles, considerable efforts have been directed towards developing batteries with high power output to satisfy the ever-increasing demand for electrical vehicles and hybrid electrical vehicles [2], [3], [4]. Extensive research has been conducted in the field, focusing on every part of battery including anodes, cathodes, electrolytes and solid electrolyte interphase generated at the surface of the electrodes/electrolyte; great advances have been achieved with the application of nanotechnology and the exploitation of advanced materials so far [5], [6], [7]. To expedite industrial application and match the performance of internal combustion vehicles, it is critically important to obtain an in-depth elucidation of materials properties, reaction dynamics and mechanisms behind the electrochemical performance.
https://doi.org/10.1016/j.jpowsour.2016.10.105_p1_3 | Among various characterization techniques, X-ray absorption near edge structure (XANES), which tracks the modulation of the X-ray absorption coefficient above an absorption edge of a core level of an element of interest, has been demonstrated to be a powerful technique in unraveling the local chemical and electronic structure of battery materials [8], [9], [10]. XANES studies at 3d metals` L- and K-edges in cathodes have proven rewarding [11]; in-situ and ex-situ investigations have disclosed the lithium intercalation mechanisms from the metal`s perspective [9], [12], [13], [14]. Sulphur K-edge studies [15] have also revealed the change of oxidation states before and after electrochemical processes.
https://doi.org/10.1016/j.jpowsour.2016.10.105_p1_4 | However, due to the low excitation energy (55 eV) and overlap absorption with other elemental edges, XANES studies at the Lithium (Li) K-edge of lithium compounds are challenging. Compared with other techniques such as electron energy loss spectroscopy (EELS) and hard X-ray non-resonant inelastic X-ray scattering [16], [17], [18], soft X-ray XANES spectra offer the improved energy resolution to probe the unoccupied electronic states in lithium atoms. For example, Tsuji et al. [19] conducted Li K-edge XANES test and molecular orbital calculations on the inorganic lithium compounds; their results implied that the strength of the ionic bond determines the shapes of the core exciton peaks. Braun et al. [20] collected XANES spectra on relevant Li-ion battery materials and reported the interference of residue electrolyte on the spectra of electrodes. Through analysis of Li K, O K and Co L-edge XANES spectra, Yogi et al. [21] demonstrated that SEI films could be stabilized by lithium additives. Nevertheless, due to the low brightness/flux, most of the earlier results [19], [20], [22] were performed with limited energy resolutions. Meanwhile, potential contaminates on the air-sensitive samples introduced by improper transfer/storage further exacerbate the accuracy of the obtained spectra. Besides, only a few of lithium battery standards are investigated in various beamlines with different experimental conditions [19], [20], [22], making the spectra difficult or impossible to be compared with each other. Thus, in order to facilitate the future spectroscopic analysis on battery materials, it is essential to conduct a comprehensive Li K-edge XANES study on reference lithium compounds. In addition, given the intrinsic nature of soft x-rays on both high cross-section and shallow penetration depth, concerns of radiation damage should be addressed. It is expected that examination of the irradiation effects in these lithium compounds is favorable for optimizing X-ray dose employed in beamlines to study sensitive materials.
https://doi.org/10.1016/j.jpowsour.2016.10.105_p1_5 | In this work, we report Li K-edge XANES spectra for a library of crucial lithium components employed in lithium batteries including lithium metal, cathodes, electrolyte additives and SEI by-products, using Variable Line Spacing Plane Grating Monochromator (VLS-PGM) beamline at the Canadian Light Source (CLS) as shown in Scheme 1. The electronic structures, local chemical properties of these compounds have been analyzed and compared. Moreover, soft X-ray irradiation effects are further examined and the results confirm that special attention should be paid to potential beam damage on lithium components during data collection and analysis.
https://doi.org/10.1016/j.jpowsour.2016.10.105_p2_3 | Lithium metals, Li2O, Li2CO3, Li2O2, LiFePO4, Li2Mn3NiO8, LiNi1/3Mn1/3Co1/3O2, LiMoO2, Li3Fe2PO4, 1 M LiPF6 in ethylene carbonate (EC) and diethylene carbonate (DEC) electrolyte (volume ratio = 1:1), LiPF6, LiClO4, LiCl, LiF, LiBF4, lithium bis(oxalate)borate (LiBOB), LiSO3CF3, Bis(trifluoromethane)sulfonimide lithium salt (LiTFSI) and Sn powders are purchased from Sigma-Aldrich and used without further treatment. LiCoO2, Li2SO4, Li2S, LiI are purchased from Alfa Aesar and used as received. For annealed samples (LiBF4, LiBOB, and LiSO3CF3), 50 mg powder was transferred to an oven (Horizontal air flow oven, VWR) under ambient conditions at 200 °C with a ramping rate of 10 °C/minute and maintained for 2 h. The samples were then cooled to room temperature and stored in a dried vial.
https://doi.org/10.1016/j.jpowsour.2016.10.105_p2_5 | XANES measurements were conducted at VLS-PGM beamline at CLS, located at the University of Saskatchewan [23]. The XANES spectra were collected simultaneously in two different modes: the total electron yield (TEY) mode by collecting samples` drain current upon exposure to X-rays; and the fluorescent yield (FLY) mode using a microchannel plate detector. The beamline slits sizes were 50 μm × 50 μm with a resolution E/ΔE > 10000. The pressure in the experimental chamber is maintained below 1 × 10−7 torr for all measurements. The beamline photon flux at 62 eV was about 2.5 × 1012 photons per second for a ring current of 200 mA (Fig. S1). To suppress the irradiation effect, the undulator was detuned and the photon flux at 62 eV is reduced to about 2.5 × 1011 photon per second for a ring current of 200 mA. The beamline parameters for Li K-edge XANES measurement are listed in Table S1. Both TEY and FLY data are normalized by the I0 current, which is measured by a Nickel mesh placed in front of the sample. Several scans were collected at room temperature. The energy of the beamline was calibrated by the exciton peak of LiF at 61.9 eV [19]. Origin 9.0 (OriginLab) and Athena were used to process the XANES data.
https://doi.org/10.1016/j.jpowsour.2016.10.105_p2_7 | To prepare the samples for XANES measurement, the lithium compounds (packed in Argon filled containers beforehand) were transferred to an Ar-filled glove box connected to the transfer vacuum chamber of the beamline`s Endstation. The samples were then smeared on to a piece of double-sided carbon tape (0.5 cm × 0.5 cm) to form either a very thin layer (solid samples) or droplets (liquid samples). After that, the lithium samples were quickly transferred into the vacuum chamber. The droplets on carbon tape are kept for about 30 min in the transfer chamber to satisfy the measurement pressure.
https://doi.org/10.1016/j.jpowsour.2016.10.105_p2_9 | Sn electrode is prepared by casting a slurry of Sn powders (10 μm) with 10 wt % acetylene black and 10 wt % polyvinylidene fluoride (PVDF) in a n-methyl pyrrolidone (NMP) solution onto a piece of copper foil. Electrodes are then transferred in an argon-filled glove box, where coin cells (CR2032 type) are assembled using lithium metal foil as the counter electrode, the polypropylene as the separator and ethylene carbonate/dimethyl carbonate solvent (1 M LiPF6 in EC/DMC, 1:1 in volume) as the electrolyte. The as-prepared coin cells have a voltage of 3 V. The discharging of Sn electrode is conducted on a computer-controlled battery tester system to 0.01 V (vs. Li+/Li) with a current density of 0.1 C (1C = 992 mA g−1). After that, non-discharged and discharged batteries are disassembled in glovebox and Sn electrodes are transferred to the beamline for XANES measurement in a sealed container. The discharged and non-discharged electrodes are designated as Sn-electrode 0.01 V and Sn-electrode 3 V respectively hereafter.
https://doi.org/10.1016/j.jpowsour.2016.10.105_p3_3 | Lithium is the lightest (M = 6.94 g mol−1), the least dense (ρ = 0.53 g cm−3), most electropositive (−3.04 V versus standard hydrogen electrode) and highly mobile element, facilitating the development of advanced energy storage/supply systems. It is also highly reactive and is prone to oxidation when exposed to moisture, nitrogen and oxygen, where lithium by-products film would quickly form and tarnish the silver-white color of lithium foil. FLY analysis is bulk sensitive with an X-ray attenuation depth of less than 100 nm (Fig. S2). In contrast, TEY analysis is highly surface sensitive and has a probing depth of less than 10 nm at the Li K-edge, making possible the identification of lithium by-products on the surface. To obtain clean lithium foil, the surface of lithium foil was carefully scratched by a clean diamond file in an Ar-filled glovebox until a complete silver-white shiny surface appeared. It was then quickly transferred to the vacuum chamber for measurement without exposure to air. It should be noted that ultra clean Li can only be prepared in high vacuum by evaporation, but the clean Li foil reported here is representative of pure Li used in battery.
https://doi.org/10.1016/j.jpowsour.2016.10.105_p3_4 | The Li K-edge XANES spectra for lithium foils processed at different environment are shown in Fig. 1. It is apparent that lithium absorption edge at ∼55 eV (Fig. 1a) was well resolved in the FLY spectrum of scratched lithium foil. TEY spectrum is identical to that of FLY except for the absence of low energy resonance, which may be buried due to surface defects or contamination. The sharp peaks at ∼58 eV, ∼63 eV, and shoulders at ∼59 eV and ∼65 eV are in good agreement with previous result [19]. The edge peak is attributed to the transition of the core 1s electron to unoccupied 2p orbitals. Compared to earlier results [19], [20], the present results clearly show a much improved signal to noise ratio and energy resolution benefitting from the high flux (>2 × 1012 photons/s) and high energy resolution (0.01 eV) [23] of the VLS-PGM beamline. The unscratched lithium foil exhibited a dim surface, and the corresponding TEY spectrum (Fig. 1b) looks entirely different from that of scratched lithium foil. Such distinct features result from contaminants introduced during production and storage of lithium foil. In contrast, the resonance at ∼55 eV could still be tracked in FLY spectrum, suggesting that the dominant phase in the bulk is still lithium metal. Exposure of scratched lithium foil to air quickly changed its shiny metal surface to a white rough layer. Comparison with XANES spectra of standard confirms that Li2CO3 is formed as major component (Fig. 1c). The weak shoulder doublet at around 59 eV is attributed to the 1s to 2p transition, where the more covalent interaction between Li+ and CO32− leads to a much suppressed resonance. The following two intense transitions are due to multiple scattering of the p wave by the caging environment which is in good agreement with previous results [8], [18], [19], [24]. It is noted that the bulk sensitive FLY-XANES spectrum in Fig. 1c does not show the characteristic of lithium metal. Given that the photons have an attenuation depth of ca. 100 nm across Li K-edge (Fig. S2), it is estimated that a compact film (mainly Li2CO3 as indicated by XANES spectrum) with thicknesses of >100 nm is formed on top of lithium foil upon 5 min exposure to air. The film effectively prevents soft X-rays from reaching the underlying lithium metal without yielding any features of lithium metal in the spectra. In contrast, exposure of clean lithium foil to N2 and to moisture (RH = 30% @ 25 °C) results in a black film on the surface, indicating the formation of other lithium compounds. The TEY spectrum in Fig. 1d further demonstrates that the surface impurities are Li3N, which is consistent with features of standard Li3N and results reported by Braun et al. [20]. The shoulders at 60 and 62 eV correspond to the core excitation peaks and the resonance at ∼67 eV stems from 1s to quasi-bound transition. Analysis by FLY spectrum reveals that some lithium metal feature could still be tracked (e.g. the resonances at ∼58 and 63 eV), illustrating that the Li3N layer either does not completely cover the Li foil or is too thin to inhibit the detection of the underlying lithium metal. More work is required focusing on investigation of formation/growth mechanism of these lithium impurities. Download : Download high-res image (513KB)Download : Download full-size image Fig. 1. Li K-edge XANES spectra of lithium foils: (a) Scratched (cleaned) lithium foil; (b) Unscratched lithium foil; (c) Scratched lithium foil after exposure to air for 5 min and standard Li2CO3; (d) Scratched lithium foil after exposure to N2 and moisture (RH = 30%@ 25 °C) for 5 min and standard Li3N.
https://doi.org/10.1016/j.jpowsour.2016.10.105_p3_6 | Layered LiCoO2, olivine LiFePO4, antifluorite Li2S and the recently developed layered LiNi1/3Co1/3Mn1/3O2 are dominating cathodes applied in commercial lithium batteries. As for references, Li K-edge FLY spectra are conducted on these typical groups of cathodes, as shown in Fig. 2. A sharp edge jump centred at 61.7 eV (Fig. 2a) was clearly observed for LiCoO2, illustrating its ionic lithium bonding feature according to previous studies [21] [25]. The broad resonance at 63.9 eV is most likely arise from Co M3,2-edges transitions as reported by Yogi et al. [21]. Hexagonal LiMoO2 possesses a similar layered structure to that of LiCoO2, where lithium atoms are horizontally located between MoO2 layers. Because of the ionic bonds between Li and MoO2 anions, the spectrum also yields an obvious but broad edge jump at 62.6 eV along with wash out features in higher energy region. These features may be due to the interference of Li2CO3, which exhibits major resonance at 62 eV to broaden the main peak and tends to distort and flatten the resonances of LiMoO2 after the edge jump. The existence of Li2CO3 impurity is probably due to a residual precursor [26], [27] during the solid-state reaction process. The weak resonances at around 57 and 58 eV are possibly assigned to transitions to underlying hybrid sp states. LiNi1/3Co1/3Mn1/3O2 also has a layered structure. Compared to LiCoO2, it also yields a sharp edge jump at 61.5 eV but displays a 0.2 eV energy shift to lower energy. It is also noted that the edge resonance is less sharp compared with that of LiCoO2, indicating a more covalent interaction between Ni1/3Co1/3Mn1/3O2 anions and lithium atoms. The small resonance at 49.7 eV is corresponding to Mn M-edge transition. Refer to Li2S, the experimental Li K-edge XANES spectrum has not been reported to our best knowledge. Each lithium ion coordinates with four sulphur ions, forming a tetrahedral LiS4 unit in the antifluorite crystal structure [28]. The XANES spectrum exhibits an edge jump at 57.6 eV followed by a series of broad features at 60.2 and 67.1 eV due to multiple scattering. The 1s to 2p transitions located at the lower energy side compared with other compounds is due to the less ionic LiS bond. Olovsson et al. calculated that the binding energy for the s-bound core-excitons is 0.7 eV, much smaller than that of LiF (2.4 eV) and Li2O (1.3 eV) [29]. Regardless of the origin of these features, they are characteristic of the sample of interest and could be applied as fingerprints to identify lithium products during the synthesis and charge/discharge of battery materials. Download : Download high-res image (312KB)Download : Download full-size image Fig. 2. Li K-edge FLY-XANES spectra of (a) LiCoO2, LiMoO2, Li2S, LiNi1/3Co1/3Mn1/3 O2 and (b) LiFePO4, Li3Fe2(PO4)3 and Li2Mn3NiO8.
https://doi.org/10.1016/j.jpowsour.2016.10.105_p3_7 | Since the photon energies of the transition metal M-edges (Fe, Mn, Ni) are very close to the lithium K-edge as illustrated above, the features of the cathodes must be carefully assigned. As shown in Fig. 2b, for LiFePO4 and Li3Fe2(PO4)3, the electronic transitions can be allocated to Fe M3,2-edges (below 60 eV) and Li K-edge (above 60 eV), respectively. Given that the oxidation state of Fe (+3) in Li3Fe2(PO4)3 is higher than that of Fe (+2) in LiFePO4, a chemical shift of about 2 eV from 55 eV to 57 eV for Li3Fe2(PO4)3 is clearly observed as expected. Although both lithium iron phosphates exhibit the main lithium threshold at around 60.2 eV, LiFePO4 yields more scattering features in the high energy region, resulting in well differentiated characteristics. For Li2Mn3NiO8, a broad Li K-edge resonance centred at 61.6 eV was noticed. Given that both Mn and Ni M-edges are overlapping with Li K-edge, the presence of Mn and Ni could act as substantial barrier to the detection of lithium (competing for incident photon flux). Further, due to low absorption coefficient, M-edges of transition metals are weaker (e.g. broad edge jumps with low resonance) than the Li K-edge. All these results lead to weak and broad resonances of Li2Mn3NiO8 in the range of 50–75 eV similar to spectra of LiMn2−xNixO4 reported by Braun et al. [20] Future theoretical modeling/calculations are needed to facilitate the assignment of the peaks.
https://doi.org/10.1016/j.jpowsour.2016.10.105_p3_9 | Lithium additives are widely employed in the organic electrolyte and play an important role in increasing lithium ions conductivity, improving the cells` stability and longevity. Li K-edge XANES spectra for a library of typical additives are shown in Fig. 3. XANES spectra of LiPF6 powder and dried electrolyte (1 M LiPF6 in EC and DEC) are presented in Fig. 3a. The spectra for LiF powder, the common decomposition product of LiPF6 [30], [31], [32], [33], were also shown for comparison. At first glance, these spectra are quite similar, making them difficult to distinguish from each other. All spectra yield the sharp π* resonance at ∼62 eV due to strong ionic bond and a broad bump at ∼70 eV stemming from a polaron; excitation of a Li(1s) electron would induce the simultaneous emission of a longitudinal optical exciton [19], [20]. The pre-edge feature may correspond to the 1s electron transition to the lithium p states that mix with the fluorine s states [34]. Closer examination reveals that the edge peak of the LiPF6 powder is broader than that of LiF powder, with a small energy shift of 0.3 eV towards lower energy, indicating that ionic bond between Li and hexafluorophosphate is weaker than LiF bond. In contrast, the edge position in FLY spectra for the dried electrolyte (1 M LiPF6 in EC and DEC) is centred at the highest energy. Given that the freshly prepared droplets are dried in the vacuum chamber for only 30 min, it is possible that the bulk of the sample below the surface is still wet. It is expected that the interaction between electrolyte (EC/DEC) and lithium salt (LiPF6) could strengthen the ionic bond, leading to the blue-shift of the edge. Kondo et al. reported that Li salt additives could interact with the electrolyte forming solvent shared Li+-electrolyte-anions ions pairs [35]. White and collaborators also reported the higher thermal stability of LiPF6 in electrolyte than that of LiPF6 powder [36]. Similarly, Yang et al. found that the thermal decomposition temperature is increased from 107 °C for pure powder to 267 °C for LiPF6 in electrolyte [37]. It is speculated that the electrolyte residue could strengthen the Li-PF6 bond, leading to higher edge resonance than that of pure powder. These results could stimulate more insightful studies of understanding the chemical and physical interaction between lithium salt and the electrolyte from spectroscopic perspective. Download : Download high-res image (918KB)Download : Download full-size image Fig. 3. Li K-edge XANES spectra of (a) LiF powder, LiPF6 powder and dried 1 M LiPF6 in EC and DEC electrolyte (volume ratio = 1:1). (b) LiBF4, annealed LiBF4 at 200 °C for 2 h and LiF. (c) LiTFSI and annealed LiTFSI at 200 °C for 2 h (d) LiCF3SO3, annealed LiCF3SO3 at 200 °C for 2 h and Li2SO4. (e) LiBOB and annealed LiBOB at 200 °C for 2 h (f) Li2SO4 and LiClO4.
https://doi.org/10.1016/j.jpowsour.2016.10.105_p3_10 | Li K-edge XANES spectra for LiBF4 are shown in Fig. 3b. A similar sharp π* resonance is observed for both TEY and FLY spectra, accompanied by a shoulder located at the lower energy side. It is reported that LiBF4 has lower lithium ionic conductivity than LiPF6 [38]. The shoulder, appeared at a lower energy than that of LiPF6, suggests a reduced electronegativity of the BF3 anion and a smaller electron shell polarization than that of PF6. We further examine its thermal stability by annealing the LiBF4 powder at 200 °C for 2 h in air and perform the same XANES measurement. The annealed sample shows identical features to those of LiF, implying that the LiBF4 is decomposed to LiF and BF3 upon heating. The presented results denote that lithium fluoride based compounds (LiF, LiPF6 and LiBF4) could be well recognized from their XANES spectra features (e.g. diagnostic line shapes and edge positions).
https://doi.org/10.1016/j.jpowsour.2016.10.105_p3_11 | The Li K-edge XANES for a series of lithium salts of oxoacids are shown in Fig. 3c–f. Lithium bis(trifluoromethane sulfonyl) imide (LiTFSI) and LiCF3SO3 are typical organic lithium additives with higher thermal and chemical stability applied in lithium sulphur batteries [39]. XANES spectra clearly exhibit the sharp 1s to 2p transitions for both salts, illustrating the lack of interaction of unoccupied Li 2p orbitals with neighboring atoms/anions and the existence of ionic lithium bonding. The increased resonance in the shoulder for LiCF3SO3 further indicates its lower electronegativity compared with LiTFSI. It is worth mentioning that both corresponding acids (HTFSI for LiTFSI, HCF3SO3 for LiCF3SO3) for lithium salts are strong acid. It seems that the sharp edge jump with polaron features at ∼70 eV as presented in spectra are related to the strength of acid. The lithium salts are then annealed at 200 °C for 2 h to check the thermal resistance. As presented in XANES spectra (Fig. 3c and d), after annealing, the characteristic features of LiTFSI are well maintained while LiCF3SO3 clearly displays the main edge shift towards lower energy, indicating the higher thermal resistance of LiTFSI than that of LiCF3SO3. Andersson et al. also disclosed that LiTFSI has higher onset temperature of the exothermic reactions than LiCF3SO3 by differential scanning calorimetry [40]. Further XANES analysis revealed that the annealed LiCF3SO3 exhibits XANES features resemble that of Li2SO4 (Fig. 3d), indicating that the major thermal decomposition product is Li2SO4.
https://doi.org/10.1016/j.jpowsour.2016.10.105_p3_12 | To validate that the energy and the intensity of exciton peak are related to the strength of the corresponding oxoacid, Li K-edge XANES measurements are further conducted on weak oxyacid salts Lithium bis(oxalate)borate (LiBOB), and strong oxyacid salts of Li2SO4 and LiClO4. As shown in Fig. 3e and f, spectra features (e.g. intensity of edge peak) are entirely different as expected. LiBOB has attracted increasing attention as an electrolyte additive in recent years, which could enhance the electrode thermal stability and cell longevity [21], [41] LiClO4 is another alternative to LiPF6 in organic electrolytes [42] and Li2SO4 is ubiquitous in aqueous lithium batteries [43]. LiClO4 and Li2SO4 both show strong absorption peaks while LiBOB doesn`t show obvious edge peak but rather a bumpy broad peak spreading over the wide range of photon energy from 58 to 70 eV. The absorption coefficient for LiBOB as presented is very weak along with serious background absorption. The thermal stability of LiBOB is also examined; after annealing at 200 °C for 2 h, the XANES spectrum of annealed sample matches well with that of lithium carbonate, indicating the occurrence of thermal decomposition. Inspired by stimulating correlation between the acidity of the corresponded acid for lithium additives and the spectral features, further work such as calculations/modeling is required to interpret the similarities of bonding characteristics for diverse lithium salts.
https://doi.org/10.1016/j.jpowsour.2016.10.105_p3_14 | Due to interfacial reactions happened between electrode and liquid electrolyte, solid electrolyte interphase films are always generated on the surface of electrode upon battery cycling and play a key role in batteries` longevity, safety and performance [44]. Through both theoretical calculations and experiments, Shi and co-workers proposed the two layers/two mechanisms model for lithium diffusion in SEI films and Li2CO3 are recognized as the main inorganic components [45]. They further revealed that the dominant diffusion carriers and lithium conductivity in Li2CO3 are different for anodes and cathodes [46]. However, components of SEI films are found to be complicated in various electrode and electrolyte systems accompanied with other issues such as poor crystallinities and low stabilities. Chemical and elemental sensitive XANES analysis would be an ideal approach to examine the electronic structure and chemical environment of SEI. A series of representative lithium-based SEI components has been selected and the XANES results are presented in Fig. 4. Lithium halides are universally found in SEI due to the inevitable decomposition of lithium salts. As shown in Fig. 4a, the line shapes of XANES spectra of different lithium halides are quite similar: all spectra present the sharp edge jump followed by a broad peak at higher energy. Intriguingly, the core exciton threshold energy exhibits a linear dependence on the electronegativity of the halide. As shown in Fig. S3, from F− to I−, the lower the electronegativity of the halide ions, the lower the peak excitation energy [22]. The distinct shoulder feature of LiI should be attributed to the 1s transition to the mixed lithium p and iodine s states. The suppressed transition at ∼55 eV most likely arises from the iodine N5,4 absorption edge. Li K-edge XANES spectra for a library of lithium inorganic oxides are also performed (Fig. 4b). These oxides are inevitably found in SEI due to reaction of lithium ions with organic electrolytes (e.g. ethylene carbonate). All these inorganic compounds exhibit fingerprint spectra features because of different neighboring anions to lithium. Moreover, the edge peaks are located at low energy with weak resonance rather than a sharp edge jump, as can be seen in lithium halides. Among them, cubic Li2O exhibits the lowest resonance at ∼58 eV and a resonance at ∼63 eV Li2CO3 shows doublets with much reduced intensities for 1s to 2p transitions because of more-covalent Li+CO32- bonds. In contrast, high electronegative O22− anions in hexagonal Li2O2 stimulate two sharp resonances at ∼61 and ∼62.5 eV. The obtained results are in good agreement with previous results [8], [19]. It is worth to mention that the TEY spectra for lithium carbonate and peroxide correspond well with their FLY spectra, but are more blurred and broader. These observations are possibly due to: 1) insulating lithium compounds are lack of enough conduction electrons during TEY collection, resulting in blurred spectra, 2) surfaces are possibly more disordered than in bulk and accompanied with broken bonds and structural defects such as oxygen and/or lithium vacancies, leading to the broadening of the edge resonance, 3) the potential contaminants introduced into the surface during synthesis and storage tend to distort the features of chemicals. To confirm the lithium components in SEI formed during electrochemical process by XANES analysis, Sn anodes are selected and lithiated to 3 V (initial stage) and 0.01 V (fully lithiated stage), respectively. Li K-edge XANES results of Sn electrodes at different potentials are presented in Fig. S4. It is revealed that Li K-edge XANES features of electrode obtained at 3 V and 0.01 V are in good agreement with that of standard LiF and Li2CO3, respectively. The case study demonstrated that Li K-edge XANES spectral line shape could serve as the fingerprints to chemically identify lithium compounds. It should be noted that due to the variability in electrodes, electrolyte, and operation conditions, the SEI components may be complicated with multiple phases. As a result, the superposition and overlapping of XANES patterns could make identification of lithium product more challenging. More attention should be paid to standard XANES results to assign lithium products correctly. Download : Download high-res image (447KB)Download : Download full-size image Fig. 4. Li K-edge XANES spectra of (a) LiF, LiCl and LiI powder. (b) Li2CO3, Li2O2 and Li2O.
https://doi.org/10.1016/j.jpowsour.2016.10.105_p3_16 | Due to their high absorption cross section and shallow penetration depth, soft X-rays in a synchrotron facility usually cause greater radiation damage to samples as compared to hard X-rays [47]. Most of soft X-rays are absorbed by samples during XANES measurement, yielding plenty of secondary electrons and free radicals. Besides, Li2CO3 and Li2O2 are normally regarded as electrochemically unstable upon cycling [48]. Evaluating impact of soft X-ray radiation on these compounds would be beneficial to XANES measurement and interpretation of data. Therefore, repeated Li K-edge TEY spectra on fresh spots of Li2CO3 and Li2O2 are collected, with a measurement time of 8 min for each scan, as shown in Fig. 5. The photon flux is between 2 × 1012 photons/s and 4 × 1012 photons/s for a ring current of 200 mA (Fig. S1a) and the total dosage is calculated to be around 9.8 × 1014 photons for one scan. Obviously, XANES spectra experience gradual change in line shapes and peak positions upon exposure to X-rays, indicating the occurrence of X-ray induced radiation damage. With time, the main features of Li2O2 and Li2CO3 decrease in intensity continuously, while new resonances centred at ∼58 eV and ∼63 eV appear and become prominent, implying the gradual loss of Li2O2 and Li2CO3 phase. New peaks become sharper with longer exposure time, suggesting a crystallization process after formation of new lithium compounds. The final decomposition products can be identified as Li2O by comparing with standard spectra. A scheme representing the soft X-ray induced decomposition process is illustrated in Fig. 5g, where hexagonal Li2O2 and monoclinic Li2CO3 are changed to cubic Li2O after irradiation [24], releasing O2 and CO2 which are quickly pumped away in the vacuum chamber. The reaction processes are summarized in the following equations: 2 Li2O2 → 2 Li2O + O2↑ Li2CO3 → Li2O + CO2↑ Download : Download high-res image (1MB)Download : Download full-size image Fig. 5. Repeated Li K-edge XANES spectra and contour plots reflecting the soft X-ray irradiation effects on: (a) (b) Li2O2; (c) (d) Li2CO3. (e) Repeated Li K-edge XANES spectra and (f) contour plots of Li2CO3 under soft X-ray irradiation with reduced flux (∼1/10 of the original flux). The time required for each XANES scan is 8 min. (g) Scheme representing the soft X-ray induced decomposition on Li2O2 and Li2CO3.
https://doi.org/10.1016/j.jpowsour.2016.10.105_p3_17 | It is believed that continuous X-rays irradiation induces a cascade process involving coulomb explosion of core holes and generates a significant amount of secondary electrons which in turn produces local heat; these processes collectively break the lithium-carbonate or lithium-peroxide bonds, forming stable Li2O as the final products. The corresponding FLY spectra (data not shown) remain almost unchanged, indicating that the bulk components are well-maintained and radiation damage primarily happens at the surface. It is reported that surface atoms are usually associated with defects/broken bonds and are prone to accumulate local heat [24]. From the corresponding contour plots, it is revealed that appearance of Li2O occurs more quickly in Li2CO3 (∼160 min) than in Li2O2 (∼220 min). Moreover, features of Li2O2 (e.g. resonance at ∼61 eV) can still be observed after 275 min while no obvious resonances of Li2CO3 can be tracked after the same time. These results indicate that Li2CO3 is easier to decompose than Li2O2. The different decomposition rates are possibly due to distinct surface natures of these two compounds; Li2CO3 has insulating stoichiometric surfaces, while surface of Li2O2 is dominated with oxygen-rich facets with half-metallic nature, despite the fact that Li2O2 is a bulk insulator [49]. It appeared that with the continuous bombardment of X-rays, the explosion of core-holes and secondary electrons tends to be released to some extent in surface Li2O2, resulting in smaller amount of local heat and slower decomposition rate as compared to Li2CO3. Qiao et al. [24] also reported the faster decomposition behavior in Li2CO3, confirming the higher surface sensitivity of carbonates than peroxides.
https://doi.org/10.1016/j.jpowsour.2016.10.105_p3_18 | Based on the observed decomposition behavior, it is crucial to balance required flux for high quality XANES spectra and maximum tolerable flux for the reliability of soft X-ray techniques. We further reduce the beamline flux to about one tenth of what was applied in original experiments by detuning the undulator and then evaluate the irradiation effects on Li2CO3. As shown in Fig. S1b, the flux is reduced from the order of 1012 photons/s to 1011 photons/s after detuning. The total dosage is ∼1.1 × 1014 photons for one scan. The beamline slit sizes remain 50 μm × 50 μm, so the density of photons on the same size of beam spot is reduced to about one tenth. Fig. 5e and f shows the Li K-edge XANES results on Li2CO3 with reduced flux. Clearly, Li2CO3 features are still well resolved under the reduced flux. Compared to Fig. 5c and d, over the course of 800 min` irradiation (number of photons = 1.1 × 1016), Li2CO3 does not appear to undergo transformation to Li2O, indicating that the radiation damage has been greatly suppressed while high resolution XANES spectra are still obtained. The presented data confirm that careful attentions to irradiation impacts on lithium compounds should be paid. The case study on Li2CO3 demonstrates the necessity of optimizing the beamline flux when studying sensitive lithium battery materials.
https://doi.org/10.1016/j.jpowsour.2016.10.105_p4_2 | In summary, the electronic and chemical structures of a library of lithium compounds (lithium foil, cathodes, additives, SEI etc.) for lithium ion batteries have been systematically characterized by Li K-edge XANES spectra. The spectra for each compound are easily discernible, exhibiting specific energy positions and line shapes, which could be used as the fingerprints to identify phase composition during synthesis and charging/discharging of battery materials. The case study demonstrates that lithium related SEI (LiF and Li2CO3) on Sn electrode upon lithiation can be successfully identified by reference spectra. Furthermore, continuous soft X-ray exposure will induce decomposition of Li2O2 and Li2CO3 toward Li2O, which could be suppressed by reducing beamline flux. More detailed analysis and theoretical modeling are required to better interpret XANES patterns. The experimental results presented here demonstrate that Li K-edge XANES technique holds great potential for studying a variety of lithium materials applied in energy field.
https://doi.org/10.1016/j.jpowsour.2016.11.049_p1_2 | Lithium-ion batteries (LIBs) are important energy storage devices that are widely used in portable electronics. However, current LIB technology needs to be further improved to meet the growing power-supply demands in electric vehicles (EVs) and hybrid electric vehicles (HEVs) [1], [2]. The performances of LIBs, especially their power capability, are greatly dependent on the ionic and electronic transport kinetics of the electrode materials [3], [4]. The olivine-structured LiFePO4 (LFP) is a promising positive electrode material for LIBs, demonstrating various outstanding features, such as a high theoretical specific capacity (170 mAh g−1), high electrochemical potential, low cost, good environmental compatibility, and excellent thermal stability and safety performance [5], [6], [7], [8]. However, the intrinsically poor electronic conductivity (10−9-10−10 S cm−1) and slow Li+ diffusion (∼10−14 cm2 s−1) significantly restrict its wide application in LIBs for EVs and HEVs [9], [10]. Over the past decade, enormous efforts have been made to overcome these shortcomings, such as reducing the size of the particles [11], [12], coating with electronically conductive agents [6], [13], doping with alien ions [14], and optimizing the particle morphology [7], [15], [16]. Among these strategies, decreasing the particle size of LiFePO4 to the nanoscale has been demonstrated to be effective for improving its specific capacity. This improvement is ascribed to the high surface area and short Li ion transport path in nanoscale LiFePO4. However, the nanoscale active materials tend to agglomerate and show poor cycling stability during the long-term use. Thus, it is essential to construct a composite to immobilize the nanoscale LiFePO4 and improve its structural and cycling stability in order to achieve enhanced electrochemical performances [17], [18].
https://doi.org/10.1016/j.jpowsour.2016.11.049_p1_3 | Graphene, a unique two-dimensional (2D) structure of carbon atoms, has been demonstrated to be an excellent support material and conductive agent for energy applications due to its large surface area, high electronic conductivity, and excellent chemical stability [19]. It has been reported that the electrochemical activity and stability of nano-sized materials can be remarkably improved when they are supported on graphene because of the strong interactions between the active material and the substrate [17], [18], [20]. Graphene is therefore a suitable substrate to immobilize the nanoscale LiFePO4 to prevent its agglomeration and performance decay during the charge/discharge cycling processes. LiFePO4/graphene composites have been reported to demonstrate improved electrochemical performances in comparison to pristine LiFePO4 and its composites with other nanocarbons such as carbon black and carbon nanotubes [21], [22], [23]. Typically, these reports are mainly focused on the formation of nano-structured LiFePO4 supported on graphene [24], [25], nano-structured LiFePO4 wrapped with graphene [26], [27], or the direct use of graphene as the conductive additive when preparing the cathodes [21], [22]. To prepare these composites, graphene is usually synthesized by reducing the graphene oxide (GO) from the Hummers method. However, such reduced GO nanosheets (rGO) tend to re-stack together through the p–p interactions during the subsequent processing and which substantially decreases their surface area and utilization efficiency [28].
https://doi.org/10.1016/j.jpowsour.2016.11.049_p1_4 | To prevent the re-stacking and increase the utilization efficiency of graphene, in this work, we have proposed a novel composite cathode material of graphene aerogel supporting LiFePO4 nanoparticles. Recently, the three-dimensional (3D) graphene aerogels (GA) have attracted a tremendous amount of attention because of the combination of the 3D interconnected porous framework and the excellent intrinsic properties of graphene. The 3D GA-based composites display high mechanical strength, fast mass and electron transport kinetics, and can effectively hinder the re-stacking of graphene [29], [30]. Therefore, GA presents an ideal porous and conductive network for the design and synthesis of high-performance composite electrode materials with 3D ion diffusion channels and excellent electric conductivity. Herein, we have designed a facile strategy for the preparation of the 3D graphene aerogel supporting LiFePO4 nanoparticles (LFP/GA) by a hydrothermal process and subsequent calcination treatment, as shown in Fig. 1. LiFePO4 nanoparticles are well dispersed and confined within the continuous GA framework by using this strategy. As illustrated in Fig. 1, such a three-dimensional porous composite structure of LFP/GA can offer several advantages for the Li-ion insertion/extraction reactions. First, the abundant pores inside the graphene aerogel framework can store the electrolyte and serve as the channels for fast Li supply. Second, the interlaced graphene nanosheets can increase the conductivity and facilitate the fast electron transfer. Third, the LFP nanoparticles dispersed on graphene nanosheets can shorten the Li-ion transport pathways, increase the specific surface area and lower the ionic diffusion resistance. Due to the unique structure and properties, the graphene aerogel supporting LFP composites demonstrate a high capacity of 167 mAh g−1 at the rate of 0.1 C (approaching the theoretical capacity of 170 mAh g−1), a remarkable rate capacity of ∼120 mAh g−1 at 10 C, and an excellent cyclic stability, which are superior to that of the graphene nanosheets supporting LFP and promise an excellent positive electrode material for high performance lithium-ion power batteries.
https://doi.org/10.1016/j.jpowsour.2016.11.049_p2_3 | Graphene oxide (GO) was synthesized from the natural graphite flakes using a modified Hummers method [31]. The synthesis process of 3D LFP/GA is schematically demonstrated in Fig. 1. A graphene oxide (GO) suspension was first ultrasonicated for 1 h, and an aqueous solution of NH4H2PO4 (99%) and FeSO4·7H2O (AR) was slowly added with stirring, followed by the addition of the LiOH solution. In this way, LFP precursors were allowed to nucleate and grow on the graphene surface. The resulting suspension was sealed in a 100-mL Teflon-lined autoclave and kept at 180 °C for 12 h to form the graphene-based 3D hydrogel. The hydrogel was freeze-dried and then heated at 650 °C for 5 h in a reductive atmosphere (10 vol% H2 in Ar) to generate the graphene aerogel supporting LiFePO4 nanoparticles (LFP/GA). To investigate the effect of the GO content on the electrochemical performance of LFP/GA, a series of samples with various percentages of GO were prepared and characterized, denoted as LFP/GA-x (x representing the weight percent of GO to the target product). For comparison, the graphene sheets supporting LiFePO4 nanoparticles (LFP/G) and the pristine LiFePO4 nanoparticles without using graphene (LFP) were also prepared by similar procedures, except that no hydrothermal assembly was performed.
https://doi.org/10.1016/j.jpowsour.2016.11.049_p2_5 | X-ray diffraction (XRD) patterns were collected on an X`pert Pro MPD diffractometer with Cu Kα radiation (λ = 0.15418 nm), and the diffraction data were obtained for 2θ angles from 20° to 80°. The morphology and microstructure were characterized using a scanning electron microscope (SEM, PHILIPS XL30TMP) with an acceleration voltage of 15 kV and a transmission electron microscope (TEM, JEM-2000 UHR SETM/EDS) with an acceleration voltage of 200 kV. Nitrogen sorption isotherms were measured on an Autosorb-1-MP/LP at the liquid nitrogen temperature. Before measurement, the sample was degassed at 200 °C for 3 h. The specific surface area was calculated using the multipoint Brunauer-Emmett-Teller (BET) method. The pore size distribution was computed using the Barrett-Joyner-Halenda (BJH) method. Thermal gravimetric analysis (TGA) was conducted in air from room temperature to 1000 °C at a heating rate of 10 °C min−1 using STA449/6/G (NETZSCH-Gerätebau GmbH).
https://doi.org/10.1016/j.jpowsour.2016.11.049_p2_7 | The electrochemical properties of the samples were evaluated with coin cells assembled in a glove box filled with high-purity argon, with Li metal as the negative electrode. The liquid electrolyte was 1 M LiPF6 in the solvent mixture of ethylene carbonate (EC)-dimethyl carbonate (DMC) (1:1), and a microporous polypropylene film (Celgard 2400) was used as the separator. To make the working electrode, a mixture of the active material (80 wt%), carbon black (Super P, 12 wt%), and polyvinylidene fluoride (PVDF 8 wt%) was first dispersed in N-methyl-2-pyrrolidone (NMP). The obtained slurry was then pasted onto an Al foil and dried overnight in a vacuum oven at 120 °C. The charge and discharge measurements were carried out on a Neware BTS-5V5mA system in the voltage range of 2.5–4.0 V (vs. Li+/Li) at different rates at room temperature. Cyclic voltammetry (CV) and electrochemical impedance spectroscopy (EIS) were performed on a CHI-660D electrochemical workstation. CV was carried out in the potential range of 2.5–4.2 V (vs. Li+/Li) at scan rates of 0.1, 0.2, 0.5, 1, 2 and 5 mV s−1. EIS measurements were conducted at the open circuit potential in the frequency range from 0.1 Hz to 100 kHz.
https://doi.org/10.1016/j.jpowsour.2016.11.049_p3_2 | As shown in Fig. 1, GO sheets decorated with LiFePO4 precursor were formed after the coprecipitation process and self-assembled into a three-dimensional monolithic hydrogel by the subsequent hydrothermal treatment. After further freeze-drying and calcination, a three-dimensional light-black graphene aerogel supporting LiFePO4 nanoparticles was obtained. The phase structures of the as-prepared samples were investigated by XRD, and the corresponding patterns for LFP, LFP/G and LFP/GA are shown in Fig. 2 (the weight percent of GO is 20% for both LFP/G and LFP/GA). All diffraction peaks of the three samples can be well-indexed to the olivine-structured LFP with the Pnma space group (JCPDS No. 83-2092), indicating that the obtained samples are of high purity and crystallinity [7], [32], [33], [34]. There is no clear (002) diffraction peak of graphene in the XRD patterns of LFP/G and LFP/GA, probably because that it is masked by the strong (111) diffraction peak of the crystalline LFP, which indicates that the graphene has no effect on the crystal structure of LiFePO4 [4]. In addition, LFP/GA displays the weakest and most widened diffraction peaks among the three samples, suggesting that this sample has the smallest crystallite size. The LFP crystallite size (D) can be calculated using the Scherrer equation [35], (1) where k is the Scherrer constant, λ is the X-ray wavelength, B is the full width at half maximum of the peak and θ is the angle of diffraction. The crystal sizes of LFP, LFP/G and LFP/GA are calculated to be 48.8, 42.8 and 35.7 nm, respectively, indicating that the addition of graphene and introduction of the 3D graphene aerogel structure could suppress the crystalline growth of LiFePO4 during the synthesis process, resulting in the obvious decrease of crystal size of the active materials.
https://doi.org/10.1016/j.jpowsour.2016.11.049_p3_4 | The morphology of LFP, LFP/G and LFP/GA was investigated by SEM and the typical images are shown in Fig. 3, while the insets in Fig. 3a, c and e show the corresponding photographs taken by a digital camera. Compared to the powder morphology of both LFP and LFP/G, LFP/GA displays a monolithic cylindrical structure, indicating the successful preparation of the aerogel-based materials. Fig. 3a and b indicate that the pristine LFP displays an irregular particle morphology with the size of several micrometers, and the particles are intensely agglomerated. For LFP/G (Fig. 3c and d), LFP particles with the size of 100–200 nm are deposited on the graphene sheets and serious agglomeration occurs. In contrast, for the LFP/GA sample, as shown in Fig. 3e and f, porous and interconnected graphene frameworks are clearly observed, and the LFP nanoparticles with much smaller particle size are well-distributed on the graphene aerogel. The arrangement is beneficial to enlarge the electrode/electrolyte interfaces and facilitate the Li-ion diffusion during the insertion and extraction processes [36].
https://doi.org/10.1016/j.jpowsour.2016.11.049_p3_6 | TEM investigations were conducted to further probe the fine structure of LFP/GA, and the results are shown in Fig. 4. Fig. 4a and b demonstrate that the LiFePO4 nanoparticles are homogeneously adhered to the surface of graphene or embedded in the graphene sheets, the particle sizes are less than 200 nm, and these results are in agreement with the SEM image (Fig. 3f). High-resolution TEM images of LFP/GA are shown in Fig. 4c. As marked in Fig. 4c, the LFP nanoparticles exhibit a diameter of approximately 16 nm. In addition, it is also evident that the LFP nanoparticles are immobilized tightly on the graphene sheets. As shown in Fig. 4c, the clear lattice fringes with a width of 4.27 Å correspond to the (101) plane of the orthorhombic-phase LiFePO4, indicating that the LFP particles are highly crystalline [37]. The elemental mapping results displayed in Fig. 4d and e demonstrate that the Fe, P, O and C elements are uniformly distributed in LFP/GA, even though the applied carbon support partly interferes with the C element imaging in TEM investigations. These results suggest that the well-dispersed LFP and GA composites have been successfully synthesized.
https://doi.org/10.1016/j.jpowsour.2016.11.049_p3_8 | TGA measurements were carried out to evaluate the carbon content of LFP/GA, and the results are shown in Fig. S1a (Supporting Information). In the temperature range of 320–550 °C, the pristine LiFePO4 is oxidized into Li3Fe2(PO4)3 and Fe2O3, resulting in a weight increase. For the composite material, the carbon component is oxidized from approximately 450 °C, leading to the release of CO2 and consequently, a loss of weight [38]. From approximately 600 °C, both samples remain almost stable. The weight fractions of LFP nanoparticles and GA in LFP/GA are calculated to be approximately 90.30 wt% and 9.70 wt%, respectively. To analyze the porous characteristics, the nitrogen adsorption-desorption isotherms of LFP and LFP/GA were investigated, as shown in Fig. S1b (Supporting Information). The isotherms of LFP could be attributed to a type III curve, indicating a macroporous structure. The isotherms of LFP/GA display a hysteresis loop that can be attributed to a type IV curve and is the typical characteristic of a mesoporous structure [39], [40]. The inset in Fig. S1b (Supporting Information) shows the pore size distribution curves of LFP and LFP/GA, as calculated by the BJH formula from the desorption branch. For LFP, the predominant macroporous structure is nearly undetectable due to the limitation of the porosity analyzer. However, LFP/GA exhibits an obvious mesoporous structure with the pore size of approximately 3.8 nm. The corresponding BJH desorption cumulative pore volume is 0.181 cm3 g−1, much higher than that of LFP (0.005 cm3 g−1). In addition, the Brunauer-Emmett-Teller (BET) surface areas of LFP and LFP/GA are calculated to be 2.08 and 62.23 m2 g−1, respectively. The remarkably higher surface area and pore volume of LFP/GA might be derived from the unique porous graphene aerogel framework and the highly dispersed LiFePO4 nanoparticles, which are favorable in terms of electrolyte accessibility and lithium-ion diffusion, and can provide abundant reaction sites for lithium insertion [41].
https://doi.org/10.1016/j.jpowsour.2016.11.049_p3_9 | The morphological and structural characterizations described above demonstrate that the three-dimensional graphene aerogel supporting LiFePO4 nanoparticles has been successfully synthesized. The assembled graphene network and aerogel architectures could be effective for improving the electrochemical performance of LiFePO4, as it provides plenty of interconnected open pores for the storage of electrolyte and massive paths for the transfer of electrons. In addition, the supported LFP nanoparticles are also favorable for improving the Li+ diffusion due to their small particle size and large contact interface between the electrolyte and the active material [6].
https://doi.org/10.1016/j.jpowsour.2016.11.049_p3_10 | Galvanostatic charge and discharge tests were conducted to evaluate the electrochemical performance of the samples, and Fig. 5a displays a comparison of the charge/discharge profiles of LFP, LFP/G and LFP/GA at 0.1 C in the voltage window of 2.5–4.0 V. A flat discharge potential plateau at approximately 3.4 V is observed for all samples, indicating that the two-phase redox reaction proceeds via a first-order transition between FePO4 and LiFePO4 [16], [42]. LFP exhibits a specific capacity of approximately 134 mAh g−1, whereas LFP/G and LFP/GA display greatly improved specific capacities of 160 and 167 mAh g−1, respectively. The capacity enhancements are attributed to the increased active sites for Li+ insertion with the addition of graphene, and the availability of active material may be further increased due to the large electrode/electrolyte interfacial area of the LFP/GA sample. From the voltage profiles shown in Fig. 5a, the columbic efficiencies of LFP, LFP/G and LFP/GA are calculated to be 92.4%, 93% and 93.3%, respectively. In comparison to that of LFP and LFP/G, the columbic efficiency of LFP/GA is slightly increased, probably attributed to the highly porous three-dimensional composite architectures composed of well-dispersed LiFePO4 nanoparticles and interconnected graphene sheets, which facilitate the reversible transport of electrons and Li ions. Similar coulombic efficiencies have been observed in some LiFePO4 based composites [43], [44], [45]. The coulombic efficiencies may be not high enough for the practical applications, and the irreversible capacity loss could be attributed to the side reactions between the electrolyte and electrode and the formation of the solid-electrolyte interface (SEI) on the electrode [43]. As shown in the inset, the voltage interval values of LFP, LFP/G and LFP/GA are 92, 47 and 35 mV, respectively, indicating that LFP/GA has the best reaction kinetics and lowest polarization because of the improved electrical conductivity and lithium-ion diffusion, which in turn are a result of the porous graphene aerogel-based framework. The rate capabilities of all samples were evaluated at various charge/discharge rates, and the results are shown in Fig. 5b. With the increase of the discharge rate from 0.1 to 10 C, the specific capacity of LFP decreases greatly, while that of the other two samples remains higher and more stable. At 0.1, 1 and 10 C, LFP/GA displays specific discharge capacities of 167, 153 and 120 mAh g−1, respectively, significantly higher than those of LFP/G (160, 145 and 95 mAh g−1) and LFP (134, 61 and 9 mAh g−1). At 0.1 and 10 C, the specific capacities of LFP/GA (167 and 120 mAh g−1) are also higher than those of the previously reported LiFePO4/graphene composites, for example, 3D porous LiFePO4/graphene composite (134 and 48 mAh g−1) [46], graphene nanoribbon-wrapped LiFePO4 (152 and 103 mAh g−1) [47], and 3D amorphous carbon and graphene co-modified LiFePO4 (163 and 90 mAh g−1) [48]. In comparison to that at the low rate of 0.1 C, the superior rate capability of LFP/GA at 10 C is even clearer (120 mAh g−1 vs. 48–103 mAh g−1). Therefore, the graphene aerogel based composites demonstrate superior advantages of rate capability compared to the graphene nanosheet based composites. Fig. 5c presents the dependence of the middle potential (the potential at half of the maximum discharge capacity) on the current rate, for LFP, LFP/G, and LFP/GA. The LFP/GA sample exhibits a much higher middle potential than the other two samples at all discharge rates. For example, at 10 C, the middle potential of LFP/GA is 3.36 V, while those of LFP and LFP/G are 2.80 and 3.16 V, respectively. The large discharge capacity combined with the high middle potential implies that the present LFP/GA could deliver a large energy density (energy = capacity × voltage) as well as a high power density (power = voltage × current) when used as the positive electrode material for LIBs [49]. The long-term cyclic performance was further tested at 1 C for over 800 cycles, as shown in Fig. 5d. The capacity retention of LFP/GA is still 88.5% after cycling, and which is superior to that of both LFP/G (75.4%) and LFP (39.7%), indicating that the graphene aerogel-based material presents excellent chemical and structural stability during the continuous Li-ion insertion and extraction processes.
https://doi.org/10.1016/j.jpowsour.2016.11.049_p3_12 | To understand the cycling behaviors of the cathodes, morphologies of the LFP, LFP/G and LFP/GA electrodes after 800 cycles at 1 C are re-investigated by SEM, and the corresponding images are shown in Fig. S2 (Supporting Information). As shown in Fig. S2a (Supporting Information), the LFP particles break into smaller and separate particles and some cracks appear after the charge/discharge cycling test (in comparison to Fig. 3b). Such breaks and cracks can lead to the destruction of electrical contact between the active particles and result in the loss of capacity [50], [51]. For LFP/G (Fig. S2b, Supporting Information), a part of the LFP nanoparticles come off the graphene nanosheets and aggregate into large particles after the cycling test, which may decrease the surface area and accessibility of LFP and result in a capacity degradation. In contrast, for LFP/GA (Fig. S2c, Supporting Information), the original morphology is almost retained and the LFP nanoparticles remain well-dispersed on GA after the long-term cycling test. The excellent structural stability may be ascribed to the effects of the porous conductive graphene aerogel matrix and the interaction between LFP and GA, which avoid the falling and aggregation of LFP nanoparticles [52]. As marked in Fig. S2 (Supporting Information), the carbon black nanoparticles of 60–80 nm irregularly dispersed in the samples are also observed, which are used as the conductive agent in the electrode fabrication process. It should be noted, although the cycling performance of the LFP/GA composite is superior to the other two samples, a capacity fading of ∼11.5% is observed after the long-term cycling test, probably attributed to the irreversible reaction between the LFP active materials and electrolyte and the partial collapse of the porous structure during the continuous Li+ insertion/extraction processes [49].
https://doi.org/10.1016/j.jpowsour.2016.11.049_p3_13 | Cyclic voltammetry (CV) was used to study the phase transformation and ionic diffusion processes during the electrode reactions. Fig. 6a compares the CV curves of LFP, LFP/G and LFP/GA measured at a scan rate of 0.1 mV s−1 in the voltage range of 2.5–4.2 V vs. Li+/Li. All curves exhibit only one pair of well-defined anodic and cathodic peaks, representing the Li+ de-intercalation and re-intercalation processes in the LFP crystal lattice, respectively. The potential gap between the oxidation and reduction peaks of LFP/GA is approximately 88 mV, much lower than that of LFP (168 mV) and LFP/G (130 mV). These results indicate the optimized electrode kinetics and reversibility due to the improved electronic conductivity and Li+ diffusion provided by the 3D porous graphene aerogel framework. The redox peak current densities of LFP/GA are also higher than that of LFP and LFP/G, which confirms the observed highest specific capacity of LFP/GA shown in Fig. 5. The electrode reaction can be assumed to be a semi-infinite diffusion process. The Li+ diffusion coefficient is proportional to the peak current [8], and the highest peak currents of LFP/GA indicate the fastest Li+ diffusion occurring within this electrode. Fig. 6b shows the selected cyclic voltammograms (CVs) for the LFP/GA electrode, which is continuously cycled for up to 20 cycles at a scan rate of 1 mV s−1. The unchanged intensity and shape of the redox peaks indicate the excellent reversibility and stability of the lithium-ion insertion and extraction in the porous graphene aerogel-based electrode.
https://doi.org/10.1016/j.jpowsour.2016.11.049_p3_15 | Electrochemical impedance spectroscopy (EIS) was further used to study the reaction kinetics of LFP, LFP/G and LFP/GA, and the typical Nyquist plots are shown in Fig. 6c. All curves consist of a partially overlapped semicircle in the high-frequency region and an inclined line in the low-frequency region. The semicircle corresponds to the charge transfer resistance (Rct), and the inclined line represents the Warburg impedance (Zw) associated with the lithium-ion diffusion in the bulk of the electrode [53]. The EIS plots are reasonably fitted by an equivalent circuit shown in the inset of Fig. 6c. The Rct value of LFP/GA (∼40 Ω) is greatly decreased in comparison to that of LFP/G (∼185 Ω) and LFP (∼430 Ω), implying that the charge transfer and reaction kinetics of LFP/GAs are remarkably improved due to the introduction of the graphene conductive additives and the formation of the porous aerogel networks. The Li+ diffusion coefficient (DLi) can be calculated from the inclined lines in the Warburg region using the following equation [4]: (2) where R is the gas constant, T is the absolute temperature, A is the surface area of the electrode, n is the number of transferred electrons per molecule during the electrochemical reaction, F is the Faraday constant, C is the concentration of Li+ (7.69 × 10−3 mol cm−3), and σ is the Warburg factor associated with Zre (Zre ∝ σω−1/2). The Warburg factor σ can be obtained by linearly fitting the plot between Zre and the reciprocal square root of angular frequency ω (as shown in Fig. 6d). Then, the Li+ diffusion coefficient (DLi) can be calculated from Equation (2). The DLi values of LFP, LFP/G and LFP/GA are calculated to be 4.45 × 10−14, 3.23 × 10−13 and 6.77 × 10−13 cm2 s−1, respectively. The order of DLi indicates that the graphene aerogel modification is more favorable for improving the Li+ diffusion process, which is attributed to the large contact area between the electrolyte and the special mesoporous structure of the GA supporting nanoparticulate active materials.
https://doi.org/10.1016/j.jpowsour.2016.11.049_p3_16 | To further examine the influence of the graphene content on the properties of LFP/GA, a series of samples with various GO ratios of 3%, 10% and 20% were prepared and compared. These samples are denoted as LFP/GA-x (x represents the weight percentage of GO to the target product). The XRD patterns demonstrate that the orthorhombic olivine-type structures are obtained for all of the LFP/GA-x composites (Fig. S3, Supporting Information). The calculated grain sizes of LFP/GA-3%, LFP/GA-10% and LFP/GA-20% are 43.1, 41.5 and 35.7 nm, respectively, which further proves that the introduction of graphene aerogel can efficiently hinder the particle growth during the synthesis processes. The LFP/GA-x composites are all composed of the interconnected three-dimensional porous GA networks with the LFP nanoparticles uniformly anchored on both sides (Fig. 7). With the increase of graphene content, the porous structure becomes more obvious and the LFP particle size tends to decrease, consistent with the XRD analysis. For LFP/GA-3%, LFP/GA-10% and LFP/GA-20%, the carbon contents are calculated to be 2.17%, 7.27% and 9.70%, respectively, as displayed in Fig. S4 and Table S1 (Supporting Information). Although the pore sizes are approximately the same at 3.8 nm, the BET surface area increases from 6.5 to 62.2 m2 g−1 with the increase of graphene content, and the pore volume reaches the highest value of 0.18 cm3 g−1 for LFP/GA-20% (Fig. S5 and Table S1, Supporting Information). These results indicate that the compositions and properties of the LFP/GA composites may be conventionally tuned by changing the initial ratio of GO in the precursors.
https://doi.org/10.1016/j.jpowsour.2016.11.049_p3_18 | The electrochemical performances of the LFP/GA-x composites were also evaluated. As shown in Fig. 8a, all initial charge-discharge curves exhibit a flat voltage plateau at approximately 3.45 V, and the specific capacities of LFP/GA-3%, LFP/GA-10% and LFP/GA-20% are respectively 157, 165 and 167 mAh g−1 at the rate of 0.1 C, indicating that almost the same capacity is obtained at a low rate. However, as displayed in Fig. 8b, LFP/GA-20% demonstrates a higher specific capacity (153 mAh g−1) than LFP/GA-3% and LFP/GA-10% (122 and 129 mAh g−1) at 1 C, and at higher rates of 2 C and 10 C, the superior characteristics of LFP/GA-20% are even clearer. After the long-term cycling test for up to 800 cycles at 1 C (Fig. 8c), the discharge capacity retentions of LFP/GA-3%, LFP/GA-10% and LFP/GA-20% are respectively 78.5%, 82.1% and 88.5%, demonstrating the remarkable structural stability of the LFP/GA-20% electrode. For LFP/GA-3%, LFP/GA-10% and LFP/GA-20%, the voltage interval values are respectively 76, 45 and 35 mV (inset of Fig. 8a), the middle potentials at 10 C are respectively 3.17, 3.25 and 3.36 V (Fig. 8d), while the anodic/cathodic peak potential intervals on CVs are respectively 211, 119 and 88 mV (Fig. 8e). These results indicate the excellent electrode kinetics and reversibility of LFP/GA-20%, which is likely due to the optimized porous graphene aerogel conductive frameworks. The comparison of performances of the LFP/GA-x composites is further confirmed by the impedance curves (Fig. 8f), where the LFP/GA-20% electrode exhibits a significantly decreased charge-transfer resistance (37 Ω vs. 218 and 130 Ω of the other two samples) and an increased Li+ diffusion coefficient (6.77 × 10−13 cm2 s−1 vs. 1.84 × 10−13 and 2.94 × 10−13 cm2 s−1 of the other two samples). These results indicate that the composition and structure of the porous graphene aerogel play an important role in improving the electrochemical properties of the LiFePO4 material. LFP/GA-20%, the sample with 20% GO initially, demonstrates the best performances. With the increase of GO in the precursor, the porosity, specific surface area and carbon content of the composite materials increase, which can greatly enhance the electrochemical performance because of the facile Li+ diffusion and fast electron transport during the charge/discharge processes, thus leading to the increased specific capacity and cycling stability.
https://doi.org/10.1016/j.jpowsour.2016.11.049_p3_20 | As analyzed and discussed above, in comparison to the pristine LFP and the composite made of LFP and graphene sheets, the graphene aerogel-based material displays significantly improved specific capacity, rate capability and cycling stability. These performance enhancements can be attributed to the synergistic interactions between the LFP nanoparticles and the graphene aerogel with the three-dimensional interconnected porous framework. The conductive graphene networks provide plenty of paths to facilitate the electron transfer, the three-dimensional porous architecture enables the penetration of electrolyte into the bulk electrode and the formation of large electrode/electrolyte interfaces to improve the Li+ transport, the small size of LFP nanoparticles reduces the Li+ diffusion distance, and the interactions between the in situ formed LFP nanoparticles and graphene aerogel improve the structural stability during the charge/discharge cycling processes. Moreover, the graphene content has a great effect on the morphology, structure and properties of the composites, and further optimizations could lead to even better electrochemical Li-insertion performances of the graphene aerogel-based composite materials.
https://doi.org/10.1016/j.jpowsour.2016.11.049_p4_2 | In summary, the well-distributed LiFePO4 nanoparticles anchored on the three-dimensional porous graphene aerogel networks have been successfully synthesized by a facile hydrothermal method. The unique porous aerogel composite structures are composed of well-dispersed LiFePO4 nanoparticles and interconnected graphene sheets with an abundance of open pores, which greatly improve the electronic conductivity, enlarge the electrode/electrolyte interface area, reduce the lithium-ion diffusion path, allow the full penetration of electrolyte and improve the electrochemical accessibility. The graphene aerogel-based LiFePO4 composites exhibit significantly improved specific capacity, rate capability and cycling stability in comparison to the pristine LFP and the composite of LFP and graphene sheets. Additional compositional and structural optimizations of LFP/GA could further lead to great performance enhancements. The graphene aerogel-based composite is a promising positive electrode material for lithium-ion batteries, and the synthesis strategy demonstrated here can be further extended to prepare other aerogel-based electrode materials for various applications of batteries, sensors and supercapacitors.
https://doi.org/10.1016/j.jpowsour.2016.12.001_p1_2 | Olivine phosphates are considered as the safest cathode materials due to their excellent structural stability strengthened by the phosphate tetrahedral structure, especially advantageous in harsh thermal condition [1], [2]. Therefore olivine phosphate has been expected as one of the most promising cathode materials to construct the large-format batteries for power hybrid electric vehicle (HEV) & electric vehicle (EV) and shape the smart grid. Besides the LiFePO4 that has been utilized in the power buses and cars, lithium manganese phosphate is nowadays admitted as another ultimate cathode material in this family. Its redox potential is located at ∼4.1 V vs. Li/Li+, which enables an improvement of 15–20% energy density compared to the LiFePO4-based system. As well, the LiMnPO4 is compatible with the state-of-art electrolyte based on liquid carbonates [1], [2]. For these reasons, the LiMnPO4 cathode has attracted tremendous attentions in both of the academic community and industry.
https://doi.org/10.1016/j.jpowsour.2016.12.001_p1_3 | In contrast to LiFePO4, LiMnPO4 seriously suffers from the poor electrochemical activity. In the pioneering work reported by the group of Goodenough, it was hard to extract any lithium from LiMnPO4 [3]. To activate the electrochemical capability of LiMnPO4, besides conductive agents coating [4], [5], [6], [7] and nano-structuration [8], [9], massive efforts have been devoted to improve its bulk transportation kinetics via the cation substitution to overcome its inherent low conductivity [10], [11]. Actually, iron substitution in bulk phase has become the widely adopted remedy to improve the electrochemical performance of LiMnPO4-based materials, due to the enhanced conductivity and the available capacity from Fe(II)↔Fe(III).
https://doi.org/10.1016/j.jpowsour.2016.12.001_p1_4 | According to the results from theoretical simulation, the Arrhenius activation energy for the bulk transportation of Li1-xMnPO4 is around 50% higher than that of Li1-xFePO4 [12]. However, this variation is still not enough to explain the difference on electrochemical performances between these two materials. Therefore we highly hypothesize that the polarization on LiMnPO4`s surface may be much larger than that of LiFePO4. Consequently, the diminishment of manganese ratio on surface may probably exert a positive effect on the electrochemical activity of LiMnPO4. Although the similar attempts have been conducted, it seems that the investigated samples could hardly keep their core-shell structures due to the intense calcinations as reported in the sample preparation process, which provided excessive energy and time for the cation diffusion to form the homogeneous solid-solution materials [13], [14], [15]. Recently, we have developed a synthetic route to directly obtain olivine phosphate crystals at ∼130 °C with a particle size of ∼100 nm. The influence of the core-shell structure could be effectively revealed with the samples synthesized via our method.
https://doi.org/10.1016/j.jpowsour.2016.12.001_p1_5 | In this work, we comparatively investigate the performance of the core-shell structure and the homogeneous substitution with the same Mn/Fe molar ratio of LiMn0.8Fe0.2PO4. The core-shell material is synthesized by growing LiFePO4 on LiMnPO4 particles with a ratio of 1:4 via a DMSO-assisted aqueous method and then thermalizing a layer of carbon at 600 °C for 2 h. After the carbon coating, this sample still possesses the typical core-shell structure, which is composed of the iron-rich shell layer and the Mn-dominant core part, separated by a well-defined phase boundary. The homogeneously substituted sample is also synthesized with the same method to keep the similar grain morphology and particle size. It is interesting to observe that this core-shell sample presents the best electrochemical activity although the bulk phase is close to pure LiMnPO4. It demonstrates that the surface polarization should be the key reason for the poor performance of LiMnPO4.
https://doi.org/10.1016/j.jpowsour.2016.12.001_p2_3 | Solution A was obtained by mixing MnSO4·H2O and H3PO4 with molar ratio of 1:1 in dimethyl sulfoxide, DMSO, by fixing the molar concentration of Mn and P at 0.8 M. Solution B was obtained by mixing FeSO4·7H2O and H3PO4 with molar ratio of 1:1 in DMSO, by fixing the molar concentration of Fe and P at 0.2 M. Then a 2.4 M LiOH·H2O solution was added into the solution A by controlling the pH value at 10.2–10.3, with the Li:Mn:P molar ratio of 3:1:1. After stirring for half an hour under Ar atmosphere, the solution B was progressively added into the stirred mixture, followed by the addition of 0.6 M LiOH·H2O with the Li:Fe:P molar ratio of 3:1:1. The final pH value was controlled at 10.2–10.3. The mixture was heated at 130 °C for 6 h under a nitrogen atmosphere, then cooled to room temperature and filtered. The precipitates were washed with distilled water for several times and dried under vacuum at 80 °C for 12 h to obtain the LiFePO4 coated LiMnPO4 (denoted as 0.8LMP-0.2LFP). The samples of conventionally phase-mixed LiMn0.8Fe0.2PO4 (denoted as LMFP) were prepared through the same process, with the exception by adding the solutions A and B in one-pot procedure.
https://doi.org/10.1016/j.jpowsour.2016.12.001_p2_4 | The carbon coating was performed on the core-shell structured 0.8LMP-0.2LFP and conventionally phase-mixed LiMn0.8Fe0.2PO4 by mixing 0.8LMP-0.2LFP (or LMFP) with a solution of sucrose, by fixing the carbon molar ratio at 10%. The mixture was dried at 60 °C under vacuum, followed by sintering in a pipe furnace at 600 °C for 2 h under a gas mixture of H2:Ar 5:95. The carbon coated samples were denoted as 0.8LMP-0.2LFP/C and LMFP/C (Scheme S1).
https://doi.org/10.1016/j.jpowsour.2016.12.001_p2_5 | For comparison, the mixture of LiMnPO4/C + LiFePO4/C in mole ratio of 4:1 was directly obtained by mixing the materials in agate mortar for 30 min. Both LiMnPO4/C and LiFePO4/C were synthesized via the same process as aforementioned.
https://doi.org/10.1016/j.jpowsour.2016.12.001_p2_7 | The crystalline phase of the prepared powders was characterized by X-ray diffraction (XRD) with a Bruker D8 advanced diffractometer using Cu Kα (λ = 1.5418 Å) radiation (Bruker AXS, D8 Advance) between 10° and 60°. The microscopy analysis of the surface morphology was performed using scanning electron microscopy (SEM, FEI, Hitachi, S-4800). The interior structure of the samples was observed by a transmission electron microscopy (TEM, JOEL-2100F). Surface analysis was conducted with a PHI 3056 X-ray photoelectron spectrometer (XPS), which was excited by an Mg Kα radiation source at a constant power of 100 W (15 kV and 6.67 mA). The spectrum fitting was performed with the CasaXPS software. The content of carbon was determined from High Frequency Infrared CS Analyzer (CS844). The specific surface area was measured with BET (Micromeritics ASAP 2020M).
https://doi.org/10.1016/j.jpowsour.2016.12.001_p2_9 | The composite electrode was composed of active material, Super-P carbon black and polyvinylidene fluoride (PVDF) at a weight ratio of 8:1:1. Then the cathode was dried at 120 °C for 12 h. 1 M LiPF6 was dissolved in propylene carbonate (PC)/ethylene carbonate (EC)/dimethyl carbonate (DMC) (1:1:1, v/v/v) as the electrolyte. All cells were assembled in an argon-filled glove box. The electrochemical properties of the cathodes were measured by a PC-controlled Land CT2001 Battery Tester (Jinnuo, Wuhan) in the voltage range of 2.2–4.4 V (vs. Li/Li+). The cyclic voltammetry (CV) curves and electrochemical impedance spectroscopy (EIS) were caught out using a potentiostat/galvanostat 1470E equipped with a frequency response analyzer, FRA 1455A from Solartron. For the CV, the voltage sweep rate was 0.05 mV s−1 between 2.2 and 4.4 V vs Li/Li+. The EIS measurements were performed on the frequency range of 0.1 Hz-105 Hz with a voltage perturbation of 5 mV.
https://doi.org/10.1016/j.jpowsour.2016.12.001_p3_2 | The crystal phase of the prepared sample is identified with X-ray diffraction (XRD), as shown in Fig. 1. The XRD pattern of simple mixture of LiMnPO4/C + LiFePO4/C in mole ratio of 4:1 (LMP/C + LFP/C) is presented as the sum of that of LiMnPO4 and LiFePO4. As an example, for the (121) diffraction plane, two distinct peaks can be separately indexed to LiMnPO4 at 29.3∘ and LiFePO4 at 29.7∘ (amplified zone in Fig. 1). In contrast, these two peaks are merged in the XRD patterns of 0.8LMP-0.2LFP/C and LMFP/C. All the diffraction peaks of 0.8LMP-0.2LFP/C are located at the same positions as those of LMFP/C. These diffraction patterns can be completely indexed to the orthorhombic Pnmb space group (JCPDS Card No. 33-0803) based on the olivine structure. Although these two samples have similar orthorhombic structure, the lattice parameters of LiFePO4 are slightly smaller than these of LiMnPO4. The differences in lattice parameters between LiMnPO4 and LiFePO4 lead to the peak broaden of XRD pattern for 0.8LMP-0.2LFP/C, compared to that of LMFP/C [13], [16]. For example, for the (121) diffraction peaks located at 29.5∘, the full width at half maximum (FWHM) are 0.233∘ and 0.205∘ for the 0.8LMP-0.2LFP/C and LMFP/C samples (Fig. 1 and Table S1). These results indicate that the existence of LiMnPO4 and LiFePO4 in the core-shell sample should be in a transitional state between the direct mixture and solid-solution of these two materials.
https://doi.org/10.1016/j.jpowsour.2016.12.001_p3_4 | One should be mentioned that the relatively short time of sucrose calcination at 600 °C for 2 h can still undergo the cation diffusion in the bulk phase of olivine phosphate materials. The latter has been verified by comparing the XRD patterns evolution between the samples of LMP/C + LFP/C and LMP/C + LFP/C-600 °C (corresponding to simple mixture of LiMnPO4/C + LiFePO4/C in mole ratio of 4:1, and its calcination state at 600 °C, Fig. 1). These results suggest that the previous investigations on LiMnPO4-LiFePO4 core-shell materials using a typical calcination time >10 h should form a relative homogeneous solid-solution of LiMn1-xFexPO4, rather than a well-defined core-shell structure [13], [14], [15]. As well, the core-shell samples before and after the carbon coating also show a slight difference in FWHM of their XRD patterns. For example, the FWHM are 0.327∘ and 0.233∘ for the 0.8LMP-0.2LFP and 0.8LMP-0.2LFP/C, for the (121) diffraction peaks at 29.5∘, probably due to a cation diffusion at the core/shell interface. Thus, these results strongly indicate that an intense calcination would destroy the core-shell structure to form the homogeneous solid-solution.
https://doi.org/10.1016/j.jpowsour.2016.12.001_p3_5 | The 0.8LMP-0.2LFP/C and LMFP/C particles are observed with scanning electron microscopy (SEM) and high resolution transmission electron microscopy (HRTEM). Both samples possess the coral shape particles with the longest dimension approximately ∼100 nm (Fig. 2a and b). The particles are covered by a layer of carbon with ∼2 nm thickness as shown in Fig. 2c and d, corresponding to a weight ratio of 5.6% identified by High Frequency Infrared CS Analyzer. Both samples possesses high BET surface areas, which are more than 30 m2 g−1 before carbon coating and ∼55 m2 g−1 after carbon coating. Taking the BET surface areas before carbon coating, a theoretical shell layer can be calculated. If we suppose the particles as the spherical morphology with the true density of 3.6 g cm−3, the diameter of the core-shell sample is ∼44 nm, and the shell layer should be ∼2 nm if it still contains 20% ratio in mole. However, the practical thickness should be larger than 2 nm due to its practical morphology and density. One should be mentioned that the carbon coating played a crucial role for the investigated core-shell structure since it could significantly improve the intrinsic poor electric conductivity of olivine phosphate materials [13]. Without the carbon layer, the core-shell structure is not electrochemically active, as shown in Fig. S1. The charge capacity in the first cycle can only achieve ∼7 mAh g−1, and further decreases in subsequent cycles. This poor performance was reproducible in our unpublished database. It seems that only LFP shell onto the LMP core cannot raise the intrinsic poor electric conductivity of the single LMP particles (∼10−8 S cm-1 for LFP and <10−10 S cm-1 for LMP) [13].
https://doi.org/10.1016/j.jpowsour.2016.12.001_p3_7 | HRTEM reveals that the particles of LMFP/C are presented as a well-crystallized single phase material, with the interplanar spacing of 0.3024 nm corresponding to the typical size of LMFP (121) plane. In contrast, the observed particle of 0.8LMP-0.2LFP/C could be divided into three regions: the core part, the 3–4 nm shell layer and the 1–2 nm phase boundary. As shown in Table 1, the interplanar spacing of the observed section in core part is 0.3533 nm, agreeing well with LiMnPO4 (111) plane. The interplanar spacing in the observed shell layer is 0.2468 nm, close to LiFePO4 (211) plane. Furthermore, it is interesting to find that the FFT image of the phase boundary seems to contain both of the diffraction points of the core and shell parts. Obviously the core-shell structure is well retained in our sample. It is also the first time to prove the existence of the core-shell structure with phase boundary for cathode materials in our best knowledge.
https://doi.org/10.1016/j.jpowsour.2016.12.001_p3_9 | The X-ray photoelectron spectrometer (XPS) measurement was carried out to further study the surface elemental composition. Fig. 3a and c represent the Mn 2p spectra for 0.8LMP-0.2LFP/C and LMFP/C, respectively. Two peaks were separately observed around 653.5 eV for Mn 2p1/2 and 641.7 eV for Mn 2p3/2, with a spin-orbit splitting of 5.4 eV [17], [18]. The Fe 2p spectra show that the Fe 2p3/2 binding energy for both of the two samples is around 711.2 eV (Fig. 3b and d). The satellite peaks around 724.4 eV were observed as the multiple splitting of energy levels of Fe ion for the two samples, which match well with the Fe2+ [19]. According to the peak areas analysis, the surface atomic concentration ratio of Mn/Fe is 4.02 for LMFP/C sample, indicating the homogeneous distribution of iron cations from bulk to surface. In contrast, the Mn/Fe ratio is lowered to 1.49 for the 0.8LMP-0.2LFP/C sample, namely iron takes the ratio of 40.1% among the XPS`s probing domain.
https://doi.org/10.1016/j.jpowsour.2016.12.001_p3_11 | Based on our results of XRD, XPS and TEM, a well-formed core-shell structure can be retained in our 0.8LMP-0.2LFP/C sample, with iron-rich phase in the shell layer and quasi-pure LiMnPO4 phase in the core part. The thermal treatment for sucrose calcination at 600 °C for 2 h doesn`t destroy the core-shell structure although the cation diffusion takes place in some extent. It also indicates that the previous investigations on LiMnPO4-LiFePO4 core-shell materials should form the relative homogeneous solid-solution of LiMn1-xFexPO4, rather than a well-defined core-shell structure [13], [14], [15].
https://doi.org/10.1016/j.jpowsour.2016.12.001_p3_12 | The cyclic voltammetry (CV) curves of the investigated samples are compared in the potential range of 2.2–4.4 V vs. Li/Li+ in Fig. 4a and Table 2. It is clearly shown that the core-shell sample presents the largest quantity of charge in both anodic and catholic reactions of Mn(II)↔ Mn(III), indicating its excellent electrochemical activity although the bulk is close to LiMnPO4 phase. Although their catholic peaks are scattered in the close region, the core-shell material presents the lowest peak potential for anodic reaction, 4.2559 V vs Li/Li+ in contrast to 4.3096 & 4.3856 V vs Li/Li+ for the homogeneous and the mixed samples, respectively. It probably demonstrates that the core-shell structure could facilitate the delithiation process, even more effective than the homogeneous bulk substitution. In other words, the charge transfer through the surface layer of LiMnPO4 should be the rate-determining-step, whereas the bulk transportation is not as sluggish as it was presumed.
https://doi.org/10.1016/j.jpowsour.2016.12.001_p3_15 | The electrochemical performance of the investigated samples as cathode material is also compared in Fig. 4b and c. Under 0.1C, 0.8LMP-0.2LFP/C delivers 156.4 mAh g−1, which is higher than that of 148.2 and 131.5 mAh g−1 for the samples of LMFP/C and LMP/C + LFP/C, respectively. The core-shell material also presents the excellent rate capability. It still retains 144.5, 128.2 and 103.4 mAh g−1 under 1C, 5C and 10C rates separately, which is higher than those of LMFP/C under corresponding rates. For the LMF/C + LFP/C electrodes, the discharge capacities were only 120.6 and 89.1 mAh g−1 at 1C & 5C.
https://doi.org/10.1016/j.jpowsour.2016.12.001_p3_16 | With increasing rate, the polarization increase of the 0.8LMP-0.2LFP/C sample is much slower than that of the LMFP/C and LMP/C + LFP/C electrodes. To further quantify the difference of polarizations for the investigated samples, we used the voltage hysteresis, defined as the gap between the average values of charging and discharging potentials: (1)
https://doi.org/10.1016/j.jpowsour.2016.12.001_p3_17 | As shown in Fig. 4d, using the values of voltage hysteresis of LMFP/C as zero baseline, the voltage hysteresis of 0.8LMP-0.2LFP/C is −43.3 mV lower at 0.1C, while the value for LMP/C + LFP/C is 123.1 mV higher. These differences are enlarged to −69 and 215 mV at 5C for 0.8LMP-0.2LFP/C and LMP/C + LFP/C electrodes (Fig. 4d). These results demonstrate the lowest internal resistance for the Li+ transfers in the core-shell structure of 0.8LMP-0.2LFP/C.
https://doi.org/10.1016/j.jpowsour.2016.12.001_p3_18 | Electrochemical impedance spectroscopy (EIS) measurements were caught out to study the resistance of the interfacial charge-transfer. Fig. 4e shows the Nyquist plots (in dots) of the 0.8LMP-0.2LFP/C, LMFP/C and LMP/C + LFP/C based cells. Each of the curves has a depressed semicircle in the high-to-medium frequency and an oblique line in the low-frequency. The high frequency intercept impedance is attributed to the resistance of Li+ ions transfer through the electrolyte (RΩ). The depressed semicircle in the medium frequency region is related to the resistance of charge movement (Rct) at the electrolyte/electrode interface. By comparing the diameters of the semicircles of the fitting curves (using the equivalent circuit as shown in the inset of Fig. 4e), the impedance of 0.8LMP-0.2LFP/C electrode is significantly smaller than that of LMFP/C and LMP/C + LFP/C electrodes, with 84.12, 163.1 and 216.9 Ω for the 0.8LMP-0.2LFP/C, LMFP/C and LMP/C + LFP/C electrodes. These results suggest that the enhanced performances should be emphasized on the improved kinetic at the electrode/electrolyte interfaces.
https://doi.org/10.1016/j.jpowsour.2016.12.001_p3_19 | In addition to Rct, the apparent Li+ diffusion coefficients D were calculated from the inclined lines in the Warburg region using the following equation: (2) where R is the gas constant, T is the absolute temperature (K), A is the surface area of the cathode (cm2), n is the number of electrons involved in the redox process (1 in our case), F is the Faraday constant, C is the Li+ concentration, and σ is the Warburg factor associated with Z’ (Z’ = R+σW−1/2, Fig. 4f) [20]. Using the slopes obtained from the fits in Fig. 4f, the values of D are separately 2.6 × 10−14, 5.1 × 10−14 and 1.5 × 10−13 cm2 s−1 for the LMP/C + LFP/C, LMFP/C and 0.8LMP-0.2LFP/C electrodes. It seems that the enhanced interfacial kinetic of the core-shell structure also exhibits an effect favoring the apparent Li+ diffusion coefficient.
https://doi.org/10.1016/j.jpowsour.2016.12.001_p3_20 | The cycling performance is evaluated under 1C, as shown in Fig. 4g. Both 0.8LMP-0.2LFP/C and LMFP/C samples present excellent cyclic performances, still keeping ∼95% of their initial capacities after 1000 cycles. Since 0.8LMP-0.2LFP/C possesses the higher electrochemical activity as shown in CV, it delivers higher capacity of 142 mAh g−1 than that of LMFP/C, 129 mAh g−1. These performances demonstrate the excellent stability of phosphate bone structure and surface characteristics. As for the capacity fading for the mixture of LMP/C + LFP/C, it should be related to the accumulated polarization causing the decrease of the charge capacity. The similar phenomenon has been observed in our previous works [21]. Besides, single LFP/C and LMP/C electrodes have also been compared to the 0.8LMP-0.2LFP/C sample (Fig. S2), for which the best performances still belonged to the 0.8LMP-0.2LFP/C electrodes. A comparison between the results in this study and previously reported performances of LiMnPO4-LiFePO4 related cathodes is given in Table 3.
https://doi.org/10.1016/j.jpowsour.2016.12.001_p3_22 | The obvious improvement of the core-shell sample should be tightly related to the variation of electronic properties on the cathode`s surfaces. The Mn atoms in an octahedral MnO6 structure prefer to exhibit as Mn3+ at the surface, on which the 6-coordinated MnO6 octahedral symmetry is broken to form 5-coordinated MnO5 structure [24], [25]. As all of the surface Mn atoms tend to be Mn3+, the surface electronic conduction is substantially suppressed, because the electronic conduction in oxide electrode materials is generally rely on the polaron conduction mechanism, namely hopping of electrons between Mn3+/Mn2+ pairs [26]. Since the olivine structured cathodes possessed the large band gaps [13], [27], polaron conduction is much harder at the LiMnPO4 surface, where only Mn3+ ions are available. The surface coating layer or forming solid-state solution with appropriate cations significantly lessen the polarization of charger transfer (Scheme 1). This understanding is consistent with the EIS results. Furthermore, the iron-rich shell layer in our core-shell structure can undergo higher electrochemical activity than the homogenous substitution, even the part of the core-shell sample is in quasi-single LiMnPO4 phase. These phenomena indicate that a more rational structural design for the improvement of electrochemical activity of LiMnPO4-based cathode should be emphasized on the surface, while the bulk transportation is not as sluggish as it was conventionally presumed.
https://doi.org/10.1016/j.jpowsour.2016.12.001_p4_2 | In summary, we have compared the performance of core-shell sample and homogeneous sample with the same Mn/Fe molar ratio of LiMn0.8Fe0.2PO4. This core-shell cathode material presents the better electrochemical activity than that of the homogeneous substituted sample, although its bulk phase is very close to LiMnPO4. It demonstrated that the charge transfer through the surface layer of LiMnPO4 should be the rate-determining-step, whereas the bulk transportation is not as sluggish as it was considered. This understanding should be valuable for the commercial development of LiMnPO4 based material and other similar functional materials.
https://doi.org/10.1016/j.jpowsour.2016.12.048_p1_2 | The LiCoO2 ¦¦ graphite lithium-ion battery was commercialised in the 1990s [1] and has since been implemented in billions of portable electronic devices such as mobile phones and laptop computers [2]. LiCoO2 is a costly and relatively-toxic positive electrode. Other positive electrode materials such as LiMn2O4 [3] and LiFePO4 [4] have been developed to replace LiCoO2 due to the higher relative abundance and lower toxicity of their constituent elements. Although LiFePO4 is an intrinsically poor ionic conductor [4], efforts have been made to find ways to improve its performance, ranging from cation-doping [5], [6] and nano-sizing [7] to carbon-coating [5], [8], [9].
https://doi.org/10.1016/j.jpowsour.2016.12.048_p1_3 | The delithiation and lithiation reaction mechanisms of Li1-xFePO4 typically features a two-phase reaction over virtually the entire range of lithiation in the conventional case [4] (i.e. with relatively-large particle sizes and minimal Li/Fe antisite mixing [7]), although solid-solution domains are noted near the LiFePO4 and FePO4 end members. Additionally, particular particle morphology and defects can induce a wider solid-solution mechanism throughout the charge/discharge process [7], [10], [11], [12], [13], [14]. Recent work revealed evidence of a current-dependent reaction mechanism, with high rates of charge/discharge featuring intermediate phases [15], [16], [17]. This work was performed using in operando powder diffraction experiments in which both time and angular resolution needed to be reasonable to identify intermediate phases.
https://doi.org/10.1016/j.jpowsour.2016.12.048_p1_4 | In situ/operando neutron powder-diffraction (NPD) is being increasingly applied to commercial and custom made lithium-ion batteries with studies investigating a range of positive and negative electrode materials [18], [19], [20], such as LiCoO2 [21], [22], [23], [24], [25], Li1+yMn2O4 [26], graphite [24], [27], and Li4Ti5O12 [28], [29], [30], [31] to name a few. Researchers have explored the current-rate dependency of phase transitions [21], overcharging or high voltage conditions [27], [32], [33] and associated fatigue processes [34], the function of large-format batteries [35], compared positive electrodes as a function of charge/discharge [23], [36], [37], [38], [39], and developed a variety of neutron-friendly cells that mimic the performance of commercial cells whilst providing a good NPD signal in in situ/operando experiments [6], [28], [29], [40], [41], [42], [43], [44], [45]. The limitations of NPD to explore lithium-ion batteries can include long collection times and insufficient angular-resolution, with the latter leading to the inability to accurately determine desired atomic parameters such as lithium site-occupancy factors (SOFs). Researchers are overcoming some or all of these hurdles as designs and methods continue to improve [46], [47]. This is driven by the wealth of information that can be extracted from such in situ/operando data, which allows a direct link between empirically-optimised electrode performance and crystallographic structure to be made.
https://doi.org/10.1016/j.jpowsour.2016.12.048_p1_5 | For Li1-xFePO4, in situ X-ray powder diffraction (XRPD) and in situ NPD experiments have revealed the transformation between LiFePO4 and FePO4 [48], [49], [50], but only a few show the time-dependence of this transformation (e.g. chemical delithiation [48]). Evidence of asymmetry in the kinetics of FePO4 lithiation and LiFePO4 delithiation has been demonstrated [12]. If the kinetics of these phase transformations can be determined in commercial batteries and related to both applied current rate and temperature, the conditions of battery use can be adjusted to extend lifetime and performance. Recently, in operando NPD studies of LiFePO4 and V-doped LiFePO4 cathodes [35] in large-format commercial cells have revealed a slightly more uniform phase-evolution during the charge/discharge processes in the doped material than in the pure one. This suggests that the onset and evolution of the phase transformation in the electrode can be manipulated by chemical doping. A multivariate approach to in situ NPD experiments of LiFePO4 containing batteries was also undertaken to extract further detail from such experiments [49]. Using in situ NPD analysis of custom-made batteries, the phase evolution of LiFePO4 cathodes was found to possess solid-solution regions, two-phase and simultaneous two-phase, as well as solid-solution behavior during cycling. Therefore, in situ/operando NPD has contributed to the understanding of the LiFePO4 cathode function. However, minimal in situ data for LiFePO4 (or any other electrode) at elevated temperature exists. Here, we present in operando NPD analysis of the LiFePO4/FePO4 phase evolution within a commercial battery at various applied current rates and temperature, which is directly correlated to the measured voltage.
https://doi.org/10.1016/j.jpowsour.2016.12.048_p2_2 | A commercial prismatic battery of dimensions 50 × 40 × 5 mm and containing a LiFePO4 positive electrode was fabricated at Zhongzhi Power Co. Ltd., Zhejiang, China. The battery underwent three full cycles at low current (0.25 A) to ensure facile formation of a solid-electrolyte interface layer on both electrodes, and was charged to ∼50–60% prior to the in operando experiment. The battery components included: aluminium casing, aluminium and copper current collectors, a graphite negative electrode, positive electrode mixture composed of polyvinyldifluoride (PVDF) with carbon black and LiFePO4, and electrolyte composed of LiPF6 dissolved in a 1:1 vol % of ethylene carbonate and dimethyl carbonate.
https://doi.org/10.1016/j.jpowsour.2016.12.048_p2_3 | In operando NPD data were collected on WOMBAT, the high-intensity neutron powder-diffractometer, at the OPAL reactor facility at ANSTO [51]. The battery was placed in a neutron beam of wavelength (λ) = 2.4122 (1) Å, determined using the NIST Al2O3 676 standard reference material, and data collected in the range 25 ≤ 2θ ≤ 135° every 5 min for 45 h. NPD data correction, reduction, and visualization were undertaken using the program LAMP [52]. During the in operando NPD experiment the electrochemical cell was cycled under different conditions including galvanostatic (constant current) mode with applied current ranging from ±0.25–1 A, potentiostatic (constant voltage) mode, and current free mode using an Autolab potentiostat/galvanostat (PG302N).
https://doi.org/10.1016/j.jpowsour.2016.12.048_p2_4 | Elevated temperature experiments were performed using a custom-designed furnace. Temperature control was achieved using infrared quartz lamps within a vacuum furnace containing a parabolic Al mirror using a Eurotherm 3216 controller to modulate power to the lamps. The battery had one face exposed directly to the heating elements and calibrated thermocouples were placed near the front and rear panels of the battery, with the front panel receiving the direct heat from the lamps. The front panel temperature (closer to the halogen lamps) was higher than the rear panel (up to 30 °C in fast ramps) and the control sensor was placed at the warmest point. The set-point temperature was 405, 353, and 333 K at various points during the experiment. The control sensor took 50 min to reach 405 K after which it was kept at 405 K for 15 min, while the remaining temperature changes took 5 min with the temperature maintained afterwards for ∼200 min.
https://doi.org/10.1016/j.jpowsour.2016.12.048_p3_3 | The battery is composed of electrolyte solution, separator, casing material, aluminum and copper current collectors, and the electrodes. Fig. 1a shows the first NPD pattern in the in operando series and Fig. 1b the calculated refinement profile using the NPD data with structural models of LixC6 (lithiated graphite), LiFePO4, FePO4, Cu, and Al. The rate performance, charge/discharge curves at different applied currents, and the capacity as a function of cycle number are shown in Fig. 1c and d on cells tested offline. Download : Download high-res image (697KB)Download : Download full-size image Fig. 1. a) The first NPD data collected during the in operando NPD experiment. b) The Rietveld refinement profile using data in (a), where data are red crosses and the calculation is shown in black and the difference between the two in purple. Vertical lines are Bragg reflection markers for the various battery phases as identified. Figures of merit are the profile factor (Rp) = 1.98%, weighted profile factor (wRp) = 2.53%, and the goodness-of-fit term (χ2) = 2.20. c) The charge and discharge curves at 1C where C refers to a charge process, in this case transfer of 1 Li+ in 1 h. Discharge curves for higher C rates are also shown. d) The change in capacity as a function of cycle number with 1C cycles. (For interpretation of the references to colour in this figure legend, the reader is referred to the web version of this article.)
https://doi.org/10.1016/j.jpowsour.2016.12.048_p3_5 | During battery function lithium-ions are transferred between the positive and negative electrodes, resulting in structural changes in the materials that are captured in the time-resolved NPD powder diffraction data [22], [24], [55] via changes in reflection intensity and 2θ position. Initial observation of the phase evolution of battery components as a function of electrochemical conditions and temperature can be made from examining contour plots of the time-resolved NPD data. Fig. 2a shows a selected region of the in operando NPD data as a contour-plot, where 2θ is shown along the x axis and time along the y, and intensity shown in color with the defined scale. The 2θ range is chosen to provide a clear visual illustration of reflections from LiFePO4 and FePO4 and their evolution during charge/discharge. At ∼900 min the background increases from ∼7000 to ∼7500 counts as indicated in Fig. 2a. Re-scaling the higher background region of these data shows further detail concerning the phase evolution of the battery components (Fig. 2b). Download : Download high-res image (1MB)Download : Download full-size image Fig. 2. a) A contour plot of in operando NPD data shown in a selected 2θ range (56–79°) composed of 534 NPD patterns that are stacked along the y-axis (time). b) Re-scaled region corresponding to the period of time following the application of a heating step. The LiFePO4 and FePO4 311 and 221 reflections are labelled in black and red, respectively. (For interpretation of the references to colour in this figure legend, the reader is referred to the web version of this article.)
https://doi.org/10.1016/j.jpowsour.2016.12.048_p3_7 | The focus of this study is to explore the temperature and current rate behavior of the LiFePO4 electrode structure. Typically, LiFePO4 undergoes a two-phase transition during battery charge, converting to FePO4, and then back to LiFePO4 by the same mechanism during discharge [4]. LiFePO4 electrodes can undergo other reaction mechanisms and sequences, and intermediate phases have been identified during battery function at high rates [7], [10], [11], [13], [15], [16], [17], [56]. Overall, the reaction mechanism and presence of reaction intermediates of LiFePO4 depends on the particle size and morphology, as well as current [15], [16]. The electrode studied here undergoes a two-phase reaction, where the LiFePO4 reflections decrease in intensity, alongside increasing intensity of FePO4 reflections, as shown by the reflections labelled in Fig. 2b. However, as discussed later, the onset of this phase transition with respect to the battery`s electrochemical state and its evolution are unusual. We note that in addition to the two-phase reactions, reflections of the negative electrode change position, indicating a solid-solution reaction, in addition to two-phase reactions [21], [27], [57], [58], with this behavior changing with the battery state of charge.
https://doi.org/10.1016/j.jpowsour.2016.12.048_p3_8 | As the majority of the positive electrode reaction was found to be two-phase, during the sequential Rietveld refinement of LiFePO4 and FePO4 structures using these data, the lattice parameters of both phases were kept constant. Phase fractions were refined over the course of the charge/discharge of the battery, and the relative abundance of the positive electrode phases is shown along with the potential profile, applied current, and temperature, for the entire experiment in Fig. 3. Download : Download high-res image (397KB)Download : Download full-size image Fig. 3. The evolution of the LiFePO4 (black) and FePO4 (red) relative weight fraction, along with the measured voltage (blue), applied current (purple), and temperature of the battery at the surface closest to (red) and at the other side (green) of the halogen lamps. (For interpretation of the references to colour in this figure legend, the reader is referred to the web version of this article.)
https://doi.org/10.1016/j.jpowsour.2016.12.048_p3_9 | The rate of change of phase fractions was determined by a linear fit to the phase fraction evolution over the specified temporal region. The electrochemical-structural parameters explored over the course of the experiment, battery voltage, and the resultant LiFePO4 and FePO4 phase evolution rate, are described in Table 1. A wealth of information is available from such experiments that enable the relationship between battery performance, phase composition, and external conditions to be established. Below we discuss some findings with respect to the LiFePO4 and FePO4 phase fraction evolution. Table 1. Rate of change of LiFePO4 and FePO4 phase fraction and associated electrochemical and external parameters - current, temperature, voltage characteristics, and capacity. Shading represents charge (purple), zero applied current (orange), and discharge (blue).
https://doi.org/10.1016/j.jpowsour.2016.12.048_p3_11 | The initial cycling conditions and phase evolution are shown in Fig. 4. At relatively low applied currents of 0.1 A during charge, the phase fraction of LiFePO4 decreases linearly while the FePO4 phase fraction increases, as expected. Thus, lower current charging appears to show an effectively linear phase change during charge. Download : Download high-res image (279KB)Download : Download full-size image Fig. 4. Evolution of the LiFePO4 (black) and FePO4 (red) relative weight fraction, along with the measured voltage (blue) and applied current (purple) in the first temporal region. The arrow indicates where heat was applied. (For interpretation of the references to colour in this figure legend, the reader is referred to the web version of this article.)
https://doi.org/10.1016/j.jpowsour.2016.12.048_p3_13 | A sharp rise in temperature appears to be detrimental to the battery as evidenced by the potential curve which varied significantly following the temperature step. For example, rather than the expected smooth potential plateau or plateau-like feature, spikes and rough plateau-like features are observed following the temperature increase. Notably, the first abrupt increase in temperature results in an increase in the background of the NPD patterns from ∼7000 to 7500 counts, which persists throughout the remainder of the experiment even though the temperature was reduced to room temperature at various points during the experiment. This suggests that the initial temperature ramp caused an irreversible change.
https://doi.org/10.1016/j.jpowsour.2016.12.048_p3_15 | Next, we consider the 1230–2140 min region which corresponds to room temperature electrochemical behavior of LiFePO4/FePO4 following elevated temperature. Fig. 5 shows the current, potential, and phase fraction evolution. We note that prior to this period, high charge/discharge rates were applied in addition to the two temperature steps shown in Fig. 3. Here, the phase evolution is somewhat unexpected, with the LiFePO4 to FePO4 transition on charge occurring near the end of charge. Additionally, there is a lag in the transformation, with FePO4 appearing at the end of the charge and persisting into the discharge. Similarly the FePO4 to LiFePO4 transition occurs at the final stages of discharge and the transformation persists in the subsequent charge step. The collated NPD patterns and potential profile in Fig. 6 show this behavior, where arrows indicate the end of charge or discharge and shaded regions illustrate the phase dominance by LiFePO4 in grey and FePO4 in red. It is interesting to note that the phase evolution lag occurs in steps where no current is applied to the battery (i.e., the transformation continues during rest periods). Download : Download high-res image (230KB)Download : Download full-size image Fig. 5. Evolution of the LiFePO4 (black) and FePO4 (red) relative weight fraction, along with the measured voltage (blue) and applied current (purple) in a selected temporal region. (For interpretation of the references to colour in this figure legend, the reader is referred to the web version of this article.) Download : Download high-res image (402KB)Download : Download full-size image Fig. 6. Region of in operando NPD data showing the LiFePO4 221 (black) and FePO4 221 (red) reflections and the potential profile. Red arrows indicate the end of charge and black arrows indicate the end of discharge. Grey shading of the potential profile indicates LiFePO4 dominance of the positive electrode and red shading indicates dominance by FePO4. (For interpretation of the references to colour in this figure legend, the reader is referred to the web version of this article.)
https://doi.org/10.1016/j.jpowsour.2016.12.048_p3_16 | Describing the behavior in more detail, during the first charge in this region there is an unexpected increase in the LiFePO4 phase fraction, occurring until close to the end of the charge where the FePO4 phase fraction begins to increase (see Fig. 5). Subsequently, the FePO4 phase continues to increase, stabilizing after the removal of current. During the following application of a discharge current, the phase fractions of both LiFePO4 and FePO4 remain essentially constant until the end of the discharge where the LiFePO4 phase fraction increases rapidly and the FePO4 fraction decreases. Again, with no current applied to the battery, the LiFePO4 fraction continues to increase and then stabilize. The complete stabilization of the phase fractions in the zero-current regime occurs after 205 min (∼68% into the regime). On application of a charge current the phase fractions remain stable until near the end of the charge where the LiFePO4 fraction drops dramatically while the FePO4 fraction increases. The phase fraction stabilizes in the first ∼28% of the following zero-current regime. The transformation from LiFePO4 to FePO4 occurs near the end of the charge, and the phase change persists into the subsequent step. Therefore, depending on the battery history, the time taken for the transformation to conclude with a zero-current step varies, e.g., discharge at 1 A takes 205 min while charge at 0.75 A takes 50 min to achieve phase fraction stabilization in the adjacent zero-current regime.
https://doi.org/10.1016/j.jpowsour.2016.12.048_p3_17 | A delay in the reaction evolution with respect to charge/discharge has been observed previously [50] and attributed to an inhomogeneous reaction across the electrode. This is predominantly related to the volume probed by the incident beam (X-rays) not representing the entire electrode. We note that in the present experiment the neutron beam probes at least half of the prismatic battery, resulting in data that represent the bulk average structure.
https://doi.org/10.1016/j.jpowsour.2016.12.048_p3_19 | In operando NPD is sensitive to the bulk transformation of the positive electrode where the majority of the battery is exposed to the neutron beam. The apparent initiation of the phase change illustrates that the majority of the positive electrode transforms near the end of charge (or discharge). This behavior may arise due to the applied temperature processes and the electrochemical cycling conditions. This phase-evolution behavior is further exaggerated by rapid cycling in the period following that shown in Fig. 5. When the current is changed sequentially from ±0.5 and ± 1 A (Fig. 7), on charge the LiFePO4 phase increases until near the end of charge where it begins to drop rapidly and the FePO4 fraction increases. Similarly, the FePO4 phase increases during the subsequent discharge until near the end of discharge where it decreases rapidly and the LiFePO4 phase increases. Thus, the phase expected to increase during the charge only does so in the last portion of charging and continues to increase during discharging and vice versa. This behavior differs significantly to the previously-observed virtually-uniform LiFePO4 ↔ FePO4 phase evolution occurring during charge/discharge [35]. Notably, beyond the short zero-current region following the charge step, ∼2340 min, there is a continued decrease in the LiFePO4 phase fraction and concomitant increase in the FePO4 phase fraction. Hence, the lag in the phase evolution previously noted also occurs at higher current. Download : Download high-res image (266KB)Download : Download full-size image Fig. 7. The evolution of the LiFePO4 (black) and FePO4 (red) relative weight fraction, along with the measured voltage (blue) and applied current (purple) in the final temporal region. (For interpretation of the references to colour in this figure legend, the reader is referred to the web version of this article.)
https://doi.org/10.1016/j.jpowsour.2016.12.048_p3_21 | The question arises whether the abnormalities observed in the LiFePO4 phase-evolution are as a consequence of the temperature/current steps applied. The initial cycling conditions and phase evolution are shown in Fig. 4 and at low applied currents of 0.1 A during charge, the LiFePO4 phase fraction decreases linearly while the FePO4 phase fraction increases. We note that this occurs during, rather than at the end of, the charge. Heat is applied at ∼845 min (indicated by the arrow) in conjunction with a current increase necessary due to experimental time constraints. Although, the lower-current initial charging results in an effectively-linear phase evolution during charge, after the temperature/current increase the majority of the phase evolution occurs near the end of the charge or discharge. The phase evolution continues somewhat into neighbouring electrochemical steps, as observed almost immediately after the temperature/higher-current step in the discharge finishing at 970 min. Here the FePO4 phase fraction drops and the LiFePO4 phase fraction increases rapidly near the end of the process, initiating the apparent lag in the phase evolution.
https://doi.org/10.1016/j.jpowsour.2016.12.048_p3_23 | Linear fits were applied to temporal sections where an approximately linear evolution of the phase fractions were observed and these are presented in Table 1, enabling the rate of change to be compared under various conditions. Interestingly, the overall magnitude of phase evolution varies from 1 (1) × 10−4 to 6.6 (2) × 10−3 phase fraction/min for the majority of the processes with the exception of a few which are effectively 0 (e.g. 2040–2090 min), indicating an order of magnitude variation in the rate of phase fraction change during the experiment.
https://doi.org/10.1016/j.jpowsour.2016.12.048_p3_24 | Considering the zero-current regimes, the first of these follows the current step of 0.2 A (825–910 min) and begins at the first temperature increase. This first regime has a rate of change of the phase fractions of 2–8 × 10−4 phase fraction/min (1100–1160 min) compared with that for the initial sections of the zero-current regimes (1375–1435 min) of ∼1 × 10−3 phase fraction/min. This difference likely arises because of the higher current applied after the first zero-current (≥0.45 A) and temperature step. However, selected zero-current steps applied for longer periods instigate a drop in the rate of phase fraction change, to ∼1 × 10−4 or 1 × 10−5 phase fraction/min (e.g. 1435–1485 min). This indicates that longer periods are required for the electrode to equilibrate and phase fractions stabilize under higher current or temperature.
https://doi.org/10.1016/j.jpowsour.2016.12.048_p3_25 | Considering the charge process, previous work investigating electrode lattice evolution revealed that the rate of change of lattice parameters is proportionally correlated to the current [21], [26]. In the present work, the magnitude of the rate of change of the phase fractions is not directly proportional to the current. For example, although doubling the current from 0.1 to 0.2A increases the rate of change of the phase fraction, the rate at 0.75 A (6.1 (6) × 10−3) is larger than at 0.95 A (0.0037 (3) × 10−4). Such unexpected trends likely arise from processes occurring in the previous electrochemical step, affecting the point in the charge/discharge process at which the majority of the phase evolution occurs. This in turn is thought to influence the rate of change of phase fraction reported in Table 1. Generally, discharge steps have a smaller rate of phase evolution compared to charge steps at similar applied currents, e.g. 1.6 (5) × 10−3 phase fraction/min on discharge compared to 5.4 (1) × 10−3 phase fraction/min on charge at ± 0.95 A. Therefore, we identify a faster rate of phase evolution of this electrode on charge than for discharge under the conditions probed in this study.
https://doi.org/10.1016/j.jpowsour.2016.12.048_p3_26 | The phase evolution changes dramatically with the electrochemical and external conditions used in this study and reasons for this change are likely associated with the combination of temperature and current applied which speculatively could result in a distribution of particles in intimate contact with electrode matrix (e.g. carbon black) or separator while others lose this contact and thus the evolution is delayed in a proportion of particles. If part of the electrolyte turns gaseous (via internal hot spots) this could also result in poorer particle contacts. Delamination of the electrodes or particles may account for the structural response. These are speculative particle-level concepts of how the phase evolution can be modified. It is interesting to note that the evolution appears to finish (complete) before the reverse occurs, e.g. a lag, which may indicate sufficient energy exists in the system to force the completion of a two-phase reaction or at least a proportion of it even though the current is “opposing this mechanism”. This can again speculatively be related to the cascade model [11], [59] with the particles that are partially converted continuing to fully convert before nucleating the next phase. These concepts require extensive further characterisation in order to systematically define the most probable reason for the observed behavior.
https://doi.org/10.1016/j.jpowsour.2016.12.048_p3_27 | This study represents the bulk evolution of the entire LiFePO4 electrode during charge/discharge in a commercial prismatic battery. Recent work on coin-type equivalent cells between 253 and 333 K show the presence of intermediate phases between the LiFePO4 and FePO4 phases during charge/discharge with LiFePO4/C that feature particle sizes of ∼43 nm [60]. However, the reaction evolution upon charge and discharge was not explored in detail by these authors. Interestingly, in Fig. 1d–f and 2a–c of this work [60], the reflection evolution appears to show that the majority of the transformation from LiFePO4 to FePO4 (via the intermediate) occurs asymmetrically and closer to the end of charge or discharge (at 293 and 273 K) which was not discussed by the authors. We are able to assign this delay to temperature and applied current in our work, which may indeed play a role in the previous work. It should be noted that the X-ray beam in this work is unlikely to obtain information from the entire sample as it will be exposed to only a portion of the electrode, whereas with neutron diffraction, we are obtaining information from the majority of the battery. Further work using synchrotron X-ray microbeam diffraction has investigated rate-dependence of the LiFePO4 to FePO4 transformation based on individual grains [61]. These authors observe a delay or the converse in phase transformation at certain applied currents in addition to asymmetric evolution but this is deemed to be related to the number of grains probed and the measurement condition. The transformation is also shown to be rate dependent, larger applied current resulting in shorter transformation times. In addition, due to the shorter discharge/charge times with larger applied current a greater proportion of grains are active. The grain level picture is virtually a small picture to what is being detected by in operando neutron powder diffraction. Thus there is some preliminary evidence of reaction evolution modification with current and/or temperature but this has not been characterised in detail.
https://doi.org/10.1016/j.jpowsour.2016.12.048_p3_28 | This initial study shows the power of in operando NPD to explore current and temperature dependent electrode behavior in commercial batteries. Future work will take a more systematic approach to investigate and de-convolute the effects of temperature and current, and is expected to shed further light on the reaction evolution and relationship to current, temperature, and battery history.
https://doi.org/10.1016/j.jpowsour.2016.12.048_p4_2 | We report for the first time the temperature and current-dependent structural evolution of the LiFePO4 positive electrode within a commercial battery using in operando neutron powder diffraction (NPD). We show that a higher temperature step irreversibly affects the battery and influences the LiFePO4 phase evolution. The application of high current and temperature drives the LiFePO4 to FePO4 phase evolution to occur near the end charge and into subsequent electrochemical processes. This is clearly evident when zero current steps are applied and is exaggerated during continuous charge/discharge steps. Such data shows that the electrode is not in equilibrium and that time beyond the end of the charge or discharge indicated by the battery state of charge is required for transformation to the anticipated phase. In operando NPD experiments provide insight into the phase evolution of the LiFePO4 electrode during the charge or discharge process, and this is particularly important following heating or high current. The information regarding the phase evolution will allow the performance of these batteries in high-power applications such as electric vehicles, which may undergo thermal steps and variable current rate cycling, to be improved.
https://doi.org/10.1016/j.jpowsour.2016.12.078_p1_2 | The use of lithium-ion batteries has been democratized thanks to its larger energy density than other storage technologies. For instance, it is involved in large-scale infrastructures or integrated in electric vehicles [1]. In the latter case, the high power and energy densities involved require special attention concerning the safety of such systems, so that the management of these batteries and their safety are key points.
https://doi.org/10.1016/j.jpowsour.2016.12.078_p1_3 | Numerous papers in the literature deal with the behavior of the Solid Electrolyte Interphase (SEI) formed at the negative electrode-electrolyte interface. Indeed, the rupture of the SEI, exposing the charged anode to the electrolyte lead to its reduction (solvent and lithium salt) accompanied by local exothermic reactions [2]. This increase of temperature can then be spread to the whole Li-ion device, until the manifestation of a thermal runaway [3]. Such an incident must be carefully considered as it may reject different gaseous species (hydrocarbons, carbon oxides, fluoro-organic molecules, …) [4]. In fact, the nature of the emitted gases depends on the combination of electrode materials and electrolyte.
https://doi.org/10.1016/j.jpowsour.2016.12.078_p1_4 | The electrolyte is generally composed of a mixture of linear and cyclic carbonates with lithium salt. It consists in the most vulnerable component of the battery, that is why its electrochemical and/or thermal stability is still currently carefully checked [5]. Moreover, this problematic is clearly of interest as various combinations of lithium salts and solvents can be considered.
https://doi.org/10.1016/j.jpowsour.2016.12.078_p1_5 | Among them, 1 M LiPF6 EC/DMC (1:1, w/w) (LP30) is a commonly studied electrolyte in the literature. Even if it is characterized by a good electrochemical stability and high conductivity, it presents the drawback of the poor thermal stability of LiPF6 at the relatively low temperature range [380–467 K] [6], [7], following the thermolysis reaction recently confirmed by Refs. [8], [9]: (1) LiPF6 ⇆ PF5 + LiF
https://doi.org/10.1016/j.jpowsour.2016.12.078_p1_7 | In all cases, the formed decomposition products (PF5, OPF3, HF) can then decompose the solvent to form a large variety of degradation species depending on thermal conditions, but an exhaustive list of molecules cannot be easily established. Various thermal analyses have been performed (differential scanning calorimetry (DSC), accelerating rate calorimetry (ARC), thermogravimetric analyses (TGA)) in a wide range of experimental conditions, and the reader can retrieve further information in Refs. [10], [8], [11], [12], [13]. Other papers put their interest in the nature of the produced species under 85 °C using gas chromatography coupled with mass spectrometry (GC-MS) [14], [15], Fourier transform infrared spectroscopy (FT-IR) [16] or nuclear magnetic resonance (NMR) [17]. In the past few years research has deployed much effort to find new techniques for the investigation of electrolyte degradation. It mostly relies on coupled techniques such as ionic chromatography-mass spectrometry (IC-MS), electrospray ionization-mass spectrometry (ESI-MS), inductively coupled plasma optical emission spectrometry (ICP-OES), low-temperature plasma probe high resolution mass spectrometry (LTP-HRMS) [18], [19], [20], [21]. The main reactions taking place during thermolysis or hydrolysis of LiPF6 are always in agreement with Eqs. (1), (2), (3). Moreover, the nature of gaseous species formed at higher temperature (i.e. in abusive thermal conditions when the beginning of a thermal runaway occurs) has not been deeply investigated.
https://doi.org/10.1016/j.jpowsour.2016.12.078_p1_8 | As mentioned before, in case of thermal runaway, all the components of the battery are involved. If numerous papers have been published concerning the thermal behavior of the electrolyte alone [11], [22], [23] or in contact with negative electrode material, only a few works concern the phenomena occurring between electrolyte and the positive electrode material in case of rise of the temperature [24], [25], [26]. Nevertheless, it can be interesting to be focused on the nature of the degradation products at the positive electrode interface which have been very few studied [17], [27]. In this field of research, the paper of Hammami et al. should be emphasized [27]. These authors have studied by a step-by-step approach the emitted gases for various solvent-lithium salts mixtures heated at 240 °C for 30–60 minutes. They mention the abundant formation of various fluoro-organics when LiPF6-EC electrolyte is in contact with LiCoO2 and highlighted the preponderant role of ethylene carbonate for the production of fluoro-organic molecules, whereas the presence of DMC decreases the yield of formation of such substances. However, a yield of 80% corresponding to fluoro-organics is announced without any details.
https://doi.org/10.1016/j.jpowsour.2016.12.078_p1_9 | During our study, we decided to rule out LP30 in order to be only focused on a simplified reference electrolyte. Moreover, the purpose of our work is to develop an in situ technique able to probe electrolyte degradation in abusive thermal conditions leading to the beginning of a thermal runaway. In fact, most of the studies investigate degradation products with long term ageing (from 24 h to few weeks) or with a full simulation of thermal runaway that produces mostly combustion products [28], [29], [30]. Contrarily, Hammami et al. [27] who highlighted the formation of fluoro-organics molecules studied under intermediate thermal conditions corresponding to the beginning of a thermal runaway.
https://doi.org/10.1016/j.jpowsour.2016.12.078_p1_10 | That`s why this paper is focused on the determination of nature of the formed gaseous species when different cathode materials LiCoO2 (LCO), LiNi1/3Mn1/3Co1/3O2 (NMC), LiMn2O4 (LMO), LiFePO4 (LFP) are in contact with the EC-LiPF6 1 M electrolyte at 240 °C during 100 minutes. Concerning the detection of the possible formed fluoro-organic molecules, the device developed in this work is particularly adapted to the detection of 2-fluoroethanol. Its detection would imply that, considering the work of Hammami et al. [27], other fluoro-organic molecules could also be formed. However; they have not been tracked in the present work as it would necessitate additional analytical developments. The influence of traces of moisture has also been investigated in these conditions. In order to study this system, an original real-time mass spectrometry set-up has been developed. The original technique developed during this study aims to individually follow the effect of each positive electrode material that can be involved in a Li-ion battery. To proceed, the study is first realized on a simplified reference electrolyte. Then, the latter is mixed with different active materials. Finally, the influence of water in such mixtures is also probed.
https://doi.org/10.1016/j.jpowsour.2016.12.078_p2_2 | LCO, NMC, LMO and coated LFP (C-LFP) cathode materials have been obtained by several providers. The cathode materials are used as powders, what ensure a better contact between active material and electrolyte. The reactivity will so be increased, what lead to an easier detection of the degradation products. The samples are powder presenting equivalent controlled grain size going from 5 μm to 30 μm with a specific surface going from 0.2 to 0.4 m2 g−1, corresponding to similar textures. Thermogravimetric analyses (TGA) show the presence of traces of physisorbed water on all powders, that is why each powder has been outgassed (250 °C for 7 h under 2ry vacuum). Then, samples are consecutively controlled by TGA (showing absence of residual physisorbed water), and X-ray diffraction (XRD) experiments confirming that no structural modification of the materials occurred (results not shown).
https://doi.org/10.1016/j.jpowsour.2016.12.078_p2_3 | Electrolyte preparation: LiPF6 (Acros, 98%) was used after being outgassed under secondary vacuum (10−6 mbar) at 100 °C, and ethylene carbonate (EC - Sigma Aldrich, 99%) was used without further purification. As mentioned, Hammami et al. [27] studied an electrolyte that consists in a mixture of LiPF6 and ethylene carbonate. According to these authors, the main fluorinated degradation products are formed from EC. Moreover, it appears that linear carbonate such as dimethyl carbonate (DMC) shows a high volatility problematic while using mass spectrometry. Indeed, its fragmentation pattern consists in numerous light fragments that may hide the expected fragments coming from other molecules. For all these reasons, DMC has been removed from the working electrolyte.
https://doi.org/10.1016/j.jpowsour.2016.12.078_p2_4 | Even if we are taking numerous precautions in order to avoid any contamination by moisture (working under controlled atmosphere), it should be noted that ethylene carbonate used as solvent could anyway contain traces of water (less than 20 ppm) [31]. In this study, LiPF6 is dissolved into EC and heated at 40 °C overnight under inert nitrogen atmosphere and the so-obtained mixture is considered as the simplified reference electrolyte (dry conditions). When studying the impact of water on the degradation mechanisms, the amount of controlled added water is systematically 1000 ppm and the used denomination is “wet conditions”.
https://doi.org/10.1016/j.jpowsour.2016.12.078_p2_5 | In situ mass spectrometry (MS) has been carried out using a reactor directly connected to the mass spectrometer (Prisma™ device from Pfeiffer vacuum). A set of bubbler and valves is used to control the pressure in the entire device (atmospheric pressure), helium being used as a carrier gas (see Fig. 1). Cathode material-electrolyte mixtures were heated from room temperature to 240 °C with a heating rate of 30 °C.min−1. The isotherm is reached after 8 minutes and the measurements last a total of 100 minutes. These thermal conditions have been selected mainly in order to compare our results with those of Hammami et al. [27], and considering the boiling point of EC (245 °C). In this study, the isothermal analysis at 240 °C is investigated in order to probe the behavior of the simplified reference electrolyte in abusive thermal conditions, equivalent to the beginning of a thermal runaway.
https://doi.org/10.1016/j.jpowsour.2016.12.078_p2_7 | Protocol of in situ MS is as follow: around 200 mg of positive electrode material is weighted in a glove box (under purified argon) then immersed in 3 g of electrolyte. The reactor is filled with the powder and the electrolyte, before being isolated and transferred to the system. Before starting the experiment, helium (H2O < 0.5 ppm, O2 < 0.1 ppm) is flushed for 2 h to purge the transfer line ensuring that the mixture is not contaminated. The bubbler allows to check the flow rate and keep an atmospheric pressure into the system. Then, 2 micrometric valves allow to control the input pressure reaching the mass spectrometer which will be directly open to the system. Compounds identification (and corresponding formulae) was realized using the National Institutes of Standards and Technology (NIST) library as a reference. For indexation, on one hand the analysis is focused on the most intense fragment and on another hand on the presence of the characteristic molecular ion peak even if its intensity is low. It should be noted that no chromatographic device is involved in this apparatus.
https://doi.org/10.1016/j.jpowsour.2016.12.078_p2_9 | Nuclear magnetic resonance (NMR) measurements were performed using a Brucker Advance III 400 and a BBFO (Broad Band Fluorine Observation) probe. The magnetic field is 9.4 T corresponding to a resonance frequency of 400 MHz. The product has been dissolved in CDCl3 (Sigma Aldrich 99.8 atom % D). The 19F chemical shift spectra were recorded with the following parameters: spectral width (250 ppm), offset (−150 ppm), scan number (2048 scans), data points (128k), relaxation time (1s). The 1H chemical shift spectra were recorded with the following parameters: spectral width (20 ppm), scan number (16 scans), data points (64k), relaxation time (1s).
https://doi.org/10.1016/j.jpowsour.2016.12.078_p3_3 | It is now well accepted that LiPF6 can decompose from thermolysis into PF5 and LiF, and into OPF3, LiF and HF from hydrolysis, what has been confirmed using especially TGA-FTIR [6], [16], [32]. Considering Eqs. (2), (3), it has been possible to detect HF thanks to in situ mass spectroscopy in this study, with a nice correlation between the m/z = 19 and m/z = 20 (HF+ molecular ion) signals. Contrarily, PF5 is not detected, what is easily explained considering the high reactivity of pentafluoride phosporous towards electrolyte. Fig. 2 shows the two characteristic fragments of gaseous HF (F+ and HF+) together with the 3 main fragments of gaseous OPF3 (OPF3+, OPF2+, OPF+). Download : Download high-res image (346KB)Download : Download full-size image Fig. 2. A) Evolution of the F+(■), HF+() fragments (channels 19 and 20) characteristic of HF and B) PF2+(■), OPF2+(), OPF3+() fragments (channels 69, 85 and 104) characteristic of OPF3.
https://doi.org/10.1016/j.jpowsour.2016.12.078_p3_4 | After a maximum of volatilization for 10–15 min heating (thermalizing of the reactor at 240 °C), no more fluorinated product is detected. The detection of these species means that even in dry conditions hydrolysis takes place due to traces of water/protic impurities (from helium flow or solvent). It is assumed that thermolysis takes place first, before that produced PF5 gas hydrolyses into OPF3.
https://doi.org/10.1016/j.jpowsour.2016.12.078_p3_6 | Here we emphasize that some authors have already worked in presence of fluorinated species using glass ampoule [17], and even checked the impact of the presence of SiO2 which can be found with glass fiber separator [21], [34]. The different authors stated on the fact that the reaction with SiO2 would exacerbate degradation phenomena, but without the formation of new species.
https://doi.org/10.1016/j.jpowsour.2016.12.078_p3_7 | As chemical species can present mutual m/z fragments simultaneously (for instance m/z = 85 for OPF2+ and SiF3+), some molecules can hardly be identified by MS considering one unique channel. It is so necessary to focus on other m/z channels corresponding to secondary fragments. Considering the possible confusion between OPF3 and SiF4 molecules using the m/z = 85 channel, the OPF3+ fragment (m/z = 104, denoted molecular ion the presence of which is very important in order to discriminate the two molecules, Fig. 2B) and the 29SiF3+ and 30SiF3+ fragments (m/z = 86 and 87 respectively) are taken into account to confirm the OPF3 and SiF4 molecules emission. In the following study, the SiF4 emission will not be discussed (but not neglected as it is an indirect indication of the HF formation) in order to be only focused on the gas emissions due to reactions taking place in the reactor (see Supplementary materials).
https://doi.org/10.1016/j.jpowsour.2016.12.078_p3_8 | The thermal degradation of the electrolyte leads to different decomposition products detected by mass spectrometry (Fig. 3). Download : Download high-res image (486KB)Download : Download full-size image Fig. 3. Evolution of the: A) CO2++(), CO+(), CO2+(■) fragments (channels 22, 28 and 44) characteristic of CO2, B) C2H5O+(■), C2H6O+() fragments (channels 45 and 46) characteristic of C2H6O, C) CH+(■), CH2+(), CH3+(), CH4+() fragments (channels 13, 14, 15 and 16) characteristic of CH4, D) C2H+(■), C2H2+(), C2H3+(), C2H4+() fragments (channels 25, 26, 27 and 28) characteristic of C2Hy.
https://doi.org/10.1016/j.jpowsour.2016.12.078_p3_9 | Different lightweight gases are detected and attributed to CO2 (Fig. 3A), dimethyl ether (Fig. 3B), and hydrocarbons CH4 and C2Hy (Fig. 3C–D). These gases come from the direct decomposition of the solvent (EC) following the reaction pathway: (5) n C3H4O3 → u CO2 + v CxHy + w C2H6O
https://doi.org/10.1016/j.jpowsour.2016.12.078_p3_10 | All these products appear consecutively to the thermalizing of the reactor and the OPF3 and HF generation. They present a maximum of intensity recorded around 20 min before to decrease, but remain present with low intensity until the end of the experiment.
https://doi.org/10.1016/j.jpowsour.2016.12.078_p3_11 | Another interesting information coming from in situ MS analysis is the high intensity of the signals due to the different fragments of the CO2 molecule (Fig. 3A). This may indicate that several compounds are decomposing into CO2. Campion et al. have shown that a polymerization mechanism occurs during the thermal degradation of the EC-LiPF6 mixture [17]. This mechanism is a reaction between OPF3 and EC which produces [OPF2(OCH2CH2)nF] polymers accompanied at each step by the loss of a CO2 molecule as depicted in Scheme 1. Download : Download high-res image (78KB)Download : Download full-size image Scheme 1. Polymerization mechanism of EC.
https://doi.org/10.1016/j.jpowsour.2016.12.078_p3_12 | The aforementioned mechanism is in agreement with this study as we detect a large emission of CO2. Moreover, we have investigated and confirmed the fluorinated polymers formation thanks to 19F NMR (Fig. 4). Download : Download high-res image (133KB)Download : Download full-size image Fig. 4. 19F NMR spectrum area of R-CH2CH2F in EC-LiPF6 system.
https://doi.org/10.1016/j.jpowsour.2016.12.078_p3_13 | The two multiplets between −225.5 ppm and −227 ppm are attributed to R-CH2CH2F and consistent with -CH2CH2F termination of the [OPF2(OCH2CH2)nF] polymers identified by Gnanaraj et al. [11]. It is believed that the signal centered at −225.55 ppm correspond to the n = 1 polymer and the poorly resolved signal centered at −226.5 ppm to the n = 2 polymer.
https://doi.org/10.1016/j.jpowsour.2016.12.078_p3_15 | Considering the work of Hammami et al. [27] who claim that the yield of fluoro-organic compounds depends on the presence of LiCoO2 in the EC-LiPF6 electrolyte, we have investigated the influence of the cathode material on the way of decomposition occurring in the reactive medium. This study is focused on both LCO and NMC compounds (layered materials), and also on LMO (spinel) and C-LFP (olivine) as potential catalysts of the degradation phenomena. The cathode material is added to the electrolyte heated at 240 °C, and the decomposition is followed thanks to the CO2 evolution (Fig. 5) as it can be considered as a witness of EC degradation. Download : Download high-res image (206KB)Download : Download full-size image Fig. 5. Logarithmic evolution of the CO2+ fragments (channel m/z = 44) characteristic of CO2 from electrolyte alone (■); with: LCO(), NMC(), LMO(), LFP(★).
https://doi.org/10.1016/j.jpowsour.2016.12.078_p3_16 | The evolution of the CO2 emission during the experiment is similar for electrolyte alone than for the LCO and NMC lamellar positive electrode material immersed in the EC-LiPF6 electrolyte. On the contrary, the presence of LMO or C-LFP in the electrolyte leads to a higher intensity signal due to CO2, with significant differences especially for C-LFP which is one order of magnitude higher than other lamellar materials.
https://doi.org/10.1016/j.jpowsour.2016.12.078_p3_17 | On the one hand, the addition of LMO leads to an increase of the detected quantity of CO2 without any other significant modification. This increase is attributed to the combustion of EC into CO2 as it is well known that LiMn2O4 releases a significant amount of O2 [35].
https://doi.org/10.1016/j.jpowsour.2016.12.078_p3_18 | On the other hand, the addition of C-LFP leads to a more important CO2 production. Although LiFePO4 is recognized for its nice thermal stability, the abusive conditions used here suggest that the material is more vulnerable than its fellows [36]. Moreover, it is assumed that a possible decomposition of the carbon coating of the C-LFP active material may contributes to generate additional CO2. Further experiments will be performed in order to check the evolution of the carbon coating after thermal degradation.
https://doi.org/10.1016/j.jpowsour.2016.12.078_p3_19 | In dry conditions, whatever is the active material, the decomposition of ethylene carbonate is systematically observed following Eq. (5). If LMO or C-LFP is involved, a greater reactivity versus ethylene carbonate is observed with an increase of the amount of produced CO2. The list of the systematically detected molecules is as followed: CxHy, CO/CO2, dimethyl ether C2H6O, HF, OPF3. Elsewhere, no modification of the LiPF6 decomposition has been pointed out whatever is the considered material and no new degradation molecule is detected, meaning that cathode materials do not present any catalytic effect on degradation reactions. In all cases, no fluoro-organic molecule is detected except in presence of C-LFP. In the latter case, the increased of the electrolyte degradation showed Fig. 5 is accompanied with the potential detection (low intensity) of 2-fluoroethanol in a very small amount.
https://doi.org/10.1016/j.jpowsour.2016.12.078_p3_21 | Considering that our study does not show the formation fluoro-organic compounds when LiPF6-EC electrolyte is heated together with LCO, we have investigated the influence of water in the electrolyte when the latter is thermally degraded. Indeed, a hydrolysis step is necessary in the mechanism proposed by Bergmann et al. [37].
https://doi.org/10.1016/j.jpowsour.2016.12.078_p3_22 | When such a mixture is heated, a first indication of hydrolysis reaction (Eqs. (2), (3)) is the detection of the F+ and HF+ fragments (Fig. 6A) with one order of magnitude higher than with the simplified reference electrolyte. This increased formation of HF obviously leads to enhanced SiF4 formation, what is not discussed as it does not seem to affect decomposition phenomena of the electrolyte. Another information arises from this measurement: after 40 minutes, the behavior of the F+ fragment differs considering the different wet or dry conditions. This implies that other fluorinated species is formed in wet conditions but not yet identified. Download : Download high-res image (521KB)Download : Download full-size image Fig. 6. Evolution of the: A) F+, HF+ fragments (channels 19 and 20) characteristic of HF from EC-LiPF6 (■ and ) and EC-LiPF6-H2O ( and ) systems. B) OPF3+ molecular ion (channel 104) from EC-LiPF6 (■) and EC-LiPF6-H2O (). C) PF2+(■), OPF2+(), OPF3+() fragments (channels 69, 85 and 104) attributed to OPF3 from EC-LiPF6-H2O system.
https://doi.org/10.1016/j.jpowsour.2016.12.078_p3_24 | It clearly appears that OPF3 is more intensively detected in dry conditions. Contrarily, the presence of water in the electrolyte leads to a decrease of the OPF3 amount at the beginning of the experiment (before 20 minutes). This difference is easily explained by a possible hydrolysis of OPF3 which occurs quickly, with simultaneous production of HF (Fig. 6A), OPF2OH, OPF(OH)2 and H3PO4 following Eqs. (6), (7), (8): (6) OPF3 + H2O ⇆ OPF2(OH) + HF (7) OPF2(OH) + H2O ⇆ OPF(OH)2 + HF (8) OPF(OH)2 + H2O ⇆ H3PO4 + HF
https://doi.org/10.1016/j.jpowsour.2016.12.078_p3_27 | The analysis of the m/z = 17 and 18 channels corresponding to HO+ and H2O+ respectively is presented Fig. 7A and allows to study the becoming of water. Download : Download high-res image (317KB)Download : Download full-size image Fig. 7. A) Evolution of the OH+ and OH2+ fragments (channels 17 and 18) characteristic of H2Ofrom EC-LiPF6 (■ and ) and EC-LiPF6-H2O ( and ) mixtures. B) Logarithmic evolution of the CO2+ fragments (channels 44) characteristic of CO2 from EC-LiPF6(■), EC-LiPF6-H2O(), LCO() and LCO-H2O() systems.
https://doi.org/10.1016/j.jpowsour.2016.12.078_p3_28 | The detection of HO+ and H2O+ fragments between 5 and 25 minutes is attributed to the initial introduction of water in the mixture. After its volatilization and/or reaction towards other species, an unexpected formation of in situ water occurs after 40 minutes, consecutively to the aforementioned OPF3 regeneration.
https://doi.org/10.1016/j.jpowsour.2016.12.078_p3_29 | Finally, Fig. 7B is used to track the degradation of ethylene carbonate into CO2. It appears that addition of water in the electrolyte promotes the EC degradation, with a huge amount of emitted CO2 compared to the electrolyte degradation in dry conditions (maximum intensity is reached around 40 min). If water modifies this electrolyte degradation, it is not the case of LCO (equivalent quantities of emitted CO2). This neutral effect of the positive electrode material in dry or wet conditions on the CO2 emission is systematic, whatever the considered material (results not shown).
https://doi.org/10.1016/j.jpowsour.2016.12.078_p3_31 | The decomposition of the electrolyte at 240 °C in presence of water made it possible to evidence two other molecules as potential degradation products. The first one is 2-fluoroethanol, whose presence also mentioned by Hammami et al. [27] is explained by these authors based on the work of Bergmann et al. [37].
https://doi.org/10.1016/j.jpowsour.2016.12.078_p3_33 | Considering the work of Bergmann et al., Hammami et al. propose a direct reaction between EC and a fluorinated agent (denoted RF). However, these authors do not give any information about the nature of the RF molecule involved in the reaction. Moreover, the importance of the hydrolysis step is not discussed as they consider as possible the formation of FCH2CH2OH from the reaction between EC and RF. Finally, these authors claims a possible catalytic effect of LCO on the formation of 2-fluoroethanol.
https://doi.org/10.1016/j.jpowsour.2016.12.078_p3_34 | Material impact on the generation of 2-fluoroethanol has been probed and the results obtained with LCO, NMC, LMO and C-LFP in dry and wet conditions are given Fig. 8A. Download : Download high-res image (261KB)Download : Download full-size image Fig. 8. A) Evolution of the CH2OH+ fragment (channel 31) characteristic of 2-fluoroethanol (C2H5OF) from EC-LiPF6(ref) (■), EC-LiPF6-H2O(), LCO-H2O(), NMC-H2O(), LMO-H2O(), C-LFP(), C-LFP-H2O() systems. B) 19F NMR spectra area of 2-fluoroethanol in EC-LiPF6-H2O system.
https://doi.org/10.1016/j.jpowsour.2016.12.078_p3_35 | Comparing simplified reference electrolyte in dry and wet conditions, it is only when water is present that the contribution of the CH2OH+ fragment significantly arises from 40 minutes to reach a maximum after 70 minutes, then remains steady. It means that the formation of 2-fluoroethanol is possible in presence of water, even if no material is present as catalyst. An exception is shown with C-LFP in dry conditions resulting in a slight increase of CH2OH+ fragment. Complementary studies will be performed to investigate further this exception. In wet conditions every materials react differently.
https://doi.org/10.1016/j.jpowsour.2016.12.078_p3_37 | On the contrary, the addition of the LMO seems to slow down the F-CH2-CH2-OH emission during the thermal degradation of simplified reference electrolyte in presence of water. A similar but more significant inhibiting effect is also observed when NMC is present in the mixture. Finally, the presence of C-LFP in wet conditions leads to the same degradation behavior as in wet conditions with or without the presence of LCO implying no catalytic effect.
https://doi.org/10.1016/j.jpowsour.2016.12.078_p3_38 | Ex situ 19F RMN measurements have been performed as complementary experiments to the registration of the m/z = 64 channel (F-CH2-CH2-OH+ molecular ion) by mass spectrometry in order to confirm the FCH2CH2OH formation. The obtained result in wet conditions is presented Fig. 8B.
https://doi.org/10.1016/j.jpowsour.2016.12.078_p3_39 | The three signals between −224.5 ppm and −227 ppm are attributed to polymers with different chain lengths. Intensity and number of multiplets differ from dry systems because of the presence of water which accelerates the rate of polymerization. Poorly resolved resonances at −223.5 ppm (19F NMR) is attributed by Gnanaraj et al. to the presence of –CH2CH2F fragment of 2-fluoroethanol [11]. These data confirm the formation of 2-fluoroethanol detected in our work by in situ mass spectrometry and also mentioned in the literature [27].
https://doi.org/10.1016/j.jpowsour.2016.12.078_p3_40 | The other decomposition product evidenced in this study is 1,4-dioxane also mentioned by Gachot et al. [38], even if these authors do not originate it from thermal degradation of EC. Indeed, these authors assume the formation of 1,4-dioxane from the decomposition of DMC, what cannot be observed in our study as the only used carbonate for preparing the simplified reference electrolyte is EC. The detection of relevant variation of channels 57, 58 and 88 is consistent with the molecule 1,4-dioxane. If no formation mechanism for this species can be proposed in the applied thermal conditions without complementary studies, it can be ensured that water is needed to generate 1,4-dioxane (see Supplementary materials). This last unexpected result is a supplementary reason which comforts the authors in the fact that the development of such a device of analysis in real time is clearly a nice tool for investigating the complexity of the Li-ion battery chemistry and corresponding degradation mechanisms.
https://doi.org/10.1016/j.jpowsour.2016.12.078_p4_2 | The study of the interaction between positive electrode materials and electrolyte in dry and wet conditions has been realized by means of real-time mass spectrometry. This analysis allowed to follow gas formation during the degradation of various mixtures at 240 °C. Following the evolution of specific gases such as OPF3 and CO2 confirms well known phenomena like LiPF6 hydrolysis or polymerization reactions. It also highlights the formation of rarely discussed species such as 2-fluoroethanol and 1,4-dioxane. It appears that the presence of water or other protic impurities greatly influence their formation. The reliability of this technic has been established and gives first promising results. Thus, addition of component one by one allows to show their role in gas formation during heating. Further studies are contemplated regarding electrode scale which takes into account other component such as black carbon and binder. The role of these compounds will be investigated separately, following an equivalent step-by-tep approach.
https://doi.org/10.1016/j.jpowsour.2016.12.103_p1_2 | The advent of the Li-ion battery, in particular the graphite-LiCoO2 “rocking chair” system commercialised in the late 20th century, has made possible the widespread adoption of various light-weight, portable, and wireless electronic devices thanks to their dependable cycling characteristics and high energy-density compared to other electrochemical energy storage solutions [1]. These favourable characteristics combined with many years of further development, have helped to alleviate a portion of the initial safety concerns associated with Li-ion batteries. As a result, there has been a steady increase in the demand for Li-ion batteries as smartphones and tablets begin to replace many of the uses of traditional desktop computing [2], and new applications for Li-ion batteries such as electric vehicles (EVs) and large-scale stationary energy storage are also starting to be developed and commercialised [3], [4].
https://doi.org/10.1016/j.jpowsour.2016.12.103_p1_3 | Despite their widespread adoption, Li-ion batteries still suffer from significant degradation in their performance over time [5]. The most obvious degradation in battery performance is capacity fade – where the capacity of the battery reduces after extended cycling. The cycling conditions, such as current rate used, number of cycles, and state-of-charge (SOC) as well as external factors such as temperature, can all cause capacity fade which reduces the useful life of batteries [6]. A variety of mechanisms have been suggested as contributors to this degradation including decomposition of the electrolyte or lithium plating on the negative electrode, breakdown of the electrode lattices due to mechanical stress caused by repeated expansion/contraction and phase transitions during cycling [7], and growth of the solid-electrolyte interphase (SEI) layer [8], among others. For newer applications such as EVs or stationary energy storage, batteries will be expected to have a much longer useful calendar lifetime than previous applications [9], and thus the development of newer electrode materials and more stable electrolyte systems is necessary [10], while also gaining a better understanding of the degradation mechanisms.
https://doi.org/10.1016/j.jpowsour.2016.12.103_p1_4 | Battery systems typically integrate components for prognosis [11] which help to provide an indication of a battery`s “health” or warn of imminent failure during use. However, in order to better understand the mechanisms underlying battery performance degradation, specialised techniques are required which should ideally be able to probe the internal components of the battery while being non-destructive. Techniques such as impedance spectroscopy have been used to probe the state-of-health of batteries [12], [13] however these techniques only allow electrochemical characterisation and the information they provide can only be used to extrapolate the state of the battery`s internal components. Neutron powder diffraction (NPD) allows for structural characterisation and the information it provides is directly related to the phases present within the battery. NPD has proven to be a useful and non-destructive technique for understanding the processes which occur during cycling of Li-ion batteries [14]. This is because the neutron beam is able to penetrate the battery casing and all of the cell components, providing information on the bulk crystal structure of the components concealed within the battery. Neutron diffraction also offers a relatively-high sensitivity for Li in this system compared to other similar techniques such as X-ray diffraction (XRD) or electron diffraction [15].
https://doi.org/10.1016/j.jpowsour.2016.12.103_p1_5 | While Li-ion cells have been designed specifically for in situ/operando NPD studies [16], [17], using commercial batteries for these studies remains favourable as they accurately represent real-world battery performance [15]. A number of NPD studies on commercial batteries have been reported for both cylindrical [18], [19], [20], [21] and pouch-type [22], [23], [24] commercial lithium-ion batteries, which have demonstrated that NPD allows structural changes, phase transitions, and crystallite size changes of the electrode materials within the batteries to be measured and correlated with cycling conditions such as the battery potential, applied current, and SOC. The most successful category of commercial electrode materials explored to date are the layered transition-metal oxide positive electrodes (LiMO2; M = Mn, Co, Ni) paired with graphite negative electrodes [25]. However, more recently LiFePO4 positive electrodes have begun to appear in commercial batteries. Since it was first proposed as a positive electrode material by Pahdi et al. [26], LiFePO4 has been studied extensively, and compared to conventional positive electrode materials, it offers increased theoretical capacity, a flat operating voltage, better thermal stability, lower cost and can be disposed or recycled with a smaller environmental impact [27]. A number of mechanistic studies have been carried out on LiFePO4 as a positive electrode material and a two-phase (lithiated LiFePO4 to delithiated FePO4) transition is generally adopted to describe lithium extraction/intercalation in the bulk material [28].
https://doi.org/10.1016/j.jpowsour.2016.12.103_p1_6 | The graphite negative electrode has been widely adopted in a variety of Li-ion battery systems due to its relatively high capacity, good electrical conductivity, and high Li diffusivity [29]. The accepted mechanism for lithium insertion/extraction in graphite is that Li ions intercalate between the graphene planes (via combinations of solid-solution and two-phase reactions), while also forming LiCx compounds at high lithium concentrations [19], [30]. Unfortunately, graphite suffers from the possibility of lithium plating when high rate cycling is carried out [31].
https://doi.org/10.1016/j.jpowsour.2016.12.103_p1_7 | The most common geometries of commercial batteries are cylindrical and pouch-type/prismatic cells [15]. Cylindrical cells (e.g. 18650-type, 26650-type etc.) are typically found in larger devices such as power tools or laptops. Pouch-type cells meanwhile are favoured in applications where there is a restriction on the size or shape of the battery, such as in smartphones.
https://doi.org/10.1016/j.jpowsour.2016.12.103_p1_8 | The current literature regarding in situ/operando NPD of cylindrical cells has focused on only 18650-type cells [19], [32], [33]. Here we report the first in operando and ex situ study of a number of commercial 26650-type Li-ion cells containing a LiFePO4 positive electrode and graphite negative electrode which have been subjected to various ageing conditions. The ageing conditions have been chosen to represent typical usage scenarios for batteries in electric vehicles [34]. By focusing on particular reflections within the in operando NPD data we were able to observe evidence for two-phase transitions between LiFePO4/FePO4 and LiC12/LiC6 as well as the expansion/contraction of the lithiated graphite lattice, which occurs in these electrode materials during charge/discharge. Further, time-resolved NPD data enabled the relationship between the reaction rate of the active materials in the battery and the applied current to be obtained.
https://doi.org/10.1016/j.jpowsour.2016.12.103_p2_2 | A123 Systems` rechargeable Li-ion ANR26650M1A cells containing LiFePO4 positive electrodes and graphite negative electrodes were studied. The batteries, listed in Table 1, are 26 mm in diameter and 65 mm in height and since the batteries are commercial, they have been formed prior to our experiments, and are sold at typically 50–60% SOC. The battery components include: aluminium casing, aluminium and copper current collectors, graphite negative electrode, positive electrode mixture composed of polyvinyldifluoride (PVDF) with carbon black and LiFePO4, and electrolyte composed of LiPF6 dissolved in a mixture of ethylene carbonate and dimethyl carbonate.
https://doi.org/10.1016/j.jpowsour.2016.12.103_p2_4 | In operando and ex situ NPD data were collected on WOMBAT, the high-intensity neutron powder-diffractometer, at the OPAL reactor facility at ANSTO [35]. The batteries were placed in a neutron beam of wavelength (λ) = 2.4122(2) Å, determined using the NIST Al2O3 676 standard reference material, and data collected in the range 25 ≤ 2θ ≤ 135° or 2.85 < d < 1.71 Å over 1 min, for both ex situ and continuously collected in time-resolved (in operando) experiments during charge/discharge. NPD data correction, reduction, and visualization were undertaken using the program LAMP [36]. During the in operando NPD experiment the electrochemical cell was cycled under different conditions including galvanostatic (constant current) mode with applied current ranging from ±0.5–2.0 A, potentiostatic (constant voltage) mode, and current free mode using an Autolab potentiostat/galvanostat (PG302N).
https://doi.org/10.1016/j.jpowsour.2016.12.103_p3_3 | All previous work using in situ/operando NPD studies on lithium-ion batteries was undertaken on custom-made, commercial 18650, or commercial prismatic batteries [4], [19], [21], [38], [39], [40], [41], [42], [43], [44], [45], [46], [47], [48], [49], [50]. This work is the first using NPD to examine larger 26650-type lithium-ion batteries, which are 26 mm in diameter, thicker than 18650 cells which have an 18 mm diameter. Importantly, 26650-type batteries have significantly higher capacities than the 18650 type (2.5 Ah for 26650 versus 1.1 Ah for 18650 A123 batteries). Both 18650 and 26650-type cylindrical batteries have a non-homogeneous arrangement of battery components (Fig. 1), which has implications for the collection of NPD data. Although neutrons are highly penetrating, some battery components absorb neutrons (notably those containing lithium and iron, for example, the electrodes), while others contribute significantly to the background (notably those that contain hydrogen such as the electrolyte and separator). The battery construction and chemical composition combine such that placing the battery exactly at the centre of the NPD instrument does not necessarily result in ideal NPD data collection. The thickness of the battery therefore has further implications for the NPD data collection, where the neutron absorption and scattering path-lengths through the sample are significantly different between the 18650 and 26650 battery types. The neutron beam dimensions (approximately 40 × 20 mm including divergence) are also smaller than the 65 mm × 26 mm 26650 battery, and this further impacts the final alignment of the battery on the neutron powder diffractometer. One indicator for neutron absorption effects that negatively impact NPD data is a background which varies as a function of 2θ rather than being flat. Download : Download high-res image (377KB)Download : Download full-size image Fig. 1. A simplified diagram of the 18650 and 26650-type battery construction, showing a) a side profile of the battery, and b) a top-down view of the battery with the direction of the incident neutron beam also indicated. The cell consists of concentric alternating layers of the negative and positive electrode materials between which separator layers are situated. The cell is then filled with electrolyte to allow ion conduction.
https://doi.org/10.1016/j.jpowsour.2016.12.103_p3_4 | Fig. 2a shows the influence of displacing the battery with respect to the incident neutron beam and the neutron detector on the measured powder diffraction pattern, with the battery position on the instrument outlined in Fig. 2b. Some orientations also represent rotations of the battery at a specified displacement off the beam centre. The NPD patterns for different rotations, about the central axis of the 26650-type battery (−45, 0, 45°) at 0 mm displacement show very little change between them, although the background is not flat (Fig. 2a)i)). This can be attributed to the fact that the ratio of electrode material, separator, casing and current collectors which the neutron beam penetrates is very similar irrespective of the rotation. Download : Download high-res image (1005KB)Download : Download full-size image Fig. 2. (a) As collected ex situ NPD patterns of a 26650 battery at different positions with respect to the neutron beam centre and with rotations at selected positions. Figure a) i) shows the effect of rotating the battery about its central axis within the beam. Figure a) ii) shows the effect of displacing the battery transversely away from the detector. Figure a) iii) shows the effect of rotating and displacing the batteries: in orientation #5 the battery was rotated to −45° and displaced 13 mm off the central axis, orientation #6 represents the battery displaced by 13 mm but not rotated, and in #7 the battery was rotated to +45° at 13 mm off the central axis. (b) A schematic of the orientations.
https://doi.org/10.1016/j.jpowsour.2016.12.103_p3_5 | The displacement from the beam centre (Fig. 2a)ii) and iii)) causes a larger change in the NPD patterns than battery rotation alone (Fig. 2a)i)), as the separator-rich and hence H-rich central core is moved from the beam (especially as a function of 2θ). Note that orientation #7 results in a smaller amount of sample in the beam as the central axis of the battery is furthest from the beam centre and the battery is rotated by −45° such that the beam is interacting only with the edge of the battery.
https://doi.org/10.1016/j.jpowsour.2016.12.103_p3_6 | The fluctuations shown in Fig. 2a have significant ramifications for any attempted comparisons of ex situ NPD data with the batteries in different cycled states (i.e., without extracting the electrode). A number of batteries were cycled and tested with a variety of offline conditions as shown in Table 1. They were all placed on WOMBAT in a similar orientation – displacement off centre and aligned with respect to the manufacturer`s text on the outer casing. Before describing the results of these comparisons it is important to note that the batteries may have been placed on WOMBAT with a slightly different rotation or displacement (within one mm) and the assumption is that the batteries are identical to each other with respect to internal composition. Due to the dimensions of the beam and the size of the battery, subtle changes in position and rotation should not significantly influence NPD patterns, as demonstrated in Fig. 2a. Fig. 3a–d shows NPD patterns for each battery at the 5th orientation (see Fig. 2a and b) directly overlaid. The background, which can be seen in Fig. 3d, also shows minor differences between the samples, a strong indicator that the NPD data can be directly compared. Fig. 3b shows that the intensity of the strongest negative electrode peak, the lithiated graphite 002 reflection [51] is highest in the batteries under 115, 121, 137 conditions, and then decreases in the following order of conditions: 136 > 109 > 107 > 117, 113 > 103 > 126. In this state of the battery, the negative electrode has a majority phase of LiC12, see first patterns in Fig. 4 where the initial charge transforms the negative electrode from lower to higher lithiated material, e.g. from the LiC18 to LiC12 and then to LiC6 phases as observed for batteries tested in operando [51]. There is also a subtle shift in peak position in approximately the same sequence of battery conditions. It should be noted that all batteries were tested at the same potential so the changes in the lithiated graphite 002 reflection are likely to be a result of the battery history. The batteries 137 and 136 show some of the highest lithiated graphite 002 reflection intensities and these are calendar aged at 3 years (uncycled). These batteries represent as-received batteries that have been stored for later use. Battery 115 also shows a high lithiated graphite 002 reflection intensity, which corresponds to slow charging followed by faster discharging. Similarly high lithiated graphite 002 reflection intensity is shown for battery 109, which underwent fast charge/fast discharge with a pause. Lower lithiated graphite 002 reflection intensities are noted for the moderate charge/discharge (±2C) of battery 126, the fast charge/slow discharge of batteries 103 and 113 (where battery 113 is tested at 10 °C higher in temperature than 103), and fast charge/discharge of batteries 107 and 117 (where battery 117 is cycled in a lower state of charge range compared to 107). Therefore, the uncycled, slow charged (with fast discharge) and paused during fast cycling batteries show higher lithiated graphite (LiC12) 002 reflection intensities while continuous moderate and fast rate cycled, fast charged (with slow discharge) and fast rate cycled within a small state of charge (SOC) range batteries show lower lithiated graphite (LiC12) 002 reflection intensities. These results suggest that gentler conditions or at least gentler charge conditions result in higher lithiated graphite 002 reflection intensities or the presence of more LiC12, with faster or harsher conditions reducing reflection intensity or less LiC12 produced. At the same state of charge this suggests that more of the electrode has transformed to LiC12 under gentler conditions. Download : Download high-res image (2MB)Download : Download full-size image Fig. 3. Ex situ NPD data of 26650 batteries aged under the conditions listed in Table 1. Different 2θ regions are shown, with (a) and (b) highlighting the graphite-type reflections, (c) a region of positive electrode reflections and (d) the background for the entire 2θ region of the NPD data. Download : Download high-res image (1MB)Download : Download full-size image Fig. 4. In operando NPD patterns collated in time and shown as a colour scale with the potential profile shown on the right for the three batteries examined (a) 107, (b) 137, and (c) 113. The lithiated graphite 002 reflection is labelled and the reflections from either LiFePO4 to FePO4 are indicated by arrows in (b), where the transition between these two phases is clearly observed. (For interpretation of the references to colour in this figure legend, the reader is referred to the web version of this article.)
https://doi.org/10.1016/j.jpowsour.2016.12.103_p3_7 | Battery 121 is anomalous to this general trend, where the lithiated graphite 002 reflection intensity is highest following fast rate cycling. It should be noted that this battery was only cycled between 80 and 100% SOC, which may explain this result. Interestingly, the other battery which was cycled in a limited SOC range (battery 117, cycled between 0 and 20% SOC), the lithiated graphite 002 reflection exhibits a shoulder at 2θ ∼ 41.7°, which is indicative of a lower Li-content graphite (e.g. a LiC18-type phase) [51]. This suggests that cycling between 0 and 20% SOC leaves some lower lithium content graphite while cycling between 80 and 100% SOC leaves a higher lithium content graphite. Therefore, the lithiated graphite (or LiC12) 002 reflection appears to exhibit noticeable changes with battery history that is correlated to the state of health of the battery and to the conditions of electrochemical cycling. In terms of the positive electrode, which features characteristic reflections in the region depicted in Fig. 3c, very little difference is observed between the samples.
https://doi.org/10.1016/j.jpowsour.2016.12.103_p3_9 | To correlate battery history with structural evolution three batteries were chosen representative of three different ageing conditions: 107 (high charge and discharge rate), 113 (high charge rate, but slow discharge rate) and 137 (calendar aged). The collected in operando NPD patterns are shown as a colour contour plot with their respective potential curves overlaid in Fig. 4. A Le Bail fit using the structural models of the components, LiFePO4, FePO4, lithiated graphite, Cu and Al, with NPD data for the as received battery 137 is shown in the Supporting Information, Figure S1. The most prominent feature in all cases is the evolution of the graphitic electrode with the lithiated graphite LiC12 002 (labelled) reflection (or the LiC6 001 reflection) [33], [52]. The arrows in Fig. 4b indicate reflections associated with LiFePO4 and FePO4 and the data clearly reveal that these alternatingly appear and disappear during cycling.
https://doi.org/10.1016/j.jpowsour.2016.12.103_p3_10 | 3.2.1. The negative electrode As the battery is charged lithium intercalates into the graphite negative electrode. This is well-known to affect the d-spacing of the graphite layers, as revealed by the c lattice parameter and the strongest reflection in our data, the lithiated graphite 002 reflection, which shifts in position (and changes in intensity). The evolution of graphite as a negative electrode material has been described in detail previously, with a staged mechanism being a generally-accepted description of the intercalation processes [51], [53]. In this mechanism there are a number of distinct phases (LixC6 or LiyC) which form as the Li content in graphite is increased and the transitions between these phases have been previously characterised [20], [54], [55]. Relatively recent in operando work has also shown that these transitions appear as an apparent solid-solution transition for most of charge at high current rates [56]. Essentially the intermediate phases appear as a gradual transition that is very close to solid-solution type behaviour from graphite to LiC12 [57]. Thus the graphite-type 002 reflection changes 2θ value with charge and discharge in an apparently gradual manner until LiC12. Close to the charged state the high lithiated graphite LiC12 phase converts to LiC6 via a two-phase reaction. Fig. 4a–c shows that the negative electrode evolves as an apparent solid-solution reaction for most of charge and discharge. Close to the charged state, the intensity of the lithiated graphite 002 reflection decreases concurrently with the increasing intensity of the LiC6 001 reflection. To capture the kinetics of the lithiation/delithiation processes taking place at the electrodes, single-peak fitting of the lithiated graphite 002 reflection position and intensity and the LiC6 001 reflection intensity was performed and the results are shown in Fig. 5, Fig. 6, Fig. 7. Download : Download high-res image (999KB)Download : Download full-size image Fig. 5. Single peak fitting parameters using NPD data for battery 107 with b) graphite-type 002 reflection position, c) LiC6 001 reflection area, d) LiFePO4 102 reflection area. Errors bars are similar in size to the points. Download : Download high-res image (736KB)Download : Download full-size image Fig. 6. Single peak fitting parameters using NPD data for battery 113 with b) graphite-type 002 reflection position, c) LiC6 001 reflection area, d) LiFePO4 102 reflection area. Errors bars are similar in size to the points. Download : Download high-res image (935KB)Download : Download full-size image Fig. 7. Single peak fitting parameters using NPD data for battery 137 with b) graphite-type 002 reflection position, c) LiC6 001 reflection area, d) LiFePO4 102 reflection area. Errors bars are similar in size to the points.
https://doi.org/10.1016/j.jpowsour.2016.12.103_p3_11 | 3.2.2. The positive electrode The evolution of LiFePO4 to FePO4 in these batteries appears to proceed via the conventional two-phase reaction mechanism [26] (see arrows in Fig. 4b). LiFePO4 is widely regarded to act as a two-phase system when used as a positive electrode material in Li-ion batteries [27]. During charge/discharge the removal/insertion of Li ions from/to the positive electrode material results in conversion between the lithiated LiFePO4 phase and the delithiated FePO4 phase [23]. The particle size and morphology of LiFePO4 can be modified to cause a solid-solution reaction for some, most or all of the LiFePO4 charge/discharge [58]. Evidence for the two-phase reaction in our data can be seen in the cyclic change in intensity of the LiFePO4 102 reflection (Fig. 5, Fig. 6, Fig. 7) [59]. During charge, the intensity of the LiFePO4 102 reflection decreases while the intensity of the reflections from the FePO4 phase increase, and vice versa on discharge. The FePO4 reflections are fairly weak within these datasets and so the LiFePO4 reflections are used to characterize the evolution of the positive electrode.
https://doi.org/10.1016/j.jpowsour.2016.12.103_p3_12 | 3.2.3. Reaction rates The major advantage of time-resolved data is the ability to extract rates of change. The evolution of peak area and peak positions can be modelled by fitting functions to the data in order to characterize their relationship to the applied current. Table 2 shows the rate of change of the LiFePO4 102 peak area (PA) during the electrochemical steps used and the corresponding applied current. As expected, the LiFePO4 102 peak area is found to increase during the discharge steps and decrease during the charge steps with lithium intercalation and deintercalation, respectively. Moreover, in all three batteries it is found that the rate at which the peak area grows and diminishes is linearly proportional to the applied current, as shown in Fig. 8a, as consistent with previous studies of the two phase reaction of LiFePO4 [60]. An empirical relationship can be drawn from the increase/decrease of the PA per second and the applied current, where the slope of the plot of the rate of change of PA versus current is R [d(PA/s)/dI). Table 2. Change in LiFePO4 120 peak area versus applied current. Rate of change of peak area is obtained by performing linear fits to the data shown in Fig. 5, Fig. 6, Fig. 7. Final voltage (V) Applied current (A) Rate of change of peak area (area/s) Battery 107 Battery 137 Battery 113 1st Discharge 2 −0.5 0.111(3) 0.134(4) 0.0821(71) 1st Charge 4.2 0.5 −0.122(4) −0.142(43) −0.105(6) 2nd Discharge 2 −0.5 0.121(6) 0.156(7) 0.0904(7) 2nd Charge 4.2 2 −0.611(39) −0.508(56) 3rd Discharge 2 −1 0.270(13) 0.274(14) 3rd Charge 4.2 2 −0.468(31) −0.518(29) 4th Discharge 2 −1 0.245(26) 0.281(13) 4th Charge 4.2 2 −0.486(36) −0.572(25) 5th Discharge 2 −2 0.421(29) 0.451(27) 5th Charge 4.2 2 −0.420(24) −0.471(26) 6th Discharge 2 −2 0.544(35) 0.572(36) Download : Download high-res image (541KB)Download : Download full-size image Fig. 8. Rate of change of the (a) LiFePO4 120 reflection intensity, (b) LiC6 001 reflection integrated area and (c) graphite-type LixC6 or LiyC 002 reflection position versus applied current. Lines are the linear fits applied to the data. *Additional points for battery 137 are due to the battery being charged at the same current multiple times. The relationship between rate of change of peak area and applied current is found to have the highest magnitude for battery 137 (R = −0.273(7)), followed by battery 107 (R = −0.237(7)) and least for battery 113 (R = −0.196(11), see Fig. 8a). In this graph it is evident that on discharge the rate of change of the PA is positive as LiFePO4 forms and that it is negative for the charge process where LiFePO4 delithiates, with the data passing expectedly through 0,0. The difference in slope appears to be related to the cycling history of the batteries, where battery 137, which was calendar aged, exhibits a greater response than batteries 107 and 113 which have been previously cycled. This supports the ex situ findings where the calendar-aged battery 137 was found to show markedly different behaviour than cycle-aged batteries 107 and 113. Peak fitting of the LiC6 001 reflection during charge and discharge reveals the peak area increases as the battery reaches its charged potential, see Table 3 and Fig. 8b. There was some difficulty in fitting the LiC6 001 reflection using the NPD data of the 107 and 113 batteries due to the superposition of this reflection with the adjacent reflection from the negative electrode, resulting in some data in Table 3 being absent. The rate at which the LiC6 001 reflection area grows/diminishes is again, as expected, linearly related to the applied current, being positive on charge and negative on discharge, and passing through 0,0. The response of the LiC6 001 reflection exhibits a slightly different relationship to that of the LiFePO4 120 reflection. The relationship that can be established for the LiC6 001 reflection is R = 5.95 and R = 5.20 for batteries 137 and 113, respectively which is significantly lower than for battery 107 (high rate charge/discharge), where R = 7.83. Table 3. Rate of change in LiC6 001 reflection peak area versus applied current. Final voltage (V) Applied current (A) Rate of change of peak area (area/s) Battery 107 Battery 113 Battery 137 1st Discharge 2 −0.5 3.23(88) −2.20(16) −2.58(8) 1st Charge 4.2 0.5 4.21(85) 2.72(15) 2.83(6) 2nd Discharge 2 −0.5 −2.75(12) −2.57(5) 2nd Charge 4.2 2 11.12(61) 3rd Discharge 2 −1 −5.27(18) 3rd Charge 4.2 2 17.34(117) 12.07(65) 4th Discharge 2 −1 −7.16(15) −5.11(17) 4th Charge 4.2 2 16.88(83) 13.23(74) 5th Discharge 2 −2 −13.47(50) −10.37(34) 5th Charge 4.2 2 16.89(44) 13.35(30) 6th Discharge 2 −2 −14.80(23) −12.68(40) In all of the batteries, the position of the lithiated graphite 002 reflection shifts between 2θ ∼ 40.5° (near the charged state) and 42.5° (the discharged state). This shift corresponds to the expansion (and contraction) of the spacing between the graphitic layers of the negative electrode as Li is inserted and removed during cycling. Examining the rate of change of the peak position, rather than peak area, is therefore more pertinent to understanding the degree of graphite lithiation (an approximate solid-solution reaction), as opposed to the examination of peak area for the positive electrode (a two-phase reaction). Results of linear fits to the peak position with time are shown in Table 4 and Fig. 8c. In this case, doubling the current results in a doubling of the rate of the peak position shift, see 1st discharge for battery 107 and compare to the 3rd discharge for battery 107 in Table 4. Table 4. Rate of change of the graphite-like 002 reflection position with time (°/s). Final voltage (V) Applied current (A) Rate of change of peak position (°/s) Sample 107 Sample 113 Sample 137 1st Discharge 2 −0.5 0.000442(8) 0.000497(1) 0.000346(9) 1st Charge 4.2 0.5 −0.000439(9) −0.000470(1) −0.000293(6) 2nd Discharge 2 −0.5 −0.000444(8) 0.000477(1) 0.00037(1) 2nd Charge 4.2 2 −0.00157(7) −0.00139(1) −0.00131(7) 3rd Discharge 2 −1 0.000901(2) 0.000733(3) 3rd Charge 4.2 2 −000157(7) −0.00124(6) 4th Discharge 2 −1 0.000964(2) 0.000673(4) 4th Charge 4.2 2 −0.000172(7) −0.00129(7) 5th Discharge 2 −2 −0.00183(6) 0.00132(8) 5th Charge 4.2 2 −0.00156(6) −0.00122(6) 6th Discharge 2 −2 0.00131(9) 0.00138(1) The rate of structural changes within the electrode materials can be related to the applied current, a summary of the relationships observed is shown in Table 5. It appears that a history of high rate charge/discharge (battery 107) results in a relatively larger structural response (or R) of the negative electrode phase. This is probably an indicator of better battery health for 113 and 137, which have not previously been subjected to high rate discharge and which exhibit similar negative electrode phase rates of structural changes to each other, consistent with the ex situ results. For the positive electrode, LiFePO4 102 peak area is lower in absolute magnitude for batteries 113 and 107. Table 5. Summary of kinetic parameters for the different batteries. Battery 107 113 137 Battery History +4C/−4C +4C/−1C 50% SOC, +29.2 °C +33.5 °C +23 °C, 3 years R R R LiFePO4 120 −0.2365(65) −0.196(11) −0.2725(74) LiC6 001 7.83(14) 5.20(48) 5.95(17) LixC6 graphite-type 002 −8.13(29) × 10−4 −7.59(61) × 10−4 −6.54(60) × 10−4
https://doi.org/10.1016/j.jpowsour.2016.12.103_p4_2 | In operando neutron powder diffraction, for the first time, is applied to examine electrodes within larger 26650-type commercial batteries. The in operando NPD data shows the expected phase evolution of both the LiFePO4 positive electrode and the graphitic negative electrode phases. Importantly, the use of time resolved data enabled examination of the rate of electrode changes taking place. A linear relationship between the electrochemical reactions which occur during cycling and the applied current was found for all batteries tested, with the slope (R) of the rate of change of structural parameters versus current being different for each of the batteries tested. There is some evidence that the different relationships observed may be related to the cycling history of the batteries: the rate of structural evolution of the negative electrode was found to be significantly higher for the battery with a history of high current charge/discharge. Further work, with a larger sample size of batteries examined by in operando NPD will address in more detail the relationship between cycle history and electrode response and whether NPD can be used as a diagnostic tool for a batch of batteries.
https://doi.org/10.1016/j.jpowsour.2016.12.111_p1_2 | Internal short circuit and subsequent thermal runaway have been important safety issues for the Li-ion batteries used in cell phones and laptop computers. In small electronic appliances, the estimated occurrence of an internal short circuit and thermal runaway is one in 5 million or even smaller. Many attempts have been made to simulate the internal short circuit which is believed to be caused by manufacturing defects or lithium dendrite growth during operation [1]. In practice, all the field events of thermal runaway left little evidence on what actually happened because the high temperatures during thermal runaway consumed most cell components. It is therefore hard to pin-point the origin of the internal short circuit. Despite the concerns for thermal runaway, small Li-ion batteries are generally considered safe and can even be carried onto airplanes. This is because the total number of cells in a pack is small (4–6 cell packs for laptops), and individual cell capacity (<3 Ahr) is small in electronic appliances such as a smart phone. UL 1642 [2] addresses the safety issues and testing procedures of the small Li-ion cells.
https://doi.org/10.1016/j.jpowsour.2016.12.111_p1_3 | The high energy density, good power density and high charge/discharge efficiency of Li-ion batteries have made electrical vehicles a practical alternative to internal combustion engine vehicles. The automotive manufacturers have made hybrid electric vehicles (HEV) since 1997, and most of them are employing Li-ion battery systems. Electrical vehicles (EV) and extended range electrical vehicle (EREV) have been available in the market since 2011. The introduction of electric vehicles into the market also made the battery safety a higher priority. Unlike Li-ion cells in the consumer electronic market, in which a thermal runaway event may only cause a small hot gas release and controllable fire, a battery failure in an electric vehicle can be catastrophic.
https://doi.org/10.1016/j.jpowsour.2016.12.111_p1_4 | The increasing safety risks of large format Li-ion cells are due to the higher capacity of individual cells (15–32.5 Ahr) and the large number of cells used in a pack. The amount of energy release caused by mechanical damage from a fully charged cell can result in a much higher local temperature rise followed by thermal runaway. Even with improved safety under non-collision conditions the cell behavior during and after a collision by mechanically induced internal short circuit is critical. With increasing number of electrical vehicles on the road, auto accidents involving EVs are inevitable. Without a reliable cell safety test of large format batteries, the current strategies are: 1. Mechanically isolate the battery pack and use heavy and strong armors to protect the cells from deformation 2. Development of alternative cell chemistry with higher onset of thermal runaway temperatures 3. Limiting the battery operation range, i.e. a smaller window of state-of-charge (SOC), to stay below full capacity
https://doi.org/10.1016/j.jpowsour.2016.12.111_p1_5 | There is no widely accepted mechanical abuse cell safety test available, especially for thermal runaway of large format Li-ion cells. Unlike the small consumer electronic cells, large format cells can easily undergo thermal runaway due to a mechanically induced short circuit. It is very difficult to establish a standard test in which pass and fail are simply defined by fire or smoke. The goal of this study is to develop a reliable mechanical abuse test for large format Li-ion cells and demonstrate the test is capable of distinguishing cell safety risks. For large format cells, we are no longer trying to simulate the small manufacturing defects. The aim is to find a sensitive enough test that different large format cells can be compared. It is not realistic for this test to be a PASS/FAIL test that simulates the internal short circuit induced by mechanical damages as a result of car crashes because damage area in every crash could be different. What the test can provide is a relative risk comparison of different cells. In the absence of other testing or information on safety, knowing the relative safety risk of the cells that involved in an accident is valuable information to first responders such as fire fighters and tow truck operators. The pinch test developed at Oak Ridge National laboratory (ORNL) has been modified, and a pinch-torsion test was developed for large format cells utilizing battery safety testing facilities at the Naval Surface Warfare Center (NSWC). Preliminary results and analysis are presented.
https://doi.org/10.1016/j.jpowsour.2016.12.111_p2_3 | Various experiments have been designed to simulate the internal short circuit. The majority of the tests were mechanical abuse tests in nature. The goal for internal short circuit simulation is to create a small contact point inside a cell, preferably between two electrodes and the separator. However, to simulate a realistic contact short circuit the damage to the cell need to be kept at minimum and the local cell chemistry and microstructure should be unchanged. These are the main challenges to successful simulations of internal short circuit. For mechanical abuse tests that used to assess the cell thermal runaway risk, minimal damage to the cell is still preferred. There are many ways to create internal short circuit contact inside a cell. The following methods can be found in the literature.
https://doi.org/10.1016/j.jpowsour.2016.12.111_p2_4 | 2.1.1. Nail penetration test The most noticeable battery safety test is the nail penetration method [3] in which a nail is forced into the cell causing short circuit. The results of nail test have been mixed and inconclusive. The penetration of the cell casing and metal-to-metal contact with multiple layers inside the cell made it a more severe test than the intended small defect that is believed to cause internal short circuit. In this case, a cell can be mislabeled as unsafe because it failed a harsh test. On the other hand, the nail is acting as a heat sink that can remove local heating much quicker and may led to an unintended pass of the test.
https://doi.org/10.1016/j.jpowsour.2016.12.111_p2_5 | 2.1.2. Small indentation test A modified version of the nail penetration test is the small indentation test, used by Underwriters Laboratory for cell safety test (UL 1642) and also adopted by the USABC group [4], [5]. In this test, a blunt metal pin with 3 mm radius is used to mechanically indent the cell. Usually a load frame is used with controlled loading speed and a furnace is used to perform the test at various temperatures. It is by far the most successful test for cylindrical cells. However, in prismatic cells the failure tends to happen near the contact surface and mechanical fracture of the can and pouch often occurs. This test is currently limited to small capacity cells (<3 Ahr) and not widely used for large format cells.
https://doi.org/10.1016/j.jpowsour.2016.12.111_p2_6 | 2.1.3. BAJ test The Battery Association of Japan (BAJ) suggested an alternative internal short circuit test [6] in which the jelly-roll of a charged battery is taken out and a small metal particle is placed under the unwrapped layers. The cell is then subjected to mechanical pressure until a short circuit occurs. This procedure requires disassembly of the live cells and is not practical for the industry to adopt.
https://doi.org/10.1016/j.jpowsour.2016.12.111_p2_7 | 2.1.4. Implanted instigators There are several other internal short circuit tests that require a foreign object to be implanted inside the cell during manufacturing. They are proposed by Sandia National Laboratory (SNL) [7] using Wood`s metal, a eutectic alloy of 50% bismuth, 26.7% lead, 13.3% tin, and 10% cadmium by weight with a melting point of 70 °C, National Renewable Energy Laboratory (NREL) using a phase-change material [8]. In some tests [9], [10], [11] an external field is used to induce the internal short circuit. The filed can be electrical, ultrasonic or magnetic. The main issue of these approaches is the requirement of manufacturers to put a foreign object inside the cell. It is not a practical approach for the end users to evaluate the cells from various suppliers.
https://doi.org/10.1016/j.jpowsour.2016.12.111_p2_9 | A mechanical pinching test was developed at ORNL by integrating the load frame with precisely controlled compression using two spheres [12], [13]. The speed of the test can be as low as a few microns per second. Failure usually occurs below the top layers and the contact area can be 1–2 mm in diameter. The major drawback is this test only works for prismatic cells. The initial ORNL pinch test system was a MTS servo-hydraulic machine. This system is capable of testing prismatic cells up to 3 Ahr. The cell voltage was monitored during the pinch test, and the detection threshold was set at 0.1 V at which the loading was reversed at 10x the pinch speed. This test was shown to be sensitive enough to distinguish cells with different designs.
https://doi.org/10.1016/j.jpowsour.2016.12.111_p2_10 | The important features of the pinch test are the characteristic voltage drop and temperature responses. The original pinch test was a simple pass (positive) and fail (negative) test: • A negative response (thermal runaway) is a rapid voltage drop followed by no recovery and a large temperature increase in the cell to >150 °C. • A positive response (safe cell) is a sharp voltage dip followed by a voltage recovery and a small temperature increase, typically below 100 °C, but can sometimes reach below 130-150 °C reaction triggering temperature depending on specific cell chemistries
https://doi.org/10.1016/j.jpowsour.2016.12.111_p2_11 | The short circuit site produced by the pinch-only test was still too large for some cells, especially the one with higher energy density. It was further improved with the addition of torsion components during compression [14], [15]. Instead of simple compressive loading, torsion was added to simulate driving a screw driver into the cell. The torsion was able to cause separator failure much earlier and create a smaller contact area. The subsequent short circuit was less severe allowing some large format cells to be charged to 100% SOC.
https://doi.org/10.1016/j.jpowsour.2016.12.111_p2_13 | Commercially available large format Li-ion cells (18 Ahr LFP cells and 25 Ahr NMC cells) were tested using the pinch method at NSWC in Carderock, MD. These two types of cells have similar size electrodes, overall weight and density. Both cells were manufactured and assembled under similar conditions. In terms of capacity, a 72% SOC NMC cell is comparable to a 100% SOC LFP cell. Although it is ideal to have cells that have the same chemistry and the same capacity, and carry out testing with a larger scale test matrix, we focused on developing a test that sensitive enough to compare these two types of cells. The test chamber was a reinforced steel structure equipped with a high-efficiency ventilation system designed to handle the smokes and fire of large battery modules and packs. A LabView based data acquisition system was used to monitor and record the cell voltage and temperature. A FLIR A325 infrared camera was placed inside the chamber to monitor the cell surface temperatures. The chamber was equipped with video recording and real-time monitoring. In order to improve parameter control a motor-driven load frame was built. The system used a 5000 pound load cell. The actuator moved at 0.001 inch/min or faster. We used test speeds at 0.01 in/min and 0.05 in/min. It has been shown that the loading rate does not affect the load vs. displacement within the test speed range. Cell voltage was used as the trigger signal and a voltage drop indicated the onset of internal short circuit. The system sensitivity was set typically at ΔV = 0.1 V, and the pinch head would return at 1 inch/min upon the detection of a failure.
https://doi.org/10.1016/j.jpowsour.2016.12.111_p2_14 | From previous work of small capacity prismatic cells [18], it was clear the pinch-only test induced too much damage to the cell; it was beneficial to introduce a torsion component during the compression. While such testing is available in commercial hydraulic testing systems such as MTS, adding a torsion force in the portable system requires a second motor and was not practical for the limited space inside the test chamber. The pinch-only tests put cells under compression. It took large compressive force (about 1500–1700 lbs) and large deformation (70–80% of total cell thickness) to produce a mechanical failure in the separator. The excessive mechanical damage to the cells during pinching was the main reason for higher rate of thermal runaway in fully charged Li-ion cells. The pinch-only test shown in Fig. 1 was modified to introduce a torsion component manually. A manual pulling mechanism was accomplished by attaching a wire to the mechanically stronger anode tab made of a Cu-Ni alloy (elastic modulus 152 GPa) compare to the aluminum cathode tab (elastic modulus 69 GPa). The cell was pulled horizontally to “twist” the cell about 5° after at least 600 lbs of compressive force. This modification allowed some large-format cells to be tested to 100% SOC without thermal runaway and demonstrated a practical method to evaluate large-format cells experiencing mechanical abuse. Download : Download high-res image (413KB)Download : Download full-size image Fig. 1. Modified pinch-twist test: The cell can be twisted by pulling the yellow wire attached to the anode tab. (For interpretation of the references to colour in this figure legend, the reader is referred to the web version of this article.)
https://doi.org/10.1016/j.jpowsour.2016.12.111_p3_3 | Large format LFP cells were purchased from a commercial source with dimensions of 161 mm × 230 mm x 6.5 mm, and each cell weighted 490 g. The nominal cell voltage was 3.2 V and maximum capacity was 18 Ahr. The energy density without the tab was 240 Whr/L. Since the SOC of LFP cells were difficult to determine from the open circuit and discharge voltage, the cells were all first charged to full capacity and for each condition, a fixed portion of full capacity was removed for lower capacity tests.
https://doi.org/10.1016/j.jpowsour.2016.12.111_p3_4 | For the LFP cells, a typical positive cell response is shown in Fig. 2, in which a quick voltage drop was accompanied by a fast partial recovery after the pressure was released. The test speed for the LFP cells was at 0.05 inch/min and all the pinch-only tests were very repeatable with failure occurring at the same displacement values and compressive load 1.2 ± 0.1 klb. However, at 100% SOC, a few initial tests indicated the pinch damage was excessive. Most cells would go to thermal runaway because of higher current and local temperature rise. The torsion component was added during the pinch test as described in Fig. 1. A comparison of pinch-only tests and pinch-torsion tests are shown in Fig. 3. The pinch-only test, Fig. 3(a), showed a very fast voltage drop followed by a discharge to zero voltage within 1–3 min after the compressive pressure was released. Thermal runaway occurred as a result. The pinch-torsion test on another cell with the same capacity, Fig. 3(b), was able to create the characteristic voltage drop-and-recovery without thermal runaway. Download : Download high-res image (235KB)Download : Download full-size image Fig. 2. Characteristic voltage drop-and-recovery indicating a successful creation of internal short circuit. Download : Download high-res image (424KB)Download : Download full-size image Fig. 3. (a) Pinch-only test of a 100% SOC cell resulted in rapid voltage drop followed by thermal runaway; (b) Pinch-torsion test on 100% SOC cell resulted in a voltage drop-and recovery (no thermal runaway).
https://doi.org/10.1016/j.jpowsour.2016.12.111_p3_5 | In Fig. 4, a total of 12 cells are shown after the tests. The three cells with burn marks were tested with pinch-only. There were excessive damages to the pouch, and the cell released a large amount of heat and some with smoke. Temperatures of the three cells reached 150 °C or higher within 3–5 s follow by release of smoke and hot gas. The other nine cells were tested with a torsion force added after 600 lbs initial compressive force. Five cells were charged to 90% SOC and four cells were charged to 100% SOC. All the cells tested with pinch-torsion failed at a smaller compressive force than the pinch-only tests. More importantly, the voltage drop showed typical recovery, and no thermal runaway was observed. The test details are listed in Table 1. After testing cells at 90% and 100% SOC, no additional LFP cells were tested at lower SOC because no thermal runaway was likely to occur. The ability to test 18 Ahr cells at 100% SOC made it possible to access thermal runaway risks of large-format cells used for electric vehicles. Under the system developed to assess the thermal runaway risks, the 18 Ahr LFP cells had a perfect safety score of 100, which also meant there was 0% chance of thermal runaway under these test conditions. Download : Download high-res image (386KB)Download : Download full-size image Fig. 4. Twelve LFP cells tested: three with burn marks (from the top right corner) were Pinch-only and 9 other cells were Pinch & Twist tests. Table 1. LFP cells tested at 100% and 90% SOC. Cell Voltage (V) Capacity (Ahr) SOC % Number of tests Number of thermal runaway Safety score Thermal runaway risk LFP Cells 3.33 16.2 90 5 0 100 0 3.43 18.0 100 4 0 100 0
https://doi.org/10.1016/j.jpowsour.2016.12.111_p3_7 | In order to compare different cells, large-format NMC cells were purchased from the same commercial source with dimensions of 161 mm × 230 mm x 6.0 mm and each cell weighted 485 g. The nominal cell voltage was 3.65 V, and maximum capacity was 25 Ahr. The energy density without the tab was 410 Whr/L. To be consistent with LFP cells testing the NMC cells were all discharged from shipping voltage and charged to full capacity of 25 Ahr. For each condition, 8–50% of full capacities were removed from the cell. Since the cell dimensions and weight were similar to the LFP cells, the same pinch-torsion tests were carried out to evaluate the NMC cells. Since the initial tests of higher capacity cells resulted in thermal runaway the test speed was slowed down to 0.01 inch/min to better monitor the failure events. Loading speed was shown not a factor for either the LFP cells or the NMC cells. Fig. 5 are typical cell responses of NMC cells at various SOC. Four NMC cells charged to 50% SOC were subjected to the pinch-twist test. All four cells showed the positive responses with voltage drop-and-recovery as Fig. 5(a). Download : Download high-res image (906KB)Download : Download full-size image Fig. 5. Load and Voltage vs. Time plots of four 25 Ahr NMC cells at a) 50% SOC, VOC = 3.65 V; b) 60% SOC; VOC = 3.72 V c) 60% SOC; VOC = 3.73 V and d) 80% SOC; VOC = 3.90 V.
https://doi.org/10.1016/j.jpowsour.2016.12.111_p3_8 | A total of six cells charged to 60% SOC were tested and three out of six cells showed positive responses with voltage drop-and-recovery, shown in Fig. 5(b). Three other cells showed cell voltage recovered briefly and quickly dropped to 0 V followed by a thermal event with pouch out gassing and smoke, as shown in Fig. 5(c). At 50% chance of thermal runaway, we determined 60% SOC was the threshold of thermal runaway for the 25 Ahr NMC cells. In order to confirm cells with higher SOC than 60% would definitely go to thermal runaway under the same test conditions, two cells at 80% and 92% SOC were tested. The Voltage and Load vs. Time curves of the 80% SOC cell are shown in Fig. 5(d). The voltage dropped to zero volt with no bounce back and the subsequent thermal runaway observed by IR camera showed a steep temperature rise slope (described in section 3.3) with more visible gas release and smoke. The 92% SOC cell had similar responses followed by thermal runaway. No more cells at higher SOC than 60% were tested because the results clearly showed 60% SOC is the limit.
https://doi.org/10.1016/j.jpowsour.2016.12.111_p3_10 | An infrared camera was used to record the surface temperatures of cells during all the tests. It provided digital temperature maps of the entire cell surface and the thermal event could be played back of frame-by-frame. Fig. 6 shows four typical Temperature vs. Time profiles from an area right next to the indenter on the LFP and NMC cells. At 100% SOC, the LFP cell with pinch-torsion showed a gradual temperature rise and stabilized after 30 s at 60 °C. However, the LFP cell charged to 100% SOC experienced pinch-only test went to thermal runaway within 3–5 s, surface temperatures quickly exceeded the IR camera setting of 150 °C and dropped back within the range after 90 s. For the 25 Ahr NMC cells, pinch-torsion tests were used for all the cells. Even at low SOC of 50%, all the cells would go to thermal runaway for the pinch-only test. Although the voltage recoveries in Fig. 5 (a) and (b) indicated the short circuit was brief and the cells recovered quickly, the temperature profiles showed a very different response between the LFP and NMC cells. As shown in Fig. 6, the 50% SOC NMC cell had a sudden, very local temperature rise of 120–130 °C and quickly cooled down to 55 °C within 60 s, during which the cell average temperature remained below 60 °C. The IR images also confirmed a localized temperature spike that was contained. The energy was not enough to trigger thermal runaway throughout the cell. However, at 80% SOC, the temperature quickly exceeded 150 °C and thermal runaway was triggered. Compare to the slow rise to 60 °C of the LFP cell, the NMC cells had more energy release after the short circuit. The thermal responses of the two types of cells were associated with the total available energy and different cell chemistries. Download : Download high-res image (213KB)Download : Download full-size image Fig. 6. Temperature vs. Time plots of LFP and NMC cells showing various thermal responses under different loading modes and state of charge (SOC).
https://doi.org/10.1016/j.jpowsour.2016.12.111_p3_11 | The IR camera also captured the details of cell temperature evolution right after the short circuit, as shown in Fig. 7 for a 60% SOC NMC cell that went to thermal runaway. Instead of a typical heat transfer isotherm spreading from the pinch location, the temperature went up to 147.5 °C within 0.5 s and showed an irregular thermal pattern extending in several directions. This pattern was similar to the ignition of fire when lighting a match or a gas burner with flames shooting out. The IR images were taken every 0.25 s. The rapid ignition-style heat spread was much faster than the thermal conduction speed. It was a clear indication of local heating could not be contained and triggered exothermic chemical reactions. Download : Download high-res image (1MB)Download : Download full-size image Fig. 7. 25 Ahr NMC cell at 60% SOC before thermal runaway (color bar automatically adjusted to the maximum and minimum temperatures).
https://doi.org/10.1016/j.jpowsour.2016.12.111_p3_12 | In Fig. 8, the IR images of the 80% SOC NMC cell right after short circuit were shown. During the first second (4 Hz frame rate), the temperature went up to 150 °C. The irregular flame-like temperature pattern spreading to the left could be seen in the two top images. The next two images showed hot gas release and thermal runaway. Compared to the 60% SOC cell in Fig. 7, the extra 20% energy resulted in higher local temperatures (76.8 °C vs 150 °C at 0.25 s) and faster triggering of the chemical chain reactions. Download : Download high-res image (943KB)Download : Download full-size image Fig. 8. Four IR images of a 25 Ahr cell charged to 80% SOC before thermal runaway.
https://doi.org/10.1016/j.jpowsour.2016.12.111_p3_14 | We have shown that for large format cells, mechanical pinch-torsion can be effectively used to induce a small local short circuit site inside the pouch cells. By monitoring and recording the Voltage and Load vs. Time curves, typical cell responses can be captured for safety evaluations. Temperature monitoring of the cells during testing provides extra information and is always helpful to the analysis. Although an IR camera provides surface temperature distribution, it may not be an economical and practical option. The minimum requirement of a surface mounted thermocouple is recommended. The 25 Ahr NMC cells were failing at 50% ratio (3 out of 6 cells) when charged to 60% SOC. They could survive at 50% SOC with no failure; i.e. thermal runaway did not occur and the voltage drop partially recovered. Compared to the 18 Ahr LFP cells which had 100% survival rate at 100% SOC, it was clear which type of cells were more prone to thermal runaway under same testing conditions. It is also important to point out that the NMC cells failed because the local heat generation was too much. It means an even smaller short circuit site is needed to keep the heating local.
https://doi.org/10.1016/j.jpowsour.2016.12.111_p3_15 | There is still room to improve the pinch-torsion test to allow higher capacity cells to be tested without going to thermal runaway. For example, the torsion applied to the cell was accomplished by manually pulling a wire and creating a one-time twist during pinching. An automated bi-axial loading system would provide more control to induce smaller size failure in the separator and more consistent internal short circuit events. Other important factors that could affect the test repeatability and sensitivity are data acquisition speed and voltage drop detection limit. Since the pinch or pinch-torsion test is a continuous deformation process, at various speeds the particles in the electrodes that initiated the short circuit through the failed separator could move away from the shorted spot. In a sensitive system, a smaller “soft short”, i.e. ΔV = 1–10 mV, and recovery could be detected. In this demonstration work, the test sensitivity of voltage drop was set at ΔV = 100 mV due to the noise level in the voltage channels. Signal quality and data acquisition system could be further improved. As the SOC increases more energy could be released after the short circuit. The cell response would progress into irreversible discharge (deeper voltage drops) and higher local temperatures. Therefore, the occurrence of the small voltage drop followed by instantaneous recovery under load diminished as the cells were charged to higher voltages (or higher capacities). For certain cells, even after the removal of the load, the local temperature could rise above the onset of exothermic reactions and lead to thermal runaway. The key of a sensitive mechanical abuse test is to set the voltage-drop at the right level so significant number of cells with better thermal management design or improved chemistry (with higher on-set thermal runaway temperatures) will exhibit a typical “soft short” voltage drop-and-recovery response at 100% SOC. In the meantime, some of the cells with different designs or chemistries would go to thermal runaway at 100% SOC but behave “safer” at reduced SOC. While this work demonstrated important parameters for the pinch-torsion method, the numbers of cells tested were limited and further optimization is needed. The exact testing protocols may be determined by organizations or groups setting test standards.
https://doi.org/10.1016/j.jpowsour.2016.12.111_p3_16 | For the NMC cells, the results are summarized in Table 2. The safety score was 100 at 50% SOC since 4 out of 4 cells showed positive responses with no thermal runaway. The safety scored dropped to 50 at 60% SOC since 3 out of 6 cells showed negative responses and went to thermal runaway. At higher SOC, all the cells went to thermal runaway and with safety score of 0. Although the number of cells at each SOC could be more and the SOC levels could be in finer increments, this method demonstrated the possibility of comparing cells for safety and risk of thermal runaway. For example, the 100% SOC 18Ahr LFP cells had the same safety risk of 50% SOC 25Ahr NMC cells. At 60% SOC the NMC cells had a 50% chance of going to thermal runaway compared to 0% for the LFP cells. Instead of a broad assessment of safety of the cells, this method provided a fair comparison among various cells under the same test conditions for mechanical abuse. Table 2. NMC cells tested at various SOC. Cell Voltage (V) Capacity (Ahr) SOC (%) Number of tests Number of thermal runaway Safety score Thermal runaway risk NMC cells 3.68 12.5 50 4 0 100 0 3.71 15.0 60 6 3 50 50 4.00 20 80 1 1 0 100 4.05 23 92 1 1 0 100
https://doi.org/10.1016/j.jpowsour.2016.12.111_p3_17 | Although there are some methods for battery safety assessment, such as those suggested by USABC [4], they are more appropriate for battery systems rather than individual cells. A simple “pass or fail” criteria used by previous mechanical abuse tests for consumer electronic cells is not an appropriate assessment for large-format cells and is probably the reason for limited adoption by the automotive industry. The analysis of the two types of commercial Li-ion cells showed it is possible to design mechanical abuse tests to compare safety risks of different large-format cells, using voltage drop characteristics and thermal runaway as parameters. However, further development of this method may require more detailed temperature response analysis.
https://doi.org/10.1016/j.jpowsour.2016.12.111_p3_18 | For all the cells tested, temperature responses could be put in three categories: 1) Small temperature rise to 30–60 °C after short circuit 2) Large temperature rise from 60 to 130 °C but no full scale thermal runaway 3) Temperature rise above 130 °C and followed by thermal runaway, fire and smoke
https://doi.org/10.1016/j.jpowsour.2016.12.111_p3_19 | The temperatures are an average over the entire cell surface. It should be noted in case 1) and 2) localized temperature rise could exceed the range. The overall temperatures of the cell remain in the defined range. It is also important to combine the temperatures with the voltage response. More detailed distinctions based on cell responses are possible, but may not be practical, especially in cell production environments. Therefore, a refined and simplified thermal runaway risk (TRR) assessment is proposed without the use of post-mortem examinations. The TRR score is only based on two continuously measured parameters during and after the mechanical abuse test: 1) cell voltage and 2) surface temperature.
https://doi.org/10.1016/j.jpowsour.2016.12.111_p3_20 | In the TRR assessment score system: • TRR 0 or safety score of 100: “Soft short”, voltage drop-and-recovery and average temperature rise <60 °C, which has no loss of cell function and posts no thermal hazard, comparable to USABC Level 0 or Level 1 • TRR 50 Safety score of 50: Continuous voltage decrease, without recovery, average temperature rise between 60 and 130 °C, which represents permanent cell damage and thermal hazard comparable to USABC Levels 2–3. • TRR 100 and safety score of 0: Quick drop of voltage and fast rise of temperature >130 °C within 3–5 s. It includes various features of thermal runaway including venting and mass loss, pouch rupture, and sometimes fire and explosion, comparable to USABC Level 4 to Level 7.
https://doi.org/10.1016/j.jpowsour.2016.12.111_p3_21 | It should be pointed out that for large format Li-ion cells, the second condition may not be common because of the difficulty in controlling the actually failure size and the amount of energy release. A well designed test system should have significant number of cells in between TRR scores of 100 and 0. In the overall safety assessment, four or more cells should be tested in each condition, and each cell carries the same weight in the final score. The thermal runaway risks listed in Table 1, Table 2 represent the sum of weighted TRR under each SOC. It is therefore possible to use this score system to develop mechanical abuse tests to evaluate large-format Li-ion cells.
https://doi.org/10.1016/j.jpowsour.2016.12.111_p4_2 | Internal short circuit simulation was expanded from testing small prismatic cells to mechanical abuse tests of large format cells used in electric vehicles. The original pinch test introduced larger damages and prevented testing of higher capacity cells or cells at high state-of-charge. Significant efforts have been put to modify the pinch test. It was found adding a torsion component to the pinch test could produce separator failure at smaller load thus minimize the short circuit size. A modified pinch-torsion test was used to test fully charged large-format cells. The study was able to conclude that 18 Ahr LFP cells have higher TRR scores than the 25 Ahr NMC cells. Since the purpose of this study was to compare two commercial cells with similar physical dimensions but different cell chemistries, the pinch-torsion test was sensitive enough to distinguish these two types of cells. This test method can be further optimized to evaluate Li-ion cells used in electric vehicle applications.
https://doi.org/10.1016/j.jpowsour.2017.01.133_p1_2 | Lithium-ion batteries become more and more important and are replacing established battery types like lead-acid and NiMH batteries whenever high power density and space constraints are of major concerns. Even in terms of costs they become more competitive. The driving forces to develop this technology are consumer electronics, e-mobility and stability of the electrical grid with high penetration of renewable energies. Especially for the last two industry sectors, cells with high reliability and long lifetimes are essential. Those cells are often in the range of several ampere hours as they are strategically used to reduce construction effort due to a large number of cells and to increase energy density.
https://doi.org/10.1016/j.jpowsour.2017.01.133_p1_3 | In order to ensure reliability and good performance over lifetime, the aging of the cells needs to be well understood. Thus, a wide range of temperatures, current rates, states-of-charge (SOC) and depths-of-discharge (DOD) of the application should be covered by the aging tests. In literature there are many different test matrices for different cell types. Those cell types are specified by their electrode chemistries, electrolyte composition, their amount of capacity, their shape and coating optimization for high power or high energy performance [1], [2], [3], [4], [5], [6].
https://doi.org/10.1016/j.jpowsour.2017.01.133_p1_4 | Finally, it is hardly possible to compare test results of different cell designs just by capacity fade and increase of internal resistance. Therefore the aging effects need to be assigned to some specification of the cell to be able to generalize. There are only few large test matrices for LiFePO4¦Graphite cells reported in literature comprising calendar life tests and cycle life tests for cylindrical cells with capacities that are significantly larger than the consumer size of 18650, e.g. in Refs. [4], [7].
https://doi.org/10.1016/j.jpowsour.2017.01.133_p1_5 | To our knowledge, many effects with respect to surprisingly increasing or decreasing extractable capacities have been described in literature that are not well understood. For instance an effect often called refresh effect has been observed where the capacity is rising in the order of up to 5% at the start of the test instead of an intuitive monotone decreasing trend [2], or where the linear-like capacity fade seems to start after 50 days of aging, which can be seen in Fig. 6 of Ecker et al. [1].
https://doi.org/10.1016/j.jpowsour.2017.01.133_p1_6 | Furthermore changing the SOC during a test may lead to a spontaneous capacity increase or decrease in the order of up to 5% or higher for small-sized cells. As an example Käbitz et al. raised the question in their publication (Fig. 13 in Ref. [2]) why at 40 °C and 60 °C an offset of about 5% occurs in the capacity trend between storing the cells at 50% and 20% SOC where the offset is in the same order of magnitude for both temperatures. In addition to the aging at three fixed SOCs, they also performed the aging of a cell that switched between different SOCs for different period lengths (Fig. 15 in Ref. [2]). This test exhibits an additional increase of capacity at 20% SOC and decrease for 50% SOC and higher while the decrease is strongest at 100% SOC. They showed that this increase or decrease of capacity seems to be reversible and the amount of the recovered capacity is increasing with time.
https://doi.org/10.1016/j.jpowsour.2017.01.133_p1_7 | This effect is observable as well if a test is interrupted at a SOC which is strongly deviating from the mean test SOC for some reason. In this case a capacity refresh or stronger decrease is expected, which will go back to the expected capacity fade trend asymptotically. In the work of Reichert et al. the capacity relaxation after two hours rest during full cycle tests has been investigated [8]. They found out that this relaxation is in the order of 0.1% of the measured capacity and that it has no influence on aging of different types of cells. The temperature dependency between 20 and 40 °C is low but the relaxation effect at 10 °C exhibits nearly no relaxation effect. A five days` rest leads to a capacity increase of 0.5 Ah which is reached asymptotically.
https://doi.org/10.1016/j.jpowsour.2017.01.133_p1_8 | Those trends cannot be fully explained with current simulation models of lithium-ion batteries. They are, however, explainable understanding the passive electrode effect which takes the geometrical oversized anode compared to the cathode into account. Recently a publication of Gyenes et al. [9] was published that shows this effect focusing on the post-mortem analysis and Coulombic efficiency. Considering this effect means that it will affect e. g. test protocols, modelling of aging, online diagnostics and self-discharge measurements. This effect will be explained and discussed in this contribution.
https://doi.org/10.1016/j.jpowsour.2017.01.133_p1_9 | In the framework of this publication the dependency of capacity losses and the increase of internal resistances with respect to temperature, SOC, C-rate and DOD of 50 cylindrical 8 Ah LiFePO4¦Graphite cells are discussed. The rise of capacity above the initial values within the first cycles is explained. Thus, an SOC-dependent effect is influencing especially the capacity trend of the calendaric aging tests as the cyclic aging tests refer to no fixed SOC and are conducted symmetrically around 50% SOC. The results will be validated by post-mortem analyses of selected cells with the focus on cells showing an exceptional behavior. The lifetime tests discussed in this publication form the base for subsequent publications discussing the results of non-destructive analyses like differential voltage analysis (DVA), evaluation of capacity differences of capacity measurements at 1 C and 0.25 C and floating currents.
https://doi.org/10.1016/j.jpowsour.2017.01.133_p2_2 | Cylindrical 8 Ah cells with lithiumironphosphate (LFP) on the cathode, graphite on the anode and (EC-DMC-DEC-EMC)-LiPF6 electrolyte were tested using different test stations of the brand Digatron (MCFT 20-05-50ME, MCT 50-06-12ME and MCT 100-06-12ME with precision of current measurement of 0.1%). The temperature sensor AD 590 with a precision of ± 1 K is located on the cell case. The cell tests are conducted in temperature chambers made by Binder (MK53, MK240 and MK729 with temperature precision up to ± 2 K) and 110 l ovens by Memmert (temperature precision up to ± 0.5 K). The tests are divided into calendaric and cyclic aging tests. The specifications of the cell are given in Table 1. As current rates for charging up to 10 C are within the specification, the cell can be accounted as a high-power cell.
https://doi.org/10.1016/j.jpowsour.2017.01.133_p2_4 | In the following DOD is used in terms of cycle depth always with respect to the nominal capacity. The SOC of cyclic aging tests represents the mean SOC during cycling. The initial open circuit voltage (initial OCV) represents the OCV measured at the cells prior to testing.
https://doi.org/10.1016/j.jpowsour.2017.01.133_p2_5 | The calendaric aging was performed at 25 °C, 40 °C and 60 °C and at 20%, 50%, 80% and 100% SOC (Table 2). Only the 100% tests were floated at a voltage of 3.6 V, as the voltage curve at a lower SOC is too flat to fix the SOC by a certain voltage in a practical setup. All other test SOCs are approached Ah-based and remain in the temperature chambers at open circuits. Every 14 days a full check-up was performed. The check-up periods were reduced for slow aging conditions during testing time. At each check-up a capacity test and a pulse-current test were performed. A detailed description of the check-up is given at the end of this chapter.
https://doi.org/10.1016/j.jpowsour.2017.01.133_p2_7 | The cycling aging was split into two batches (Table 3): The first at different C-rates and the second at different DODs. The first test was performed at 1 C (8 A), 2 C (16 A), 4 C (32 A) and 8 C (64 A) between 25 and 75% SOC (50% DOD). The second test was performed with 10% DOD (45–55%), 50% DOD (25–75%) and 100% DOD (0–100%) at 1 C. Each test condition was applied to 3 cells respectively. Only the test at 1 C, 25–75% SOC comprises 9 cells to be able to evaluate the cell reproducibility with a higher statistic at moderate aging conditions.
https://doi.org/10.1016/j.jpowsour.2017.01.133_p2_9 | After a complete charge the mean SOC of the corresponding cycle, defined using the current capacity, was approached Ah-based as LiFePO4 is featured by a very flat open circuit voltage (OCV) curve. The only exception is the 1 C 100% DOD test, which needs to be conducted voltage-based. The cells are cycled Ah-based around the mean SOC of the cycling and the DOD is related to the nominal capacity, i.e. the DOD is not adapted to the current capacity. The cycled cells are all kept at a temperature of 40 °C of the cell`s case in a temperature chamber. To keep the temperature of cell`s case at 40 °C, the temperature of the chamber needs to be kept at 40 °C or lower, depending on the resistive heat generated by cycling with the according C-rate and aging-dependent internal resistance. The generated heat becomes significant from 2 C on, so the temperature of the chamber is reduced from initially 38 to 36 °C at 2 C, 31 °C at 4 C and initially 24 to 22 °C at 8 C.
https://doi.org/10.1016/j.jpowsour.2017.01.133_p2_10 | After every 100 full cycle equivalents (FCE) the tests were interrupted for a check-up. Due to setup constraints the 2 C-test check-ups were performed after 200 FCE. In the check-up the temperature is set to 25 °C until a homogenous temperature within the cells is established. Due to the tolerance of the temperature chamber cell surface temperature window of all cells is in the range of 25–27 °C. Within the check-up a capacity test and a pulse-current test are executed.
https://doi.org/10.1016/j.jpowsour.2017.01.133_p2_11 | During the check-up cells are first discharged down to 2.0 V is reached, then charged with 1 C (8 A) up to 3.65 V, followed by constant-voltage charging up to I < 0.05 C (maximum 2 h). Afterwards the cells rest for 30 min before discharging with 1 C (8 A) until the voltage of 2.0 V is reached. The latter discharge is used for 1 C capacity determination.
https://doi.org/10.1016/j.jpowsour.2017.01.133_p2_12 | The pulse test is executed after a 30 min rest period at a SOC of 50% with respect to the actual capacity. The pulse test itself consists of 18 s at 2 C discharge pulse with 40 s rest period and followed by a 10 s at 1 C charge pulse with subsequent 40 s rest time. The pulse tests are evaluated in this publication after 10 s at 50% SOC for discharge and referred to as internal resistance in the following sections. They mainly reveal information about ohmic losses and charge transfer resistances.
https://doi.org/10.1016/j.jpowsour.2017.01.133_p2_13 | The post-mortem analysis is performed under argon atmosphere. The cells are evaluated by their surface morphology using a Keyence VK-9710 laser microscope (confocal microscope) and the amount of metal is quantified measuring electrodes solved in aqua regia with Varian 725 ICP-OES (Inductively Coupled Plasma-Optical Emission Spectroscopy).
https://doi.org/10.1016/j.jpowsour.2017.01.133_p3_3 | The initial tests reveal that all cells have a higher capacity of 2–12% compared to its nominal capacity of 8 Ah and the internal resistance is in the range of 6.5–9 mΩ. Even though the spread in initial capacity and internal resistance is comparably high, no significant influence regarding the behavior on the following aging tests could be observed.
https://doi.org/10.1016/j.jpowsour.2017.01.133_p3_4 | In Fig. 1 the designs of the overlap in the rolled anode and cathode are sketched to illustrate the distribution of the overhang of the anode. Due to positioning tolerance of both electrodes one electrode is exceeding the other in height. In most cases the exceeding electrode is the anode to minimize risk of plating at the edges of the overhang. Additional overhang is originated from the winding over the rod in the core of the jelly roll for stability reasons and because of the fact that due to the double-sided coating the very last anode part at the outside of the jelly roll has no counter cathode. The exceeding part of the anode is further discussed as passive anode as this part is not directly charge- or dischargeable via the cathode. The overlap of cathode and anode will be named on the anode side as active anode. The share of the overhang for this cell is calculated in a good approximation as follows: where is the length and the height of the corresponding electrode. Download : Download high-res image (247KB)Download : Download full-size image Fig. 1. Sketch of the dimension of the overlap of the rolled jelly roll measured during a post-mortem analysis. Grey represents the cathode and orange the geometric excess anode. The top sketches the outward view and bottom the inward view. The left part represents the core of the jelly roll and the right part the very last windings of the jelly roll. The 3 mm differences in height are due to positioning tolerance between anode and cathode. In the lower right the top view of a schematic winding is shown. In the core the anode only is winded over a rod. The last winding of the anode has due to the double-sided coating no counter cathode and is the biggest area of passive anode and is slightly longer than one complete winding. The overlap is eye-catching due to the different color compared to the active part of the anode illustrated in the photography in the upper right. The total length of the unrolled anode is 369 cm and of the cathode is 360 cm. (For interpretation of the references to colour in this figure legend, the reader is referred to the web version of this article.)
https://doi.org/10.1016/j.jpowsour.2017.01.133_p3_6 | 3.2.1. Results of calendaric aging After more than 2 years and 25 check-ups the storage tests at 25 °C showed no increase, rather a decrease of about 10% in internal resistance and a capacity loss that is about 1–2% of the initial capacity (Fig. 2 top). Within the first 200–400 days the capacity is increased by about 0.7–1.3% of the initial capacity before the capacity loss due to aging becomes measureable. The low aging with respect to capacity fade and increase of internal resistance implies that there is very low calendaric aging at 25 °C and thus the check-ups themselves do hardly contribute to cell aging. Download : Download high-res image (1MB)Download : Download full-size image Fig. 2. Illustration of the remaining capacity normalized to the initial capacity (left) and the internal resistance at 50% SOC normalized to the initial resistance (right) of all 3 cells of each calendaric test at 25 °C (top), 40 °C (middle) and 60 °C (bottom). (For interpretation of the references to colour in this figure legend, the reader is referred to the web version of this article.) The cells stored at 40 °C show a SOC-dependent trend during the first capacity tests that is followed by a rather linear capacity decrease (Fig. 2 middle). At 20% SOC a strong and at 50% a weaker trend of capacity rise over 200 days is recognizable. At 100% and 80% only a slight difference between the first and the second check-up is measured. The internal resistance is decreasing or stays below 110% of the starting value which is in good correlation to Zhang et al. [4]. Only one cell in the 80% SOC test rises to about 20% increase of internal resistance. Nothing else in particular could be found for this cell. Generally the measurement of internal resistances returns a few data points that do not follow the overall trend. This corresponds to the high sensitivity to temperature changes during the check-up tests and is not related to aging. With the exception of one cell at 20% SOC the test results are reproducible for the three cells in every test condition concerning capacity loss. The deviating behavior of this cell is visible in the first check-ups, while the subsequent linear characteristic is comparable. No clear explanations for this phenomenon could be found. In contrast to the tests at 25 °C and 40 °C the tests at 60 °C do show a considerably high capacity fade and a low reproducibility of the three cells under the same test conditions (Fig. 2 bottom). Furthermore the capacity fade is not following a linear behavior and is decreasing with aging. Looking at all three temperatures the internal resistance reaches a higher value with higher temperatures. Thus comparing 50% and 100% SOC at 25 °C the internal resistance is reduced; at 40 °C it is slightly reduced or constant and at 60 °C the internal resistance is rising.
https://doi.org/10.1016/j.jpowsour.2017.01.133_p3_7 | 3.2.2. Discussion of calendaric aging In this section the SOC-depending part of the capacity graphs is discussed at first as this trend is related to a reversible capacity loss or increase and needs to be separated from the irreversible capacity loss. This effect is called passive electrode effect. In the subsequent chapter only the irreversible part of the capacity fade and the internal resistance are discussed.
https://doi.org/10.1016/j.jpowsour.2017.01.133_p3_9 | In this chapter the theory to explain the initial part of the capacity trend (including the capacity rise in early stages of life for cells stored at certain SOCs) shown in Fig. 2 can be found in the geometric excess anodes compared to the cathodes, i.e. the part of the anode which has no counter electrode (cathode). The principle of this theory is sketched in Fig. 3. Before starting our tests the OCV for all cells was exactly at 3.34 V, which corresponds to a SOC of about 99% and an OCV of 88 mV of graphite vs. lithium. The link of graphite vs. lithium and the SOC of the full cell are found by correlating the positions of the voltage transitions of the graphite in half-cell and full-cell voltage curves. As the OCV itself does not correspond to a precise SOC due to hysteresis of the LiFePO4 as reported by Marongiu et al., the necessary residual charge until 100% SOC has been evaluated for its determination [10]. Now the passive anode is charged by the active anode until the potential difference is equalized which is the case at about 80% SOC due to the very flat plateau of the anode potential vs. lithium. If the cell is now kept at lower SOCs of the full cell during a storage test corresponding to higher electrode potentials of the anode vs. Li/Li+, lithium-ions move towards the active anode and active lithium is gained leading to an increase in capacity. If the OCV of the passive anode before the test would be lower than the OCV of the storage test even lithium loss towards the passive anode is expected. The lithium-ion flow is especially strong if there is a high potential difference. This is the case for SOCs lower than 75–80% (Fig. 3). Thus at SOCs above 80%, the low potential difference within a plateau leads to an extremely slow equalizing flow of active lithium. This flow rate will be hardly recognizable in capacity fade as the flow of lithium-ion will be too low. Absolute values to describe the flow of active lithium will be the subject of future projects. Download : Download high-res image (631KB)Download : Download full-size image Fig. 3. Sketch of the theory to explain the SOC-depending capacity trend of the first few cycles. In a) the cell was stored before test at a SOC of about 99% for a long time before our tests started. The passive anode is charged by the active anode until the potential difference is equalized. This is the case at 80% SOC on the passive anode. In b) the cell is discharged in the active part to 80% SOC. Lithium is not transported from the passive to the active anode as the voltage differences are too small (<1 mV). In c) the cell is discharged to 20% SOC in active anode. The potential difference between the active and passive anode is now higher (105 mV), which leads to a significant lithium transport. The anodic potentials at 20%, 50%, 80% and 100% are given in the OCV plot of the anode vs. lithium. In the lower right part a photo of a passive anode which is situated at the very outside (part within the red rectangle in Fig. 1) that exhibits colors from gold to black that is linked to state-of-charge. (For interpretation of the references to colour in this figure legend, the reader is referred to the web version of this article.)
https://doi.org/10.1016/j.jpowsour.2017.01.133_p3_10 | Thus there is nearly no potential difference between 100% and 80% which should result in no initial negative or positive trend of the capacity loss in this SOC range. This is in accordance with the results of Gyenes et al. [9] as they showed that the anode overlap reveals a red color (ca. 80% SOC) and the active part was golden (ca. 100% SOC). At 50% SOC there is a potential difference of about 37 mV meaning that a low initial increase of capacity should be measurable. Finally at 20% the strongest increase should be measureable as the potential difference reaches about 105 mV. The previously described potential differences ΔOCV(max) at the corresponding test condition between the passive and the active anode at begin of test are summarized in Table 4. Table 4. OCV cell voltage of the full cell and initial maximum potential difference between the passive anode of 99% SOC and the active anode at the corresponding SOC of the test. Full cell OCV @test 25 °C 50% 3.29 V 37 mV 100% 3.60 V 0 mV 40 °C 20% 3.20 V 105 mV 50% 3.29 V 37 mV 80% 3.33 V 0 mV 100% 3.60 V <1 mV 60 °C 50% 3.29 V 37 mV 100% 3.60 V 0 mV
https://doi.org/10.1016/j.jpowsour.2017.01.133_p3_11 | Assuming that the initial capacity rise is reversible the flowing linear trend is evaluated by a linear regression. The percentage increase or decrease ΔCrel is calculated by extrapolating the linear trend to t = 0 days. The initial trend shows a high capacity increase for tests at 20% SOC of 1.5–3.4%, a slight capacity increase for 50% SOC of 0.6–1.7% and for 100% SOC of 0.5–0.7%. The tests at 80% SOC exhibit a 0.7% decrease. The results are summarized in Table 5. Table 5. ΔCrel represents the expected initial capacity for the 3 cells at each test condition after the flow of all lithium according to positive electrode effect is concluded. These values are well matching to the simply derived values ΔCrelTheo. according to the positive electrode effect and corrected by the deviations due to testing ΔCrelTesting . ΔCrel ΔCrel Theo. ΔCrelTesting Cell 1 Cell 2 Cell 3 Avg. 25 °C 50% 1.2% 1.2% 1.3% 1.2% 1.7% 100% 1.0% 0.7% 1.1% 0.9% 0% 0.8% 40 °C 20% 1.5% 3.1% 3.4% 2.7% 3.4% 50% 1.7% 0.6% 1.0% 1.1% 1.7% 80% −0.7% −0.7% −0.7% −0.7% 0% −0.7% 100% 0.5% 0.5% 0.7% 0.6% 0.8% 0.8% 60 °C 50% 0.7% 0.6% 0.4% 0.6% 1.7% 100% 0.4% 0.9% 1.0% 0.8% 0% 0.8%
https://doi.org/10.1016/j.jpowsour.2017.01.133_p3_12 | Now a simple calculation follows to prove the measured results with the given theory. As a result of a post-mortem-analysis the geometric excess anode is 5.7% of the full active anode area (Fig. 1). Thus, as the SOC of the passive anode is 80%, about a ΔSOC of 60% of the lithium could be extracted from the passive part at 20% SOC storage condition and about ΔSOC = 30% in the 50% SOC storage condition (Table 5). In total for 20% SOC and for 50% storage condition are extractable. As the 50% SOC storage is within the middle plateau of the anode, might even be lower as the potential differences between passive and active anode close to 50% SOC become very low.
https://doi.org/10.1016/j.jpowsour.2017.01.133_p3_13 | Although the measurement results agree with this theory for 20% and 50% SOC quite well, the cells at 100% SOC do show an unexpected increase and at 80% SOC an unexpected decrease of capacity. Still this is explainable by looking closer at the test protocols. As there were problems with data logging of the 80% cells, the tests were interrupted before the first check-up for 1 week at a state-of-charge of 20% which leads to a lithium-ion flow towards the active part of the anode. So in the following first check-up a higher capacity could be measured. This explains the initial drop between the first and the second capacity measurement of the 80% SOC storage test by its near prehistory. The prehistory is also important for the cells stored at 100% SOC as the initial standard 1 C charge of the check-up results in an OCV of 3.36–3.37 V for the very first capacity test. But the cells stored at 100% SOC test are floated at 3.6 V which is finally the OCV of the cell before the check-up. The following capacity tests start now from 3.6 V instead of 3.36–3.37 V. The difference in Ah between 3.6 V OCV and 3.36–3.37 V is about 0.06 Ah or 0.8% of the nominal capacity. This approach matches well with the observed increase in capacity at 100% SOC (Table 8). The tests at 25 °C and 100% SOC reveal similar results with 0.7–1% capacity increase. All results including testing peculiarities ΔCrelTesting are summarized in Table 5.
https://doi.org/10.1016/j.jpowsour.2017.01.133_p3_14 | In fact this is a simplified approach which is very sensitive to test procedure including test interruptions. The approach does not take into account the electrical disconnection of particles or inhomogeneous distributions. Furthermore some parts of the passive anode are closer to the active part and will participate faster than others and the aging of the passive anode is not understood so far.
https://doi.org/10.1016/j.jpowsour.2017.01.133_p3_15 | The strength of this theory is that it can be generalized at least for all graphite-based anodes comprising a geometric excess anode, wherefore a validation of this theory by using different electrolytes and cathode materials is recommended. An initial OCV prior to test begin that corresponds to a lower SOC than the storage SOC could even prove the postulated loss of active lithium from the active anode. As this effect will be valid for an oversized cathode as well, it should be called: Passive Electrode Effect.
https://doi.org/10.1016/j.jpowsour.2017.01.133_p3_16 | This initial trend in degradation curves can be seen in many publications while mostly the change in capacity loss is evaluated without discussing the SOC-dependent strong increase or decrease at the beginning of the test [1], [11]. Unfortunately, information on the SOC, the cells stored prior to the aging test, and the percentage of the excess anode are not stated in those publications which would enable verification of the theory with respect to their data. To be able to interpret the tests, the amount of excess anode compared to the cathode and the initial SOC prior to start of the test need to be stated in not only publications, but as well in data sheets for batteries, since this will significantly influence the capacity loss according to the application.
https://doi.org/10.1016/j.jpowsour.2017.01.133_p3_17 | Furthermore the capacity increase, e.g. after a longer interruption of testing or after changing the storage SOC, can be explained in numerous cases by this theory. For instance this is the case for Reichert et al. [8]., where short-term relaxation times are tested as reported before. While the relaxation was measured at 0% SOC, it will lead to a high potential difference between passive and active anode for most SOC of the passive anode. Reichert et al. already found out that this relaxation effect (due to the passive electrode effect) starts to be temperature-dependent below 20 °C. Deviations between the NMC and LFP cell might result in different initial SOC prior to testing. Finally they confirm the findings of Käbitz et al. [2] by highlighting that this effect is of reversible nature and is not corresponding to aging.
https://doi.org/10.1016/j.jpowsour.2017.01.133_p3_18 | In fact this theory may have an impact on the assumption that calendaric aging is following a -trend as well, which is proposed by Ploehn et al. [12] and Broussely et al. [13]. They motivate this by the protective nature of a growing SEI layer with the square root of time. The initial SOC prior to testing is for most lithium-ion cells at very low SOC of 40% or lower. Therefore, at least for higher SOCs, a stronger capacity decrease is observable in the very beginning, which might lead to the assumption of a -correlation. This is the case for the publication of Broussely et al. where calendaric aging tests on LiCoO2, LiNiCoO2 and NiMnO2 vs. graphite are evaluated [13]. Here the initial trend is observed within the first 100 days while the storage voltage is always higher than 3.8 V which corresponds to SOCs above 60%. However, knowing the passive electrode effect a rather linear trend might be more likely according to the data, assuming a low aging rate. Finally this simple observation does not raise a claim to cope with a profound aging model.
https://doi.org/10.1016/j.jpowsour.2017.01.133_p3_20 | According to the findings presented in the previous chapter the initial rise of capacity is a reversible effect. Thus the slope of the linear part at the end of tests returns with a good approximation the aging which is strongly related to the loss of active lithium. Therefore the slopes of the linear characteristics are evaluated to display the cells` aging. The results for all tests are given in Table 6. Table 6. Slope of the linear regression y = (100% + ΔCrel) - x dCrel dt−1 after the initial trend and before aging becomes non-linear. As the initial trend is a reversible effect the slope represents the actual capacity fade. dCrel dt−1 in % (100d)−1 Cell 1 Cell 2 Cell 3 25 °C 50% 0.4 0.5 0.5 100% 0.4 0.3 0.5 40 °C 20% 1.5 1.5 1.5 50% 1.8 1.5 1.6 80% 1.5 1.5 1.7 100% 1.8 1.8 2.0 60 °C 50% >10.6 >12.4 >8.6 100% >26.3 >17.9 >9.4
https://doi.org/10.1016/j.jpowsour.2017.01.133_p3_21 | At 25 °C at 50% and 100% SOC no different slope of the linear characteristic is observable. Thus there is no measurable dependency with respect to SOC. According to the slope of the linear characteristic of the capacity fade of the 40 °C tests, the aging is more or less constant for 20% (3.20 V), 50% (3.29 V) and 80% SOC (3.33 V) and slightly increased for 100% SOC (3.60 V) by 15–20%, which might be explained by the approximately 300 mV higher storage potential of the full cell. As the anode is very flat at higher SOCs, this additional potential is originated from the positive electrode. Therefore an aging corresponding to the cathode is likely but could not be proved by post-mortem analysis, as no significant difference with respect to the Fe-content could be found measured by ICP up to 40 °C.
https://doi.org/10.1016/j.jpowsour.2017.01.133_p3_22 | The roughly 10% improvement of the internal resistance of the 25 °C test cells within the first 50–100 days might be originated from the slow cycling during check-up after a long storage time before test begin. Potentially the lithium and electrolyte distribution is better with respect to internal resistance compared to a cell that is stored for a long period. This effect will be superposed to all tested cells. Käbitz et al. found out in their work that the internal resistance is lower for cycled than for calendaric aged cells at 25 °C [2]. However no explanation could be found in literature for the reducing internal resistance. The cells tested at 40 °C exhibit a decreasing of the internal resistance for 20% and 50% SOC while the internal resistance remains rather constant at 80% and 100% SOC. Although no Fe could be found in disassembled cells at 80% and 100% SOC, the Fe dissolution might be present in lower quantities that are below the resolution of the ICP.
https://doi.org/10.1016/j.jpowsour.2017.01.133_p3_23 | Although the 60 °C test cells do not follow a linear behavior, the linear regression was conducted to compare the values in Table 6 with the results of the 25 °C and 40 °C tests. Therefore only the 3rd to 6th checkup-ups are evaluated. Thus the overall aging rate will be higher as stated and the results suffer from higher uncertainties.
https://doi.org/10.1016/j.jpowsour.2017.01.133_p3_24 | Neglecting cell 3 of the 100% tests for the first instance because of its very special behavior, the capacity fade is increasing with higher SOC and the trend of the internal resistance is rather SOC-independent. The internal resistance is increasing and is turning to be constant after 100–150 days of aging for all cells stored at 50% SOC. Unfortunately this observation cannot be fully approved for the cells 1 and 2 of the 100% SOC test as their aging time is not exceeding 150 days. As up to 40 °C the internal resistance remains nearly constant, it might be possible that at 60 °C within the first 100–150 days another aging mechanism is dominating the increase of internal resistance.
https://doi.org/10.1016/j.jpowsour.2017.01.133_p3_26 | A simple explanation might be residual moisture even in low quantities that leads to strong decomposition of LiPF6 at temperatures of 50 °C and higher until the moisture has fully reacted, which is reported by Lux et al. [14] or alternatively the residual moisture could also dissolve Fe from the cathode active material which is dominant at elevated temperatures like 60 °C as summarized by Dubarry et al. [15] and Klett et al. [6]. Considering this theory, different amounts of moisture within the cell due to variation in manufacturing conditions could significantly affect the aging of each individual cell.
https://doi.org/10.1016/j.jpowsour.2017.01.133_p3_27 | In post-mortem analyses for some cells the Fe-content has been measured spatial resolved using the ICP-OES (Table 7). Up to 40 °C no significant increase above the measurement noise is observed. At 60 °C Fe can be measured from 0.1 to 0.7% of the total Fe present in the cathode active material. At 50% SOC and 60 °C only 0.1%% are measured for both disassembled cells, whereas at 100% SOC and 60 °C values of 0.4% and 0.7% are measured, which correlates to the different trend of capacity fade. Table 7. Measurement results of the mean values of Fe content at the anode aged at 60 °C. Cell Fe content in μmol cm−2 Share of Fe in cathode Fresh cell 0.03 0.02% 60 °C-50% SOC 1 0.13 0.1% 3 0.15 0.1% 60 °C-100% SOC 2 0.45 0.4% 3 0.97 0.7%
https://doi.org/10.1016/j.jpowsour.2017.01.133_p3_28 | This might be an explanation for the extraordinary behavior of cell 3 of the 100% SOC storage test. This cell exhibits a comparably low capacity fade and the highest increase of internal resistance to about 150% of its initial value. This is a good example to illustrate that an increase to 150% of the initial internal resistance does not negatively affect the cell`s capacity at 1 C. Nevertheless the internal resistance turns to be constant after 100–150 days as well, which seems to indicate that the aging mechanism is comparable to the other cells aged at 60 °C. If this cell would have contained a reasonably higher amount of moisture than the other cells, the internal resistance would increase more as the moisture is reacting with the electrolyte to form solid electrolyte interphase (SEI). A good understanding why cell 3 reveals the lowest capacity fade and the highest resistance is not understood by the authors. Unfortunately this theory cannot be proved or disproved easily as for example the amounts of moisture at begin of test are not measurable.
https://doi.org/10.1016/j.jpowsour.2017.01.133_p3_29 | More details are made available by evaluating the floating currents of the 100% SOC tests in a publication that is currently under review [16]. There the floating currents keeping the 3.6 V of 100% SOC tests are logged and related to the derivative of the pure capacity loss. In an Arrhenius representation the floating currents for temperatures between 25 and 65 °C are evaluated. The plot returns two different dominating processes above and below 45 °C. Thus, at temperatures greater than 45 °C an aging mechanism is dominating that apparently leads to an increase of internal resistance.
https://doi.org/10.1016/j.jpowsour.2017.01.133_p3_31 | 3.5.1. Results cyclic of aging The cells aged at 50% DOD in the range of 25–75% SOC are shown in Fig. 4. The cells mostly show aging in form of capacity fade. The corresponding internal resistance is only increased for special aging conditions, e.g. cells tested at 8 C and after high capacity loss of 30–40%. At C-rates of 8 C the internal resistance increases faster after reaching the cut-off voltage (Fig. 4 bottom right). The increase of internal resistance of 20% is still in the initial deviation of the cells of 6.5–9 mΩ of about 30%. Download : Download high-res image (553KB)Download : Download full-size image Fig. 4. Trend of the relative capacity (top left) and the internal resistance (top right) of the cycle aging tests at 50% DOD and C-rates of 1 C, 2 C, 4 C and 8 C at 40 °C cell temperature. The internal resistance correlates with Ah cycled per cell (bottom right). If the Ah per cycle is lower than 8 Ah the cut-off voltages are reached and the cells are cycled voltage-based. (For interpretation of the references to colour in this figure legend, the reader is referred to the web version of this article.) Down to a remaining capacity of 80% the cells last from 1000 to 4800 FCE and show a maximum internal resistance of 95–120%. Neglecting the strongly aged 2 C cell and the 8 C aged cells, the cells last from 2000 to 4800 FCE and show no increase in internal resistance (95–100%). The cells refer to a linear-like capacity decrease while the slope especially for 8 C tests is increasing if the extractable capacity is lower than 8 Ah during cycling starting from 1500 to 2000 FCE. Assuming linear aging down to remaining capacities of 80%, the slopes of the capacity fade are evaluated and stated in Table 8. The reproducibility of the 9 cells at 1 C 50% DOD down to 80% remaining capacity is given by the average value and by the standard deviation: (6.1 ± 0.6)% (1000 FCE)−1. Table 8. Comparison of the cyclic aging rates evaluated down to 80% remaining capacity by assuming a linear behavior for easier comparison. y = A−x dCrel dFCE−1. DOD −dCrel dFCE−1 in % 1000 FCE−1 Annotation Max Avg Min 1C 10% 10.0 9.9 8.7 Aging faster than linear 100% 7.6 6.4 5.5 50% 7.1 6.0 5.0 2C 50% 10.2 9.2 8.2 Extraordinary cell 1 excluded 4C 50% 5.4 4.7 3.7 8C 50% 12.7 11.3 9.6 After 80% higher slope The results of the cells aged at 1 C at 10%, 50% and 100% DOD do not show a straight forward DOD-dependence where higher DOD corresponds to higher capacity fade (Fig. 5). Whereas the aging rates at 50% and 100% DOD are quite comparable, the cells cycled at 10% DOD are aging significantly faster with respect to capacity fade and increase of internal resistance which is eye-catching looking at the slopes in Table 8. Here cycling until the cut-off voltages are reached does not lead to faster capacity fade or increased internal resistance as reported before for higher C-rates. Only cell 3 at 1 C 100% DOD reveals a stronger aging from 5500 FCE on, correlating with an increase of internal resistance (Fig. 5). Download : Download high-res image (392KB)Download : Download full-size image Fig. 5. Trend of the relative capacity (left) and the internal resistance (right) of the cycle aging tests at a C-rate of 1C for 10%, 50% and 100% DOD with respect to a mean SOC of 50% and 40 °C cell temperature. (For interpretation of the references to colour in this figure legend, the reader is referred to the web version of this article.)
https://doi.org/10.1016/j.jpowsour.2017.01.133_p3_32 | 3.5.2. Discussion of the cyclic aging As already shown for the calendaric aging tests the capacity fade and the increase of internal resistance do not directly correlate for the cyclic aging as well. However, if the capacity loss is increasing stronger than linear, the internal resistance is rising simultaneously. Thus the additional losses correlate to the increase of internal resistance. Despite the higher C-rate the cells aged at 4 C show a comparable capacity fade with respect to the cells aged at 1 C, whereas the cells aged at 2 C show a significantly faster aging. This might be explained by increased core temperature of the cell at higher C-rates due to resistive heat generation. The heat generation can be estimated considering the chamber temperatures of the corresponding tests keeping the surface temperature of the cell constant as discussed in the experimental part before. Thus aging conditions at 1 C are low and the generated heat at 1 C is low as well. At 2 C the aging conditions are stronger but still the heat generation is rather low, whereas at 4 C the heat generation might be strong enough to homogenize the discharging and reduce overpotentials which finally lead to a more homogeneous and less severe aging. At 8 C the temperature seems to reach a crucial limit and different aging effects might lead to the non-linear aging. The capacity fade for aging at 1–4 C does not always follow a strictly linear behavior. The capacity loss for some cells behaves partially linear with different slopes while the slope is sometimes increasing or sometimes decreasing. This behavior leads to the assumption that certain aging processes are very disjunct and occurring successively. These processes start at a certain time and are completed abruptly. They do not seem to fade out for a longer period. Two examples at 2 C and 4 C are highlighted in Fig. 6. Download : Download high-res image (281KB)Download : Download full-size image Fig. 6. Special characteristics of capacity fade of a 2 C (cell 1) and a 4 C (cell 3) test cell aged between 25 and 75% SOC. The cells are featured by different linear phases from higher to lower aging rates and vice versa. (For interpretation of the references to colour in this figure legend, the reader is referred to the web version of this article.) A post-mortem-analysis of the strongly aged 2 C cell exhibits the formation of a dense cover layer that is linked to increasing slope of capacity fade until the formation of the dense layer is completed. The additional capacity losses are originated from deactivation of certain parts of the cell where the cover layer is so dense that no lithium-ions can be exchanged between anode and cathode. Thus in some part of the electrode the active lithium cannot be discharged or charged as the ion conductivity between anode and cathode is reduced to zero. The internal resistance is less affected than expected from the area covered with a compact layer as the duration of the pulse tests is just 10 s. Thus there is enough amount of residual electrolyte within the pores to return still good performance with respect to short-term pulses. The measurements of half-cells of the harvested anodes and cathodes reveal no change in capacity. This is still true for anodes showing a dense passivating covering layer on their top, as this layer shows cracks due to the unrolling of the jelly roll and is therefore now permeable to lithium-ions. Raman- and X-ray diffraction (XRD) measurements show no structural changes. Thus there is no evidence that a direct degradation of active material occurs. This is in good agreement with literature where the existence of inhomogeneously distributed covering layers for cyclic aged LiFePO4¦Graphite cells is already reported. The covering layer is reducing the cells` performance like the internal resistance [6]. Furthermore the loss of active material is barely reported by Refs. [6], [7], [17] while the loss of active lithium is denoted as the major aging mechanism. While the aging at 1 C and 50% and 100% does not show any difference with respect to capacity loss, all three cells aged at 10% DOD exhibit a significantly faster capacity fade. All tests are performed symmetrically with respect to 50% SOC. Between 45 and 55% SOC (10% DOD) there are no transitions of pure phases and only a very slight potential difference according to characteristics of the graphite anode displayed in Fig. 3. The cathode exhibits nearly no potential difference in this SOC range either. Thus inhomogeneous lithium distributions are not compensated by different potentials within both electrodes. And according to Hahn et al. nearly no volume change occurs within the graphite active material in the SOC range of 30–60% [18]. This missing volume change in this SOC range might lead to an inhomogeneous electrolyte distribution due to missing volume expansion of the anode. Finally the aging of those cells might even occur while the check-up of the test cells is performed assuming a high inhomogeneous lithium distribution. The post-mortem analyses of these cells exhibit the evolution of a local thick and dense cover layer plated on the anode facing the separator (Fig. 7). As small dendrites are observed, it is most likely that the origin of this covering layer is passivated lithium plating. The covering layer is clearly delimited and is formed in coating direction. Therefore the coating quality might be a driver for the covering layer evolution, too. Download : Download high-res image (603KB)Download : Download full-size image Fig. 7. Image of an anode (10% DOD 1 C) opened under argon atmosphere. The dark part is covered by a thick layer which can be observed by laser microscope imaging (confocal microscopy). At positions on the surface where the cover layer is less pronounced needle-like structures are found indicating lithium plating. However, the reason for the covering layer evolution cannot be given within this publication. For NMC¦Graphite cells Käbitz et al. showed that shallow cycling (with a stronger voltage slope of NMC compared to LFP) does not lead to faster aging [1]. The internal resistance is only increasing for remaining capacities lower than 80–85% for severe aging conditions and lower than 70% for mild aging conditions. As the increase of the internal resistance is correlated to the existence of dense covering layer it is very likely that the internal resistance is increased to some extend because of clogging pores of the anode close to the separator. The passivation of the lithium plating may as well dry out the electrolyte which will additionally affect the internal resistance.
https://doi.org/10.1016/j.jpowsour.2017.01.133_p4_2 | A test matrix of 50 cylindrical 8 Ah LiFePO4¦Graphite cells has been evaluated. The extrapolated calendaric lifetime down to 80% remaining capacity is over 20 years storing at 25 °C and over 3–4 years storing at 40 °C. Cycle lifetimes up to 2000–4800 FCE with current rates up to 4 C between 25 and 75% SOC can be achieved. Beside these good aging characteristics that would fulfill car manufacturers requirements the cells reveal a poor reproducibility in cycle tests, which manifests in extraordinary behavior of some cells. However, this drawback will help to understand certain processes within the cell that will be discussed elsewhere.
https://doi.org/10.1016/j.jpowsour.2017.01.133_p4_3 | Furthermore it was shown that the geometric excess anode is influencing the initial trend of the capacity loss. Therefore the potential difference of the SOC before testing and the SOC during the tests according to the anode`s potential are crucial to lithium-ion flow within the anode. The key driver for this effect is the potential difference between active and passive anode. On the basis of a simple approach the capacity increase could be explained. This initial capacity increase is superposed by the capacity fade due to calendaric aging. The aging up to 40 °C follows a linear-like trend and is featured by a high reproducibility. At 60 °C the aging becomes non-linear, the internal resistance is rising and the reproducibility of the cells` aging is very low. The influence of SOC on aging is quite low compared to the influence of temperature.
https://doi.org/10.1016/j.jpowsour.2017.01.133_p4_4 | The given theory about the passive anode (Passive Electrode Effect) enables scientists to potentially understand certain peculiarities like the increase of capacity during aging over 100% of the initial capacity. The effect needs to be considered in measurements of self-discharge as the capacity loss of the cell according to the passive electrode effect is reversible as well and in the same order of magnitude as self-discharge. Furthermore capacity increases after longer interruption of testing or reversible capacity effects after changing the storage SOC can be explained in numerous cases by this theory. Thus the question needs to be raised at which SOC industrial cells should be typically delivered, as cells with a comparable nominal capacity that are delivered at 0% SOC and 100% SOC will have strongly different initial capacity losses during the first cycles. Thus datasheets should state the share of passive anode and the delivering SOC to provide the customer with a good technical base to compare industrial cells. Still it has an impact on the assumption that calendaric aging is following a function as the initial trend due to the positive electrode effect is not included yet. Future simulations of lithium-ion batteries should comprise this theory as well, as the lateral flow of active lithium is in the first instance a reversible effect and can be separated from the actual aging that occurs in the cell. Therefore, the velocity of lateral flow of active lithium, according to potential differences and concentration differences, needs to be quantified in future work.
https://doi.org/10.1016/j.jpowsour.2017.01.133_p4_5 | The cycle life tests point out that the cells may achieve lifetimes up to 2000–4800 FCE for C-rates of 1–4 C cycled between 25 and 75% SOC. A few cells behave anomalously and reveal several linear capacity loss phases that are followed by each other. More non-destructive tests and post-mortem analyses will be needed to understand the different disjunct and successively occurring aging phenomena. Astonishingly aging at 1C between 45 and 55% SOC is featured by stronger aging than 100% and 50% DOD. This effect is not yet well understood. The internal resistance of the high power cells is mostly constant or decreasing and is only rising rapidly if the remaining capacity becomes very low, if the tests are performed at 8 C or if cut-off voltages are reached during cycling.
https://doi.org/10.1016/j.jpowsour.2017.02.043_p1_2 | LiFePO4 (LFP) is one of the most promising cathode materials for lithium ion batteries (LIBs), due to its abundant material supply with its high theoretical capacity (170 mA h g−1), low cost, good environmental compatibility, and excellent safety [1], [2], [3]. Nevertheless, it suffers from low rate capability mainly due to its low electronic conductivity [2], [3], [4], [5].
https://doi.org/10.1016/j.jpowsour.2017.02.043_p1_3 | Many attempts have been made to tackle this problem, including conductive surface coating on LFP particles [4], cation doping of LFP [6], [7], [8], reduction of LFP size [9], and addition of conductive additive into the electrode [10], etc. Introducing conductive materials to the LFP cathode has been commonly employed in preparing the LFP based cathode. Among various choices of conductive materials, graphene based materials are the most promising. Reduced graphene oxide (rGO) is cheap and easy to process with LFP to form composite electrode by mechanical mixing [10], hydrothermal reaction [11] or electrophoresis [12]. The LFP/rGO electrodes indeed exhibit superior rate capability to those of the conventional LFP electrodes (e.g., ∼82 mA h g−1 at 10 C for LFP/rGO composite vs. ∼60 mA h g−1 at 10 C for conventional LFP electrodes [12]). On the other hand, doping of Mg2+ into the LFP lattice has also been found to be beneficial for the rate capability of the LFP cathode [7]. It has been theoretically suggested that Mg2+ taking the substitutional site of Fe2+ in LFP can effectively improve the electronic conduction and ionic conductivity of the LFP [13]. Experimentally, improved electronic and ionic transport properties of LFP crystals has been found in Mg2+ doped mesoporous carbon-coated LFP nanocrystals, in which the Mg2+ doping is suggested by X-ray diffraction (XRD) and Rietveld refinement data [7].
https://doi.org/10.1016/j.jpowsour.2017.02.043_p1_4 | In the present work, we show that introducing Mg2+ and rGO to LFP together via simple mechanical mixing and annealing leads to largely improved rate performance of the cathode, while adding Mg2+ or rGO alone results in little, or moderate performance (specific capacity) improvement of the same cathode, respectively. We discover that the additional improvement on rate performance of the LFP cathode (with Mg2+ and rGO) results from the enhanced reduction of Fe2+ to Fe0 in the simultaneous presence of Mg2+ and rGO, rather than having Mg2+ doped into the LFP lattice. Our work provides a simple method that effectively improves the rate performance of the LFP/rGO cathode without disturbing the growth process of the active materials.
https://doi.org/10.1016/j.jpowsour.2017.02.043_p2_3 | The commercial LFP powders (Advanced Lithium Electrochemistry Co., Ltd., Taiwan) were employed for the preparation of cathode electrode. LFP was dispersed in isopropyl alcohol (IPA) by sonication for 3 h, followed by adding Mg(NO3)2·6H2O (LFP/Mg mass ratio 130/1). After drying, the powders were collected and annealed at 700 °C for 1 h under H2 (volume 10%)/Ar atmosphere. The annealed LFP powders without adding Mg(NO3)2·6H2O were also prepared following the same procedure for comparison.
https://doi.org/10.1016/j.jpowsour.2017.02.043_p2_4 | The graphene oxide (GO) was prepared using the modified Hummers method [14]. The LFP powders and GO were dispersed in IPA by sonication for 3 h, respectively. Then they were mixed, followed by adding different amount of Mg(NO3)2·6H2O. The mixture was stirred for 1 h after 1hr ultrasonic dispersion. After drying, the composite were collected and annealed at 700 °C for 1 h under H2 (volume 10%)/Ar atmosphere. The LFP/rGO composite without adding Mg(NO3)2·6H2O was also prepared following the same procedure for comparison.
https://doi.org/10.1016/j.jpowsour.2017.02.043_p2_6 | The morphologies and compositions of the samples were characterized by a field emission scanning electron microscope (FESEM, Quanta 200, FEI). Transmission electron microscopy (TEM) was also carried out for more detailed structure analysis using a Tecnai F20 (FEI) microscope operating at 200 kV. The crystallinity and phases of the samples were examined by XRD (SmartLab, Rigaku) with a Cu-Ka radiation source (d = 0.1541 nm). Raman analysis was performed using a Micro Raman spectrometer (RM-1000, Renishaw Co., Ltd.) with a 10 mW helium/neon laser at 514 nm. X-ray photoelectron spectroscopy (XPS, Thermo Fisher Scientific ESCALAB 250) with a monochromatic Al Kα radiation source was used to investigate the elemental composition of composite and its binding state. The binding energy scale of the instrument was calibrated using Ar peak (242.1 eV). Thermal gravimetric analysis (TGA, Perkin-Elmer) was employed to quantify the amount of rGO in the LFP/rGO composite.
https://doi.org/10.1016/j.jpowsour.2017.02.043_p2_8 | The electrochemical properties of the LFP/rGO composite were characterized by using CR2032 coin-type cells with Li foil as a counter electrode. The liquid electrolyte was 1.0 M LiPF6 in the mixture of 1:1 (by volume) ethylene carbonate and diethyl carbonate (Novolyte Co.). The final cell was composed of 87 wt% LFP/rGO powder with Mg2+ (including 7 wt% rGO, total amount of LFP and Mg kept at ∼80 wt%), 3 wt% acetylene black, and 10 wt% of polyvinylidene fluoride (PVDF) binder pasted on carbon cloth. As a comparison, conventional cells, consisting of 80 wt% annealed LFP powder or LFP (Mg), 10 wt% acetylene black, and 10 wt% of PVDF binder pasted on carbon cloth were prepared. Galvanostatic charging/discharging cycles were tested between 2.5 and 4.2 V vs. Li+/Li at different rates on a multichannel battery test system (CT2001A, Wuhan Kingnuo Electronic Co., Ltd.). The electrochemical impedance spectroscopy (EIS) of the batteries was tested in the frequency range from 100 kHz to 2 Hz under an alternating current (AC) stimulus with a 5 mV of amplitude (CHI 660C, Shanghai Chenhua Instrument Co., Ltd.).
https://doi.org/10.1016/j.jpowsour.2017.02.043_p3_3 | We first compare the LFP sample with or without Mg2+ introduction. rGO is not introduced to such samples. Commercial LFP powder with (LFP/Mg mass ratio of 130/1) or without Mg2+ is annealed before it is made into electrode. The two samples are denoted as LFP and LFP (Mg), respectively. The general morphology and crystal structure of the two samples are similar, and here we show the results of a representative one, i.e. LFP (Mg). The characterization of LFP is shown in Fig. S1 (Supporting Information).
https://doi.org/10.1016/j.jpowsour.2017.02.043_p3_4 | The morphology of the LFP (Mg) powder is examined by SEM (Fig. 1(a)). The size of quasi-spherical particles ranges from 50 to 700 nm (with an average size of ∼273 nm, Fig. 1(b)). Its crystallinity is examined using XRD and the result is shown in Fig. 1(c). All Bragg peaks can be indexed to the orthorhombic LFP phase. No additional peak or peak shifting is observed. Detailed structural characterization of the LFP (Mg) sample is carried out using TEM. High resolution TEM image taken from the surface region of LFP particle (Fig. 1(d)) discloses an amorphous carbon layer of ∼3–4 nm coated on the LFP surface. The spatial distribution of the compositional elements is revealed by EDX elemental mapping (Fig. 1(e)–(k)), showing rather uniform distribution of the compositional elements. Download : Download high-res image (939KB)Download : Download full-size image Fig. 1. (a) SEM image of the LFP (Mg) powder. (b) The size distribution of LFP (Mg) nanoparticles. (c) XRD spectrum of LFP (Mg) powder. (d) High resolution TEM image taken from the surface region of LFP (Mg) particle. (e) High angle annular dark field (HAADF) image taken from LFP (Mg) sample. (f)–(j) EDX elemental mapping taken from the same region shown in Fig. 1(e). (f) C; (g) Fe; (h) P; (i) O; and (j) Mg maps. (k) Overlap image of C, Fe, and Mg (The carbon signal in the left of Fig. 1(f) and (k) originates from the carbon support film).
https://doi.org/10.1016/j.jpowsour.2017.02.043_p3_5 | The effect of adding Mg2+ on the electronic structure of LFP crystals is investigated by XPS. Fig. 2(a)–(c) compare the typical O 1s, P 2p, and Fe 2p spectra of LFP and LFP (Mg) samples. Fitting of the O 1s XPS spectra (Fig. 2(a)) shows peaks located at around 530.65, 531.50, and 532.60 eV, which are attributed to chemical shifts from Fe-O, P-O, and adsorbed OH− [15]. The P 2p spectra in Fig. 2(b) shows single peak located at 133.2 eV, which is attributed to P5+ state resulting from the PO43− group [16]. It can be seen that the Fe 2p spectra is split into 2p3/2 at ∼710.0 eV and 2p1/2 at ∼723.5 eV as a result of spin-orbit coupling [17]. The Fe 2p1/2 peak rides on a larger background [18], we therefore focus our discussion on Fe 2p3/2. Fitting of the Fe 2p3/2 shows that it consists of a small peak at 706.8 eV, a main peak at 709.9 eV, and a broad signals at 714.0 eV. The peak at 706.8 eV is a characteristic peak of iron metal (Fe0) [19]. The formation of metallic iron usually results from a reduction by the carbon (carbothermal reduction) during the annealing [20]. The area ratios of Fe0 are estimated to be ∼1.9% and ∼2.0% in the Fe 2p3/2 spectra of LFP and LFP (Mg), respectively. The main peak of 709.9 eV is related to the valence of Fe2+ state in the LFP [21]. The broad signal at 714.0 eV corresponds to satellite signals [22]. Compared to LFP, no obvious change in the O 1s, P 2p, and Fe 2p spectra is detected in LFP (Mg), suggesting the little electronic structure change of LFP after the Mg2+ introduction. The Mg 1s spectrum of LFP (Mg) is shown in Fig. S2 (Supporting Information). The presence of peak at 1304 eV is characteristic of the Mg 1s core level (Mg2+) [23]. Download : Download high-res image (447KB)Download : Download full-size image Fig. 2. (a) O 1s, (b) P 2p, and (c) Fe 2p XPS spectra of LFP and LFP (Mg).
https://doi.org/10.1016/j.jpowsour.2017.02.043_p3_6 | Coin cells are assembled using the respective samples to evaluate effect of Mg2+ on the electrochemical performance of the electrode. Fig. 3(a) shows the first charging and discharging profiles of LFP and LFP (Mg) samples cycled at 0.1 C. The average plateau is observed around 3.42 V vs. Li+/Li, corresponding to the reversible redox reaction between Fe2+/Fe3+ in LFP particles. The polarization between the charging and discharging plateau for the LFP sample is ∼76 mV, close to that of the LFP (Mg) sample (∼78 mV). This indicates that the presence of Mg2+ in the sample does not significantly change the internal resistance of the electrodes. In addition, the LFP electrode shows a discharging capacity (normalized to the mass of LFP) of 156.8 mA h g−1 at 0.1 C rate, which is slightly higher than that of the LFP (Mg) sample (151.3 mA h g−1). To further evaluate the electrochemical performance of the electrodes, these cells are tested under various charging/discharging rates and their specific capacities are shown in Fig. 3(b). Again, very similar rate performance is observed for the two samples. The capacity retention of the two samples (inset in Fig. 3(b)) is also similar. For example, at high charging/discharging rates of 20 C, the discharging capacities of the LFP (Mg) sample are maintained at ∼32 mA h g−1, corresponding to ∼21% capacity retention of the first discharging capacity at 0.1 C. The LFP sample delivers the discharging capacities of ∼30 mA h g−1 at 20 C, corresponding ∼19% capacity retention of the first discharging capacity at 0.1 C. Good cycling performances of both the LFP and LFP (Mg) samples (tested at a rate of 10 C) are observed (Fig. 3(c)). Download : Download high-res image (584KB)Download : Download full-size image Fig. 3. (a) Comparison of the first charging and discharging profiles of LFP and LFP (Mg) at 0.1 C. (b) Specific capacities of the samples at various rates. (c) Cycling stability of the samples cycled at a rate of 10 C. (d) Nyquist plots of the electrodes after charging the samples to ∼4.2 V vs. Li+/Li.
https://doi.org/10.1016/j.jpowsour.2017.02.043_p3_7 | EIS is employed to find out the electrode impedance associated with the two samples. The measurements are carried out after charging the samples to ∼4.2 V vs. Li+/Li and their corresponding Nyquist plots are shown in Fig. 3(d). For a typical Nyquist plot of LIBs, the intercept impedance on the Zreal axis represents the ohmic resistance (Rser), which is contributed by external cell connections and ionic conduction through the electrolyte and separator. The depressed semicircles at high and medium frequency region correspond to the resistance of the SEI layer (Rsur) and the resistance of the charge transfer (Rct) on the electrode/electrolyte interface, respectively. The inclined line at 45° in low frequency region represents the diffusion of Li+ in the solid-state electrode, which is also named as Warburg impedance [24]. An appropriate equivalent circuit model (inset in Fig. 3(d)) is established to fit the Nyquist curves. The electrical parameters (e.g., Rser, Rsur, and Rct) in this model can be calculated, as shown in Table S1 (Supporting Information). The estimated values of Rser, Rsur, and Rct for LFP are 4.7, 13.0, and 24.3 Ω, which are close to those for LFP (Mg) (Rser, 6.6 Ω; Rsur, 12.1 Ω; Rct, 26.6 Ω). The estimated values of the DLi are ∼1.79 × 10−10 and ∼1.07 × 10−10 cm2 s−1 for the LFP and LFP (Mg) samples, respectively. These results suggest that the presence of Mg2+ in the LFP sample leads to little change of its electrochemical properties, being consistent with the structural characterization results obtained from the two samples.
https://doi.org/10.1016/j.jpowsour.2017.02.043_p3_9 | The composite samples are obtained by mechanical mixing of LFP and GO with (LFP/Mg mass ratio of 130/1) or without a small amount of Mg2+, followed by annealing at the same condition as the previous samples of LFP and LFP (Mg). We denote the two samples here as LFP-rGO and LFP-rGO (Mg), respectively. The morphological and the structural characteristics of the two samples are similar, and the only difference is the absence of Mg signal in the EDX measurement of the LFP-rGO sample (Fig. S3(a), Supporting Information).
https://doi.org/10.1016/j.jpowsour.2017.02.043_p3_10 | Fig. 4 shows the representative structural characterization results taken from the LFP-rGO (Mg) sample (similar to that taken from the LFP-rGO). SEM image in Fig. 4(a) shows the quasi-spherical LFP particles with an average size of ∼280 nm (with size ranging from ∼100 to 650 nm, Fig. S4, Supporting Information) being uniformly connected to or wrapped by thin sheet-like layers of rGO. The EDX taken from the same sample confirms that it is mainly composed of C, Fe, P, and O with trace amount of Mg (Fig. S3(b), Supporting Information). The crystallinity of LFP after the composite formation (92.50%, Fig. 4(b)) is found to be the same as that of the pristine LFP powders (93.26%, Fig. 1(c)). All Bragg peaks in the XRD data taken from LFP-rGO (Mg) can be indexed to the orthorhombic LFP phase. No obvious reflection from rGO is observed due to its very low content in the composite. The structure details of the rGO in the composite sample are examined by Raman spectroscopy. The Raman spectrum in Fig. 4(c) reveals the degree of graphitization of carbon in the LFP-rGO (Mg) composite. The D band at 1344 cm−1 is attributed to defects and disordered portions of carbon (sp3) [25]. The G band at 1594 cm−1 is indicative of ordered graphitic crystallites of carbon (sp2) [25]. The ID/IG ratio of LFP-rGO (Mg) is 0.72. The change of the ID/IG ratio as compared to the samples without rGO (LFP, 1.11; LFP (Mg), 1.03; Fig. S5, Supporting Information) is due to introduction of rGO, in which the sp2 coordinated carbon dominates [12]. The content of rGO in this LFP-rGO (Mg) composite is ∼7.2 wt%, which is estimated using TGA (Fig. S6, Supporting Information). According to BET analysis, the specific surface area of LFP-rGO (Mg) is 34.1 m2 g−1. The specific surface area of LFP-rGO (Mg) is higher than that of LFP (Mg) (15.3 m2 g−1), which is attributed to the large surface area of rGO. On the other hand, the specific surface area of LFP-rGO (33.2 m2 g−1) is close to that of LFP-rGO (Mg), suggesting that the presence of Mg2+ in the LFP-rGO leads to little change of surface areas. Download : Download high-res image (1MB)Download : Download full-size image Fig. 4. (a) SEM image of the LFP-rGO (Mg) composite powder. (b) XRD spectrum of the LFP-rGO (Mg) composite. (c) Raman spectrum taken from the LFP-rGO (Mg) composite. (d) Low magnification and (e) high magnification TEM images taken from the LFP-rGO (Mg) composite sample. (f) High resolution TEM image taken from the boundary of LFP particle. (g) HAADF image taken from part of this composite sample. (h)–(m) EDX elemental mapping taken from the same region shown in Fig. 4(g). (h) C; (i) Fe; (j) P; (k) O; and (l) Mg maps. (m) Overlap image of C, Fe, and Mg.
https://doi.org/10.1016/j.jpowsour.2017.02.043_p3_11 | More detailed structural characterization of the LFP-rGO (Mg) composite sample is carried out using TEM. Fig. 4(d) and (e) suggest that LFP nanoparticles are anchored on the rGO nanosheets. An amorphous carbon layer of ∼3–4 nm is observed on the LFP surface (Fig. 4(f)), coming from the original carbon coating in the pristine LFP powders (Fig. 1(c)). In addition, spatial distribution of the compositional elements is disclosed by EDX elemental mapping (Fig. 4(g) and (m)), revealing the uniform distribution of the compositional elements.
https://doi.org/10.1016/j.jpowsour.2017.02.043_p3_12 | Fig. 5(a)–(c) show the typical O 1s, P 2p, and Fe 2p spectra taken from the LFP-rGO and the LFP-rGO (Mg) samples. The Mg 1s spectrum of LFP-rGO (Mg) is shown in Fig. S7 (Supporting Information). Fitting of the O 1s, P 2p, and Fe 2p XPS show similar origin as those in the previous LFP and LFP (Mg) samples. When compared to LFP-rGO, the peak of O 1s spectrum of LFP-rGO (Mg) composite is found to shift toward higher binding energy (Fig. 5(a)). Furthermore, fitting of the O 1s XPS spectra shows the peak of P-O located at around 531.45 eV in LFP-rGO, while it is blue-shifted to 531.78 eV in LFP-rGO (Mg). Meanwhile, the Fe-O peak area of the LFP-rGO (Mg) is decreased when compared to that of the LFP-rGO. Fig. 5(b) shows the P 2p peak located at 133.30 eV in the spectrum of LFP-rGO, and it is blue-shifted to 133.50 eV in that of LFP-rGO (Mg). In Fe 2p XPS spectrum of LFP-rGO (Mg), although no peak shifting is observed, the peak representing metallic iron becomes more obvious when compared to that of LFP-rGO. The area ratios of Fe0 are estimated to be ∼1.7% and ∼5.0% in the Fe 2p3/2 spectrum of LFP-rGO and LFP-rGO (Mg), respectively. The above experimental results suggest a decrease of Fe2+, and an increase of Fe0 when Mg2+ is introduced to the LFP-rGO. The enhanced reduction of Fe2+ to Fe0 in LFP is consistent with the blue shifts observed in both the O 1s peak and the P 2p peak in the LFP-rGO (Mg) sample relatively to those in the LFP-rGO sample. In fact, the blue shift observed in the O 1s spectrum in such a sample also excludes the possibility of Mg doping into the LFP lattice (i.e., Mg2+ taking the substitutional site of Fe2+), which would then cause red-shift in O 1s peak instead of blue shift [26]. Moreover, XRD and Rietveld refinement data (Fig. S8 and Table S2, Supporting Information) demonstrate that the presence of Mg2+ in the LFP or LFP-rGO leads to little change in the lattice parameters of LFP. This further excludes the possibility of Mg2+ substituting for Fe2+. Download : Download high-res image (462KB)Download : Download full-size image Fig. 5. (a) O 1s, (b) P 2p, and (c) Fe 2p XPS spectra of the LFP-rGO and LFP-rGO (Mg).
https://doi.org/10.1016/j.jpowsour.2017.02.043_p3_13 | Coin cells are assembled using LFP-rGO or LFP-rGO (Mg) as the active materials, and their electrochemical properties are evaluated. The first charging and discharging profiles of the respective samples cycled at 0.1 C are shown in Fig. 6(a). The average plateau is observed around 3.42 V vs. Li+/Li. The polarization between the charging and discharging plateau for the LFP-rGO (Mg) sample is ∼60 mV, being smaller than that of the LFP-rGO sample (∼71 mV). This indicates the LFP-rGO (Mg) has lower internal resistance. These cells are tested under various charging/discharging rates and their specific capacities are shown in Fig. 6(b). At low charging/discharging rates (<1 C), the specific capacities of the LFP-rGO and the LFP-rGO (Mg) samples are rather close. However, the LFP-rGO (Mg) sample shows much higher specific capacities at high charging/discharging rates (e.g. 10 and 20 C), suggesting superior rate performance, which is obvious when one compares the capacity retention of these electrodes (inset in Fig. 6(b)). Despite the higher capacity of the LFP-rGO (Mg) at high rates, the cycling performances of both samples are good (Fig. 6(c)). Download : Download high-res image (627KB)Download : Download full-size image Fig. 6. (a) Comparison of the first charging and discharging profiles of LFP-rGO (Mg) and LFP-rGO samples at a rate of 0.1 C. (b) Specific capacities of the samples at various rates. Comparison of the specific capacity retention of the samples is shown in the inset. (c) Cycling stability of the samples cycled at a rate of 10 C. (d) Nyquist plots of the electrodes after charging the samples to ∼4.2 V vs. Li+/Li.
https://doi.org/10.1016/j.jpowsour.2017.02.043_p3_14 | The Nyquist plots are shown in Fig. 6(d). An appropriate equivalent circuit model (inset in Fig. 6(d)) is established to fit the Nyquist curves. The electrical parameters (e.g., Rser, Rsur, and Rct) in this model can be calculated, as shown in Table S3 (Supporting Information). Both the charge transfer resistance Rct and the SEI layer resistance Rsur of the LFP-rGO (Mg) electrode decreases significantly. Consequently, the decreased charge transfer resistance and surface layer resistance in the LFP-rGO (Mg) electrode lead to the smaller polarization as compared to the LFP-rGO electrode (Fig. 6(a)), resulting in much better rate performance observed in the LFP-rGO (Mg) electrode (Fig. 6(b)). To examine the effect of adding Mg2+ on the Li+ transport properties, the effective Li+ diffusion coefficient DLi is estimated from the EIS data. The estimated values of the DLi are ∼2.35 × 10−10 and ∼5.28 × 10−10 cm2 s−1 for LFP-rGO, and LFP-rGO (Mg) samples, respectively, suggesting little effect of Mg2+ presence on the Li+ diffusion in the LFP-rGO composite samples.
https://doi.org/10.1016/j.jpowsour.2017.02.043_p3_15 | The introduction of rGO in LFP-based electrodes improves the electrochemical properties of the cathode, including both higher specific capacity and slightly higher rate capacity retention at high rates (Fig. S9, Supporting Information). This should be ascribed to the formation of conductive pathways for electron transport during the charging/discharging process, as evidenced in decreased charge transfer resistance (Tables S1 and S3, Supporting Information). In addition, it is known that rGO can deliver a specific capacity of ∼64 mA h g−1 [7]. Therefore, the rGO may contribute an extra capacity of ∼4 mA h g−1 to the composite samples (as compared to the LFP) by considering the weight percentage of rGO in the present LFP-rGO composite electrode (∼7 wt%).
https://doi.org/10.1016/j.jpowsour.2017.02.043_p3_16 | A significant improvement in the rate performance of the cathode is observed when Mg2+ is further introduced to the LFP/rGO composite (Fig. 6(b)). The charging and discharging profiles as well as EIS data indicate that introduction of Mg2+ into the LFP/rGO composite leads to significantly enhanced electronic conductivity, likely due to generation of more Fe0 in the LFP-rGO (Mg) sample. The presence of conductive metallic phases is known to improve the conductivity of LFP [27]. It is interesting to note that the increase of Fe amount prompted by Mg2+ only takes place in the presence of rGO. This result suggests possible influence of reaction kinetic barriers during the carbothermal reduction of Fe2+ to Fe0—the simultaneous presence of Mg2+ and rGO promotes such reduction. Moreover, experimental results also suggest that no Fe0 exists in the composites before annealing and the enhanced reduction of Fe2+ to Fe0 in LFP occurs during the annealing process (Figs. S10–12, Supporting Information).
https://doi.org/10.1016/j.jpowsour.2017.02.043_p3_17 | The electrochemical properties of LFP/rGO composite are fairly sensitive to the amount of Mg2+. The optimum Mg2+ amount has been identified during the composite cathode fabrication and the results are presented in Fig. S13 (Supporting Information). The Mg2+ element content is varied at different LFP/Mg mass ratio (260:1, 130:1, and 78:1) and the rGO content is maintained at ∼7 wt% in a series of electrode samples, i.e., LFP-rGO (Mg)_1, LFP-rGO (Mg)_2, and LFP-rGO (Mg)_3. These cells are tested under various charging/discharging rates and their specific capacities are shown in Fig. S13(a) (Supporting Information). Compared to the LFP-rGO sample, higher specific capacities at high charging/discharging rates (10 and 20 C) are always observed in the presence of Mg2+. The LFP-rGO (Mg)_2 sample exhibits the highest specific capacities at high rates among all samples, suggesting its superior rate performance (Fig. S13(b), Supporting Information). The Nyquist plots and corresponding fitting parameters (e.g., Rser, Rsur, Rct, and DLi) are shown in Fig. S13(c) and Fig. S13(d) (Supporting Information), respectively. Observable difference of the charge transfer resistance Rct is detected in the LFP/rGO composite with different Mg2+ amount. At lower Mg2+ amount, (e.g. LFP/Mg mass ratio 260:1 and 130:1), decreased Rct is observed with Mg2+ incorporation. At higher Mg2+ amount (e.g. LFP/Mg mass ratio 78:1), the effect of Mg2+ hydrolysis becomes dominant, leading to Mg(OH)2 formation that is detrimental to the electronic conductivity of composite [12]. The estimated values of the DLi are ∼2.92 × 10−10, ∼5.28 × 10−10 and ∼3.6 × 10−10 cm2 s−1 for LFP-rGO (Mg)_1, LFP-rGO (Mg)_2, and LFP-rGO (Mg)_3. They are in the same order of magnitude. Different amount of Mg2+ incorporation does not significantly affect the Li+ diffusion in these samples.
https://doi.org/10.1016/j.jpowsour.2017.02.043_p4_2 | We found adding Mg2+ only into LFP followed by annealing lead to obvious change in neither the electronic structure nor the electrochemical properties of LFP cathode. On the other hand, introducing rGO to LFP cathode results in moderately increased specific capacity at high rates. Further adding Mg2+ into LFP cathode with the presence of rGO brings significantly improved rate performance. Experimental evidence suggests that enhanced reduction of Fe2+ to Fe0 prompted by Mg2+ and rGO leads to the improvement electronic conductivity of the LFP/rGO composite electrode. The simple fabrication process does not disturb the active material growth process and it provides a simple and effective means to improve the rate performance of the LFP/rGO composite.
https://doi.org/10.1016/j.jpowsour.2017.04.008_p1_2 | The commercially available cathode materials for lithium ion batteries such as layered LiCoO2, spinel LiMn2O4 and olivine LiFePO4 do not satisfy the requirements for plug-in hybrid-electric vehicles (PHEVs). This is mainly due to low discharge capacities and voltage ranges of 100–160 mAhg−1 and 2.0–4.2 V, respectively. These PHEVs generally require discharge capacities with rate profiles and greater power range that can at least meet a >64 km distance at minimal [1]. Due to that, globally much attention has been given to these materials in search of trying to improve their electrochemistry output. As much attention is given to the mentioned materials, a new and promising family of lithium-manganese-rich cathode (LRC) is emerging in the research space. These LRCs are reported to deliver superior practical discharge capacities of ∼240 mAhg−1 between 2.0 and 4.8 V potential window when respective metal precursors are maneuvered to provide lithium-manganese rich oxide structure (Li1+xMn1-x-y-zNiyCozO2) [2]. However, also these LRCs do not meet the requirements for the ideal battery to power the PHEVs due to high affinities towards the electrolyte resulting to unstable structures hence low cyclability performances [3].
https://doi.org/10.1016/j.jpowsour.2017.04.008_p1_3 | In the structure of these LRCs, in particular of Li1+xMn1-x-y-zNiyCozO2, the nearest-neighbor of the manganese and nickel ions have a tendency of adopting Mn4+ and Ni2+ chemical states and these ions are responsible for the stability and high voltages of the material structure, respectively [4], [5], [6]. Li+ and Mn4+ ions are organized in localized regions to form a Li2MnO3-like structure which provides extra Li+ ions that contributes to high discharge capacities [7]. These LRCs can also be represented as a two-component notation of xLi2MnO3 ·(1−x) LiMO2 (where 0 < x < 1 and M = Mn, Ni, Co) [8]. Thackeray and coworkers have been intensely engaged on investigating the electrochemical benefits of these LRCs materials especially those with elemental composition of Li1.2Mn0.6Ni0.2O2 and Li1.2Mn0.54Ni0.13Co0.13O2. These in particular are reported to deliver discharge capacities of about 240 mAhg−1 with clear cut decrease on costs and toxicity because of low carcinogenic cobalt and high environmentally benign manganese contents [5], [6], [8]. However, several drawbacks impede the commercialization process of these oxides, such drawbacks include: (1) high irreversible capacity gap at first charge–discharge cycle; (2) poor rate performance; (3) poor cyclability (4) voltage decay due to structural distortion during long-term cycling [9], [10], [11].
https://doi.org/10.1016/j.jpowsour.2017.04.008_p1_4 | Many efforts have been devoted to solve these drawbacks, such as fabrication of nano-sized materials, optimized preparation methods, crystal-plane tuning and surface modification. Among these efforts, surface modification has been the most promising one in solving the mentioned problems due to its simplicity and effectiveness for LRCs [12]. Basically, this method forms a coating barrier on the surface of the active material. The formed barrier hinders and minimizes direct contact between the active particles and the electrolyte which can result to side reactions that can lead to the reduction/oxidation (Mn4+ → Mn3+/Ni2+ → Ni+4) of valuable metal ions. These undesired formed ions can disturb Li+ ion migrations within the system and this may result in reduced capacities and cycling stabilities [13].
https://doi.org/10.1016/j.jpowsour.2017.04.008_p1_5 | Phosphates [14], [15], [16], metal oxides [13], [17], [18], [19], fluorides [20] and carbon [12] are commonly used agents in the surface modification method. Nonetheless, the electrochemical performance of the modified LRCs is still unsatisfactory mostly because of the disturbed Li+ ion migrations routes during delithiation/lithiation processes and low ionic conductivity of the modified material`s surface [15]. Usually in this method, the introduction of the modifying agent on the surface of the particle is achieved by solution chemistry to help in enhancing the conductivity of these modified LRCs and form very thin layers/barriers on their surface which will result in further more promising electrochemical outputs [21], [22], [23].
https://doi.org/10.1016/j.jpowsour.2017.04.008_p1_6 | This method has been proven to have promising effects on the initial charge-discharge capacities with minimized voltage decay and enhanced rate performances [24], [25], [26], [27]. Different authors have reported on the surface modification of the xLi2MnO3·(1−x) LiMO2 using olivine structured materials. On these reports the improvement was greatly attributed to the Li3PO4-related structure which acted as a Li+ ion conductor and as a protecting agent against the harsh electrolyte at a potential that is at least at 5 V vs. Li+. On these olivine surfaces, Kang and Thackeray further note that Ni2+ and Mn4+ which are responsible for high voltages and stability respectively, are the nearest ions at the Li3PO4/xLi2MnO3 (1−x) LiMO2 to provide more stability at the electrode surface by suppressing the formation of Mn3+ ions which leads to the bleeding out of manganese from the formed particles. Additionally, Gallagher and co-workers submit that the olivine structured materials have much stronger bonds to the oxygen atoms compared to other oxides thus resulting stable and safe cathode materials [26]. On the other hand, alumina (Al2O3) also has been used to modify the surface of the xLi2MnO3 (1−x) LiMO2 to improve the electrochemical output of the material. The benefits of aluminating the surface of these materials include: improved capacities due to the prevention of dissolution of metal ions by the harsh electrolyte resulting in stable cyclability. This of course is also due to the barrier formed on the surface. This barrier formed by the Al2O3 is able to keep more oxygen vacancies generated in the initial process which is greatly responsible for Li+ ion intercalations with enhanced rate performances during charge and discharge processes as Zou and coworkers explain [28].
https://doi.org/10.1016/j.jpowsour.2017.04.008_p1_7 | In this study, lithium-manganese-rich Li1.2Mn0.54Ni0.13Co0.13O2 (LMNC) cathode material was synthesized through a simple combustion method and coated by an easy one step process which resulted in improved electrochemical activities, then coated with electrochemically active nano-sized LiFePO4 (LFP) and electrochemically inactive Al2O3 (AO) respectively. The three samples; as-prepared LMNC, LMNC-LFP and LMNC-AO were evaluated.
https://doi.org/10.1016/j.jpowsour.2017.04.008_p2_3 | All the analytical grade reagents were purchased from Sigma Aldrich. The cathode materials were synthesized through the combustion method. Stoichiometric weights of the acetates Li-(COOCH3)2·2H2O, Mn-(COOCH3)2·4H2O, Ni-(COOCH3)2·4H2O and Co-(COOCH3)2·4H2O were used as precursor agents for the proposed system and measured out to obtain a standard batch size of 5 g. This mixture of precursors was first dissolved in deionized water and then citric acid (C6H8O7) was added as the chelating agent. The pH of the solution was adjusted to 2 using concentrated nitric acid (HNO3). The mixture was continuously stirred for about 45 min at 80 °C for the formation of a homogeneous mixture of gel. Then the mixture was kept under a hot-plate for 2 h at 100 °C to evaporate all the water from the obtained elemental composite. After the water was totally evaporated a black powder was formed which combusted to a fine brown powder. The powder blustered in an argon blow furnace at 300 °C for 3 h, subsequently calcined at 800 °C for 12 h to ensure the formation of a proper phase for the crystalline structure. Amounts of 5 g of the obtained material were suspended in 100 ml ethanol in two different beakers, then, a nano-sized powder of 5 wt% LiFePO4 and 5 wt% Al2O3 were added respectively and stirred for 1 h at 50 °C. After the total evaporation of the ethanol the powders were blustered at 500 °C for 3 h in an argon flowing furnace. The heating rate was 5 °C min−1. Finally, the material was collected from the furnace, grounded and stored in an Argon filled glove-box until was made into a cathode electrode. (see Scheme 1). Download : Download high-res image (434KB)Download : Download full-size image Scheme 1. Schematic diagram for the synthetic process of the LMNC coated with LFP and AO.
https://doi.org/10.1016/j.jpowsour.2017.04.008_p2_5 | For the morphology of the obtained powders a ZEISS ULTRA SS (Germany) field emission scanning electron microscope (FESEM) was used for the capturing of the images. The X-Max50 mm2 energy dispersive spectrometer (EDS) from the FESEM was also used to obtain information regarding the elements present in the samples. The bright field transmission electron microscopy (TEM) (JEOL JEM-2010F) coupled with an Oxford EDS detector was employed to evaluate the structure and composition of the nanoscale metal particles. X-ray diffraction (XRD) patterns were recorded by a Bruker AXS D8 ADVANCE X-ray Diffractometer with Ni-filtered Cu Kα (λ = 5406 Å). The X-ray tube operating parameters were 40 kV and 40 mA. The measurements were taken with 2 Theta (2θ) angle ranging from 10 to 70° with the scanning speed of 0.02° per step and a dwell time of 60 min. Brunauer-Emmett-Teller (BET) surface area measurements were conducted to characterize the specific surface area of the samples (Autosorb-1, Quantachrome Instruments). Impedance analysis was achieved by employing Biologic Science Instrument VMPS, coupled with the EC-Lab Express software.
https://doi.org/10.1016/j.jpowsour.2017.04.008_p2_7 | The working electrodes were prepared from a paste by mixing 80 wt% of the prepared material, 10 wt% of the conductive acetylene black, and 10 wt% of the polyvinylidene fluoride binder in N-methyl-pyrrolidone (NMP) solvent. The paste was coated on the aluminum foil and then dried at 120 °C for 4 h under vacuum before the cell was assembled. The half-cells (coin-type CR2032) were assembled in an argon filled glove box (O2 < 0.5 ppm, H2O < 0.5 ppm, Mbraun - Labstar). The coin cell consisted of a metallic lithium foil anode, the prepared cathode electrode, a polypropylene separator (Celgard 2300), ∼1.3 mg active material/cm2, ∼1.3 mg active material/cm2, ∼1.5 mg active material/cm2 for the as-prepared LMNC, LMNC-LFP and LMNC-AO cathodes respectively vs. Li, with electrolyte of 1 M LiPF6 in a mixture of ethylene carbonate and dimethyl carbonate (1:1 vol ratio). The Galvanostatic charge/discharge tests were conducted on a Maccor (Series 4000) battery testing system at different current densities between 4.8 V and 2.0 V (vs Li/Li+) at room temperature.
https://doi.org/10.1016/j.jpowsour.2017.04.008_p3_3 | XRD patterns of LMNC, LMNC-LFP and LMNC-AO are shown in Fig. 1. The three samples are all indexed as layered rock-salt structures and hexagonal α-NaFeO2-type with space group symmetry of R3m. To all the sample spectrums, weak peaks near 2θ = 20–23° indicates the presence of the super-lattice ordering of Li-rich and Mn material of monoclinic Li2MnO3 composition with a space group symmetry of C2/m [2], [8], as indicated by the solid-line rectangle. The clear separation of (018/103) and (006/012) peaks indicate good crystallization degree of the samples [15], [29]. No additional/unindexed peaks are observed in all the samples and this indicates the absence of impurities. Nonetheless, in the LMNC-LFP there are some minor peaks which are indexed to the presence of Li3PO4-related phase from the olivine structure (reflexes indicated by a star) [15], [26]. However, in the LMNC-AO there are no extra peaks due to low content of the Al2O3 [7], [12], [30]. Download : Download high-res image (308KB)Download : Download full-size image Fig. 1. XRD patterns: as-prepared LMNC, LMNC-LFP (*, Li3PO4; ▽, unidentified phase) and LMNC-AO.
https://doi.org/10.1016/j.jpowsour.2017.04.008_p3_4 | The morphologies of the samples were investigated by observing SEM images and the distribution/composition of the present elements in all the samples by EDS as shown in Fig. 2. All the samples have high levels of agglomeration yet the SEM images of (a) and (e) are similar indicating less change after the coating by AO. However, after coating with LFP (c) the particle size appears to be decreased and more agglomerated compared to the (a) and (e). The EDS showed the distribution and the composition of the element of the samples. All the expected elements (Mn, Ni, Co, O, Fe, P and Al) in the samples were present except P in sample (c) and Al in sample (e) which both indicates a successful modification on the surface of the particles. Download : Download high-res image (942KB)Download : Download full-size image Fig. 2. SEM images and EDS spectra: as –prepared LMNC (a–b), LMNC-LFP (c–d) and LMNC-AO (e–f).
https://doi.org/10.1016/j.jpowsour.2017.04.008_p3_5 | Fig. 3 shows EDS dot mapping measurements which were taken from different areas of the samples compared to the SEM images in Fig. 2. EDS analysis further proved the presence of the elements in the samples. Firstly, Fig. 3 (a–d) present the prepared image of the as-prepared LMNC and its distributed elements which are Mn, Ni and Co. Secondly, the AO-coated in Fig. 3 (e–i) also shows the presence and the distribution of Mn, Ni and Co with an additional Al element from the AO. Thirdly, the LMNC-LFP (j – o) likewise is proved to contain Mn, Ni and Co with P and Fe that result from the presence of the LFP on the surface. Download : Download high-res image (1MB)Download : Download full-size image Fig. 3. EDS dot mappings: as-prepared LMNC (a–d), LMNC-AO (e–i) and LMNC-LFP (j–o).
https://doi.org/10.1016/j.jpowsour.2017.04.008_p3_6 | For further microscopic scrutiny, HRTEM analysis was conducted to the respective samples and the results are shown in Fig. 4. The images show the bulk of the nanoparticles of the LMNC as prepared (a) and the coatings from both LMNC-LFP (b) and LMNC-AO (c). The as-prepared LMNC (a) has a clean and smooth surface grain edge compared to the coated LMNC-LFP (b) which has a rougher grain edge. Also at the LMNC-AO particle grain (c) the image reveals more rough particles situated on the surface of the material. The BET analysis revealed the surface areas for the samples which are; 2.7572 m2/g, 4.4575 m2/g and 4.2780 m2/g for the as-prepared LMNC, LMNC-LFP and LMNC-AO respectively. The LMNC-LFP showed high surface area compared to its counterparts. Download : Download high-res image (628KB)Download : Download full-size image Fig. 4. HRTEM images: as-prepared LMNC (a), LMNC-LFP (b) and LMNC-AO (c).
https://doi.org/10.1016/j.jpowsour.2017.04.008_p3_8 | Fig. 5 shows the initial-second Galvanostatic properties of the as-prepared LMNC (5a), LMNC-LFP (5b) and LMNC-AO (c) within the voltage window of 2.0 V and 4.8 V at C/10. The three lithium-manganese rich cathode materials yield different electrochemical characteristics which are greatly influence by the surface modifications in each material. The Li2MnO3 in these materials has a very high theoretical capacity (459 mAhg−1) that generally remains without full activation. This occurrence usually results from the corrosion of Li2MnO3 which leads to the reduction of Mn4+ to Mn3+. The Mn3+ is leads to structural alteration to form spinel-like oxide which can be traced by dQ/dV at about 2.8 V. So investigating the first and second cycle give a clear account of the formation of spinel that can be traced throughout cycling as discussed by dQ/dV. First, the initial charge of the as-prepared LMNC has a plateau at slightly <4.5 V [29]. The mechanism of this <4.5 V plateau is reported to be complex and thus far assumed to be caused by the oxygen removal with a simultaneous delithiation and moving of transition metal ions from the surface to the actual bulk nanoparticles [2]. The initial charge of the LMNC (5a) at this plateau yielded a charge capacity of 340 mAhg−1 with the initial discharge capacity of 243 mAhg−1 which can be quantified to 71% of the initial charge capacity. Secondly, the LMNC-LFP (5c) on the other hand yielded an initial charge capacity of 416 mAhg−1 with the initial discharge capacity of 267 mAhg−1 at a slightly > 4.5 V plateau. The LMNC-LFP initial discharge capacity is 63% of the initial charge capacity. Thirdly, the LMNC-AO (5e) yielded a charge capacity of 508 mAhg−1 with the initial discharge capacity of 285 mAhg−1 which is 51% of the LMNC-AO initial charge capacity at a slightly > 4.5 V. The three materials have voltage profiles that are within the 2.23 V and 4.5 V which are followed by the extraction of lithium and oxygen loss in the form of lithia (Li2O) within the voltage window of 4.5 V and 4.8 V as represented by the two-notation equation (1) below [31]: (1) Download : Download high-res image (1MB)Download : Download full-size image Fig. 5. Initial-second Galvanostatic curves as-prepared LMNC (a–b), LMNC-LFP (c–d) and LMNC-AO (e–f).
https://doi.org/10.1016/j.jpowsour.2017.04.008_p3_9 | The irreversible capacity loss of the lithium-rich manganese materials has been reported to be complicated. Most researchers submit it is because of the synergistically integrated two layers: Li2MnO3-phase (C2/m space group symmetry) and LiMO2-phase (R3m space group symmetry) (M = Mn, Ni or Co) as indicated by the XRD under Fig. 1. This irreversible capacity is due the irreparable loss of Li2O during activation as expressed in equation (1).
https://doi.org/10.1016/j.jpowsour.2017.04.008_p3_10 | The first discharge capacities of the LMNC, LMNC-LFP and LMNC-AO are 243 mAhg−1, 267 mAhg−1 and 285 mAhg−1 respectively, which are consistent with other published electrochemical performances as recently stated by other researchers [16], [31], [32]. However, it is worth noting that regardless the surface modifications of this lithium-manganese rich type materials the second discharge capacities usually decrease severely compared to the initial discharge [33]. This of course is greatly attributed by the metal ion layered composition and the method used to prepare the materials. In this study we used combustion method to prepare the LMNC, subsequently deposited the LFP and AO on the surface of the as-prepared LMNC. The second discharge capacity of the LMNC-LFP did not decrease nor was increase rather a 100% of the initial discharge 267 mAhg−1 obtained. This is also observed in the LMNC-AO second discharge capacity which is 99.6% of the initial discharge capacity of 285 mAhg−1. LMNC-LFP has a superior improvement in the second discharge capacities compared to the LMNC-AO and LMNC second discharge capacity in which for the LMNC is 99.4% of the initial discharge capacity of 243 mAhg−1 [22].
https://doi.org/10.1016/j.jpowsour.2017.04.008_p3_11 | The xLi2MnO3·(1−x) LiMO2 cathode materials are composed of two components; Li2MnO3 and LiMO2. These Li2MnO3 and LiMO2 components have different theoretical capacities high as 460 mAhg−1 and 270 mAhg−1 respectively. Most of these capacities remain inactive without activation due to the electrolyte`s harsh presence on the surface of the bulk particle before its full activation [34]. During the activation of Li2MnO3, ideally all the Li+ ions supposed to be removed from the electrode but due to the formation of Mn4+ → Mn3+ species which leads to distortion of the lattice not all Li+ ions are removed. This lattice distortion causes an inability to fully charge the Li2MnO3 and insert all the lithium ions back into the lattice during discharge.
https://doi.org/10.1016/j.jpowsour.2017.04.008_p3_12 | In our study, the observed higher charge capacities of LMNC, LMNC-LFP, and LMNC-AO, 340 mAhg−1, 416 mAhg−1 and 508 mAhg−1 respectively, are attributed to the presence of Mn4+ based material-Li2MnO3 as proved in the literature [35]. This means, these different charge capacities indicate more of the Mn4+ ions are retained during the first charge and less Mn3+ hence different charge capacities are obtained. Thus far the obtained results suggest that the surface coatings by LFP and AO reduced the attack of the bulk surface by the electrolyte and increased the component`s full activation hence the high capacities are obtained.
https://doi.org/10.1016/j.jpowsour.2017.04.008_p3_14 | For further electrochemical analysis of the initial and second charge-discharge cycles for the three samples: as-prepared LMNC (a – b), LMNC-LFP (c – d) and LMNC-AO (e − f), differential capacity versus voltage (dQ/dV) plots are illustrated in Fig. 5. During the initial and second charge-discharge cycles peak 1 bud at about 3.5 V–3.6 V in the LMNC-LFP (d) whereas to the as-prepared and LMNC-AO the peak is not observed. Peak 1 is attributed to the reduction of Ni4+ via Ni3+ to Ni2+ and the absence in the as-prepared LMNC and LMNC-AO means not much oxidation of Ni2+ to Ni4+ occurred in the latter samples as observed in other studies [36]. During the first charge cycle of the three samples; peak 2 at 4.1 V is observed This peak is approved to be the oxidation of Ni2+ to Ni4+ and peak 3 at above 4.5 V (as observed in all samples) is attributed to the extraction of Li2O from the Li2MnO3 component of the material [31], [37]. It is noticeable that peak 2 at 4.1 V is much more prominent in sample LMNC-LFP (d) as proved by the superior capacitance that is above 1500 mAh g−1.V−1, furthermore comparing to the as-prepared LMNC and LMNC-AO this confirms a rapid oxidation of Ni2+ to Ni4+ hence the plateau of the Li2MnO3-activation is achieved at > 4.5 V for LMNC-LFP (c). This phenomenal indicates that LMNC-LFP (c) at 4.1 V has more Ni4+ than Ni2+ in which the latter nickel ion is responsible for high voltages hence low voltages for this sample [38].
https://doi.org/10.1016/j.jpowsour.2017.04.008_p3_15 | Peak 3 in the first charge cycle is observed in the three samples. However, during the second discharge cycle, no reduction peak above 4.5 V is observed in all three samples and this confirms the irreversible capacity of the Li2MnO3 component of the sample materials. Peak 2 shifts from 4.1 V to 3.8 V during the second charge cycles of the three materials, this shift is reported to be relative with lithium metal-ion intercalation and reduction of both nickel and cobalt metal ions in the materials. Also, this peak 2 is assumed to be linked with lithium metal ion situated at the tetrahedral and octahedral positions of the material`s crystal lattice [24], [39], [40], [41].
https://doi.org/10.1016/j.jpowsour.2017.04.008_p3_16 | In the initial discharge cycles of the as-prepared LMNC (b) there peak 4 appears at 2.8 V yet the peak is not observed in the LMNC-LFP (d) and LMNC-AO (f). Peak 4 is indexed to the phase transformation from layered structure (MnO2) to spinel structure resulting from a reduction process of Mn4+ to Mn3+ during the first discharge which can affect the coulombic efficiency [42]. The absence of peak 4 in the LMNC-LFP (d) highlights that the LFP deposited on the surface of the LMNC suppresses the reduction process of Mn4+ and retains much of the Mn4+ for stability hence a 100% discharge capacity was obtained in the second discharge cycle. The LMNC-AO also shows better suppression of spinel formation during the initial discharge cycle. However, more insight in the phase transformation in the region of 2.8 V during cycling is shown and discussed in Fig. 6 below. Download : Download high-res image (1MB)Download : Download full-size image Fig. 6. Charge-discharge capacities and parallel dQ/dV profiles of as-prepared LMNC (a–b), LMNC-LFP (c–d) and LMNC-AO (e–f) over the progression of 2, 10 and 20 cycles at C/10.
https://doi.org/10.1016/j.jpowsour.2017.04.008_p3_17 | Following, we examined the corresponding dQ/dV of the as-prepared LMNC (a – b), LMNC-LFP (c – d) and LMNC-AO (e − f) and compared their structural changes as they undergone 2nd, 10th and 20th repetitive charge-discharge cycles at C/10 as shown in Fig. 6. It has been reported that the peaks over the voltage of 3.6 V are corresponding to the reduction and oxidation of Ni2+/Ni4+ and Co3+/Co4+. At about 3.3–3.5 V after the activation of Li2MnO3 component through the liberation of Li2O, occurs the reduction of Mn4+/Mn3+ in the remaining MnO2 as shown in equation (1) [15]. In the study the curves showed a broad peak near 3.3 V which decreases upon cycling in expense of a new peak arising near 2.8 V as indicated by the arrows in the dQ/dV curves. This new arising peak suggests a newly formed spinel-like phase of Li2MnO4 upon cycling as indicated by the black arrow. This occurrence is consistent with the mechanism proposed by Song et al., where they state that the occurrence is due to phase transformation which is caused by the migration of transition metal ions from the transition metal layer to the lithium layer during cycling [43], [44], [45], [46]. The growth of this peak is more visible in the LMNC-LFP compared to the as-prepared LMNC and LMNC-AO. These results suggest that the LFP coating possibly promotes the phase transformation of MnO2 to spinel-like phase after the 2nd cycle. This transformation is associated with the larger amount of O2− ions supplied by the FePO4− which result in more stable layered surface [45], [47], [48].
https://doi.org/10.1016/j.jpowsour.2017.04.008_p3_18 | Fig. 7 shows the cycle performance of the as-prepared LMNC, LMNC-LFP and LMNC-AO. As observed in Fig. 7 (a), the as-prepared LMNC yields a rapid capacity fade and its capacity decreases down to 195 mAhg−1 after 20 cycles and only about 80% of its initial discharge capacity is obtained. However, the LMNC-LFP discharge capacity after 20 cycles is 240 mAhg−1 and corresponds to the 88% of its initial discharge capacity. The LMNC-AO on the other hand, yields a discharge capacity of 225 mAhg−1 discharge capacity 20 cycles and this capacity is 80% of its initial discharge capacity. These results suggest that the LFP modification on the surface of the as-prepared LMNC has a potential to stabilize its cycling performance. Fig. 7 (b) compares the coulombic efficiencies of the as-prepared LMNC, LMNC-LFP and LMNC-AO electrodes using the results obtained at C/10 (20 mAg−1) in Fig. 7 (a). The coulombic efficiencies of the as-prepared LMNC, LMNC-LFP and LMNC-AO show that the LMNC-LFP had superior stability compared to the as-prepared LMNC and LMNC-AO. It is worth noting that the as-prepared LMNC electrode decreases towards 80% on cycling as the surface is destabilized by the speculated side reactions resulting from the contact with the electrolyte at 4.6 V. During this 20 cycle performance, the as-prepared LMNC electrode capacity drops, this drop in capacity was anticipated due to Li+ ion diffusion at the electrode`s surface and this was due to the side reactions between the electrode and the electrolyte [16]. Thus far, the presence of the LFP on the surface of the LMNC provide an electrochemical data suggest that it provides not only effectual protective barrier at high voltages of ∼4.8 V but also as a first-rate Li+ ion conductor [16], [22]. Kang and co-workers advances this submission by stating that Li3-xMx/2PO4 ((M = Fe, Mn, Ni) (0 < x < 1)) is greatly accountable for the improved electrochemistry of the olivined-LMNC surface hence LMNC-LFP provide higher electrochemical outputs than LMNC-AO [16]. These results may offer other prospects and future outlook for designing lithium-ion conducting structures for stabilizing delithiated lithium-manganese rich oxide electrode surfaces using cheaper and effectual agent like LFP at high voltages. Download : Download high-res image (1MB)Download : Download full-size image Fig. 7. Capacity vs. cycle number (a), Coulombic efficiency vs. cycle number (b), Rate performance at different C-rates (0.8C = 250 mA g−1) (c) and Nyquist plots of the impedance of the as-prepared LMNC (d), LMNC-LFP (d) and LMNC-AO.
https://doi.org/10.1016/j.jpowsour.2017.04.008_p3_19 | Fig. 7(c) also shows rate performance of the as-prepared LMNC, LMNC-LFP and LMNC-AO at different C-rates at ambient conditions. The cells were charged from 2.0 V to 4.8 V and then for each 5 cycle they were discharged at different C-rates, which are; C/4 (50 mA g−1), C/2 (100 mA g1), C/0.8 (250 mA g−1), C/5 (500 mA g−1) C/0.2 (1000 mA g−1) and C/7.5 (1500 mA g−1). The discharge capacities of the as-prepare LMNC decrease vividly as the rates are increased and this attest that it suffers dismally from poor rate performance. These results prove that the as-prepared LMNC electrodes can be significantly damaged at high C-rates. However, the LMNC-LFP and LMNC-AO both samples show a decent rate performance as the rates are increased. This proves that indeed the LMNC surface modifications by LFP and AO can enhance rate performance. Although both LFP and AO improves rate performance at high rates, LFP however remains slightly superior than AO as can be observed at C/4 and C/7.5 the discharge capacities of LMNC-LFP are 249 mAh.g−1 and 75 mAh.g−1 respectively.
https://doi.org/10.1016/j.jpowsour.2017.04.008_p3_20 | Furthermore in Fig. 7 the electrochemical impedance spectra (EIS) of LMNC (d), LMNC-LFP (e) and LMNC-AO (f) is expressed by the Nyquist plots; before cycling, after the 1st cycle and after the 20th charge-discharge cycle between 4.8 V–2.0 Vat the rate of C/10. First, as observed before cycling, the resistance of the LMNC (460 Zre(ohm)) was higher than that of the LMNC-LFP (210 Zre(ohm)) and LMNC-AO (340 Zre(ohm)). This shows that the corrosion of the as-prepared LMNC cathode subjected to a liquid electrolyte occurs rapidly thus forming a resistive layer on the surface of the electrode. However, the LMNC-LFP and LMNC-AO corrode slower compared to the as-prepared LMNC. Secondly, after the 1st charge-discharge cycle the as-prepared LMNC and LMNC-AO electrodes appeared to have gained more resistive layer as indicated by the increment of the semicircles, (500 Zre(ohm)) and (380 Zre(ohm)) respectively. Nonetheless, the LMNC-LFP (212 Zre(ohm)) electrode semicircle seems to remain almost the same as before cycling. Thirdly, after the 20th charge-discharge cycle the as-prepared LMNC (520 Zre(ohm)) and LMNC-AO (420 Zre(ohm)) electrodes gained more resistive layers compared to the LMNC-LFP (320 Zre(ohm)). The lower semi-circles of the LMNC-LFP and LMNC-AO show that the reaction between the electrode and the electrolyte is repressed by the LFP and AO. Repression of this reaction by the LFP and AO leads to the protection of bulk particles hence capacities, cyclabilities and rate performances are improved. Similar results are observed in other studies where they used materials such as ZrO2, AlPO4 and Al2O3 which are electrochemically inactive [49], [50], [51]. Using the LFP and thus comparing with the AO helps to understand the electrochemical behavior of the coated LMNC and how it is improved by the electrochemical active coating agent.
https://doi.org/10.1016/j.jpowsour.2017.04.008_p3_21 | The morphologies of the samples after 20 cycles were investigated by observing SEM images and the distribution/composition of the present elements in all the samples by EDS as shown in Fig. 8. The as-prepared LMNC (a) sample as expected, appear to have lost its particle morphology and size as compared to its morphology (Fig. 2. (a)) prior to the cycling. The as-prepared LMNC (a) after the 20th cycle instead of sustaining its spherical shape during cycling it rather lost the shape and acquired a slab-shape appearance. This proves that the as-prepared LMNC is unable to withstand the harsh presence of the electrolyte during cycling hence result in low capacities. Nonetheless, the LMNC-LFP and LMNC-AO after the 20th cycle appear to have sustained its shape and morphology. This shows that the LFP and AO on the surface of the LMNC material can withstand the harsh presence of the electrolyte during cycling hence resulting in high capacities and reasonable coulomb efficiencies. The EDS showed the distribution and the composition of the elements in the samples. All the expected elements (Mn, Ni, Co, O, Fe, P, F and Al) were detected. The fluorine and phosphorus high contents were from the electrolyte of 1 M LiPF6. Download : Download high-res image (1MB)Download : Download full-size image Fig. 8. SEM images and EDS spectra after 20 cycles: as-prepared LMNC (a–b), LMNC-LFP (c–d) and LMNC-AO (e–f).
https://doi.org/10.1016/j.jpowsour.2017.04.008_p4_2 | The present paper investigates the effect of the electrochemically active LiFePO4 and the electrochemically inactive Al2O3 coated on the surface of the lithium-manganese rich Li1.2Mn0.54Ni0.13Co0.13O2. By employing the combustion method and wet chemistry, crystalline structures of LiFePO4 and Al2O3 were obtained on the surface of the as-prepared sample. Compared with the as-prepared Li1.2Mn0.54Ni0.13Co0.13O2, both LiFePO4 and Al2O3 modified surfaces showed improved electrochemical performances. From the obvious initial charge-discharge processes of the modified samples to their rate performances, both the modified samples compared to the as-prepared showed significant improvements. Nonetheless, LiFePO4-modified remained superior to Al2O3 in cyclic performances, voltage decay and rate performances.
https://doi.org/10.1016/j.jpowsour.2017.04.072_p1_2 | In recent years, the increase of duty-loads and cycle-life requirements in electric vehicles (EVs) and battery energy storage systems (BEES) have heightened the need for accurate and reliable control of battery systems. The battery management systems (BMS) are control units consisting of hardware and software, to ensure the correct functioning of the lithium ion battery (LIB) packs. Despite continuous improvements in BMS technology [1], [2], catastrophic battery failures have been recently reported [3], [4], [5], [6]. Dendrite-induced short circuit caused by lithium plating have been identified as possible factors that triggered several of the reported battery failures [3], [5], [7]. These unfortunate events have caused massive financial losses affecting manufacturer`s and battery industry reputation, and present a major concern for the end-user safety. Therefore, it becomes evident that further improvements in battery monitoring are essential. These developments shall include advanced techniques to operando diagnose and predict complex battery degradation mechanisms, including lithium plating formation. Though challenging, the development of these techniques shall bring significant advancement in the battery industry.
https://doi.org/10.1016/j.jpowsour.2017.04.072_p1_3 | Among the various degradation mechanisms occurring in LIBs, lithium plating is considered one of the most detrimental. This is because lithium plating not only catalyzes further degradation but also affects the safety of the battery operation [8], [9], [10], [11]. Lithium plating is a phenomenon that occurs during charge, when lithium ions deposit as metallic lithium on the negative electrode (NE) surface instead of intercalating into graphite. Because metallic lithium is highly reactive with the electrolyte, it reacts causing loss of lithium inventory (LLI) [8], [12], which reduces the available capacity in a battery. Furthermore, the formed metallic lithium may result in the formation of moss-like deposits and dendrites [13], [14], [15] that can eventually grow and pierce the separator which causes a short circuit by connecting the electrodes. This phenomenon could trigger thermal runaway, leading to battery failure [6], [16].
https://doi.org/10.1016/j.jpowsour.2017.04.072_p1_4 | The factors that cause lithium plating can be related to: (i) harsh cell operating conditions (e.g., low temperature, strenuous charge, overcharge) [17], [18], [19], [20], (ii) cell constructive defects (e.g., poor cell balance, geometric misfits and poor electrolyte formulation) [13], [21], [22], and (iii) conventional aging of the battery (leading to cell unbalance and/or kinetic degradation) [23], [24], [25], [26]. Under lithium plating occurrence, it is also possible that part of the metallic lithium deposited on the anode during charge is recovered as active lithium during the subsequent discharge [13], [21], [27], [28], [29]. This process, known as reversible lithium plating occurs because oxidation (stripping) of lithium is a more facile reaction than lithium deintercalation. When this process occurs, lithium plating does not cause direct capacity loss on the battery because the metallic lithium is then another electroactive phase on the NE electrode [27]. Addressing and quantifying all the aforementioned factors becomes critical to understand and identify the lithium plating phenomenon.
https://doi.org/10.1016/j.jpowsour.2017.04.072_p1_5 | Due to the critical impact of lithium plating on LIB`s performance and safety, considerable efforts have been devoted to further elucidate its effects, and to develop techniques for its detection. To detect lithium plating, a division into electrochemical and physical techniques has been proposed [30]. Physical characterization techniques usually involve ex situ analyses, and are not therefore practical for implementation in BMS. Hence, focus should be set on in-situ techniques. In situ electrochemical techniques include: anode potential measurements [20], [21], [28], [31], [32], [33], coulombic efficiency [27], [34] stripping discharge [21], [35], incremental capacity [27], [35], [36], [37], voltage relaxation [28], [35], [38] and electrochemical impedance spectroscopy (EIS) [35], [36]. Yet successful, some of the reported techniques are not practical for implementation in BMS either because they require expensive or dedicated testing equipment. Similarly, some reported techniques were demonstrated under a specifically-designed testing conditions (i.e., testing at low temperatures, testing of unbalanced cells), to deliberately induce lithium plating and enable its analysis. Therefore, its feasibility in real-world dynamic schemes might be problematic. Finally, detailed studies on the long-term degradation mechanisms that induce lithium plating shall be improved; understanding and quantifying cell degradation mechanisms becomes critical to facilitate lithium plating detection and prediction. Hence, an advanced, in situ and cost-effective technique to detect and quantify lithium plating of commercial batteries under testing still remains to be presented.
https://doi.org/10.1016/j.jpowsour.2017.04.072_p1_6 | Herein, we report the analysis to operando identify and quantify lithium plating on a commercial graphite¦¦LiFePO4 cell. The cell was tested at ambient temperature using the standard dynamic stress test (DST) driving schedule [39]. We use a framework that merges both electrochemical and computer simulation approaches: the incremental capacity (IC) analysis [40], [41], [42], [43], [44], [45] was used to identify and trace the presence of reversible lithium plating and disclose the underpinning causes of cell degradation. The advanced mechanistic model simulations by the ‘alawa toolbox was used to identify the nature of lithium plating origins, quantify the ongoing degradation modes and quantify the reversible and irreversible part of lithium plating. We further elucidate the rapid performance degradation observed on the test cell, induced by the cycling scheme. The use of the proposed framework advances the understanding of in situ lithium plating analyses, and provides a unique tool towards early lithium plating detection.
https://doi.org/10.1016/j.jpowsour.2017.04.072_p2_3 | The experiments were conducted on a high-power graphite‖LFP cell manufactured by A123 Systems (ANR26650M1, 2.3 Ah), using an Arbin BT-2000 battery test station. A Memmert environmental chamber was used to maintain a constant ambient temperature of 23 °C throughout testing. The cell was cycled within the limits recommended by the manufacturer: voltage range (2.0 V–3.6 V), and currents below maximum specifications (i.e., 4.3C charge and 30C discharge) [46].
https://doi.org/10.1016/j.jpowsour.2017.04.072_p2_4 | The tests began with the conditioning procedures following the USABC guidelines [39], with an added C/25 charge and discharge cycle. Thereafter, the tested cell was stored for 13 months in the thermal chamber (23 °C) at 95% state of charge (SOC), as part of supplementary studies on cell calendar aging [47]. As the rest period was concluded, reference performance tests (RPT) were carried out. The RPT consisted of standard charges (CC = 1C & CV = 3.6 V) with 1C and C/3 discharge regimes, followed by a CC C/25 charge and discharge. Following the RPT, the testing under dynamic conditions was initiated and it consisted in performing fast charge coupled with dynamic pulse-based full discharges. The fast charging scheme consisted of a multi-step method [48], whereas the discharging scheme used a dynamic stress test (i.e., DST) profile as recommended in the USABC manual [39] (see Supplementary Materials, Fig. 1). The DST is a variable-power discharge regime developed by the USABC to simulate expected demands of an EV battery. The DST schedule was scaled to meet the long-term USABC power goal (i.e., 400 W/kg), and repeated every 360 s. The resulting maximum C-rates during charge and discharge pulses were of 2C and 4C, respectively, with an average corresponding to a C/3 discharge. The average energy throughput per full discharge at beginning of cycling was 8.33 Wh. Every 300 full dynamic cycles, RPTs were carried out to evaluate cell degradation. Data collection intervals were controlled by voltage variation at 5 mV per step during the RPTs, and 20 mV during dynamic cycling.
https://doi.org/10.1016/j.jpowsour.2017.04.072_p2_6 | Computer simulations to assess battery diagnosis were performed using the ‘alawa toolbox, developed at the University of Hawaii [49]. The model on which the toolbox is based was described in Ref. [26]. The half-cell data used for the simulations was gathered from Swagelok-type cells and materials harvested from an identical cell (i.e., same cell model, same batch, minimal cell-to-cell variation) as the one tested in this work. The cell disassembly and the half-cell testing were detailed in our previous work [50].
https://doi.org/10.1016/j.jpowsour.2017.04.072_p3_3 | The tests started with conditioning procedures to determine initial cell performance before and after the storage period. The initial discharged capacity at C/25 was 2.300 Ah. During storage, the cell capacity was reduced from 2.300 Ah to 2.240 Ah (−2.6%). For sake of comparison with our previous study [50], we will keep 2.300 Ah as the 100% normalized capacity.
https://doi.org/10.1016/j.jpowsour.2017.04.072_p3_4 | Fig. 1 displays the evolution of capacity retention at C/25 of the test cell (triangle markers) as a function of cycle number. As dynamic cycling started, the capacity fade evolution followed a discontinuous linear trend divided in two stages. During Stage 1, the normalized capacity followed a downward trend until cycle 600. In Stage 2 (i.e., cycle 900 onwards), the capacity evolution followed a downward trend ∼4 times steeper. The dashed line shows the projection of the trends. The end-of-life (defined when normalized capacity is below 80% [39]) of the tested cell under dynamic cycling was reached at cycle ∼1400. To facilitate comparison and further discussions, Fig. 1 also displays the capacity retention of an identical cell (i.e., same model, same batch), that underwent a different duty cycle (square markers). This additional cell, which was studied in our previous work [50], was cycled under the same multistep fast charging process, but under constant current discharge at 4C. It will be referred as constant current cycling. The capacity pace of the constant current cycling followed a linear trend similar than of the Stage 1 pace that remained consistent throughout the entire test, reaching the end-of-life after ∼5000 cycles [50]. As mentioned above, the slight initial capacity difference between the two cells was induced by the calendar aging period. Download : Download high-res image (218KB)Download : Download full-size image Fig. 1. Evolution of the normalized capacity for the test cell under dynamic cycling, at C/25. To facilitate comparisons, this figure also includes the normalized capacity evolution for another identical cell tested under constant current cycling, particularized at C/25.
https://doi.org/10.1016/j.jpowsour.2017.04.072_p3_6 | Fig. 2a presents the evolution of the C/25 discharges voltage vs. capacity curves with cycling. The associated plateaus derived from the first-order phase transformation in the graphite convoluted with the LFP phase transformation are labeled from ❶ to ❺ [26]. The cell voltage signature exhibited severe changes with aging, including the appearance of a high voltage plateau, labeled as (see Fig. 2a, inset panel). To display the cell changes with a higher sensitivity, the IC curves (i.e., ΔQ/ΔV) were used. The IC curves observation highlighted a strong reduction of peaks ❶ to ❺ overall, arrows on Fig. 2b. The intensity decrease for peak ❷ to ❺ seems rather constant but reduction rate differs for peak ❶ where its intensity remained practically constant during the first 600 cycles before plummeting thereafter. Besides these intensity changes, plateau appearance induced a new peak, peak , to emerge after cycle 600 and its intensity kept increasing after that. The potential difference between peak and peak ❶ is approximately 80 mV. Download : Download high-res image (515KB)Download : Download full-size image Fig. 2. Evolution with cycling during RPT at C/25 discharges of (a) voltage vs. capacity and (b) incremental capacity curves. The inset panel shows a magnification of peak..
https://doi.org/10.1016/j.jpowsour.2017.04.072_p3_7 | To investigate the variations in peaks to ❺ in more detail and quantify the evolution of the capacity associated with each phase transformation, an analysis of the peak area under each IC peak was carried out [50], [51]. Fig. 3 presents the evolution of the peak area with cycling, in terms of (a) normalized capacity and (b) absolute capacity. As hinted from the observation of the peak intensity, the area under peak ❶ (∫❶) evolved peculiarly compared to the area under peaks ❷–❺ (∫❷–❺): during Stage 1 (i.e., up to cycle 600) ∫❶ linearly grew, whereas the area (∫❷–❺ linearly decreased. During Stage 2 (i.e., cycle 900 onwards), ∫❶ reversed its tendency to follow a sharp downward linear trend whereas ∫❷–❺ kept decreasing at the same pace. The ∫❶ was initially 91.5% and not 100% because of the effect of 13 months calendar aging that induced LLI [52], [53], [54], thus reducing ∫❶ [55]. It has to be noted that the discontinuity in ∫❶ corresponds to the one observed in the normalized capacity fade, i.e., cycle 600. Moreover, the discontinuity did not affect ∫❷–❺ which area decrease remained steady throughout cycling. Download : Download high-res image (423KB)Download : Download full-size image Fig. 3. Evolution with cycling during RPT at C/25 of (a) normalized peak area for ∫❶, ∫❷–❺ and the added effects of ∫❶ + ∫ during Stage 2, and (b) distribution of cell capacity in Ah for full cell, ∫❷–❺, ∫❶ and ∫.
https://doi.org/10.1016/j.jpowsour.2017.04.072_p3_8 | The evolution of ∫ with cycling is shown in Fig. 3b. During the first 600 cycles, no appreciable capacity was measured. However, from cycle 900 onwards, ∫ emerged, showing a slight increase until end of cycling. The effects of ∫ in terms of normalized peak area are also projected in Fig. 3a, where the total capacity added for ∫ and ∫❶ is displayed.
https://doi.org/10.1016/j.jpowsour.2017.04.072_p4_2 | The results presented in the previous section showed that the cell exhibited a peculiar discontinuous capacity fade divided in two stages. It also underwent significant degradation through cycling, as highlighted by the IC curves evolution. To further investigate the origins of the degradation, the evolution of the IC curves are studied in more detail.
https://doi.org/10.1016/j.jpowsour.2017.04.072_p4_3 | We shall begin by analyzing the appearance of peak in the IC curves (cf. Fig. 2b) and its possible correspondence with lithium plating. The appearance of metallic lithium shall introduce a new active phase to the graphite¦¦LFP system and therefore the appearance of new electrochemical features. According to the literature [21], [22], [27], [35], [56], under lithium plating conditions during charge, a characteristic high potential plateau resulting from the lithium-stripping process could emerge in the subsequent discharge. If the plating is reversible, the plateau also appears in the following discharge. In theory, the potential of the Li0/Li+ reaction shall sit around 80 mV below the one of graphite stage 1 [57], [58]. With the LFP being on a voltage plateau, this potential difference shall be the same in the graphite¦¦LFP system. The measured 80 mV difference between onset potentials of peak and peak ❶ therefore indicates that the new phase is indeed originating from lithium plating.
https://doi.org/10.1016/j.jpowsour.2017.04.072_p4_4 | As mentioned in the introduction, lithium plating can origin from different factors influencing the negative electrode: cell constructive defects, hazardous testing and continuous aging. For the test cell, cell constructive defects are discarded since the initial IC cell signatures are in concordance with standard graphite¦¦LFP systems [43], [45], [50], [51], and the preconditioning test results matched with the specifications provided by the cell manufacturer. Hazardous testing is also discarded since cell operating conditions were safe, i.e., ambient temperature was controlled to 23 °C throughout entire testing, the charging procedure was validated to be safe [48], [50], and DST peak C-rates are considerably below the maximum cell limits [46]. In the light of these observations, the lithium plating was then induced by the cell continuous aging. To identify which cell aging modes could potentially trigger lithium plating, we subsequently investigated the graphite¦¦LFP system using ‘alawa mechanistic simulations.
https://doi.org/10.1016/j.jpowsour.2017.04.072_p4_6 | From the analysis of the impact of the thermodynamic cell degradation modes [26] on a graphite¦¦LFP cell, it appears that only a loss of delithiated negative electrode active material (i.e., LAMdeNE) could lead to lithium plating [26]. To visualize this outcome, we carried out ‘alawa simulations of the cell solely under the effect of LAMdeNE to decipher the conditions under which plating could occur.
https://doi.org/10.1016/j.jpowsour.2017.04.072_p4_7 | Fig. 4 illustrates the evolution of a graphite¦¦LFP cell under LAMdeNE degradation and its impact on (a) the half-cell matching, (b) the IC signatures, (c) the normalized peak area, and (d) the normalized cell capacity. As a result of LAMdeNE, less and less NE is available for reaction and this results in a shrinkage of the NE from its lithiated state (LiC6), Fig. 4a. The shrinkage eventually leads the NE to be fully lithiated before the PE is completely delithiated. The remaining Li-ions in the PE will then not be able to intercalate the NE and will plate at the surface. The effect of lithium plating on the IC signatures is the appearance and subsequent growth of peak , as observed in Fig. 4b. Peak in discharge emerges only under reversible lithium plating conditions [21], [22], [27], [35], [56]. In Fig. 4b, the simulation shows a theoretical 100% reversible process. The case where both irreversible and reversible lithium plating are present would result in a smaller growth of peak . Regardless of the reversible and irreversible amount of lithium plating, the reduction of peaks ❶ to ❺ evolves as indicated in the arrows on Fig. 4b. Download : Download high-res image (797KB)Download : Download full-size image Fig. 4. Evolution of the simulated LAMdeNE on a graphite‖LFP cell eventually inducing lithium plating, showing, (a) half-cell electrode perspective, (b) IC signature evolution for a 100% lithium plating reversible process, (c) evolution of the peak area, and (d) normalized peak area, as a function of LAMdeNE degradation, in percentage.
https://doi.org/10.1016/j.jpowsour.2017.04.072_p4_8 | The normalized peak area (see Fig. 4c) illustrates that ∫❶ first linearly grows to reach a maximum, to then rapidly decreases. ∫❶ grows because the NE has an excess of relative capacity that falls outside the capacity range of the PE, and because the shrinkage will make this capacity available for intercalation [26]. Since the excess capacity is solely on stage 1, the shrinkage leads to the use of more capacity of this stage and thus an increase of its area. However, as LAMdeNE increases, the NE eventually reaches a point where its relative capacity is entirely inside the range of the PE. Consequently, ∫❶ stops growing and lithium plating is initiated (see Fig. 4c). Thereafter, ∫❶ decreases rapidly. Contrary to the two-stage evolution of ∫❶, ∫❷–❺ follows a linear degradation trend throughout cycling.
https://doi.org/10.1016/j.jpowsour.2017.04.072_p4_9 | The evolution of the normalized cell capacity versus LAMdeNE is shown in Fig. 4d. Prior to the lithium plating occurrence, LAMdeNE degradation does not induce capacity fade because the excess capacity is used. Hence, we tend to refer LAMdeNE as a “silent” degradation mode in this early degradation stages. This unusual cell behavior occurs because the reduction of ∫❷–❺ is counterbalanced by ∫❶ increase. Once plating occurs, the capacity loss will be a function of the reversibility of the process (cf. Fig. 4d), with the fraction of reversible plating not introducing any capacity loss whereas the fraction of irreversible plating will.
https://doi.org/10.1016/j.jpowsour.2017.04.072_p4_10 | This mechanistic understanding of the impact of LAMdeNE can be used to qualitatively estimate the overall cell degradation by comparing experimental results versus ‘alawa simulations. Both the experimental and the simulated results show great resemblance and in particular, the appearance of peak together with the evolution of ∫❶ are showed in both experimental and ‘alawa simulations with LAMdeNE alone (cf. experimental Fig. 2, Fig. 3a, versus simulated Fig. 4b–c). We thus identify LAMdeNE as the major contributor of cell degradation and the underlying aging mode inducing lithium plating. In addition, the comparison of experimental and simulation results yields a key result: the appearance of lithium plating shall begin at ∫❶ inflection point. Consequently, lithium plating begins in-between cycle 600 and 900.
https://doi.org/10.1016/j.jpowsour.2017.04.072_p4_12 | While LAMdeNE is the main acting mode, cell degradation involved additional aging modes. Indeed, LAMdeNE remains “silent” during the initial stage, thus it is failing to explain the experimental capacity loss observed during stage 1. In addition, the non-reversibility of lithium plating might initiate additional degradation during stage 2. The next section aims at fully quantify the degradation modes acting on the cell. To quantify the degradation modes, we divided cell degradation analysis in two stages: first, prior lithium plating takes place, and second, under the effects of lithium plating. The use of this strategy facilitates the understanding of the underpinning phenomena inducing lithium plating, and facilitates cell emulation process. For the first stage, we used a simulation approach following the procedures shown in our previous works [50], [51], [59]. For the second stage, we introduced a new approach using a reverse simulation method.
https://doi.org/10.1016/j.jpowsour.2017.04.072_p4_13 | 4.2.1. Quantification analysis prior lithium plating The first clue to infer the degradation modes taking place alongside LAMdeNE prior to the appearance of lithium plating is the capacity loss. Indeed, since LAMdeNE is silent, we know that at least one non-silent mode is occurring, i.e., LLI, LAMliNE and/or LAMliPE [26]. From the literature we also know that aging caused by LAM in LFP-PE technology can be negligible [54], [60], [61], [62], [63], [64]. Additional verifications to resolve whether LAMliPE or LLI is taking place were carried out in our previous works [50], [51], also concluding that capacity fade is likely from LLI and not from LAMliPE. Hence LAMliPE is not considered at first. LAMliNE is also unlikely since it reduces the intensity of all peaks further and would overestimate the reduction of peaks ❷–❺ (not shown). This leaves a combination of LAMdeNE and LLI as the most likely candidate to explain the observed intensity changes and capacity fade. Furthermore, this combination is common in graphite‖LFP degradation, as reported in the literature [50], [51], [62], [65]. Fig. 5 displays the main outcomes of ‘alawa simulations prior lithium plating takes place for a combination of LAMdeNE and LLI. For the simulation to be considered successful, three parameters have to match: the ∫❶ and ∫❷–❺ evolution, the predicted capacity loss and the overall voltage signature. Some of the parameters can be deciphered from simple observations. As mentioned before, the capacity loss is introduced solely by LLI. Since the capacity loss introduced by LLI is proportional to its extent [26], we can calculate the LLI rate necessary to match the observed capacity loss at ∼0.0045%.cyc−1. Moreover, for such small amount of LLI, ∫❷–❺ should not be affected [26], therefore the decrease of ∫❷–❺ can be used to directly estimate the pace of LAMdeNE at ∼0.018%.cyc−1 (Fig. 5b). Download : Download high-res image (845KB)Download : Download full-size image Fig. 5. Normalized peak area for (a) ∫❶ and idem for (b) ∫❷–❺, as a function of cycle number in tested cell during RPT at C/25. The experimental data are in solid white symbols, while the simulated results are solid-colored symbols. The combination of the aging modes LAMdeNE = 0.018% cyc−1 and LLI = 0.0045% cyc−1 (black, thicker solid lines) is the best approximation to match the experimental data. In (c), a comparison of the experimental (markers) vs. the simulated (solid) results of the incremental capacity curves is shown. In (d), the schematic representation of the Graphite‖LFP cell shows the evolution with cycling of the simulated aging modes from the conditioning stage to cycle 750. These values can be verified by looking at the predicted variations of ∫❶ that is affected by both LAMdeNE and LLI, and at the agreement between the full IC curves. Fig. 5a–b shows that the chosen parameters provide an accurate representation of experimental ∫❶ and ∫❷–❺. Fig. 5c shows that the simulated and experimental IC curves are a good fit. All conditions are therefore met and the degradation parameters for stage 1 have been successfully identified. Based on these results and looking at the electrode balance, it is possible to calculate when the plating started with accuracy, Fig. 5d. The simulations revealed that at cycle 750, the fully lithiated state of the NE is aligned with the fully delithiated state of the PE (vertical dotted red line). Hence, subsequent cycling would induce plating as the lithiated NE will shrink below the fully delithiated state of the PE.
https://doi.org/10.1016/j.jpowsour.2017.04.072_p4_14 | 4.2.2. Quantification analysis during lithium plating From the ‘alawa simulations we estimated that lithium plating takes place from cycle ∼750 onwards. The appearance of lithium plating increases the simulation complexity as there exists additional degradation variables to consider, notably the ratio between reversible and irreversible plating. To resolve this complexity, we use a simple method based on a “reverse” simulation strategy and from simple observations. The appearance of peak implies (1) that there is some reversible plating that can be quantified (∫) and (2) that ∫❶ is not influenced by the cutoff voltage anymore (no more excess capacity) and therefore correspond to the full stage 1 capacity. Observation (2) also implies that the sum of ∫❶ and ∫❷–❺ corresponds to the full graphite capacity. This information can be used as input parameters in the half-cell ‘alawa model to decipher aging quantification. Fig. 6 shows the evolution of the electrodes balance with lithium plating, initiated after cycle 750 (solid line) through cycle 1800 (dashed line). The simulation parameters ∫, ∫❶ and ∫❷–❺ were set as ‘alawa inputs to agree with the measured experimental values. This representation highlights that the offset between the PE and NE drastically increase throughout the aging and went from 12.5% initially then 19.8% after cycle 750 to 41% after cycle 1800. These observations can be translated to highlight the impact of reversible and irreversible lithium plating, Li plating rev. and Liplating irrev. respectively. Irreversible Li plating contributes to accelerate capacity fade because it promotes progressive growth of the SEI [20], [66], [67]. Hence, in the mechanistic model we attribute the SEI growth as a “shifting” of the NE (i.e., same nature as LLI). This explains the increase of the offset, Fig. 6. According to the simulations, the LLI degradation rate as lithium plating takes place increased from ∼0.0045% cyc−1 to ∼0.018% cyc−1 because of the passivation of the lithium. On account of the calculated aging modes, the numerical values derived from the simulations, including the evolution of the cell loading ration (i.e., LR = QNE/QPE) and the offset (i.e., OFS, defined by the NE slippage) [26] are shown in Table 1. Since we previously concluded that aging caused by LAM in LFP-PE technology can be negligible, our simulations did not include LAMPE degradation mode. Hence, the capacity retention of the PE remained constant throughout cycling in our simulations. Download : Download high-res image (287KB)Download : Download full-size image Fig. 6. Schematic representation of the Graphite¦¦LFP cell tested under dynamic cycling, showing the evolution with cycling of the simulated aging modes from cycle 750 to 1800. Table 1. Full cell and individual cell electrode parameters obtained from the simulations. Reference Performance Test Sequence (C/25) Full cell Positive Electrode Negative Electrode Loading Ratio (QNE/QPE) Offset (%) Lithium plating Conditioning 2.30 Ah (100%) 2.62 Ah (100%) 2.49 Ah (100%) 0.95 12.5 No Beginning of cycling (calendar aged) 2.24 Ah (97.4%) 2.62 Ah (100%) 2.49 Ah (100%) 0.95 14.8 No Before Li plating (cycle 750) 2.11 Ah (91.7%) 2.62 Ah (100%) 2.10 Ah (84.3%) 0.8 19.8 Imminent End of cycling (cycle 1800) 1.55 Ah (67.5%) 2.62 Ah (100%) 1.41 Ah (56.6%) 0.53 41.0 Yes Based on the results from Fig. 6, the overall degradation map can be finalized and is presented in Fig. 7. The left axis compares the normalized capacity evolution of experimental versus simulation, whereas the right axis presents the evolution of the calculated degradation modes. First, the effect of the calendar storage (13 months) is represented: the cell lost 2.6% capacity attributed to LLI (only ∫❶ was reduced). Hence, the initial value of LLI is 2.6%. During the initial 750 cycles, the cell capacity faded linearly and it was solely introduced by LLI (square markers). Despite the fact that LAMdeNE (circle markers) is taking place with a pace four times larger than LLI, its contribution to capacity fade remains “silent”. From cycle 750 onwards, the NE becomes the capacity-limiting electrode in the charge regime because of the large NE capacity reduction caused by LAMdeNE. The appearance of lithium plating at cycle 750 was accompanied by a four time increase of the rate of LLI attributed to irreversible plating. Download : Download high-res image (233KB)Download : Download full-size image Fig. 7. Evolution with cycling of cell degradation. The left axis shows the experimental normalized cell capacity (triangle markers), and the dashed black line shows cell capacity simulation results under the calculated aging modes. The right axis shows the evolution with cycling of the degradation induced by the calculated aging modes (markers and dashed lines).
https://doi.org/10.1016/j.jpowsour.2017.04.072_p4_16 | Coupling the simulation analyses together with the experimental data presented in Section 3, can yield the following facts toward thermodynamic lithium plating prediction: - Lithium plating incubation can be detected before it manifests by examining the rate of LAMdeNE and LLI and the evolution of ∫❶ and ∫❷–❺. An increase of ∫❶ indicates symptoms of lithium plating incubation because it implies that the LAMNE is faster that the slippage. - Lithium plating starts when ∫❶ reaches its maximum and starts to decrease.
https://doi.org/10.1016/j.jpowsour.2017.04.072_p4_17 | We shall provide a practical application of this understanding: the test cell already showed symptoms of lithium plating incubation on the first RPT carried out at cycle 300. This is determined by examining the IC peak area and a growth of ∫❶ (cf. Fig. 3a). Hence, imagining this was a real case figure, by applying this simple analysis, the usage could have been modified at cycle 300 to a less demanding duty cycle scheme to avoid plating appearance, expand the cell life and increase the overall safety of the system. Equally important, this strategy is cost efficient and simple to implement. Although ‘alawa simulations were instrumental to demonstrate these results, the actual analysis to predict Li plating does not require further simulations.
https://doi.org/10.1016/j.jpowsour.2017.04.072_p4_19 | The ‘alawa simulations allowed us to quantify the effects of LAMdeNE, and to detect the increase of LLI in presence of lithium plating. However, the capacity losses from “normal” LLI attributed to subsequent surface film formation, are not directly distinguishable from irreversible lithium plating. Nonetheless, assuming “normal” LLI rate is constant, as observed in our previous work [50], [51], despite the LAM, we can estimate the ratio between the irreversible and reversible lithium plating.
https://doi.org/10.1016/j.jpowsour.2017.04.072_p4_20 | Fig. 8 summarizes the contribution of the total LLI to the capacity fade as a function of cycle number. Assuming “normal” LLI rate is constant, we can extrapolate the calculated rate of LLI (i.e., 0.0045% cyc−1) up to cycle 1800, as shown in the solid yellow line. Once lithium plating initiates, the pace of LLI is increased. The difference between the extrapolated “normal” LLI and the actual total capacity fade (discontinuous, triangle markers green line) yields the capacity loss induced by irreversible lithium plating (i.e., LLI from Li plating irrev., green dotted area). Using this hypothesis, we can estimate the irreversible plating induced up to 20% capacity loss at cycle 1800. Download : Download high-res image (378KB)Download : Download full-size image Fig. 8. The capacity fade map under C/25 depicting the attributes and contributions to the total capacity fade in the cell as a function of cycle number.
https://doi.org/10.1016/j.jpowsour.2017.04.072_p4_21 | Here we shall recall that only the irreversible part of lithium plating is responsible for direct capacity fade, whereas the reversible part is not (cf. Fig. 4). Since the reversible part was measured experimentally (i.e., ∫, red dotted area), the total amount of lithium plating corresponds to the capacity of LLI from Li plating irrev. (green dotted area) plus ∫ (red dotted area). This is represented by the squared, red discontinuous line in Fig. 8. This line would correspond to the capacity loss associated with 100% irreversible lithium plating. The opposite case where lithium plating is 100% reversible, is defined by the solid yellow line.
https://doi.org/10.1016/j.jpowsour.2017.04.072_p4_22 | From our estimation of the irreversible and reversible capacities we can now calculate the ratio of irreversible/reversible plating to 75/25 at cycle 1800. Since lithium plating is highly dependable on cell electrochemical properties, testing conditions (i.e., temperatures, charging rate) and the degree of cell degradation, the results from other works [22], [27], [34], [68] to estimate irreversible/reversible plating might not be easily comparable. Nonetheless, our approach allows to study and evaluate the nature of lithium plating, with the additional advantage of being operando and cost-effective.
https://doi.org/10.1016/j.jpowsour.2017.04.072_p4_24 | The rapid performance degradation observed on the test cell is attributed to the DST scheme. Indeed, the fast charging profile used in this work was successfully applied for more than 4500 cycles on the same cell model with discharge rates at 1C and 4C without causing lithium plating [50]. The chosen DST rates were within the manufacturer limits, with an average current of C/3, and a maximum discharge peak of 4C. Therefore, the tested C-rates should not play a major role in cell degradation. In addition, to estimate the equivalent cycles between DST and constant current discharge, we calculated the total discharged capacity that one DST delivers, and compare it to the constant current test. We found that both protocols deliver very similar capacity (see Supplementary Materials, Fig. 2). Therefore, the DST did not imply additional equivalent cycles.
https://doi.org/10.1016/j.jpowsour.2017.04.072_p4_25 | Therefore, the underpinning cause of cell degradation could be related to the vast number of repetitive intercalation/deintercalation processes that the cell undertook. With 10 current sign changes per DST sequence and in average 15 sequences per cycle (18 for a fresh cell, Supplementary Materials, Fig. 1, 10 at end of life), 150 intercalation/deintercalation takes place per cycle. This suggests that the cell experienced more than 250,000 intercalation/deintercalation processes after 1800 cycles. This vast number of partial intercalation/deintercalation processes might have direct consequences on cell degradation as it could affect the architecture of the electrodes (e.g., caused by volume changes, particle stresses, particle isolation, etc.), thus reduce the amount of active material on the NE [8], [9], [10], [69], [70]. Another consideration that could explain rapid cell degradation is that non-uniform charging from DST cycling may result in inhomogeneous distributions of current density, temperatures and SOC gradients, factors that are likely to accelerate cell degradation, and may lead to lithium plating [30], [63], [71], [72], [73]. Further verification via postmortem analysis is valuable at this point to detect the level of graphite lithiation and lithium plating, for example by examining the golden and white areas of the graphite, respectively [34], [63], [74], [75]. Regardless of the underpinning cause of cell degradation, when degradation rate is compared to constant current cycling [50], the DST induces a 10 fold increase of LAMdeNE rate.
https://doi.org/10.1016/j.jpowsour.2017.04.072_p4_26 | Overall, we determine that DST cycling at the proposed USABC long-term power goal (400 W/kg) causes rapid performance degradation. Still, we shall remark that the test cell achieves the USABC goals for advanced batteries for EVs, projected for 2020 commercialization (i.e., the DST cycle life USABC goal is 1000 cycles before reaching end of life, estimated at 80% of nominal capacity [76]).
https://doi.org/10.1016/j.jpowsour.2017.04.072_p5_2 | In this study, the aim was to attain the challenging necessity for lithium plating detection and quantification in lithium ion batteries. We proposed a framework that merges electrochemical and mechanistic simulation techniques, and applied it to a commercial LiFePO4 cell cycled under a dynamic driving schedule. The use of the proposed framework allowed us to in situ identify the ongoing aging modes acting on the cell, detect and quantify the reversible and irreversible part of lithium plating, and provide a unique tool towards early lithium plating detection.
https://doi.org/10.1016/j.jpowsour.2017.04.072_p5_3 | We coupled incremental capacity and the analysis of the peak area to identify and quantify the presence of a new phase transformation in the cell voltage signature. This new phase appeared from reversible lithium plating occurrence. We then studied the nature of lithium plating origins, to observe that gradual cell degradation, and not a sporadic event, led the cell to plate. The mechanistic model simulations (‘alawa toolbox with harvested half-cell data) allowed us to operando identify the ongoing aging modes, estimate the irreversible amount of lithium plating, and project half-cell degradation on each individual electrode throughout cycling. The results showed that large loss of active material on delithiated negative electrode (LAMdeNE) eventually caused cell imbalance, leading to over-lithiate the negative electrode, subsequently inducing lithium plating. The quantitative analysis also showcases the detrimental effect of lithium plating; the loss of lithium inventory (LLI) was increased by a factor of four.
https://doi.org/10.1016/j.jpowsour.2017.04.072_p5_4 | The results of this investigation illustrate the critical importance of tracking cell aging mechanisms to identify and predict lithium plating. As revealed, batteries can have a two-stage capacity fade trend, where the second stage has a steeper rate, attributed to the side-effects of lithium plating. This two-stage trend presents a major concern in real-world battery systems. In fact, unless a detailed aging analysis is carried out, the sudden trend change seems unexpected. To understand and predict this sudden change, an evaluation of the “silent” modes (i.e., LAMdeNE) is required. We showed that lithium plating incubation symptoms can be tracked by examining the rate of LAMdeNE and LLI. An early detection of lithium plating has unique advantages; it can be used in battery systems to reduce the duty-cycling scheme requirements, hence avoiding further degradation and prolonging cycle-life. This simple, in situ, and cost efficient strategy can be easily implemented to improve battery management system (BMS) functions for diagnosis and prognosis.
https://doi.org/10.1016/j.jpowsour.2017.04.072_p5_5 | This work also demonstrates the potential of the ‘alawa toolbox to estimate the irreversible and reversible parts of lithium plating. The presented framework could be used by researchers focused on the correlation of cell design parameters (i.e., cell chemistry, electrolytes and electrode architecture) with lithium plating appearance. A first estimation of the reversible and irreversible ratio could be easily attained without carrying out laborious, ex-situ experiments, thus accelerating the research processes.
https://doi.org/10.1016/j.jpowsour.2017.04.072_p5_6 | To conclude this work, we discussed the plausible underlying causes of cell degradation under the used driving scheme. The analyses indicated a probable connection of rapid cell aging with vast repetitive intercalation/deintercalation processes derived from regenerative braking. Future work will investigate the relationship between the number and intensity of the intercalation/deintercalation processes, and its effects on cell degradation. Additional validation via cell disassembling and postmortem analysis is to be expected. This shall further elucidate the effects of dynamic cycling and lithium plating, to evaluate the convenience of using regeneration schemes.
https://doi.org/10.1016/j.jpowsour.2017.05.067_p1_2 | Nowadays, with the increasing concern of the energy resources and environmental issues, a lot of efforts have been made of using the renewable energy resources in order to release the dependence of mines, fossil fuels consumption and alleviate the global warming, climate change causing from the gas emission. Among those efforts, lithium-ion battery, which has been successfully used in the portable electronic devices, is promising for the electric and plug-in hybrid vehicles and expected to be the key technology for the future renewable energy storage and conversion system.
https://doi.org/10.1016/j.jpowsour.2017.05.067_p1_3 | The energy and power density of Li-ion battery is largely determined by the cathode materials. Among lots of candidate for the cathode materials, olivine-structured lithium transition metal phosphates LMPO4 (M = Mn, Fe, Co, Ni), especially LiFePO4 (LFP), draws continuously research interested ever after its first introduced by Goodenough et al., in 1997 [1] based on its thermal stability, low cost and environment benignity [2], [3], [4], [5]. However, the relative low working voltage of LiFePO4, 3.45 V vs. Li/Li+, hinders its further application towards the higher energy density device and the larger scale energy storage system. As one of the potential alternative materials of LiFePO4, olivine structure LiMnPO4 (LMP) with the Mn2+/3+ redox couple has a higher operating voltage (4.1 V vs. Li/Li+) compared with LiFePO4 with the Fe2+/3+ redox (3.45 V vs. Li/Li+) [3], [6], [7]. This high electrochemical potential of LMP falls within the stability windows of commonly used electrolyte which meets the thermodynamic requirements of the Li-ion battery upon cycling [8]. Meanwhile, collaborated with some graphite anode, the specific energy density of the battery with the cathode material of LiMnPO4 is 456 Wh kg−1 which is higher than the LiFePO4 (390 Wh kg−1) cathode system [9], [10]. Nonetheless, LiMnPO4 still suffers some drawbacks especially of its inherent poor electric (10−11–10−8 S cm−1) and ionic conductivity (10−9∼10−7 cm−2s−1) which are the hurdles of its practical using [11], [12]. The Jahn-Teller effect originating from Mn2+/3 + is another issue of using LiMnPO4 as the cathode material for practical Li-ion battery. This effect would lead to the meta-stability of the delithiated phase and the drastic capacity degradation compared with LiFePO4 [13], [14], [15].
https://doi.org/10.1016/j.jpowsour.2017.05.067_p1_4 | Aiming to improve the electrochemical performance of LiMnPO4, considering efforts have been made such as nanosizing, cation doping, carbon coating and so on. The size reduction results in a reduced diffusion distance for electrons and Li-ions which enhances the kinetics for Li-ion uptake and enables improved capacity retention and high rate cycling capability [16], [17], [18], [19]. Doping of two-valence cations such as Co2+, Mg2+, Fe2+,etc. [20], [21], [22], [23] has been explored to alleviate the Jahn-Teller distortion, among which LiMn1-xFexPO4 (x from 0 to 1) has attracted intensive attention as it exhibits relative higher energy and power density inherited from LMP and LFP, respectively [24], [25], [26], [27].
https://doi.org/10.1016/j.jpowsour.2017.05.067_p1_5 | The approach of coating conductive carbon is the most common used strategy to address the low electronic and ionic conductivity for LiMnPO4-based olivine structure materials. The carbon used in these composite can be divided into two types. One is pyrolysed carbon, amorphous carbon, that usually arisen from organic sources such as sucrose [6], [19], polymers like polymethylmethacrylate [3] and polyaniline [28]. The other is graphitic carbon such as carbon nanotube [29], vapor grown carbon fiber [30] and graphene etc. [25], [31], [32]. By using pyrolysed carbon, a uniform coating layer on the surface of nanoparticles is easy to achieved which provides amounts of free access for Li-ion [3], [19]. However, the pyrolysed carbon always shows less electronic conductivity compared with that of graphitic carbon. Graphene with a superior electronic conductivity, has been used to modify olivine materials by ball milling method [31] or adding graphene oxide directly into the solvothermal reactants [32]. Yet, most of the graphene carbon coating suffered a contact problem with the active material [34], therefore the advantage of using graphene can no longer be fully realized as expected. Moreover, it is still a big challenge to grow olivine phosphate materials on the graphene via solvothermal process.
https://doi.org/10.1016/j.jpowsour.2017.05.067_p1_6 | In this work, we design a novel multilayer carbon coating strategy involving both the amorphous carbon and the reduced graphene oxide (rGO) to modify LiMn0.9Fe0.1PO4 nanocrystals material as a potential high power density cathode material. The hybrid carbon source combined advantages from amorphous carbon and the graphitic carbon. With the assistance of a new bridging agent (Hexamethylene diamine), the amorphous carbon coated LiMn0.9Fe0.1PO4 nanoparticles were strongly connected to the graphene which provide an electronic highway for the system. Our results show the uniform coating of amorphous carbon along with the high electronic conductivity rGO on the LiMn0.9Fe0.1PO4 (LMFP/C/rGO) exhibited an excellent rate performance and good cycling stability.
https://doi.org/10.1016/j.jpowsour.2017.05.067_p2_3 | 2.1.1. Synthesis of LiMn0.9Fe0.1PO4 nanocrystals(LMFP) LiMn0.9Fe0.1PO4 nanocrystals were synthesized using LiOH·H2O, MnSO4, FeSO4, H3PO4 and ascorbic acid as starting materials. 30 mmol of LiOH·H2O dissolved in 40 mL ethylene glycol under mild heating (around 50 °C) was slowly introduced into the stirring H3PO4 ethylene glycol solution containing 10 mmol H3PO4 and 20 mL ethylene glycol. The white precipitates gradually appeared and finally became the white suspension. Subsequently, 9 mmol MnSO4, 1 mmol FeSO4 and 0.6 g ascorbic acid dissolved in a mixed solvent of 35 mL ethylene glycol and 5 mL deionized water were added to the suspension with the mechanical stirring of 400 r/min. After stirring for 30 min, the final mixture was transferred into autoclaves and underwent the solvothermal process for 10 h at 180 °C.
https://doi.org/10.1016/j.jpowsour.2017.05.067_p2_4 | 2.1.2. Synthesis of carbon coated LiMn0.9Fe0.1PO4 nanocrystals(LMFP/C) LiMn0.9Fe0.1PO4 nanocrystals and glucose were mixed with a mass ratio of 4:1 and the mixture was transferred into a tube furnace and heated at 600 °C under flowing H2/Ar (H2/Ar 95:5).
https://doi.org/10.1016/j.jpowsour.2017.05.067_p2_5 | 2.1.3. Synthesis of carbon coated LiMn0.9Fe0.1PO4 nanocrystals/rGO composite (LMFP/C/rGO) Graphene oxide(GO) was prepared by a modified Hummers` method [25], [31], [32]. Typically, 50 mL concentrated sulfuric acid (98 wt%) was slowly added to a flask with 2 g of natural graphite and 0.5 g of NaNO3 within half an hour with a gentle stirring under an ice-bath condition (the temperature kept below 4 °C). 14 g of KMnO4 was continuously added to that slurry within 1 h and kept stirring for 2 h. After that 200 mL of deionized water and 10 mL of H2O2 aqueous solution (20 wt%) were added to the thick paste respectively with the stirring speed around 400 r/min. After cooling to room temperature the prepared suspension was washed with de-ionized water until the filtrate pH value closed to 7. The obtained solid was dispersed in water again with the help of sonication to form a GO solution with a certain concentration. LiMn0.9Fe0.1PO4 nanocrystals and glucose were mixed with a mass ratio of 4:1 and the mixture was transferred into a tube furnace and heated at 200 °C under flowing H2/Ar (H2/Ar 95:5). One gram of the obtained powders were dispersed in the 200 mL absolute ethanol via sonication and then heated to 60 °C in the water bath. To this LiMn0.9Fe0.1PO4 dispersion, 1 g of hexamethylendiamine dissolved in 50 mL ethanol was dropped with vigorous stirring. After adding hexamethylendiamine solution completely, kept stirring for 1 h. The hexamethylendiamine modified LiMn0.9Fe0.1PO4 was collected via centrifugation and successively rinsed with ethanol and dispersed in ethanol. The suspension was heated to 60 °C and GO suspension (containing 10 mg GO) was slowly added into this suspension with vigorous stirring. After mixing for 2 h, the mixture was then centrifuged and washed with ethanol. After dried at 60 °C, the powders were put into a 10 mL bottle which was further placed on an autoclave containing 10 mL hydrazine monohydrate and heated at 120 °C for 3 h. This process was carefully operated in order to prevent direct contact between powders and hydrazine monohydrate. After thoroughly washed with ethanol, dried under vacuum at 60 °C overnight, the powders were finally annealed at 600 °C for 4 h in H2/Ar (5:95 vol) atmosphere.
https://doi.org/10.1016/j.jpowsour.2017.05.067_p2_7 | X-ray diffraction (XRD) patterns were collected using the Bruker D8-Advanced X-ray diffractometer with Cu Kα radiation (λ = 1.5406 Å) at a scan rate of 2° per minute over the 2θ range of 10–90°. Fourier Transform infrared Spectroscopy (FT-IR, Nexus 870) was used to analyze the precursors of the composite material over the wave number ranging in 4000 cm−1 to 400 cm−1. Morphology and microstructure observations were performed using a field-emission scanning electron microscope (FESEM, SU8010, Hitachi) and a high-resolution transmission electron microscope (HRTEM, JEOL JEM−2010F). Low-temperature nitrogen adsorption−desorption isotherms and pore-size distributions were measured at −196 °C using a surface area and porosity analyzer (Micromeritics ASAP 2020, USA).
https://doi.org/10.1016/j.jpowsour.2017.05.067_p2_9 | Working electrodes were fabricated by mixing the active material (LMFP/C or LMFP/C/rGO), acetylene black conductive agent and polyvinylidene fluorine (PVDF) binder in the weight ratio of 80:10:10 with a few drops of N-methyl pyrrolidone (NMP) followed by coating the mixed slurry onto an aluminium foil current collector and dried at 100 °C for 12 h in vacuum. CR2032 coin cells were assembled in an argon filled glovebox (MIKROUNA Super 1220/750, Mikrouna (China) Co., Ltd., with O2 and H2O concentration <1 ppm) using the fabricated working electrodes (with the active material mass loading of ca. 1.5 mg), metallic lithium foil electrode, Celgard 2500 separator, and 1 M LiPF6 dissolved in a mixture of ethylene carbonate (EC), dimethyl carbonate (DMC) and diethyl carbonate (DEC) (1:1:1, v/v/v) as electrolyte. Cyclic voltammetry (CV) and electrochemical impedance spectroscopy (EIS) measurements were performed on CHI Electrochemical Workstation (CHI 660C). Galvanostatic charge/discharge tests were carried out on Land CT2001A autocycler (China). All the electrochemical measurements were conducted at ambient temperature.
https://doi.org/10.1016/j.jpowsour.2017.05.067_p3_2 | The schematic depiction of the synthesis process for LMFP/C/rGO sample is displayed in Fig. 1 with the detail description in the Experimental Section. In general, the LiMn0.9Fe0.1PO4 nanoparticles were first prepared by the solvothermal route. Ascorbic acid was used as the antioxidant and morphology controlling agent. From the SEM figure (Fig. S1) it can be seen, the thickness of un-coated LMFP particle is around 50 nm which is two times thicker than carbon coated LMFP (around 20 nm). Moreover, significant agglomerate was found for un-coated LMFP. Our experiment showed the using of rational amount of ascorbic acid during the solvothermal process would effectively reduce the particle size of LiMn0.9Fe0.1PO4 compared to the production without ascorbic acid additive.
https://doi.org/10.1016/j.jpowsour.2017.05.067_p3_4 | After the solvothermal synthesis process LiMn0.9Fe0.1PO4 nanoparticles was successfully obtained and subsequently mixed with a certain amount of glucose. Upon heat at 200 °C (higher than the melting point of glucose, 146 °C) the glucose first melted and then diffused into the interval space of the LiMn0.9Fe0.1PO4 nanoparticles. Gradually, with the consistence of heating, the glucose begins to dehydrate and polymerize to form glycosides. The color of this mixture turned from yellowish to brown indicating the partial polymerization of the glucose. The polymerization mechanism of glucose was assumed to be similar to the glycosidation of glucose under hydrothermal conditions. The obtained glucose melt-blended LMFP was then treated with hexamethylene diamine(HDA) thereafter and little amounts of HDA was adsorbed on the surface of the partially polymerized glucose. Since HDA has two amidos(-NH2) per molecule, the other amido in the adsorbed HDA molecule can be used to interact with the following added graphene oxide(GO). Graphene oxide (GO) suspension was prepared by a modified Hummers` method [25], [31]. Research showed that amidos have the ability to adsorb on the surface of graphene oxide through electrostatic grafting with epoxy and carboxyl groups in the graphene oxide [33], [34]. It should be pointed out that the silicon element originating from silane coupling agent (i.e. APTES) can not be totally removed, which might have a negative effect during the electrochemical performance. In our experiment, compared with the silane coupling agent, the HDA was used as a novel bridging agent for fabricating grapheme-based materials in order to avoid the possible contamination of Si element, since the HDA only contains C, H, O, N which would be easily removed from the system by subsequent calcination.
https://doi.org/10.1016/j.jpowsour.2017.05.067_p3_5 | The trace of amines can be detected by FT-IR measurements as shown in Fig. S2 in the S.I.. After HDA was added, a new peak at 1490 cm−1 appears in the FT-IR spectrum of LMFP-P-B sample (HDA treated LMFP). This new peak can be ascribed to the stretching of C-N bonds which may result from the interact of HDA and partially polymerized glucose [35]. After adding GO, the C-N bond would also be observed in the FT-IR spectrum of LMFP-P-C sample (GO encapsulated LMFP). This phenomenon could be ascribed from either new formed C-N bond or the residual HDA. The new peak shows up at 1700 cm−1 corresponding to carboxy groups which confirms the existence of GO in LMFP-P-C sample. Therefore, the LiMn0.9Fe0.1PO4 was successfully connected with GO through the linkage of HDA. The GO capsuled precursor LMFP-P-C was further heated to form the final production of LMFP/C/rGO composite. The thermogravimetry (TG) measurements (Fig. S3 in S.I.) demonstrated the carbon contents of LMFP/C and LMFP/C/rGO were 5%wt and 7%wt respectively, which is much lower than the previously research [31], [36], [37], [38]. In another word, the thermogravimetry proved although two steps coating was used in our experiment, the relative content of the active material in our research was increasing instead of decreasing without introducing extra carbon.
https://doi.org/10.1016/j.jpowsour.2017.05.067_p3_6 | XRD patterns of LMFP/C and LMFP/C/rGO are shown in Fig. 2, which matched well with the diffraction pattern of the olivine phase of LiMnPO4 with Pmnb(62) space group (JCPDS # 74–0375). It was barely to see the diffraction peaks of the reduced graphene oxide in the LMFP/C/rGO diffraction pattern which might be explain by its small amount compare with the final compound (eg. c.a. 1% wt). Both the diffraction patterns of LMFP/C and LMFP/C/rGO samples showed some slightly shift towards high angle regions with respect to the standard pattern JCPDS # 74–0375. This shift can be attributed to the smaller ion radius of Fe2+ (0.92 Å) compared to that of Mn2+ (0.97 Å) in our samples. The iron contents, defined as n(Fe)/[(n(Fe)+n(Mn)] × 100%, in LMFP/C and LMFP/C/rGO were confirmed to be 11% and 10.5% by ICP-AES measurements (Table S1 in S.I.). The composition of our final products can be expressed as LiMn0.9Fe0.1PO4 in short as the deviation is quite small.
https://doi.org/10.1016/j.jpowsour.2017.05.067_p3_8 | Reitveld refinement of XRD patterns were performed using the GSAS package in order to get the lattice parameters of LMFP/C and LMFP/C/rGO (see Fig. S4). The details are listed in Table 1. As can be seen, the reasonable small Rwp factors (6.73% for LMFP/C and 7.77% for LMFP/C/rGO respectively) indicate the well synthesized olivine structure with barely any impurity. It is depicted that after the introduced of rGO, the cell volume of LiMn0.9Fe0.1PO4 became larger. This change might be explained as the marginal effect arising from rGO on the crystal structure of LiMn0.9Fe0.1PO4 according to previous research [39].
https://doi.org/10.1016/j.jpowsour.2017.05.067_p3_10 | As it is shown in Fig. 3(a) and (b), a similar morphology of sheet-like aggregates can be observed in both LMFP/C and LMFP/C/rGO samples. These nanoparticles have the thickness around 20 nm with the width about 100 nm. For the LMFP/C/rGO, as displayed in Fig. 3(c), crinkled textures which associated with the existence of reduced graphene oxide are dispersed between each LMFP nanoparticles and hence making the particles connected with each other. The connection with graphene provided additional conductive webs which was further confirmed by different magnification of TEM images shown in Fig. 3(c) and (d). The HRTEM image in Fig. 3(d) shows that the LiMn0.9Fe0.1PO4 nanoparticles are uniformly coated by an amorphous carbon layer pyrolyzed using sugar as the carbon source with a thickness around 2 nm and intimately contacted with rGO platelet surfaces. Moreover, the interval width of LMFP nanoparticles can be seen clearly in Fig. 3(c) and (d) with 2.51 Å and 3.02 Å for (131) and (200) respectively. Further analysis showed the BET surface area of LMFP/C and LMFP/C/rGO are 46.7 and 51.4 m2 g−1respectively. The slightly larger surface area of LMFP/C/rGO maybe ascribed to the larger surface area of rGO (see Fig. S5 in S.I.). The small pores (radius less than 15 nm) of the samples may result from the amorphous carbon on the surface of LiMn0.9Fe0.1PO4 nanoparticles and the mesopores with the pore radius in the range of 15–60 nm were attributed from the spaces between particles. The large interval space within LMFP/C/rGO particles facilitates the electrolyte penetration and leads to the better rate performance of LMFP/C/rGO which can be seen in the electrochemical performance (See Fig. S5 in S.I.).
https://doi.org/10.1016/j.jpowsour.2017.05.067_p3_12 | The initial three cycles charge-discharge curves of LMFP/C/rGO is shown in Fig. 4(a). The cell was first charged at a constant current of 0.1C (1C = 170 mA g−1, based on the total mass of LMFP/C or LMFP/C/rGO) within a voltage range from 2.0 V to 4.5 V, then followed by a constant voltage of 4.5 V for 1 h in order to fully delithiated the electrode. The electrochemical tests showed the first charge and discharge capacity of LMFP/C/rGO is 195 and 158 mAh g−1 respectively. The coulombic efficiency at initial cycle for LMFP/C/rGO is relatively low which could be attributed to the decomposition of the electrolyte, whereas this efficiency gradually raised up from the second cycle and exceed 95% at the third cycle which indicates a stable solid-electrolyte interface (SEI) formation. The bend curves observed between 3.4 V and 3.7 V (v.s. Li+/Li) could be ascribed to the redox reaction of Fe2+ ↔ Fe3+ upon cycling that is a characteristic redox plateau of Fe2+ in the olivine-structured LiMn0.9Fe0.1PO4 [18]. Within the 3.9 V and 4.3 V range, the LMFP/C/rGO cathode showed a clear redox potential plateau around 4.15 V (for charge) and 4.05 V (for discharge), which corresponding to the Mn2+ ↔ Mn3+, the main redox reaction of LMFP/C/rGO during electrochemical process [31], [32] which delivered a capacity of more than 120 mAh g−1. The two redox reaction pairs are further confirmed by the cyclic voltammetry measurement as can be seen in Fig. S6. Two pairs of redox waves in the potential range of 3.4 V–3.7 V and 3.9 V–4.3 V are referred to the Fe2+/Fe3+ and Mn2+/Mn3+ respectively.
https://doi.org/10.1016/j.jpowsour.2017.05.067_p3_14 | The comparison study of rate performance for LMFP/C and LMFP/C/rGO were also performed which can be found in Fig. 4(b). (The corresponding discharge profiles are depicted in Fig. 4(c) and (d)). It can be seen in Fig. 4(b) that the discharge capacities of the LMFP/C at 0.1C and 2C rates are 161.2 mAh g−1, 130.4 mAh g−1 (80.9% retention) respectively, while those capacities for the LMFP/C/rGO are 158.0 mAh g−1 and 145.1 mAh g−1 (93.6% retention). Moreover, the rate performance at 20C showed the LMFP/C/rGO delivering a specific capacity of 124.6 mAh g−1 which is far better than the single amorphous carbon coating LMFP/C (89.2 mAh g−1). The electrochemical tests demonstrated unambiguously the advantage of our elaborate design of hierarchical bridge like two steps carbon coating. Although the capacity of LMFP/C is slightly higher than LMFP/C/rGO at the low rate (0.1C), LMFP/C/rGO shows much better capacity retention during charging and discharging at higher current density. Specifically, as it is depicted in Fig. 4(c) and (d) the overpotential of LMFP/C/rGO at high rates is significantly smaller than that of LMFP/C. For instance, the average discharge potential of LMFP/C/rGO at 20C rate is 3.5 V while for the LMFP/C this value is lower than 3.0 V. This difference of overpotential refers to the inherent polarization and can be ascribed to the improvement of C/rGO two steps coating that will be further discussed blow.
https://doi.org/10.1016/j.jpowsour.2017.05.067_p3_15 | In order to clarify the impact of rGO in the LMFP/C/rGO electrode, especially at high discharge current densities, both LMFP/C and LMFP/C/rGO electrode were subjected to electrochemical impedance spectroscopy (EIS) measurements. Fig. 5 shows the EIS measurements of two electrodes with the same depth of discharge (DOD = 50%). As shown in Fig. 5, the EIS plots of each electrode consist of semicircles in the high and medium frequencies with the inclined line in the lower frequency region. The LMFP/C/rGO semicircle in the high frequent region, which associated with the charge transfer resistant (Rct), is significant smaller than that of LMFP/C. To quantitatively identify the influence, the EIS plots are fitted using the equivalent circuit model (see insert part of Fig. 5). In the equivalent circuit, R3 represent Ohmic resistance of two electrodes while R1 (which is often symbolled as Rct) and R2 represent charge transfer resistance and surface resistance respectively. The fitting results, listed in Support information (Table S2), disclosed that the Ohmic resistances of LMFP/C and LMFP/C/rGO electrode are 8.347 and 8.286 Ω respectively. Follow the same order, the charge transfer resistance of LMFP/C/rGO is 12.47 Ω which is much lower than that of LMFP/C as 48.86 Ohm. This phenomenon may be related to the higher electric conduction of LMFP/C/rGO compared to LMFP/C. Such smaller charge transfer and Ohmic resistance is one of the key factors contributed for the excellent electrochemical performance of LMFP/C/rGO, especially for the rate performance.
https://doi.org/10.1016/j.jpowsour.2017.05.067_p3_17 | The cycling capability of LMFP/C and LMFP/C/rGO were tested at a current density of 0.2C after the rate performance test. The results are depicted in Fig. 6. After 140 cycles of charge/discharge the capacity retention of and LMFP/C/rGO electrode is 95% which is superior to the 90% retention of LMFP/C (Fig. S7). The enhancement of cycling stability could attribute to the highly stable contact of active materials (LiMn0.9Fe0.1PO4) with the current collector and carbon source through the three dimensional conductive network. Meanwhile higher surface area and larger porosity of LMFP/C/rGO facile the electrolyte transportation to the LMFP particles compared with LMFP/C.
https://doi.org/10.1016/j.jpowsour.2017.05.067_p4_2 | In summary, an amorphous carbon and reduced graphene oxide co-doped LiMn0.9Fe0.1PO4 (LMFP/C/rGO) is synthesized by a novel amine-assisted method. For comparison, the LiMn0.9Fe0.1PO4 with only pyrolyzed carbon coating (LMFP/C) is also prepared. The final products are characterized by XRD which confirmed the synthesized materials are well designed olivine-structured materials. For the LMFP/C/rGO sample, plate-like LiMn0.9Fe0.1PO4 nanoparticles are adsorbed on the surface of rGO sheets with superior electronic conductivity. The average particle size of LiMn0.9Fe0.1PO4 is in nanoscale with the thickness less than 20 nm and the thickness of amorphous carbon coating layer is c.a. 2 nm. Remarkably, the LMFP/C/rGO shows a high initial capacity (158.0 mAh g−1) at the low current density (0.1C) and exhibits excellent capacity retention (80.4%) at a high current density of 20C. After 140 cycles at 0.2C, 95% capacity retention is still achieved. The excellent electrochemical performance of the LMFP/C/rGO could be attributed to the successfully synthesis of the hierarchical and bridging LMFP/C/rGO structure that ensures a uniform coating of the amorphous carbon linked closely with the high electric conducting of rGO. Our results showed the novel two steps carbon coated LiMn0.9Fe0.1PO4 can be used as a promising cathode material for Li-ion battery with high electronic and ionic conductivity. Moreover, this effective novel synthesis strategy can be extended and widely used in the structure morphology for advanced energy storage application.
https://doi.org/10.1016/j.jpowsour.2017.06.006_p1_2 | Rapid development of portable electronic devices, smart grids, electric vehicles (EVs) and hybrid electric vehicles (HEVs) demand secondary batteries with higher power density, enhanced safety and lower cost [1], [2]. Lithium ion batteries are considered to be one of the most promising energy storage devices for these applications due to their lightweight and high energy density [3]. Electrolytes that conduct electricity by ions between electrodes play a vital role in modulating the overall lithium ion battery performance [4], [5], [6]. It is essential to develop electrolytes with high ionic conductivity, high lithium ion transference number, broad electrochemical window and good safety, which has been a subject of intense research efforts [7], [8], [9]. Typical commercial liquid electrolytes consist of lithium salts and flammable organic solvents. However, the high flammability, potential leakage, the inherent concentration polarization and formation of dendrite responsible for explosion hazards have raised serious concerns on the battery safety and performance [10], [11], [12].
https://doi.org/10.1016/j.jpowsour.2017.06.006_p1_3 | Polymer electrolytes consisting of a polar polymer matrix and lithium salts appear to be a promising candidate to liquid electrolytes, due to their low flammability, no liquid leakage and flexibility in the design of the cells [13], [14], [15], [16]. While almost all liquid electrolytes and polymer electrolytes used in both commercial lithium-ion batteries and prototype are so-called bi-ionic conductors [17], [18]. In bi-ionic conductors both lithium ions and anions migrate during charging and discharging process [19]. Anions move 5–10 times faster than lithium ions and contribute more to the ionic conductivity than lithium ions. But there is no electrode reaction for the anions. As a result, lithium ion transference number is far below the value of 0.5 and the buildup of the anions at the electrode/electrolyte interface causes concentration polarization [18], [19]. It leads to serious decay of conductivity that limits the cell life, charging rate and energy density [20], [21], [22].
https://doi.org/10.1016/j.jpowsour.2017.06.006_p1_4 | Single-ion conducting polymer electrolytes (SIPEs) were proposed to solve the issues on dual-ion movement [23], [24]. In this approach, the anions are covalently tethered onto a rigid polymer chain and the counter lithium ions are the only mobile species. By restricting the anionic movement, SIPEs displayed lithium ion transference number approaching unity [20], [25]. However, such anions immobilization always results in a drop of ionic conductivity for solid-state single-ion conducting electrolytes (typically below 10−7 S cm−1 at ambient temperature) [26], [27], [28], [29], [30], [31], [32]. Efforts such as introduction of weakly coordinating anionic species [33], [34], [35] and optimization of the macromolecular architecture to lower glass transition temperature and increase local segmental motion [36], [37], [38] have been devoted to improve ionic conductivity. So far, few solid-state SIPEs have showed satisfactory ionic conductivity and battery performance [18]. Most solid-state SIPEs enable batteries to operate only at high temperatures with low charge–discharge rates [20], [37], [38], [39], [40]. For example, Armand et al. [20] reported PSTFSILi-PEO-PSTFSILi triblock copolymers with conductivity of 1.3 × 10−5 S cm−1 at 60 °C. But ionic conductivity is lower than 10−6 S cm−1 at 45 °C and battery prototypes based on these electrolytes have been run only at moderately high temperature of 60–80 °C. Gerbaldi and coworkers [38] described single-ion block copoly(ionic liquid)s showing low Tg (up to −61 °C) and ionic conductivity of 2.3 × 10−6 S cm−1 at 25 °C in a dry state. Yet Li metal/LiFePO4 cells utilizing these electrolytes cycled at 70 °C with relatively low charge–discharge rates. Novel polymeric lithium borate salts were developed by Prof. Angell, among which the highest ionic conductivity is 10−5 S cm−1 at room temperature [41], [42].
https://doi.org/10.1016/j.jpowsour.2017.06.006_p1_5 | The concept of single-ion conducting gel polymer electrolyte was recently proposed to enhance ionic conductivity at ambient temperature [43], [44], [45]. Single-ion conducting gel polymer electrolytes can attain high ionic conductivity with the addition of plasticizers while in conventional solid-state SIPEs ion conduction is realized via a hoping mechanism [43], [46]. Single-ion conducting gel polymer electrolytes display both high lithium transference number (approaching unity) and high ionic conductivity (up to 10−3 S cm−1) at ambient temperature [19], [21], [25], [46], [47], [48], [49], [50], [51], [52], [53]. Wang et al. [19] prepared single-ion electrolytes based on aromatic poly(arylene ether)s with pendant lithium perfluoroethyl sulfonates. They showed high conductivity (>10−3 S cm−1 at 25 °C) and lithium transference number when saturated with organic carbonates. The assembled cell performed well at ambient temperature. Cheng and coworkers [47] reported a dense transparent polymeric single-ion conductor with ionic conductivity of 0.104 mS cm−1 at 25 °C and lithium transference number of 0.92. Cui et al. [54] prepared polymeric lithium borate salts PLPB@PVDF-HFP with favorable ionic conductivity of 1.8 × 10−4 S cm−1 at 30 °C. However, in these reports the electrolyte preparation processes are complicated or potentially expensive for practical applications to some degree [50].
https://doi.org/10.1016/j.jpowsour.2017.06.006_p1_6 | In this paper, we present a facile method to prepare single-ion conducting polymer electrolytes via one-step photoinitiated in situ thiol-ene click reaction between lithium bis (allylmalonato) borate (LiBAMB) and pentaerythritol tetrakis (2-mercaptoacetate) (PETMP) in plasticizers such as gamma-butyrolactone (GBL), propylene carbonate (PC) and ethylene carbonate (EC). Due to the weak coordination between lithium ions and charge delocalized sp3 boron anions as well as good compatibility between the single-ion conducting polymer and the plasticizers, the polymer electrolytes show excellent ionic conductivity (>10−3 S cm−1 at 25 °C) and high lithium transference number. More importantly, Li/LiFePO4 cell with the prepared SIPEs as the electrolyte as well as the separator displays highly reversible capacity and excellent rate capacity even up to 5C rate. It also demonstrates excellent long-term stability and reliability as it maintains capacity of 124 mA h g−1 at 1 C rate even after 500 cycles without obvious decay.
https://doi.org/10.1016/j.jpowsour.2017.06.006_p2_3 | Allylmalonic acid (Alfa-Aesar), lithium carbonate (Aladdin), boric acid (Aladdin), 2,2-dimethoxy-2-phenylacetophenone (DMPA) (Aladdin), propylene carbonate (PC) (Sigma-Aldrich), gamma-butyrolactone (GBL) (Aladdin), ethylene carbonate (EC) (Sigma-Aldrich), N-methyl-2-pyrrolidone (NMP) (Aladdin), super P (TIMCAL), poly(vinylidienefluoride) (PVDF) (Arkema) and LiFePO4 (MTI Kejing Co., Ltd) were used as-purchased without further purification. Pentaerythritol tetrakis(2-mercaptoacetate) (PETMP) (Sigma-Aldrich) was dried and stored with 4A molecule sieves in a glove box. Acetonitrile were dried with molecular sieves before use.
https://doi.org/10.1016/j.jpowsour.2017.06.006_p2_5 | Allylmalonic acid (60 mmol), lithium carbonate (15 mmol) and boric acid (30 mmol) were added in 150 mL dry acetonitrile and heated under nitrogen gas flow in an 80 °C oil bath for 12 h. After cooling down, it was filtered and the solvent was removed under reduced pressure. White solid was obtained after drying under high vacuum at 60 °C for 48 h with a yield of 92.4%. It was quickly transferred into an argon filled glove box (H2O and O2 content <0.1 ppm) and stored in it. 1H NMR (DMSO, ppm): 5.76 (m, 1H), 5.03 (d, 1H), 4.97 (d, 1H), 3.54 (t, 1H), 2.55 (t, 2H). 13C NMR (DMSO, ppm): 168.18, 135.64, 117.48, 47.89, 30.92.11B NMR (DMSO, ppm): 2.57.
https://doi.org/10.1016/j.jpowsour.2017.06.006_p2_7 | In an argon filled glove box, LiBAMB (2.5 mmol), PETMP (1.25 mmol) and DMPA (0.25 mmol) were dissolved in 5 mL GBL and then poured on PTFE dishes. It was cured under UV light (365 nm) for 30 min. After that, a self-standing, flexible and transparent film was formed. The film was punched into circular rounds and stored in an argon-filled glove box for electrochemical measurements and battery test.
https://doi.org/10.1016/j.jpowsour.2017.06.006_p2_9 | 1H NMR spectra, 13C NMR spectra and 11B NMR spectra were taken on Bruker DRX-500 NMR spectrometer with dimethyl sulfoxide-d6 as solvent and tetramethylsilane as internal standard. Fourier-transform infrared (FT-IR) spectra were measured on a Perkin-Elmer Spectrum 100 Fourier transform spectrometer.
https://doi.org/10.1016/j.jpowsour.2017.06.006_p2_11 | Ionic conductivity was measured by electrochemical impedance spectroscopy (EIS) using the Solartron 1255B frequency response analyzer with the EIS module over a frequency range of 1 Hz to 1 MHz and an AC excitation voltage of 10 mV from room temperature to 90 °C with an increment of 10 °C. The cell configuration for ionic conductivity tests was “SS¦film¦SS”, in which the polymer electrolytes film was sandwiched between two stainless steel electrode discs and sealed in a standard coin cells (CR2032) inside a dry argon filled glove box. The ionic conductivity was calculated using the following equation: where l is the film thickness, R stands for the bulk resistance, and A represents the area.
https://doi.org/10.1016/j.jpowsour.2017.06.006_p2_13 | Lithium ion transference number was measured by the method based on the combination of chronoamperometry (CA) and electrochemical impedance spectroscopy (EIS) suggested by Bruce and coworkers [55]. The cell configuration was “Li¦film¦Li”. EIS was performed from 1 Hz to 1 MHz with an AC excitation voltage of 10 mV before and after the CA test. CA was conducted with a static potential polarization of 10 mV. The transference number (T+) was calculated as: where corresponds to the potential applied on the cell, I0 and IS are the initial current and the steady state current, and R0 and RS represent the initial resistance and the steady state resistance of the passivation layers on the lithium electrode, respectively.
https://doi.org/10.1016/j.jpowsour.2017.06.006_p2_15 | Electrochemical stability window was measured by electrochemical linear sweep voltammetry (LSV) with the cell configuration of“SS¦film¦Li”. The measurements were conducted from −1 V and 6.5 V (vs. Li+/Li) at a scan rate of 1 mV s−1.
https://doi.org/10.1016/j.jpowsour.2017.06.006_p2_17 | LiFePO4, super P and PVDF at the ratio of 80:10:10 by weight were added in NMP and magnetic stirred to form a well-dispersed slurry, which was coated on a flat aluminum foil by the doctor blade process. After drying in the oven, the coated aluminum foil was cut into circular rounds and further dried at 50 °C under high vacuum for at least 24 h. The loading of LiFePO4 is around 1.7 mg cm−22032-type Li/LiFePO4 coin cells were assembled with the single-ion conducting electrolytes film as the separators and electrolyte. Charge and discharge tests for the batteries were performed at 25 °C with the upper cut-off voltage of 4.0 V and the lower cut-off voltage of 2.5 V.
https://doi.org/10.1016/j.jpowsour.2017.06.006_p3_3 | The monomer, lithium bis(allylmalonato)borate (LiBAMB) was synthesized via one-step simple reaction of allylmalonic acid, lithium carbonate and boric acid. Successful synthesis of LiBAMB was confirmed by the 1H NMR (Fig. S1), 13C NMR (Fig. S2) and 11B NMR (Fig. 1) characterizations, which agrees well with the work of Sun and coworkers [44]. The 11B NMR spectrum (Fig. 1) exhibits only a strong peak at 2.57 ppm, reflecting a typical sp3 hybridized state of boron atoms [56]. No other peaks are observed in the 11B NMR spectrum, indicating high purity of the prepared LiBAMB. Download : Download high-res image (92KB)Download : Download full-size image Fig. 1. 11B NMR spectrum of LiBAMB (DMSO-d6 as solvent).
https://doi.org/10.1016/j.jpowsour.2017.06.006_p3_4 | Network type sp3 boron-based single-ion conducting gel polymer electrolytes (LiBAMB-PETMP) were prepared via one-step photoinitiated in situ thiol-ene click reaction between LiBAMB and pentaerythritol tetrakis(2-mercaptoacetate) (PETMP) in plasticizers such as gamma-butyrolactone (GBL), propylene carbonate (PC) and ethylene carbonate (EC) (Scheme 1). The prepared plasticized LiBAMB-PETMP films appear to be self-standing, flexible and transparent as showed in Fig. 2. To investigate the mechanical properties, nanoindentation was performed and the evolution of Young`s modulus E versus the indentation depth h of LiBAMB-PETMP/85 wt. % GBL is shown in Fig. S3. Young`s modulus of the gel polymer electrolyte obtained from the constant value of the curve is about 0.092 GPa. Download : Download high-res image (278KB)Download : Download full-size image Scheme 1. Synthesis of LiBAMB-PETMP via one-step photoinitiated thiol-ene click reaction. Download : Download high-res image (230KB)Download : Download full-size image Fig. 2. Photograph of the prepared LiBAMB-PETMP/85 wt. % GBL film.
https://doi.org/10.1016/j.jpowsour.2017.06.006_p3_5 | The FT-IR spectra of LiBAMB and LiBAMB-PETMP are shown in Fig. 3. For LiBAMB, the strong peak at 1710 cm−1 corresponds to the C=O bonds of the carboxylic group. The absorption peaks of the allyl group appear at 1641 cm−1 (vC=C, -CH=CH2) and 3091 cm−1 (vC-H, =CH2). While for LiBAMB-PETMP, peaks at 1641 cm−1 and 3091 cm−1 are not observed, indicating complete conversion of the allyl group. Download : Download high-res image (238KB)Download : Download full-size image Fig. 3. FT-IR spectra of LiBAMB-PETMP and LiBAMB.
https://doi.org/10.1016/j.jpowsour.2017.06.006_p3_7 | Ionic conductivity of the network type sp3 boron-based SIPEs (LiBAMB-PETMP) was measured by EIS method. First of all, influence of different solvents as plasticizers was investigated. As shown in Table 1, when with identical 66 wt. % content of plasticizers, single-ion conducting electrolytes with GBL (LiBAMB-PETMP/GBL) as plasticizer shows the highest ionic conductivity of 3.51 × 10−4 S cm−1 at room temperature, while with cyclic carbonate (PC, PC + EC) as plasticizer, the ionic conductivity is only around 1.00 × 10−4 S cm−1. The electrolyte plasticized by GBL and PC (or EC) mixture showed moderate ionic conductivity. GBL is a sort of cyclic carboxylate once used in primary lithium batteries, of which melting point is −43.53 °C and boiling point is 204 °C. Researches have reported that lithium borate salts-GBL electrolyte exhibits good electrochemical stability and GBL as the solvent of the lithium borate salts can increase the solubility and conductivity dramatically [57], [58], which is in consistence with our experimental results. Therefore, GBL was chosen as plasticizer for further investigation of the influence of content of plasticizer on the ionic conductivity of the single-ion conducting gel polymer electrolyte. Table 1. Comparison of different solvents as plasticizers. Solvent Content (wt. %) Ionic conductivity (S cm−1) (25 °C) GBL 66 3.51 × 10−4 PC 66 1.00 × 10−4 PC + EC (1:1 vol) 66 0.97 × 10−4 GBL + PC (1:1 vol) 66 2.15 × 10−4 GBL + EC (1:1 vol) 66 2.47 × 10−4
https://doi.org/10.1016/j.jpowsour.2017.06.006_p3_8 | Ionic conductivity of the network type sp3 boron-based SIPEs (LiBAMB-PETMP/GBL) with different content of GBL from room temperature to 90 °C with an increment of 10 °C are shown in Fig. 4. For all LiBAMB-PETMP/GBL SIPEs, the ionic conductivity increases with increasing temperature. The isothermal ionic conductivity of LiBAMB-PETMP/GBL displays an obvious maximum against the content of GBL. LiBAMB-PETMP/GBL containing 85 wt. % of GBL exhibits the highest ionic conductivity of approximately 1.47 × 10−3 S cm−1 at 25 °C, which is among the highest ionic conductivity exhibited by single-ion conducting gel polymer electrolytes reported to date as summarized in Table 2. This value is also higher than those of traditional liquid electrolytes incorporated with polyolefin separators, that is, 0.1–1 × 10−3 S cm−1 [4], [19]. For instance, ionic conductivity of 1 M LiPF6 in DMC + EC using Celgard 2500 as separator was reported to be 0.85 × 10−3 S cm−1 at room temperature [4]. Such high ionic conductivity is due to weak coordination between lithium ions and sp3 boron anions that are bonded with electron withdrawing groups. Furthermore, the addition of GBL plasticizer enhances lithium ions dissociation and the mobility of the lithium ion in the polymer matrix. Fits to the Arrhenius equation are shown in Fig. 4 as lines, and the corresponding parameters are also given in Table 3. The temperature dependence of the conductivity of LiBAMB-PETMP/GBL follows obviously an Arrhenius behavior. Ionic conductivity increases with increasing GBL content from 66 wt. % to 85 wt. %, being in accordance with the reduction of activation energy Ea, which is attributed to the increase of the mobility of the lithium ion within the polymer matrix. However, ionic conductivity drops a slightly when GBL content increases from 85 wt. % to 90 wt. %. Such behavior can be reasonably explained by the decrease in concentration of lithium ion in the electrolyte because the concentration of lithium ion decreases from 0.34 M to 0.25 M when GBL content increases from 85 wt. % to 90 wt. %. Download : Download high-res image (258KB)Download : Download full-size image Fig. 4. Temperature dependence of ionic conductivity for LiBAMB-PETMP/GBL SIPEs with various GBL contents. Table 2. Summary of current single-ion conducting gel polymer electrolytes. Electrolyte Ionic conductivity at RT (S cm−1) T+ Electrochemical window (V) LiBAMB-PETMP/GBL(this work) 1.47 × 10−3 0.89 5.2 PEGDM-LiMTFSI [52] 1.2 × 10−4 0.86 5.5 PVDF-HFP/SG [51] 7.2 × 10−4 0.89 4.1 PLDB@PVDF-HFP [54] 1.8 × 10−4 0.89 5.0 PAE-LiPFS [19] 3.1 × 10−3 0.98 4.7 CGPE [59] 2.29 × 10−4 0.94 4.5 PVDF-HFP/LiPSIPA [50] 3.7 × 10−4 0.82 5.8 PMMA-IL-TFSI/LiTFSI [21] 3.13 × 10−3 0.96 5.18 PVDF–HFP/PTF–Li [25] 6.3 × 10−4 0.86 4.3 LiPHFE [48] 4.1 × 10−4 0.93 4.8 MTF–Li/PVDF–HFP [60] 6 × 10−4 0.88 – Table 3. Arrhenius fitting parameters of ionic conductivities for LiBAMB-PETMP/GBL SIPEs. GBL content (wt. %) Ea (kJ/mol) σ0 (S cm−1) 66 8.58 1.06 75 6.68 0.61 80 6.09 0.54 85 5.05 0.45 90 4.23 0.29
https://doi.org/10.1016/j.jpowsour.2017.06.006_p3_10 | The single-ion conducting feature of LiBAMB-PETMP/GBL can be confirmed by lithium ion transference number measurement. Determination of lithium ion transference number for the developed LiBAMB-PETMP/85 wt. % GBL SIPEs was performed through the combination of chronoamperometry (CA) and electrochemical impedance spectroscopy (EIS) as shown in Fig. 5. The T+ value was calculated to be 0.89, which infers the single-ion conducting behavior of the LiBAMB-PETMP/GBL SIPEs as presumed. The significantly higher value of T+ value accounts for the restricted movement of anions that is part of crosslinking network. Download : Download high-res image (232KB)Download : Download full-size image Fig. 5. (a) The time-dependent response of DC polarization for the Li¦LiBAMB-PETMP/85wt. % GBL¦Li symmetric cell. (b) Nyquist plots of the Li¦LiBAMB-PETMP/85 wt. % GBL¦Li symmetric cell before/after polarization at room temperature.
https://doi.org/10.1016/j.jpowsour.2017.06.006_p3_12 | To evaluate the electrochemical stability of the LiBAMB-PETMP/GBL SIPE, a linear sweep voltammetry (LSV) study was carried out at room temperature between −1 V and 6.5 V (versus Li+/Li) at a scan rate of 1 mV s−1 and the response is plotted as a current vs. voltage curve, as depicted in Fig. 6. The scans show peaks between −0.5 and 0.6 V versus Li+/Li that are associated with reversible lithium plating and stripping onto/from the working electrode [52]. There is no significant increase in the oxidation current up to 5.2 V, indicating that the LiBAMB-PETMP/GBL SIPE is electrochemically well suited for lithium ion battery applications. Download : Download high-res image (165KB)Download : Download full-size image Fig. 6. Linear sweep voltammogram of the Li¦LiBAMB-PETMP/85 wt. % GBL¦SS cell from −1 V and 6.5 V (vs. Li+/Li) at a scan rate of 1 mV s−1.
https://doi.org/10.1016/j.jpowsour.2017.06.006_p3_14 | To further demonstrate the promising prospects of the LiBAMB-PETMP/GBL SIPEs as polymer electrolytes in lithium ion batteries, LiBAMB-PETMP/85 wt. % GBL was used to assemble coin cells, with LiFePO4 as the cathode and a lithium foil as the anode. The LiBAMB-PETMP/85 wt. % GBL film acts as both separator and electrolyte in the battery. The rate capability of the battery at various C-rates was examined at room temperature as shown in Fig. 7a. It is able to deliver of a specific capacity as high as 155 mA h g−1 at 0.2 C, which amounts to 91% of the theoretical capacity of LiFePO4. At higher current rates, it still exhibits high capacities of 146 mA h g−1 at 0.5 C, 136 mA h g−1 at 1 C and 123 mA h g−1 at 2 C. Even at a relatively high charging rate of 5C, a stable capacity is obtained at 86 mA h g−1. When the discharge/charge rate was switched from 5C back to 0.2C, the capacity recovered to 155 mA h g−1, demonstrating highly reversible rate capability. To our knowledge, these values are remarkable higher than those of SIPE-based Li/LFP batteries disclosed to date. For example, a more recent work claimed that the discharge capacity of 150 mA h g−1 at 0.2 C is the highest of SIPE-based batteries reported to date [50]. The superior performance of the LiBAMB-PETMP/GBL LFP cell is mainly attributed to the high ionic conductivity and lithium ion transference number of SIPE and the low interfacial resistance between the membrane and the electrodes. Fig. 7b shows the discharge/charge curves of the LiBAMB-PETMP/GBL LFP cell at the rate of 0.2 C, 0.5 C and 1 C, all of which display typical discharge/charge plateaus of the Li/LFP cell at around 3.40 V. Download : Download high-res image (654KB)Download : Download full-size image Fig. 7. Battery performance of Li¦LiBAMB-PETMP/85wt. % GBL¦LiFePO4 cells at room temperature: (a) Rate capability; (b) Voltage plateaus at different C-rates; (c) Cycle performance at 1 C under room temperature.
https://doi.org/10.1016/j.jpowsour.2017.06.006_p3_15 | Cycling performance of the battery is shown in Fig. 7c. Remarkably, the capacity remains at 124 mA h g−1 at 1 C rate after 500 cycles. What`s more, both capacity and the coulombic efficiency stay steady over all cycles, demonstrating its excellent long-term stability and reliability. It is an important step toward practical application of single-ion conducting polymer electrolyte in lithium ion batteries.
https://doi.org/10.1016/j.jpowsour.2017.06.006_p4_2 | In summary, a network type sp3 boron-based single-ion conducting electrolyte can be readily synthesized by coupling lithium bis(allylmalonato)borate (LiBAMB) and pentaerythritol tetrakis(2-mercaptoacetate) via a one-step photoinitiated in situ thiol-ene click reaction in plasticizers. The ionic conductivities were found to vary with different kinds and contents of plasticizers. The SIPE containing 85 wt. % GBL as plasticizer (LiBAMB-PETMP/85 wt. % GBL) exhibites the highest ionic conductivity (1.47 × 10−3 S cm−1 at 25 °C) and high lithium ion transference number of 0.89. This ionic conductivity is among the highest ionic conductivity of SIPEs reported to date. The significantly high value of lithium ion transference number and ionic conductivity is due to the restricted movement of anions that is part of crosslinking network, the weak coordination between lithium ions and sp3 boron anions as well as the improved lithium ions dissociation and mobility with the aid of GBL. LiBAMB-PETMP/GBL SIPEs shows electrochemical stability up to 5.2 V. More importantly, Li/LiFePO4 cells with LiBAMB-PETMP/85 wt. % GBL as the electrolyte as well as the separator demonstrate highly reversible capacity and excellent rate capacity at room temperature, together with excellent long-term stability and reliability. The Li/LiFePO4 cells maintain a capacity of 124 mA h g−1 at 1 C rate even after 500 cycles without obvious decay. All these implies the promising prospects of the LiBAMB-PETMP/GBL SIPEs as polymer electrolytes in li-ion batteries, and it is an important step toward a practical development of SIPEs for high capacity, long-term stable and environmentally friendly lithium ion batteries.
https://doi.org/10.1016/j.jpowsour.2017.06.007_p1_2 | In the past few years, the increasing concern of energy crisis and environmental pollution has entailed a substantial growth in the number of electric vehicles (EVs) and plug-in hybrid electric vehicles (PHEVs). However, the high manufacturing cost of lithium-ion batteries (LiBs) is still the bottleneck to the development and popularization of EVs [1]. Moreover, in the next 2–3 years, battery manufactures and local governments will face great recycling and disposing pressure when a large number of LiBs retire from EVs. When retired from EVs, these ‘spent’ batteries still possess 70%–80% of their initial capacities. Although such batteries do not meet the energy and power requirements for vehicular use, they can still generate considerable benefits if they are properly used in applications with lower current rates and energy storage demands such as load-shifting and frequency regulation use in the energy storage systems (ESSs) [1], [2], [3], [4]. These applications not only prolong the usage life but also reduce the cost of batteries in their whole lifetime, which will in turn, help to promote the popularization and generalization of EVs.
https://doi.org/10.1016/j.jpowsour.2017.06.007_p1_3 | Although the economic benefits of retired batteries are attractive, the analyses in the literature [1], [2], [3], [4] are kind of idealized because battery cells are assumed to have the same aging conditions and none of these studies pays attention to the cell to cell variations of retired batteries after the long time real-world use. From the economic perspective, only a portion of batteries in a pack might be worthy being assembled in stationary applications due to the aging inhomogeneity of battery cells [5], [6]. Therefore, to determine the economic value of retired batteries, it is essential to have a comprehensive recognition of the aging conditions of battery packs and battery cells beforehand.
https://doi.org/10.1016/j.jpowsour.2017.06.007_p1_4 | In a real battery pack for vehicular use, the battery cells are always firstly connected in parallel as battery modules and then connected in series to meet the energy and power requirements [7]. As is extensively studied in the existing literature, batteries show various aging patterns in a battery pack and the influencing factors can be summarized as capacity [8], [9] and internal resistance [8], [10] mismatches of parallel-connected batteries, temperature gradients [11], [12], [13] and coulombic efficiency [14], [15], [16], [17] variations of series-connected batteries. These influencing factors together determine the aging patterns and state of charge (SOC) variations of battery modules which in turn determine the energy and capacity utilization efficiency of a battery pack. The published studies focus on studying the impact of the aforementioned influencing factors on the battery performance and lifetime. However, findings are mainly based on simulation analyses and lab test results of small scale battery strings or modules. To the best of our knowledge, few literature reports detailed analyses of the battery pack performance after the long-term usage.
https://doi.org/10.1016/j.jpowsour.2017.06.007_p1_5 | Except the recognition of the aging conditions of battery packs, having a thorough understanding of the cell to cell variations of batteries is also indispensable for the safe and efficient operation of battery systems. The analyses of cell to cell variations for battery 2nd use can be divided into two aspects: the analyses of battery parameter distributions [9], [18], [19], [20] and the battery selecting strategies for 2nd use applications [21], [22], [23], [24]. The former helps decision makers evaluate the economic benefits of battery reuse and the latter one reduces the inconsistencies as much as possible for battery pack assembly. In Refs. [18], [19], the authors investigated the capacity and impedance distributions and their evolutions along with usage through statistical approaches. These studies focus on the parameter distributions of battery cells. However, battery cells are usually connected in parallel through welding and it is not cost-efficient to disassemble battery modules as battery cells separately for both testing and 2nd use. Therefore, it is necessary to understand the parameter distribution on module level. To select batteries with similar characteristics, most of the published studies use battery capacity and resistance as the battery screening indexes [21], [22], [23], [24]. By selecting batteries with similar capacities and resistances, the consistency of the regrouped battery pack is ensured to some extent. However, these two parameters only reflect the extrinsic differences but are not sufficient to assess the material discrepancies inside batteries which are closely related to battery aging behaviors. To identify the aging behaviors of batteries, incremental capacity analysis (ICA) and differential voltage analysis (DVA) are considered to be the two effective in situ techniques [25], [26], [27], [28], [29], [30]. Up to now, the battery capacity fading mechanisms of various types of batteries have been analyzed. However, in most cases, the researchers merely focus on how a specific battery cell aged based on the lab test results but ignore the battery aging variations in a real world battery pack. In addition, to measure the battery capacity, commonly used methods [19], [20] always require fully charge/discharge batteries, which are quite time consuming. Indexes which can be quickly obtained for battery screening are urgently needed.
https://doi.org/10.1016/j.jpowsour.2017.06.007_p1_6 | In this paper, a detailed analysis is presented to recognize the aging variations of a retired LiFePO4 (LFP) lithium-ion battery pack after 3 years of usage. The paper makes original contributions in the following aspects: (1) A comprehensive recognition of the aging of a battery pack and battery modules after long time use; (2) The feasibility analysis of normal and Weibull distributions on parameters of battery modules; (3) Introduction of a consistency evaluation method which is able to identify the aging mechanism variations of battery modules; (4) Proposal of an accurate battery screening strategy, which helps realize the rapid battery screening and regroup for 2nd use. The remainder of this paper is organized as follow: in Section 2, the battery pack specification and test schemes are introduced; in section 3, the test results of batteries are displayed and the consistency of battery modules is analyzed; in Section 4, recognition of the aging variations of battery modules is reported; in Section 5, the main conclusions are summarized.
https://doi.org/10.1016/j.jpowsour.2017.06.007_p2_3 | The retired battery pack is obtained from a typical electric passenger car that is operated in a southern city of China for more than three years with the mileage of 32,500 km. The detailed operational data and specifications of the battery pack are shown in Table 1. The battery pack is made up of 95 series connected battery modules and in each module, 5 battery cells are parallel connected. For the battery modules, 5 battery cells are parallel connected firmly by welding. As a result, we consider the 5 parallel connected batteries as a basic unit and conduct our analyses based on the module level experiment results. The whole battery pack consists of two battery groups and we name them Pack A and Pack B. For these two packs, 55 and 40 batteries are put in the two packs respectively. The whole battery pack adopts cooling air to dissipate the heat generated by batteries when operating and the air flow blows from Pack A to Pack B. There is a design difference between the two packs. For Pack A, there is a 1-cm gap between lateral side of batteries and the outer battery box but for Pack B, the gap is hardly observed. Besides, for both of the battery packs, there is a gap between the upper side of batteries and the battery box. It should be noted that there is no equalizing system in the battery system. As a result, SOC drifts of battery modules in serial connection may exist. Table 1. Operational data and specifications of battery pack. Item Specification Period of application 3 years Mileage 32,500 km Group pattern 5 parallel-95 series Heat dissipation type Cooling air Nominal energy 18.5 kWh Cathode material LFP Anode material Graphite Battery shape Prismatic Weight of module 1.738 kg Nominal voltage 3.2 V Nominal capacity of battery module 60 Ah Charge cutoff voltage 3.65 V Discharge cutoff voltage 2.5 V
https://doi.org/10.1016/j.jpowsour.2017.06.007_p2_5 | After the battery packs were disassembled from the vehicle, a series of tests were conducted on the battery packs and battery modules. Firstly, the rate capability test of the battery pack was conducted and then the battery pack was disassembled into separate modules. After that, capacity test and resistance test were conducted on the battery modules. The rate capability test of the battery pack consisted of constant current charge at 0.1C (6A) and 0.1C, 0.3C, 0.7C and 1.2C constant discharge regimes. Between charge and discharge regimes, there was a 2-h rest. The battery pack was controlled to stop charge/discharge when any battery voltage reached to the cutoff voltage (3.65 V and 2.5 V for charge and discharge processes respectively). For discharge regimes in which current rates were larger than 0.1C, another 0.1C discharge followed by a 2-h rest was added to the discharge regimes to fully discharge the battery pack. Before battery module capacity tests, the battery pack was fully charged at 0.1C and then disassembled. The capacity test of battery modules was similar to the rate capability test of battery pack. The test procedure was make up of constant charge and constant discharge at 0.1C. The test was cycled twice within the battery voltage limits and there was a 2 h rest between regimes. The charge capacities of battery modules in the second cycle are considered to be the battery maximum available capacities. After capacity test, each battery module was charged to 50% SOC in relation to its actual capacity, which was obtained from capacity test. After a 2 h rest, hybrid pulse power characterization (HPPC) method was adopted to test the internal resistance and the test procedure was shown in Fig. 1. The test procedure consisted of 10s pulse current discharge, 40s rest and 10s pulse current charge. The charge and discharge current rate for the test were 0.5C and 1C respectively. According to the two current pulses, the charge and discharge resistances were calculated using Ohm`s Law. In this paper, the discharge resistances of battery modules were used and the definition is shown in Equation (1). For battery pack tests, we used Arbin BT2000 battery pack test systems and the battery pack was tested at room temperature which is around 23 °C. For battery module tests, we used Arbin BT2000 and Maccor battery test systems and related data acquisition systems. All batteries were put in the temperature chambers and the temperature was set 25 °C. (1) Download : Download high-res image (138KB)Download : Download full-size image Fig. 1. Procedure of resistance test of battery modules at 50% SOC.
https://doi.org/10.1016/j.jpowsour.2017.06.007_p3_3 | Rate capability test results of battery pack are shown in Table 2. The battery pack is charged using the same charge regime four times and the charge capacity is close to 33.2 Ah. The retired battery pack delivers a high portion of its capacity for all test rates and even at 1.2C discharge regime, the capacity efficiency still remains above 90%. However, the energy efficiency of the retired battery pack exhibits a distinct pattern. The energy efficiency at 0.1C discharge regime is around 94.5% while with the increase of discharge rate, the energy efficiency decreases rapidly to 82.3% at 1.2C discharge regime. One plausible reason for the low energy efficiency at high current rates is that the resistance increased significantly along with battery aging. In the light of the experiment results, second use batteries are not suitable for high current rate demand applications from energy efficiency perspective. The energy efficiency reflects the energy loss on the internal resistance of battery modules during charge and discharge processes. To detect the influence of battery module inhomogeneity to the performance of battery pack, energy utilization efficiency (EUE) is used. EUE is defined as the ratio of the discharge energy of a battery group at a certain current rate to the sum of maximum available energy that stored in battery modules. The numerator is obtained from rate capability tests of the battery pack and the denominator is obtained from battery module capacity tests. Under the 0.1C discharge rate, the EUE of the battery group is only about 65%, which means that the inhomogeneity among battery modules largely reduces the maximum available energy of the battery pack. Table 2. Battery pack test results. Discharge rate Charge capacity (Ah) Discharge capacity (Ah) Capacity efficiency Energy efficiency Energy utilization efficiency 0.1C 32.90 31.90 96.96% 94.49% 64.65% 0.3C 33.12 31.34 94.64% 90.78% 62.52% 0.7C 33.22 30.75 92.56% 86.58% 59.80% 1.2C 33.23 30.10 90.57% 82.31% 56.86%
https://doi.org/10.1016/j.jpowsour.2017.06.007_p3_5 | 3.2.1. Capacity variations Since the 95 battery modules are put into two relatively independent boxes, statistical analyses of battery parameters from the two boxes can be used to compare the quality or the consistency of the batteries in each box. In the statistics field, 2 parameters are frequently used to evaluate battery consistencies and they are the mean value ( ) and the standard deviation (SD, ). To compare different sets of data, the coefficient of variation (CV, ) is used. Battery module capacity results are shown in Table 3. Only 15 (15.8%) battery modules degrade over 20% of their initial capacities and the mean value of battery capacity is 49.464 Ah (82.44% of the initial capacity). The maximum capacity values of two packs are nearly the same and the capacity range of Pack A is a little larger than that of Pack B. However, the mean capacity value of Pack A ( ) is greater than that of Pack B ( ) and meanwhile, the CV of Pack A ( ) is smaller than that of Pack B ( ). Based on the statistical results, battery Pack A not only possesses a higher average capacity value but also has a better capacity consistency than Pack B. Therefore, it can be concluded that along with battery aging or the decrease of mean capacity value of the battery pack, the capacity dispersion increases. In other words, there is a negative correlation between standard deviations and mean capacity values of the two packs. Table 3. Statistical results of battery module capacity. Item All Pack A Pack B Maximum (Ah) 52.132 52.101 52.132 Minimum (Ah) 44.233 44.233 45.571 Mean (Ah) 49.464 49.671 49.179 SD (Ah) 1.499 1.389 1.613 CV 3.03% 2.80% 3.28% Quantities of batteries degrade over 20% 15 (15.8%) 6 (10.9%) 9 (22.5%) The relationship between battery capacities and their positions in the battery packs is shown in Fig. 2. For battery Pack A, it is obvious that the further away from the center battery modules are located, the higher capacities battery modules retain. One plausible reason is that there is a gap between the lateral side of battery pack and the battery box. The force cooling air can flow through the battery pack from both the upper and lateral sides, which leads to the smaller temperature rise for battery modules at the outer side and as a result, batteries exhibit less capacity degradation. Similarly, for batteries which locate inner side of the battery pack, the accumulated heat generated during operation could not get dissipated timely. The accumulated heat thus produces a high temperature environment for the batteries and makes them undergo severe capacity degradation. However, for battery pack B, battery capacities and their positions do not show the same pattern. This is because batteries are very close to the battery box and the cooling air could only flow through the battery pack from the upper side of batteries. As a result, there is no obvious matchup between battery capacities and position. Download : Download high-res image (425KB)Download : Download full-size image Fig. 2. Capacities of battery modules vs. battery module positions of (a) Pack A and (b) Pack B.
https://doi.org/10.1016/j.jpowsour.2017.06.007_p3_6 | 3.2.2. Resistance variations The resistance test results are shown in Table 4. The CV of the whole battery pack is 4.78%, which is quite small compared to the results of battery cells in the previously published paper [18]. This is because the tested modules consist of 5 parallel connected battery cells. Although huge variations may exist among these cells, the resistance of the battery module largely depends on the minimum resistance among cells according to the resistance definition of parallel connected resistances. There are obvious differences between these two packs. Firstly, for the whole battery pack, the maximum and minimum resistance are 3.63 mΩ and 2.9 mΩ respectively and they both appear in battery pack A. Secondly, over 30% (17 batteries) of batteries in Pack A are with resistance over 3.2 mΩ (consider to have obvious resistance increase) and only 18% (7 batteries) of batteries in Pack B are with resistances exceeding that value. Lastly, both the mean value ( ) and the CV ( ) of battery Pack A are greater than that of battery Pack B. Therefore, battery Pack B shows a lower resistance variation and resistance increase pattern. Similar to the capacity statistical results, there is an increasing dispersion along with the battery aging or the increase of mean resistance value. By comparing the statistical results of battery capacities and resistances of the two battery packs, it is found that battery Pack A has better capacity consistency and higher mean capacity value than that of Pack B while battery Pack B has better resistance consistency and lower mean resistance value than that of Pack A. Therefore, batteries with better capacity consistency does not ensure the better resistance consistency. In other words, there is no strong correlation between battery capacity fade and resistance increase. This is also supported by Fig. 3, which plots the normalized capacity against resistance of battery modules in the battery pack. Module #1 and #8 (red dots) exhibit high battery capacity and low resistance values. However, reciprocal observations are found which batteries show high capacity and resistance values as well as low capacity and resistance values. The former observation is supported by battery Module #2, #17 and #54 (blue dots) and the latter observation is supported by battery Module #37, #86-#88 (green dots). Table 4. Statistical results of battery module resistance. Item All Pack A Pack B Maximum (mΩ) 3.63 3.63 3.35 Minimum (mΩ) 2.9 2.9 2.93 Mean (mΩ) 3.16 3.18 3.13 SD (mΩ) 0.15 0.18 0.089 CV 4.78% 5.72% 2.84% Quantities of batteries with resistance over 3.2 mΩ 24 (25.3%) 17 (30.9%) 7 (17.5%) Download : Download high-res image (181KB)Download : Download full-size image Fig. 3. Scatter plot of the normalized capacity and resistance of battery modules.
https://doi.org/10.1016/j.jpowsour.2017.06.007_p4_3 | To evaluate the economic benefits of battery modules and predict the performance of the battery pack, finding the appropriate distribution functions to describe battery parameter distributions is indispensable. Normal distribution and Weibull distribution are usually used to depict battery parameter distributions [18], [20]. In this section, we deal with the battery capacity and resistance distributions of the overall amount of investigated battery modules. To characterize the symmetry of a specific probability distribution, another parameter skewness s is used, which is calculated as Equation (2). (2)
https://doi.org/10.1016/j.jpowsour.2017.06.007_p4_4 | The skewness describes the asymmetry of the probability distribution of a real-valued random variable about its mean. If the skew is negative, the distribution is left-skewed, which means that the tail on the left side of the probability density function is longer than the right side and the mass of the distribution is concentrated on the right of the figure; if the skewness is positive, distribution is right-skewed. For the ideal normal distribution, the distribution is symmetrical and thus, s is equal to zero.
https://doi.org/10.1016/j.jpowsour.2017.06.007_p4_5 | Fig. 4(a)(d) display the histograms of the relative frequency of battery module parameters. In the histograms, the distribution of battery capacity is left-skewed with s = −0.955 and the distribution of battery resistance is right skewed with s = 1.088. The phenomenon that battery parameter distributions become asymmetric might be explained by the different aging behaviors. Although all batteries have undergone the same usage history, the aging behaviors may vary due to temperature gradients, position of battery modules, SOC drifts and the deviation generated during the production process [5], [6], [13], [25], [31], [32], [33]. For those batteries which experienced more severe aging processes, they usually exhibit remarkable capacity degradation and resistance increase and thus the parameter distribution is skewed. Fig. 4(b)(c)(e)(f) show the probability plots of battery distribution data with ideal normal distribution and Weibull distribution with 95% confidence intervals for battery module capacity and resistance. For battery capacity probability plots, Weibull distribution fits better than normal distribution since almost all dots lie in the confidence band. Thus, Weibull distribution is better at describing capacity distribution of the investigated aged battery modules. As for probability plots of battery resistance, some dots locate outside the confidence intervals for both probability plots. But the fit quality of Weibull probability plot is worse than normal probability plot because it is clear that there are some dots locating far away from the lower confidence band at low resistance range for Weibull probability plot. Hence normal distribution fits better than Weibull distribution for our investigated battery modules with parallel connection. Download : Download high-res image (640KB)Download : Download full-size image Fig. 4. Histograms and probability plots of battery module parameters (histograms of battery capacity (a) and resistance (d), normal (b) and Weibull (c) probability plots of battery module capacity, normal (e) and Weibull (f) probability plots of battery module resistance).
https://doi.org/10.1016/j.jpowsour.2017.06.007_p4_7 | Due to the buckets effect, the capacity of the battery pack largely depends on the battery with minimum capacity value in the pack. Meanwhile, the existence of SOC drifts also reduces the longevity of the battery pack. Therefore, the usage life of a battery pack is much shorter than a battery cell or module. To identify the dominating factor in the capacity fading process of the battery pack, the effect of battery module capacity and SOC operating range variations on the battery pack capacity is analyzed.
https://doi.org/10.1016/j.jpowsour.2017.06.007_p4_8 | From the battery module capacity test and battery pack test, SOC operating ranges of battery modules in the group can be calculated. When the battery pack is fully charged from the state when battery pack SOC = 0, this charge capacity is denoted as Q1. After battery pack is disassembled, battery modules are firstly charged and then discharged according to the test procedures. The charge capacity at the first cycle of the battery module test is denoted as Q2 and the battery capacity is denoted as Q, which is defined Section 2.2. For all the battery modules, Q1 is the same but Q2 and Q differ. Thus, for a specific battery module, the battery module SOC value at the time when battery pack is fully discharged can be calculated using Equation (3) and the SOC value when battery pack is fully charged can be expressed as Equation (4). In Equations (3), (4), SOCI and SOCF refer to the initial SOC values and final SOC values of battery modules during the charging process of the battery group. (3) (4)
https://doi.org/10.1016/j.jpowsour.2017.06.007_p4_9 | Battery module SOC distributions during the charging process of the battery pack is shown in Fig. 5. The SOC ranges at the start and the end of charging are 38% and 31% respectively. At the beginning of the charging process, when the SOC value of the battery pack is 0, Module #37,78 exhibit very low initial SOC values. However, at this moment, over 40 battery modules possess 30%–35% SOC. At the end of charge process, over half of the battery modules reach to relatively high SOC values but around 10 modules possess less than 80% SOC and the SOC value of Module #78 is even less than 70%. According to the battery module capacity test results, the range of capacity is 7.9 Ah and the minimum capacity value of the battery module is 44.23 Ah. However, the battery pack capacity is only 33.2 Ah, which means that nearly 11 Ah is unavailable in the real battery pack. Thus it can be seen that for this battery pack with no balancing system, after 3 years of operation, SOC variation reaches to a high level and largely reduces the maximum available capacity of the battery pack. If the battery pack can be maintained or balanced, the maximum available capacity of the battery pack will increase by 11 Ah, which accounts for 33% of the present battery pack capacity. Download : Download high-res image (215KB)Download : Download full-size image Fig. 5. SOC distributions of battery modules in the battery pack during the charging process.
https://doi.org/10.1016/j.jpowsour.2017.06.007_p4_10 | In order to detect the influence of battery module capacity variations on the SOC variations in a battery group, SOC ranges of battery modules are recalculated under the assumption that there is no capacity degradation for all batteries. The calculation methods are shown in Equation (5) and Equation (6). (5) (6)
https://doi.org/10.1016/j.jpowsour.2017.06.007_p4_11 | In the two equations above, SOCI′ and SOCF′ represent the initial SOC values and final SOC values of battery modules during the charging process of the battery group under the assumption that battery capacities are all equal to the initial nominal capacity 60 Ah. SOC range for this situation at all times is 33%, which is quite close to the SOC range calculated in the real situation. Thus, the single capacity variations may have a little influence on the SOC variations. The influencing factors of SOC variations can be battery capacity and columbic efficiency variations or temperature gradients in a battery pack or some others. The cause of huge SOC difference may be attributed to only one or a combination of factors mentioned above. The investigation of influencing factors of SOC variations will be our research focus in the future.
https://doi.org/10.1016/j.jpowsour.2017.06.007_p4_13 | According to the battery module test results, the range and SD of battery module capacity are 8 Ah and 1.5 Ah respectively. To decipher such variations in the perspective of aging mechanisms, the incremental capacity analysis (ICA) is adopted. The IC curves are associated with phase transformations inside batteries and they depict the capacity change associated with a specified voltage step. The definition is shown in Equation (7), in which Q represents charge/discharge capacity and V represents the battery terminal voltage. (7)
https://doi.org/10.1016/j.jpowsour.2017.06.007_p4_14 | One merit of ICA is that the IC curves transform the flat voltage plateaus into distinguishable peaks and thus, the minute changes of the V-Q curves can be observed through differentials. Each peak in the IC curve has a unique shape, intensity and position, and it exhibits an electrochemical process taking place in the cell [30]. Not only can IC curve depict the current acceptance capability of the battery cell at different electric potentials but also it can describe the subtle and gradually varied electrochemical characteristics of the electrochemical reactions inside batteries. Therefore, IC curves are usually used for battery capacity degradation mechanism identification and state of health monitoring. However, it should be noted that in this paper, this technique is not used to identify the battery capacity degradation mechanisms since the IC curve at the fresh state is unknown but is used to analyze the aging variations of battery modules by comparing the variations of IC curves of different batteries. Besides, although cell non-uniformity may exist in the battery modules, Weng et al. have proved that the ICA for single cell capacity estimation can also be used for a module or pack that has parallel-connected cells [34]. For Graphite/LFP batteries, it is reported 5 peaks are shown in the IC curve, which correspond to the staging in the graphite negative electrode, convoluted with a single and very broad plateau of the FePO4-LiFePO4 phase transformation on the positive electrode [27]. The typical IC curves during the charging processes is shown in Fig. 6. Usually there are 3 obviously identifiable peaks. For clarity, the three peaks are labeled with ①, ② and ⑤. The peak areas (PA) of the three peaks, which represent the charge capacities associate with the IC peaks, are labeled with PA1, PA2 and PA5. Download : Download high-res image (255KB)Download : Download full-size image Fig. 6. IC curves of 6 randomly selected battery modules at 0.1C charge.
https://doi.org/10.1016/j.jpowsour.2017.06.007_p4_15 | To make our analyses clearly presented, the IC curves of 6 randomly selected battery modules are analyzed firstly to display our findings in detail. The battery capacities of the 6 selected batteries are shown in Table 5 and the IC curves of 6 batteries at 0.1C charge rate are shown in Fig. 6. The capacities range from 52.08 Ah to 45.71 Ah. In Fig. 6, the height of peaks ① are much lower than that of peaks ② when comparing with IC curves of new batteries in Refs. [27], [28]. Although batteries made by different manufactures may have different amount of electrode materials and loading ratios, for the batteries using same type of electrode materials, battery characteristics must be similar. Thus, we may conclude that the extremely low height of peaks ① are caused by severe capacity degradation. For the 6 batteries, peaks ⑤ and peaks ② are observed and identifiable, which means that during the charging process, graphite is adequately used to complete the electrochemical reactions associated with peaks ⑤. For peaks ⑤ of 6 selected batteries, they are highly overlapped in the sense that the IC of peaks ⑤ are almost the same, indicating that the amount of negative electrode materials inside batteries are almost identical. When analyzing peaks ②, the situation is more complicated because the great discrepancies of IC in the zoom-in plot in Fig. 6 could be caused by multiple factors. Thus, to detect the variations inside batteries, a comprehensive analysis considering the changes of IC and PA must be carried out. For battery Module #1 and Module #11, although the IC of peaks ② are higher than others, the PA of these 6 batteries are nearly the same. Besides, the appearances of peaks ① in the following charging processes indicate that negative electrode materials are also adequately used in the electrochemical reactions related to peaks ②. Therefore, the distinctions of the IC and peak width demonstrate the variations of reaction kinetics of batteries. The higher and narrower the peaks are, the better electrode kinetics the battery will display and the electrochemical reactions are more drastic inside batteries. Inversely, batteries with lower but broader peaks ② possess less active electrode kinetics and they need longer diffusion paths to complete Li intercalation processes during charging. This phenomenon may be related to the grain size effect in the electrode active material [28]. During operation, the graphite could result in an amorphous state, causing the degradation of electrode kinetics and peak broadening. As for peaks ①, both IC and PA have a positive correlation with battery module capacity. From the above inferences, we have determined that the amount of negative electrode materials is nearly the same for all samples. Thus, the variations of the IC and PA might be explained by the underutilization of negative electrode materials during the charging processes related to peaks ① caused by the loss of lithium inventory or the loss of positive electrode materials. In the Ref. [27], [28], [35], capacity fading mechanisms of LiFePO4 batteries are deeply investigated and it is proved that the loss of lithium inventory is the major cause of capacity degradation. Based on these references, we believe there is no exception for the battery modules in this paper. Therefore, we can conclude that the variations of IC of peaks ① and PV1 mainly result from the variations of lithium inventory. Table 5. Battery module number and capacities. Battery module number #1 #11 #24 #36 #39 #87 Capacity (Ah) 52.08 50.76 50.11 48.54 47.21 45.71
https://doi.org/10.1016/j.jpowsour.2017.06.007_p4_16 | From the analyses above, the aging variations can be classified into three types: variations of battery negative electrode materials, reaction kinetics and lithium inventories. Since there is a strong correlation between lithium inventories and battery capacities, the variation of lithium inventory is also a representation of battery module capacity variation. These variations together determine the IC and PA discrepancies of IC curves. To generalized our findings above and determine the relationship between variations of IC curves and aging variations of the whole battery pack, scatter plots of PA/IC against battery module normalized capacity of the whole battery pack are given in Fig. 7(a) and Fig. 7(b) respectively. For peaks ⑤, although battery normalized capacity ranges from 0.88 to 0.74, both of PA5 and IC of peaks ⑤ seem to be unchanged. The unchanged PA5 and IC together imply that the variations of negative electrode materials are negligible. As for peaks ②, along with the decrease of battery normalized capacity, PA2 seems to be constant but IC decreases. This phenomenon is a supporting evidence that PA2 has no relationship with IC of peaks ②. The invariant PA2 suggests that the amount of negative electrode materials of batteries is nearly the same and the variations of IC of peaks ② origin from the variations of reaction kinetics inside batteries. Besides, from the positive correlation between IC of peaks ② and battery normalized capacity, it is found that the reaction kinetics of batteries degrades along with battery capacity fade to some extent. When analyzing peaks ①, both of PA1 and IC of peaks ① reduce along with the capacity decrease. The variations of PA1 and IC are mainly caused by the variations of lithium inventories inside batteries. Download : Download high-res image (417KB)Download : Download full-size image Fig. 7. Scatter plots of (a) PA vs. battery module normalized capacity and (b) IC vs. battery module normalized capacity.
https://doi.org/10.1016/j.jpowsour.2017.06.007_p4_17 | To have a quantitative description of the aging variations, statistical results of PA and IC of peaks are shown in Table 6. The CV of PA5 and IC of peaks ⑤ are quite small, which suggests that variations of negative electrode materials are negligible. The CV of PA2 is even smaller than that of PA5 and this is a supporting evidence that the amount of negative electrode materials of all batteries are nearly the same. Therefore, the greater CV of the IC of peaks ② represents the variations of reaction kinetics. The CV of PA1 and IC of peaks ① increase simultaneously, which suggests that there is great difference of lithium inventories among batteries. Table 6. Statistical results of PA and IC of the three peaks in IC curves. Item PA5 PA2 PA1 Peak Area Mean (Ah) 9.50 25.68 9.35 SD(Ah) 0.21 0.39 1.67 CV 2.21% 1.52% 17.86% Item ⑤ ② ① IC of peaks Mean (Ah·V-1) 346.64 1650.51 307.67 SD(Ah·V-1) 13.64 168.84 100.11 CV 3.93% 10.23% 32.54%
https://doi.org/10.1016/j.jpowsour.2017.06.007_p4_19 | In the Section 4.3, it has been proved that the variations of negative electrode materials for all batteries are negligible and the variations of lithium inventories are very huge. Since IC of peaks ① reflects the variations of lithium inventory, the variations of IC can also reflect the battery capacities. In Fig. 7(b), there is a strong linear correlation between battery normalized capacity and IC of peaks ①. Thus, when screening batteries with similar capacities for 2nd use, the index ‘capacity’ can be replaced by the index ‘IC of peaks ①’. To compare the feasibility of this proposed screening strategy, 40 batteries are separately selected from the 95 batteries based on capacities and IC of peaks ① respectively. Then according to the descending order of these two indexes, the 40 batteries are equally divided into 5 groups. To compare the performance of these battery groups, EUE of the battery groups is calculated. The calculation method of EUE is shown in Equation (8), where UOCV, R, C represent the open circuit voltage, internal resistance and capacity of a battery module, n represents the total number of series connected battery modules in a battery group, j represents the jth battery module in the group, SOCI(j) and SOCF(j) refer to the SOC values of the jth battery module when battery pack SOC = 0 and SOC = 100% respectively during the discharging processes under a certain current rate, UOCV ¦SOC=[0,100 ] represents the average open circuit voltage during the time when SOC of a battery module changes from 0 to 100%. (8)
https://doi.org/10.1016/j.jpowsour.2017.06.007_p4_20 | The EUE calculation results of the two screening strategies are shown in Fig. 8(a) and the EUE calculation error is less than 0.5% in the current range of 0.1C–1.5C as shown in Fig. 8(b). Thus, IC of peaks ① is a feasible alternative screening index for battery capacities. Besides, since identifying IC of peaks ① only requires partial charging data, this index can be quickly obtained and could help realize the rapid screening and regrouping of retired LFP batteries for 2nd use. However, it should be noted that the proposed battery screening strategy in this paper focuses more on the feasibility analysis of replacing battery module capacities with IC of peaks ① as screening indexes, it do not provide much information on the optimization of screening strategies to improve the EUE of battery groups. Download : Download high-res image (222KB)Download : Download full-size image Fig. 8. (a) EUE calculation results of the two screening strategies and (b) the related calculation error.
https://doi.org/10.1016/j.jpowsour.2017.06.007_p5_2 | This paper synthetically analyzes the aging of a retired LFP battery pack. The consistency and aging characteristics are studied from multiple perspectives and dimensions. By using statistical approaches, the consistencies of the two battery packs are compared. For battery Pack A, it has better capacity consistency but worse resistance consistency than that of battery Pack B. The CVs of battery module capacity and resistance of the two battery packs show an increasing dispersion along with the progress of aging. To approximate battery parameter distributions, the feasibility of using normal and Weibull distributions is explored. For all the investigated battery modules, Weibull distribution can be used to approximate battery module capacity distribution and normal distribution can be used to approximate battery module resistance distribution. To identify the dominating factor in the capacity fading process of the battery pack, the effect of capacity and SOC variations on the battery pack capacity is analyzed. According to experiment results, the SOC imbalance reduces the maximum available capacity of the battery pack by 25% and capacity variations have little influence on the SOC variations of battery modules in a battery pack. By adopting ICA and IC peak area analysis, a consistency evaluation method is proposed to represent the aging variations of battery modules. The negligible variations of IC of peaks ⑤ reveal that all battery modules have nearly the same amount of negative electrode materials and the variations of IC of peaks ② and peaks ① reflect the variations of reaction kinetics and the lithium inventories respectively. Based on the aging variation analysis, a linear relationship between battery module capacity and the IC of peaks ① is found and a novel battery screening strategy is proposed with high accuracy, providing foundation for battery rapid screening for 2nd use.
https://doi.org/10.1016/j.jpowsour.2017.07.006_p1_2 | An increasing demand for energy storage devices has accelerated research in lithium-ion batteries (LIBs) with promising high energy and power density [1], [2]. A variety of electrode materials have been investigated to improve safety, stability and cycle life of LIBs. In 1997, Goodenough`s group invented the lithium iron phosphate (LiFePO4) battery and reported its interesting electrochemical properties with impressive thermal and cycling stabilities [3]. However, the major drawback of bulk LiFePO4 (LFP) is its poor ionic and electronic conductivity which ultimately results in capacity fading and diminished storage [4]. In this context, substantial studies were undertaken on LFP mainly for understanding and improving electronic/lithium-ion conduction in the nano-sized active material [5], [6], [7], [8], [9], [10], [11], [12], where carbon coated on LiFePO4 surface improved the electronic conductivity while the nano-size, in turn, reduced diffusion length to enhance rate performance. However, as its volumetric energy density is found to be relatively lower than that of LiCoO2 cathode material, its usage is limited in Electric Vehicles. While the LiCoO2 cathode vs. graphite anode lithium-ion cell, which was commercialized in the late 80’s, has high volumetric energy density, the LiCoO2 cathode is well known for its poor electrochemical stability and safety issues at high operating voltage. In order to enhance electrochemical stability of LiCoO2 and to reduce its cost, elements such as Ni, Mn, Al, Mg, etc., have been substituted in place of Co [13]. As a result, lithium-ion cells were designed and commercialized with multiple transition metal layered oxides (LixMyOz, M = Co, Ni, Mn, etc.) as positive electrode materials against different types of carbonaceous material as negative electrode [14], [15] to ensure safety. In recent years, Li(Ni0.2Mn0.2Co0.6)O2 (Co-rich NMC), Li(Ni0.6Mn0.2Co0.2)O2 (Ni-rich NMC) and Li(Ni0.8Co0.15Al0.05)O2 (NCA) have gained attention as cathodes in addition to LFP owing to their comparatively lower costs, improved thermal tolerance and specific capacity [13], [16], [17].
https://doi.org/10.1016/j.jpowsour.2017.07.006_p1_3 | It is well known that several physico-chemical processes [18] which occur in lithium-ion batteries comprising cathode and anode play a vital role in achieving enhanced storage performance. However, the nature of such physico-chemical processes in 18650-type lithium-ion cells (featuring Co-rich NMC; Ni-rich NMC; NCA and LFP as cathode vs. graphite as an anode) is not fully studied [19]. In order to improve storage performances and safety aspects, it is important to understand variation in magnitude of various polarization losses due to SEI resistance, charge transfer resistance, solid state diffusion resistance and contact resistance arising out of differences in the positive electrode composition and negative electrode graphite material corresponding to various electrochemical cells.
https://doi.org/10.1016/j.jpowsour.2017.07.006_p1_4 | In order to determine the components of internal resistance caused by polarization losses from various sources, batteries are usually subjected to Electrochemical Impedance Spectroscopy (EIS) measurements [20], [21], [22], [23], [24]. However, there are considerable difficulties encountered in identifying or separating the physico-chemical processes associated with cathode and anode giving rise to various polarization losses [25]. To overcome this limitation, Schichlein et al. [26] employed the Distribution of Relaxation Times (DRT) method for deconvolution of the impedance data in the space of relaxation times to understand the polarization losses primarily in solid oxide fuel cells. The DRT method offers high resolution in the frequency domain, thereby allowing clear identification of respective polarization loss processes. Each polarization process can be attributed to a number of time constants which are determined by DRT [26], [27]. However, these processes are represented by local maxima in a continuous distribution function. Later, it was extended to lithium-ion experimental cells which resulted in a refined separation of physico-chemical processes namely diffusion losses and charge transfer polarization which in turn contribute to internal resistance and thermal losses of the battery [28].
https://doi.org/10.1016/j.jpowsour.2017.07.006_p1_5 | We present here systematic analyses of impedance spectra obtained for various lithium-ion battery chemistries which include Co-rich NMC vs. graphite, Ni-rich NMC vs. graphite, NCA vs. graphite and LFP vs. graphite. Graphite used in different commercial LIBs cited above has different characteristics based on heat treatment and particle morphology. The variation in physico-chemical processes of graphite used in above commercial cells is visualised for the first time in both half-cell and symmetric cell configurations by DRT method. Such detailed analyses provide clear indication of various polarization losses occurring in lithium-ion cells which are relevant to develop ultra-safe lithium-ion battery technologies.
https://doi.org/10.1016/j.jpowsour.2017.07.006_p1_6 | In this article, the details involved in EIS experiments are explained along with the procedures adopted for extraction of electrodes to fabricate half-cells and symmetric cells of corresponding cathode and anode of 18650-type LIBs in the first part of experimental section. Further, the governing equations in DRT analysis used for deconvoluting the physico-chemical processes in LIBs are dealt in the later part of experimental section. In the results and discussion section, the LFP/graphite cell is studied first in detail where the polarization losses in 18650-type cell are compared against the losses in CR2016 coin cell to highlight the possible influence of geometry on physico-chemical processes. The DRT analysis of impedance data on other 18650-type cells (Co-rich NMC vs. graphite, Ni-rich NMC vs. graphite and NCA vs. graphite) are presented. Later, the half-cells (against Li-metal) and symmetric cells prepared from cathode and anode of the investigated batteries are subjected to DRT analysis and compared against the corresponding full cells in CR2016 coin cell format. At the end of the discussion, the polarization resistances of the investigated batteries are compared against each other and significant conclusions are drawn.
https://doi.org/10.1016/j.jpowsour.2017.07.006_p2_3 | The cylindrical 18650-type commercial batteries with graphite anode featuring four different cathodes (Co-rich NMC, Ni-rich NMC, NCA & LFP) are investigated in this study. Each battery is preconditioned by 5 charge-discharge cycles before it is subjected to EIS measurements. The galvanostatic charge-discharge cycling is performed at 0.5C. Following such preconditioned cycles, the 18650-type LiFePO4/graphite cell is subjected to impedance measurement at five different States of Charge (SOCs). For instance, the cell is charged to 4.2 V at 0.5 C rate and then discharged to 2.5 V at 0.5 C rate followed by a rest period for 1 h to reach the equilibrium potential (open circuit voltage (OCV)). When the cell is fully discharged, the cell status is considered to be at 0% SOC. When the cell capacity reached 25% of the total capacity on charging, the cell is considered to have reached 25% SOC. When the cell reached the appropriate SOC, the cell is subjected to impedance measurement (VMP3, Bio-Logic Science Instruments, France) with an AC voltage of 10 mV at room temperature. The frequency range employed for the study is 1 MHz–10 mHz and 11 points were collected for every decade. The DC voltage range is limited between −5 V and +5 V. The experiment is repeated for 25%, 50%, 75% and 100% SOCs over the same frequency range.
https://doi.org/10.1016/j.jpowsour.2017.07.006_p2_5 | For detailed analyses of impedance spectra of lithium-ion cells, it is mandatory to understand individual impedance contributions from cathode and anode. The electrode jelly roll comprising these two electrodes is extracted from 18650-type cells subjected to various SOCs in order to fabricate half-cells against Li-metal and/or symmetric cells of cathode against cathode and anode against anode. For this purpose, the commercial 18650-type batteries are opened carefully inside glove box using a pipe cutter to extract the jelly roll without damaging the electrodes. The jelly roll is then unrolled and the electrodes are washed using DMC (Dimethyl Carbonate); kept inside vacuum oven at 120 °C for 12 h to remove any residual electrolyte present. The electrode foils are further washed with cleansing ethanol to scrap out the electrode coating on one side of the doubly coated foils. The electrode foils are then punched to cut electrodes of coin cell size (2 cm2) and are placed within heater-cum-antechamber of the glove box at 120 °C for 12 h. The treated electrode foils are paired with metallic lithium to fabricate corresponding half cells. While LFP half-cells are cycled between 2.5 V and 4.2 V, all other cathode half cells (Co-rich NMC, Ni-rich NMC and NCA) are cycled between 2.75 V and 4.3 V. The half-cells prepared using graphite electrodes (from all commercial batteries) vs. Li-metal were cycled between 0.01 V and 1 V. As usual the half-cells are subjected to 5 charge-discharge cycles within the selected voltage windows before they are subjected to AC impedance testing. The cells are cycled to different SOCs in intervals of 25% and each cell is subjected to EIS measurements. Symmetric cells are also fabricated and tested to infer the characteristics of the cathode or anode alone without the unwanted contribution of metallic lithium usually encountered in such half-cells [29], [30]. The same procedure is followed in all cylindrical 18650-type commercial batteries using graphite as the anode and LiFePO4, Co-rich NMC, Ni-rich NMC, and NCA as cathodes.
https://doi.org/10.1016/j.jpowsour.2017.07.006_p2_7 | In order to validate the electrochemical impedance data, it is necessary to ensure that the system (battery) generating impedance data is casual, linear, stable and delivers finite impedance values at all intermediate frequencies within the specified range [31]. In this context, the deviation of real and imaginary impedance values determined by EIS experiment from those values (real and imaginary) obtained by Kramers-Kronig (KK) relations is evaluated. The difference between the theoretical KK value and the experimental impedance value (both real and imaginary) is called KK residual. Fig. 1 shows relative KK residuals below 1% for LiFePO4/graphite battery at 50% SOC. The residuals are less than 1% at all tested SOCs in the frequency range 10 mHz–100 kHz in 18650-type cells. Since the deviation is lesser, the same spectrum is deemed fit for further DRT calculation of the measured impedance data [31], [32]. For half-cells and symmetric cells (CR2016 type coin cells) the residuals are less than 1% in 10 mHz - 1 MHz and hence the entire spectra are processed. Similarly, other battery chemistries are tested for KK residuals before proceeding with DRT calculation of the corresponding impedance spectra. The residuals of all the other batteries are also found to be less than 1%. Download : Download high-res image (717KB)Download : Download full-size image Fig. 1. Relative Kramers-Kronig residuals for a) real part b) imaginary part of impedance in 18650-type LiFePO4/graphite cell and CR2016 coin cell at 50% SOC; Relative Kramers-Kronig residuals for c) real part and d) imaginary part of impedance spectrum in LiFePO4 vs. Li/Li+ half cell and symmetrical LiFePO4 cell at 50% SOC; Relative Kramers-Kronig residuals for e) real part and f) imaginary part of impedance spectrum in graphite vs. Li/Li+ half-cell and graphite symmetric cell at 50% SOC.
https://doi.org/10.1016/j.jpowsour.2017.07.006_p2_8 | In a battery system with simple electrode microstructure, a single time constant is associated with every physico-chemical process. However, in battery system with advanced electrodes such as NMC or NCA against graphite anode, the microstructure is complex and a distribution of time constants is required for better representation. The distribution of time constants corresponding to various physico-chemical processes in LIBs is visualised by a function ‘g’ which represents area specific impedance integrated over time. For instance, if two ideal processes are identified by DRT, two RC elements can be used to represent them and it is given by the following equation: (1)
https://doi.org/10.1016/j.jpowsour.2017.07.006_p2_9 | Every RC element and the associated physico-chemical process are characterised by two parameters namely, R which denotes the polarization of the corresponding process and the time constant, which denotes the relaxation time of the process. (2)
https://doi.org/10.1016/j.jpowsour.2017.07.006_p2_10 | In Fig. 2 the process parameters R and are interpreted from the DRT function by position and height of the two Dirac peaks. In all the figures in this article presenting DRT processes, the relaxation frequency is used for the x-values instead of . Download : Download high-res image (200KB)Download : Download full-size image Fig. 2. Representation of DRT in a) ideal processes where general distribution function, g(t) is discrete and b) real processes where g(t) is continuous. C is a pure capacitance element and Q is a constant phase element.
https://doi.org/10.1016/j.jpowsour.2017.07.006_p2_11 | The equation representing the relationship between the impedance curve and the DRT is given by Ref. [28]. (3) R0 is the ohmic resistance and Rpol is the overall polarization resistance. The fraction of overall polarization is represented by [g( ) / ] with relaxation times between Considering linear system theory, the impedance of every completely capacitive electrical system could be transformed into the form of Eq. (3). However, the number of RC-elements accounted in a DRT calculation is finite.
https://doi.org/10.1016/j.jpowsour.2017.07.006_p2_13 | In order to extract g( ) from the measured impedance data inverse operation on Eq. (4) is performed which creates an ill-posed problem. This further requires deconvolution procedures supported by filtering to eliminate false peaks and oscillations. In other words, the impedance data obtained from EIS experiments are processed to determine the distribution function g(f) following the method adopted by Schichlein et al. [26]. The distribution function g(f) is plotted against frequency (expressed in powers of 10) to study the distribution of relaxation times represented by distinct peaks in each battery. The area under the peak determines the polarization resistance representing the corresponding physico-chemical process.
https://doi.org/10.1016/j.jpowsour.2017.07.006_p3_2 | The impedance spectra of the batteries investigated are deconvoluted into peaks representing different physico-chemical processes responsible for polarization losses. Area under the peaks over the selected frequency range refer to different polarization resistances. In the figures, specific symbols are given above the corresponding peaks which are related to each other in adjacent figures.
https://doi.org/10.1016/j.jpowsour.2017.07.006_p3_3 | The relaxation times in coin cell and 18650-type full cell featuring LFP cathode and graphite anode are shown in Fig. 3a and b, respectively. The solid state diffusion resistance is seen at frequency range 10−2-101 Hz in both 18650-type cell and coin cells [28]. Polarization due to diffusion resistance is much higher in 18650-type cell than the coin cell. This is due to the poor diffusivity of LFP electrode which is magnified in a volumetrically bigger 18650-type cell. The charge transfer resistance at the cathode-electrolyte interface (CEI) is usually seen at 101–102 Hz range while the resistance due to solid-electrolyte interface (SEI) layer at graphite is observed at 102–103 Hz frequency range [28]. The resistance due to SEI is much lower in 18650-type cell compared to coin cell. This could be attributed to the difference in fabrication procedures since the electrolytes and electrolyte additives used in commerical batteries are never known. It is known that the choice of electrolyte and electrolyte additives would make difference in the formation and stability of SEI [33]. The SEI resistance is higher in coin cell which uses no electrolyte additives and lower in 18650-type cell. Further, the contact resistance at cathode-aluminium foil interface (CAI) is seen beyond 1 kHz until 100 kHz in 18650-type cell and until 1 MHz in coin cell [34].
https://doi.org/10.1016/j.jpowsour.2017.07.006_p3_5 | Fig. 4a presents the impedance data collected from 0% to 100% SOC at intervals of 25% SOC in LFP/graphite full cell (CR2016 type) which are deconvoluted to obtain the distribution of relaxation times. One minor peak representing solid state diffusion is seen below 10 Hz and two peaks are visible in 101–103 Hz frequency range which could be the superposition of peaks representing charge transfer resistance at CEI in cathode and SEI resistance in anode. Another minor peak found in the range 103–104 Hz represents combined contact resistance at CAI and graphite/copper interface. In order to separate the peaks representing processes responsible for CEI resistance in cathode and SEI resistance in anode, the impedance measurements are carried out on both LFP vs. Li-metal and graphite vs. Li-metal (the corresponding electrodes are paired with metallic lithium to fabricate half-cells). The physico-chemical processes in graphite vs. Li-metal are deconvoluted in Fig. 4b. One major peak in 101–103 Hz range is clearly visible in all SOCs and one minor peak is visible in 103–105 Hz range. The major peak represents the resistance encountered by lithium ions at the SEI layer [34]. The minor peak signifies the contact resistance between graphite and copper foil. On the other hand, the processes in LFP vs. Li-metal are represented by the spectra in Fig. 4c. Two distinct peaks are visible in 101–104 Hz range. The first peak (101–103 Hz) represents the charge transfer resistance at the CEI while the second peak (103–104 Hz) depicts the contact resistance at CAI [35].
https://doi.org/10.1016/j.jpowsour.2017.07.006_p3_7 | Symmetric coin cells are fabricated to further study the physico-chemical processes in both LFP and graphite in the absence of metallic lithium and the deconvoluted impedance spectra are presented in Fig. 4d and e. Only one major peak is visible in Fig. 4d which represents the SEI resistance in graphite. The other peaks which were visible in graphite half-cell (Fig. 4b) are not clearly seen in Fig. 4d. Similarly, a major peak is found in 101–103 Hz frequency range for the LFP symmetric cell in Fig. 4e analogous to LFP vs. Li-metal (Fig. 4c). This peak signifies the charge transfer resistance at CEI. A few minor peaks are also seen below 10 Hz which represent solid state diffusion. The minor peak observed at 103–104 Hz range in the full cell as shown in Fig. 4a is observed prominently only in LFP symmetric cell since it corresponds to contact resistance at CAI in the same frequency range (Fig. 4c). From the area under the DRT curves in Fig. 4b–e, it is clear that LFP causes more polarization than graphite. It can be inferred that one of the prime reasons for the major part of polarization losses is the poor diffusivity of LFP cathode compared to graphite. It is also to be noted that the observed polarization strongly depends on the method of preparation of materials. In other words, LFP vs. graphite cells made from different sources of LFP might have entirely different polarization [34].
https://doi.org/10.1016/j.jpowsour.2017.07.006_p3_8 | The DRT processes in 18650-type commercial batteries featuring three different cathodes (LiNi0.2Mn0.2Co0.6O2 (Co-rich NMC), LiNi0.6Mn0.2Co0.2O2 (Ni-rich NMC) and Li(Ni0.8Co0.15Al0.05)O2(NCA)) and graphite anode are shown in Fig. 5. In all the batteries, DRT values are found to increase with decrease in SOC indicating very slow relaxation processes during the course of discharge. The magnitude of the peak increases with decrease in SOC (decrease in OCV) representative of the increasing polarization over the course of discharge process [27]. Solid state diffusion is shown by peaks below 2 Hz in all the batteries. While charge transfer resistance at CEI is seen between 2 Hz and 100 Hz, SEI resistance at anode is noticed between 100 Hz and 1 kHz. A few minor peaks are found beyond 1 kHz representing contact resistance due to CAI. It is interesting to note that the charge transfer resistance at CEI in all the batteries investigated is much higher than their own SEI resistance. On comparison (Fig. 3, Fig. 5), the charge transfer resistance at CEI in LFP vs. graphite is much lower than those for other batteries featuring oxide based cathodes and graphite anode. It is because the resistance offered to charge transfer is lower in carbon coated LFP than the uncoated oxides where electron transfer at the interface occurs only through the carbon additives forming percolative conduction path (the charge transfer refers to the simultaneous incorporation of both Li+ ions and electron. i.e. ambipolar diffusion) into the cathode [11]. In all the batteries, SEI formation is strongly dependent on the type of graphite material, electrolyte and additives. Among the three commerical batteries featuring oxide based cathodes, the one with Co-rich NMC showed higher polarization than the one with Ni-rich NMC. The latter shows increased polarization than the one with NCA cathode. LFP/graphite shows the least polarization of all the chemistries studied.
https://doi.org/10.1016/j.jpowsour.2017.07.006_p3_10 | The major peak in Co-rich NMC/graphite full cell (CR2016 type) features at around 101–103 Hz in Fig. 6a which is a characteristic of interface resistance (SEI/CEI). It is evident from Fig. 6b where graphite vs. Li-metal shows a similar peak in the same frequency range representing SEI resistance. A major peak in the same frequency region corresponding to the charge transfer resistance at the CEI in Co-rich NMC vs. Li-metal is seen in Fig. 6c. On comparing the magnitude of the two peaks, it is clear that the charge transfer resistance at CEI is lower than that compared to SEI at the end of discharge. The peaks in 103–105 Hz frequency region in the full cell (Fig. 6a) is characterised by Co-rich NMC cathode since it is observed in the similar frequency range in the DRT spectra of Co-rich NMC vs. Li-metal representing contact resistance at the CAI as shown in Fig. 6c. A negligibly small peak is observed at the similar frequency range in graphite vs. Li-metal (Fig. 6b). This could be attributed to the lower contact resistance between graphite coating and copper foil where graphite has higher electronic conductivity than the oxide cathode and copper has higher electronic conductivity than aluminium. It can be comprehended that the major contributor of internal resistance is SEI resistance at graphite at the end of discharge while the charge transfer resistance at CEI dominates during most of the discharge process in the Co-rich NMC/graphite full cell (Fig. 6a–e). Solid state diffusion effects are supposedly shown by minor peaks in frequency range 10−2 to 101 Hz in both NMC vs. Li-metal and graphite vs. Li-metal as shown in Fig. 6b and c. The meagre effects of metallic lithium in graphite half-cell above 10 kHz shown in Fig. 6b is absent in the corresponding DRT spectra of graphite symmetric cell seen in Fig. 6d.
https://doi.org/10.1016/j.jpowsour.2017.07.006_p3_12 | Fig. 7a presents the deconvoluted impedance spectra for Ni-rich NMC vs. graphite full cell while that of the corresponding half cells and symmetric cells are shown in Fig. 7b–e. Similar to the Co-rich NMC/graphite cell, the magnitudes of DRT in symmetric cells are nearly equal to those of DRT in half-cell for both the electrodes in Ni-rich NMC vs. graphite cell (Fig. 6, Fig. 7). In Fig. 7b and c, a few inconsequential peaks are found at both ends of the frequency spectrum in the graphite vs. Li-metal and Ni-rich NMC vs. Li-metal half-cells, respectively. At the lower frequency end i.e. below 10 Hz, the peaks (shown by downward triangle) represent the solid state diffusion related processes. Peaks found beyond 10 kHz (shown by star) may be associated with the effects of metallic lithium used as counter electrode [36]. Such peaks are not observable in the graphite and Ni-rich NMC symmetric cells due to the absence of lithium metal (Fig. 7d and e). In Ni-rich NMC/graphite, the major contributor of internal resistance is the SEI resistance at graphite which is evident from Fig. 7a–e.
https://doi.org/10.1016/j.jpowsour.2017.07.006_p3_14 | Fig. 8 presents the distribution of relaxation times in NCA vs. graphite coin cell as well as in corresponding half-cells and symmetric cells. The magnitude of DRT in symmetric cells (Fig. 8d–e) is comparable to half-cells (Fig. 8b–c) pertaining to corresponding electrodes of NCA/graphite cell like other cells featuring oxide cathodes. In Fig. 8a, the DRT spectra of full cell show peaks shifting towards right with increase in SOC. A similar peak shift is observed in Fig. 8c for NCA vs. lithium half cell indicating that charge transfer resistance at CEI decreases with increasing SOC and thus causes a corresponding peak shift in full cell. In other words, at the beginning of discharge i.e. 100% SOC, the charge transfer resistance is much lower (Fig. 8a). However, such a peak shift is not evident in the graphite half-cell shown in Fig. 8b. The peaks found between 1 Hz and 10 Hz represents solid state diffusion in both half-cell and symmetric cells of graphite (Fig. 8b and d). However, an additional peak found between 0.01 Hz and 0.1 Hz (shown by downward triangle) in half-cell is not seen in symmetric cell which is not clearly understood. The additional peaks in the high frequency above 10 kHz (shown by star) in graphite vs. Li-metal shown in Fig. 8b are likely to represent effects of metallic lithium since these peaks are not observed in the corresponding symmetric cell for graphite shown in Fig. 8d.
https://doi.org/10.1016/j.jpowsour.2017.07.006_p3_16 | From Table 1, it can be inferred that the magnitude of DRT in Co-rich NMC/graphite is the highest among all cells investigated. Ni-rich NMC/graphite is found to be lesser in DRT magnitude than Co-rich NMC/graphite proving that the polarization resistance is comparatively lower in Ni-rich NMC/graphite electrochemical cells. Further, NCA/graphite cell has lower DRT values compared to the both the NMC-based cells investigated here. However, as discussed above, the lowest DRT value is seen in LFP/graphite cell among all the cells studied here. The consistency in DRT values of full cell with corresponding cathode and anode half-cells in each chemistry is shown in Table 2. In addition, the contribution of cathode and anode towards full cell at every polarization process in all battery chemistries under investigation is clearly shown in Table 2. Some unusual peaks are observed between 100 kHz and 1 MHz in graphite vs. lithium half cells in three of the battery configurations (Co-rich NMC/graphite, Ni-rich NMC/graphite and NCA/graphite seen in Fig. 6, Fig. 7, Fig. 8, respectively). However, these unusual peaks are absent in the corresponding symmetric cells due to the absence of metallic lithium (Fig. 6, Fig. 7, Fig. 8). The influence of metallic lithium can be studied in detail by further interrogation into the unusual peaks seen in half-cells. Present work can be extended to different temperatures so as to understand the influence of temperature on various cell chemistries. In addition, it is possible to fit the impedance spectra with an Arrhenius type equation to determine the activation energy of each polarization process. Also the study can be extended by probing further into the lowest frequency spectrum until 10 μHz to investigate ultra slow polarization processes due to solid state diffusion although subjecting cells to EIS at lower frequencies is extremely time consuming.
https://doi.org/10.1016/j.jpowsour.2017.07.006_p4_2 | In all the 18650-type commercial batteries investigated in this study, DRT values are found to increase with decrease in SOC implying that relaxation is extremely slow at the end of a complete discharge. The magnitude of the DRT peak increases with decrease in SOC (decrease in OCV) representative of the increasing polarization over the course of discharge process. On a closer observation of all the batteries, it is found that charge transfer resistance at the CEI is comparable in both 18650-type commercial cells and CR2016 coin cells. However, the SEI resistance is much higher in fabricated CR2016 coin cells than 18650-type cells due to differences in choice of electrolyte and electrolyte additives. DRT analyses carried out on symmetric cells show that the presence of lithium metal in half-cells can influence the physico-chemical processes in respective cathode and graphite anode. A few inconsequential peaks are found in both the half-cells which might indicate the effects of polarization at the passivation layer in metallic lithium. In LFP/graphite cell, major polarization losses are due to the poor diffusivity of LFP cathode. In all the other cells tested, graphite is found to have higher interfacial charge transfer resistance (SEI) than the cathode counterpart (CEI resistance) proving that the polarization in lithium-ion batteries featuring oxide based cathodes is largely influenced by the graphitic anode. Among the NMC electrodes investigated, Co-rich NMC is found to cause higher polarization than Ni-rich NMC, which is evident from the CR2016 cells fabricated using same electrolyte for the study. In total, LFP exhibits least polarization which is evident from the DRT magnitude. Across the states of charge, cathodes exhibit more peak shifts in general which may imply that the charge transfer resistance encountered usually on the cathode premises is a strong function of state of charge as discussed in our previous paper [21].
https://doi.org/10.1016/j.jpowsour.2017.07.083_p1_2 | A large number of different methods for preparation of Li-ion cathode materials have been introduced and evaluated. In the case of LiFePO4 these methods can be divided into two groups – solid state syntheses and solution syntheses. Among the latter there are hydrothermal synthesis [1], [2], [3], [4], [5], [6], sol-gel [1], [3], [7], [8], spray pyrolysis [2], [9], [10], [11], [12], [13], [14], precipitation [1], [15], [16] and solution combustion synthesis [17], [18], [19]. Of these, hydrothermal and solid-state syntheses are used the most in the industry [20]. An interesting technique is also the solution combustion synthesis (SCS), utilizing a reaction between metal nitrates and an organic fuel, intricately mixed in a solution, after the solvent is evaporated [21].
https://doi.org/10.1016/j.jpowsour.2017.07.083_p1_3 | In the case of NMC, including the lithium-rich NMC, the most widespread synthetic methods comprise the co-precipitation of transition metal hydroxides (Co(OH)2, Mn(OH)2 and Ni(OH)2) or carbonates from a solution with the use of ammonia dissolved in water and Na2CO3. The obtained precipitate is later on mixed with LiOH or Li2CO3 and annealed at temperatures from 800 to 1000 °C for at least 6 h [22]. Other possible synthesis routes are solid state synthesis from ground metal salts, sol-gel [23] or solution combustion synthesis [24] (SCS).
https://doi.org/10.1016/j.jpowsour.2017.07.083_p1_4 | Comparing the present method to other single-pot rapid synthetic methods there are a couple of important advantages and, of course, also some drawbacks. For example, spray pyrolysis uses either combustible precursors that are considerably more expensive (organic metal salts, solvents etc. are combusted and cannot be used for a second time) and cannot be operated in a reductive environment. Also, that method uses indirect heating which is less energy-efficient. Similarly, the present method is producing materials continuously which is an advantage over the batch process such as the microwave-assisted- or the molten-salt synthesis. A disadvantage of the present method, however, is that one has to further anneal the material. Conceptually, this could be solved using the fluid bed annealing - since the material is already heated up to a high enough temperature for annealing. Although not ideal, we believe that also the present setup is quite interesting, since it allows the use of simple muffle ovens with carbon as an oxygen absorber - this is possible due to good flowability of carbon coated material.
https://doi.org/10.1016/j.jpowsour.2017.07.083_p1_5 | Based on our experience with mixed metal oxides we have selected a pulse combustion reactor for the synthesis of Li-ion cathode materials. The method is easy to scale, very energy-efficient, can combust stoichiometric fuel and air mixtures and is suitable for the production of powders in nanometric range because of acoustically driven droplet size reduction [25], [26]. Coupled with solution combustion synthesis, a technique used for laboratory scale preparation of homogeneous nanomaterials, it is a very versatile method of synthesis of a wide range of nano ceramics. Furthermore, this method is very fast as the heat transfer is enhanced in the acoustic field of pulse combustion and solution combustion synthesis proceeds in a fraction of a second once the components reach the decomposition temperature [21]. The decomposition temperature of the components is reached in less than 100 ms since the heat transfer in the acoustic field is greatly enhanced [27]. There is also no waste water since it evaporates and the only byproducts are flue gases common for burning carbonaceous fuels.
https://doi.org/10.1016/j.jpowsour.2017.07.083_p1_6 | However, due to specific requirements dictated by the relatively sensitive Li-ion active materials we soon realized that some modifications had to be introduced with respect to known syntheses of more common oxide-based ceramics. The modifications were necessary in precursor composition, temperature in the reactor and the oxidative/reductive nature of the atmosphere.
https://doi.org/10.1016/j.jpowsour.2017.07.083_p1_7 | The biggest challenge was to prepare materials in a reductive atmosphere, for which the pulse combustion proved to be crucial. The frequency of combustion is a good indicator of the reaction rate and the explosive nature of combustion leaves very little air or fuel residue. This way the flue gases are mostly inert or in case of fuel rich combustion even slightly reducing.
https://doi.org/10.1016/j.jpowsour.2017.07.083_p1_8 | In order to get as general as possible information about the applicability of this method in the field of Li-ion batteries we decided to test the method on two different active materials, namely LiFePO4/C and Li-rich NMC. On one hand these materials are different enough that a variety of detailed parameters typical for Li battery materials needed to be checked and tuned. On the other hand, there are numerous literature data available for these materials which facilitated the evaluation of the method. In continuation we describe in more detail the method itself as well as the typical materials` features in both compounds that needed our special attention in the attempt to optimize the synthetic procedure.
https://doi.org/10.1016/j.jpowsour.2017.07.083_p1_9 | The result of fuel rich combustion and acetylene injection are flue gases that could be problematic at high temperatures. We have solved this potential issue by (i) lowering the temperature at the exit of the reactor to 450 °C and, additonally, (i) by quenching with fresh air to cool the flue gases to below 150 °C when entering the electrostatic precipitator. This way both the concentration and the temperature are below the explosion threshold and the flue gases can be further appropriately treated after leaving the electrostatic precipitator.
https://doi.org/10.1016/j.jpowsour.2017.07.083_p1_10 | The main motivation of the present research was to find an alternative approach towards the synthesis of active composite powders for use in Li-ion battery cathodes that can produce materials continuously. The main goals were to increase the production rate and, along the same lines, decrease the cost of synthesis while preserving the materials` electrochemical performance. If successful, the new approach could be seen as a viable alternative to the time consuming and wastewater problematic hydrothermal synthesis, energy consuming solid-state synthesis and also to the environmentally disputable sol-gel synthesis.
https://doi.org/10.1016/j.jpowsour.2017.07.083_p2_2 | The materials were synthesized in a reactor setup consisting of a Helmholtz-type pulse combustor with a natural frequency of 280 Hz (at a temperature of around 1250 K) and a 4 m long stainless steel reactor pipe with an inner diameter of 44 mm, which expands into a diameter of 76 mm. The small diameter pipe is mounted inside the larger diameter pipe. Air is supplied to the combustor by way of a blower through an aerodynamic valve; the flow is measured using a thermal mass flow meter. Fuel gas (propane) is supplied to the combustor at a constant flow and pressure using a thermal mass flow meter and controller. According to the calculation of a stoichiometric quantity of air, a ratio between fuel and air can be set by varying the motor rotating speed of the blower or changing the fuel mass flow. Additionally, propane can be diluted with nitrogen to control the frequency and amplitude of pressure oscillations in the reactor. The frequency and amplitude have an effect on the temperature and the composition of gases in the reactor. A higher amplitude means a lower temperature at the same frequency, but also a more efficient burning of fuels. This in turn means that there is less oxygen present in the reacting zone. For the preparation of materials in the reductive atmosphere this is advantageous.
https://doi.org/10.1016/j.jpowsour.2017.07.083_p2_3 | There are 6 thermocouples placed in the reactor for monitoring the temperature. The first is placed inside the combustion chamber (Tc), the second in the neck of the combustor (T1), the third about 0.5 m after the spray nozzle (T2) and the others follow at 2 m, 3 m, and 4 m after the nozzle. The positions of these thermocouples are presented in Fig. 1.
https://doi.org/10.1016/j.jpowsour.2017.07.083_p2_5 | In the neck of the Helmholtz combustor there is a secondary gas inlet. This gas inlet is for maintaining or enhancing the reductive atmosphere by injecting acetylene or hydrogen into the stream of flue gases from the chamber of the combustor. The flow of acetylene or hydrogen is controlled with a thermal mass flow meter and controller. The neck of the combustor is coupled to the reactor pipe with a T-section that makes it possible to spray the precursors into the hot zone of the reactor.
https://doi.org/10.1016/j.jpowsour.2017.07.083_p2_7 | The precursor was sprayed with a two fluid nozzle, the spraying gas being 99.9% nitrogen with a pressure of 1.5 bar and a flow of 45 NL min−1, measured using a thermal mass flow meter. The precursor was composed of 12.4 g of Li2CO3 dissolved in a mixture of deionized water and 32.1 g of 65% nitric acid, 128.0 g of Fe(NO3)3.9H2O, 38.4 g of NH4H2PO4, 76.1 g of urea, 25.8 g of NH4NO3 and 61 g of citric acid (LFP-UC) or 38 g of sucrose (LFP-US), everything dissolved in 380 g of deionized water. We use a 4 mol % excess of lithium due to losses in the reactor and annealing oven. Key combustion parameters: the combustor was burning a fuel rich mixture of 12 g min−1 propane and 175 NL min−1 of air (5% air deficiency). A flow of acetylene of 0.5 g min−1 was set. The temperature at T2 was maintained at 700 °C (±5 K) with the amount of precursor sprayed (20 ± 1 mL min−1). The frequency of combustion was maintained at 240 Hz. The prepared material was collected in an electrostatic precipitator and annealed in an electrical oven under a constant argon flow and in presence of carbon at 700 °C for 6 h. The annealed material had a tap density of approximately 1 g cm−3 and was used as prepared for the preparation of cathodes.
https://doi.org/10.1016/j.jpowsour.2017.07.083_p2_9 | The precursor was sprayed with a two fluid nozzle, the spraying gas being 30% nitrogen and 70% of oxygen with a pressure of 1.5 bar and a flow of 45 NL min−1, measured using a thermal mass flow meter. The precursor was composed of 56.4 g of Li2CO3 dissolved in a mixture of deionized water and 135.3 g of 65% nitric acid, 182.1 g of Mn(NO3)2.6H2O, 44.4 g of Ni(NO3)2.6H2O, 44.8 g of Co(NO3)2.6H2O and 87.6 g of citric acid, everything dissolved in 400 g of deionized water. We used a 5 mol % excess of lithium due to losses in the reactor and annealing oven. Key combustion parameters: the combustor was burning a fuel lean mixture of 13 g min−1 propane and 225 NL min−1 of air (10% air excess). The temperature at T2 was maintained at 800 °C (±5 K) with the amount of precursor sprayed (20 ± 1 mL min−1). The prepared material was collected in an electrostatic precipitator; half of the material was annealed for 6 h at 800 °C (LR-NMC), the other half suspended in deionized water, in which 7.4 g of Al(NO3)3·9H2O was dissolved with aim to prepare Al2O3 coated sample, with 2% Al2O3 per mass of LR-NMC. The suspension was sprayed into the reactor under the same conditions; the collected material was then annealed for 6 h at 800 °C (LR-NMC-Al). The annealed material had a tap density of approx. 0.8 g cm−3 and was used as prepared for the preparation of cathodes.
https://doi.org/10.1016/j.jpowsour.2017.07.083_p2_11 | The XRD spectra of the materials were measured on a Siemens D5000. We performed Rietveld analysis of the spectra using the X`Pert HighScore Plus software package (copyright PANalytical). Carbon content on LiFePO4 was determinated with elemental analysis by using a Perkin Elmer CHNS Series II 2400. Images of the particles were taken with a Zeiss Supra 35 VP scanning electron microscope.
https://doi.org/10.1016/j.jpowsour.2017.07.083_p2_12 | Electrochemical tests were carried out using cathodes with the composition of 90% active material (in case of LiFePO4 carbon was not subtracted from the mass), 5% Printex carbon and 5% binder PVdF, dissolved in NMP. The slurry was coated on a carbon coated aluminum foil with an active mass loading of 4 mg cm−2. The cathodes were dried for 16 h under vacuum at 90 °C. Li-ion cells were prepared in a glove-box under Ar atmosphere from 2 cm2 cathodes, glassy fiber separator, 1 M LiPF6 in EC:DEC as the electrolyte and lithium as the anode. The batteries were tested on a VMP3 from Bio-Logic.
https://doi.org/10.1016/j.jpowsour.2017.07.083_p2_13 | Electrochemical testing of LiFePO4 was conducted in the following way: galvanostatic cycling with potential limitation of 2.5–4 V at different C-rates with C = 170 mA g−1. For LR-NMC we used the same technique with the upper potential limitation of 4.6 V and C = 300 mA g−1, with a different first formation cycle, for which the upper potential limit was set to 4.8 V and the current density to 200 mA g−1.
https://doi.org/10.1016/j.jpowsour.2017.07.083_p3_2 | For the successful preparation of cathode materials it was very important to maintain a required (reductive or oxidative) atmosphere and that a suitable temperature was reached. A challenge in itself was to maintain a reductive atmosphere for the preparation of LiFePO4. First it is necessary to combust a fuel rich mixture, then a suitable frequency of combustion has to be reached for a complete combustion and the spray gas must be inert (nitrogen). The frequency of combustion was altered using the characteristic mixing time and characteristic kinetic time [28], [29], [30], for the reductive atmosphere we operated at around 240 Hz. Finally, also the stoichiometry of the precursor has to be fuel rich [18]. Very interestingly, we have found that the synthesized material can be cooled off with air from 500 °C to 150 °C. We believe this is possible because of a very high rate of cooling and because the flue gases react with oxygen before the material does.
https://doi.org/10.1016/j.jpowsour.2017.07.083_p3_3 | The XRD spectrum in Fig. 2 of as prepared but not yet annealed sample shows all characteristic peaks for LiFePO4, with some minor impurities of Li3Fe2(PO4)3 in case of LFP-US. Obviously, the desired crystal phase is formed already within the very short flight time of the reactor (less than 2 s). However, a high amount of antisite disorder is present in the product [16], as observed from the lattice size determined with Rietveld refinement, i.e. 290.55 Å3for LFP-US and 290.76 Å3for LFP-UC. This is also evidenced in the potential profile of the galvanostatic cycling presented in Fig. 3. The profile of pristine LFP-US has the typical shape associated with disordered LiFePO4, i.e., a short plateau followed by a slope [16]. The same is true for the pristine LFP-UC.
https://doi.org/10.1016/j.jpowsour.2017.07.083_p3_6 | The main difference between LFP-UC and LFP-US is in the amount of carbon, with 3.79% (per mass) for LFP-UC and 2.26% for LFP-US, as determined by a CHNS analysis. This is ascribed to the higher amount of carbon containing reactants in the case of LFP-UC which contained citric acid instead of sucrose that was used in LFP-US. Indeed, the calculated amount of carbon contained in used citric acid and sucrose is 50% and 32% of pure LFP mass, respectively, which roughly corresponds to the ratio of carbon found in final products. The carbon in the citric acid and sucrose reacts with nitrates and traces of oxygen in the reactor so most of it is in form of CO2 and just a small amount remains as carbon in LFP.
https://doi.org/10.1016/j.jpowsour.2017.07.083_p3_7 | Another difference can be observed from the comparison of Rietveld refinement of XRD data (cf. Fig. 4). The crystal lattice of LFP-US has a smaller volume (290.55 Å3) than LFP-UC (291.02 Å3). This can also be associated with a difference in particle size. It has been reported that for particle sizes smaller than 200 nm a lower volume of the crystal lattice is observed (for a diameter of 42 nm a volume of 290.53 Å3 and for 113 nm a volume of 291.04 Å3 has been found) [31]. The authors support this claim with a size-dependent nonstoichiometry. The same effect was observed by Amisse et al. [16] who systematically demonstrated that progressively bigger crystallites of LFP exhibited progressively bigger unit cell volumes. The authors assumed that the unit cell volume was in direct correlation with the size of the coherent crystalline domains (i.e. the extent of the global crystallinity of the powder). Additionally, this effect could also arise because of a difference in the Li chemical potential on the surface and in the bulk [32].
https://doi.org/10.1016/j.jpowsour.2017.07.083_p3_9 | The difference in particle size is also evident from the SEM images in Fig. 5. The agglomerates are of approximately the same size (from 5 to 10 μm), shaped like porous balls. The inside of these balls, as seen in Fig. 5 b), is made of a network of pores with the pore size ranging from micron sized cavities to a few 10 nm big pores in the pore wall structures. As can be seen in the insets of Fig. 5, the particle size in the case of LFP-UC and LFP-US is around 100 nm and around 40 nm, respectively. This supports the claim that particle size might affect the cell parameters, as indicated from Rietveld refinement of XRD data.
https://doi.org/10.1016/j.jpowsour.2017.07.083_p3_11 | The shapes and sizes of the agglomerates are connected to the spraying of SCS type precursors into a preheated reactor or aerosol spray pyrolysis [21]. The rapid evaporation of solvent leaves the reactive nitrates and fuel in the shape of a droplet. Furthermore, the reaction produces a large amount of gas, which escapes the particle and leaves behind pores [7]. The difference in porosity between LFP-UC and LFP-US is the lower reactivity of citric acid [21], [33] which slows down the reaction, thereby less gas is generated in the same time as compared to LFP-US and fewer pores are needed for the escaping gas. Fewer pores also mean that there is more material connected, which means that it can group into larger particles.
https://doi.org/10.1016/j.jpowsour.2017.07.083_p3_12 | Electrochemical testing of the materials is presented in Fig. 6. The capacity at 0.1 C of LFP-UC is 161 mA h g−1 whereas the capacity of LFP-US is lower: 153 mA h g−1 (calculated based on LiFePO4 content). With increasing rate the capacity drops and at 5C it reaches 105 mA h g−1 for LFP-UC and about 80 mA h g−1 for LFP-US. However, at such high rates the electrode preparation procedure has a great influence on capacity. In order to check this effect in our specific case, we also prepared electrodes with a higher amount of carbon in which the LFP:PVdF:C ratio was 8:1:1. In this case, the capacity at 10 C was correspondingly higher and reached 60 mA h g−1 for LFP-US and 90 mA h g−1 for LFP-UC. While the performance of the latter was still superior, we note that the relative difference became smaller.
https://doi.org/10.1016/j.jpowsour.2017.07.083_p3_14 | In the case of oxidizing atmosphere, several synthesis parameters had to be appropriately changed and later on optimized to get an acceptable electrochemical performance. First, it was necessary to combust a fuel lean mixture, and the spray gas had to be oxidizing as well. We achieved the latter using a mixture of oxygen and nitrogen for the spraying gas. In this case it was also necessary to tune the combustor frequency because only a complete and fast combustion could lead to an absence of reducing flue gases like CO in the spraying zone of the reactor. This also meant a better efficiency of combustion and therefore less energy losses, which was advantageous in lowering the synthesis costs.
https://doi.org/10.1016/j.jpowsour.2017.07.083_p3_15 | Increasing the air to fuel ratio also contributed to a faster combustion. This had an effect on the frequency of combustion that reached 320 Hz, which is higher than in the case of reductive atmosphere. The higher frequency can also be ascribed to a shorter characteristic mixing time [30] since the volume of gases entering the combustor was greater.
https://doi.org/10.1016/j.jpowsour.2017.07.083_p3_16 | The obtained phases for LR-NMC (pristine active phase) and LR-NMC-Al (Al2O3 coated active phase) correspond well to the lithium rich compounds. In Fig. 7 we can observe good peak separation for (0 0 6) and (0 1 2) peaks, a ratio I(003)/I(104) of 1.57 for the pristine annealed and 1.43 for the Al coated material and the characteristic peaks for the Li2MnO3 phase in the region between 20 and 25° [34], [35], [36]. This means that the prepared material is in fact lithium rich and has little cation mixing. The 2% Al2O3 coating mean a theoretical thickness of 2–3 nm which depends on the crystal phase and density.
https://doi.org/10.1016/j.jpowsour.2017.07.083_p3_18 | The difference in the XRD spectra of the pristine and Al coated LR-NMC is small. The only indicator of a change is the I(003)/I(104) ratio that is lower in the case of coated sample. This could imply that the coating is not actually Al2O3 on the surface, but rather Al incorporated into the structure of NMC or a surface phase LiAlO2. Such lithiation of Al2O3 coatings has been suggested in the literature before [37], [38]. The side effect of Li migration into the surface layers could be a higher degree of cation mixing and consequently a lower I(003)/I(104) ratio, however this is not supported by any characterization technique used.
https://doi.org/10.1016/j.jpowsour.2017.07.083_p3_19 | Electrochemically, both LR-NMC and LR-NMC-Al exhibit a behavior characteristic for lithium rich compounds, which consists of a step like first charge above 300 mA h g−1 and an S-shaped charge for all the subsequent cycles. The discharge capacity presented in Fig. 8a) and b) reaches 280 mA h g−1 for LR-NMC and 270 mA h g−1 for LR-NMC-Al and a good Coulombic efficiency of 88 and 82% in the first cycle, respectively. Increasing the current density lowers the capacity greatly – to 230 mA h g−1. For LR-NMC-Al a capacity fade is observed from the second cycle on; a smaller capacity fade is also observed for the pristine LR-NMC. This is a feature commonly observed in Li-rich compounds and is connected to the increased cation mixing [39], [40]. The greatest difference in the electrochemistry is at high rates (most notably at 5 C and 10 C). The reason for this could be the poor conductivity of the surface coating.
https://doi.org/10.1016/j.jpowsour.2017.07.083_p3_21 | Even in the case when the LR-NMC-Al material was passed through the reactor for a second time, the morphology of the material did not change. This is more or less expected since the retention time in the reactor is too short to trigger the sintering of particles. In fact, even after annealing for 6 h no sintering was observed. The XRDs of the two materials before annealing also do not reveal any meaningful difference. Also this result is explained by the short retention time. Considering these results, we estimate that the observed difference in electrochemical behavior of LR-NMC and LR-NMC-Al is predominantly, if not exclusively to the alumina coating.
https://doi.org/10.1016/j.jpowsour.2017.07.083_p3_22 | Li-rich materials also suffer from voltage fade which has consistently been confirmed in this work. However, the Al2O3 coating helps to stabilize the potential, as can be observed in Fig. 8 c) where an average potential of cycles 35–140 is presented for cathodes cycled between 2.5 and 4.6 V. The average potential was determined from the cell specific energy (W h g−1) and capacity (mA h g−1), calculated with the EC-Lab software. The absolute value at 1 C (starts at cycle 42) is lower because of the lower capacity and conductivity. The almost identical average potential at 0.2 C supports this hypothesis, as conductivity does not have such an impact on potential at low rates. At higher rates (1 C) the impact of material conductivity is significant. The average potential in case of coated particles drops for 59 mV in 100 cycles at 1 C, while in the case of uncoated particles the drop is 140 mV. In both cases the drop can be partly connected to electrolyte decomposition and solid electrolyte interface thickening. This is also evident from Coulombic efficiency, presented in Fig. 8 b), as it reaches values above 100% indicating that some charge may originate from processes other than lithium ion insertion. However, the capacity at these rates is low and the low voltage fade could partly be attributed to this fact. The lower capacity fade observed is therefore only a relative comparison between the Al2O3 coated and uncoated material.
https://doi.org/10.1016/j.jpowsour.2017.07.083_p4_2 | We have successfully prepared different Li-ion cathode materials using the same reactor and basic synthesis technique. This was possible with the change in the operating conditions of the reactor, especially with the change in the combustion parameters. The most critical changes are the ratio of fuel and air and the frequency of pulse combustion, together with the change in spray gas. These enabled the synthesis to be conducted in a reductive environment, which was useful for the preparation of LiFePO4, as well as in an oxidative environment for the preparation of Li-rich NMC.
https://doi.org/10.1016/j.jpowsour.2017.07.083_p4_3 | The as prepared LiFePO4 exhibited the desired crystal structure, but needed a further annealing step to gain a fully ordered structure. The annealing process was simple and required no grinding or milling afterwards. Good cycling behavior and a close to theoretical capacity was achieved. Annealing was also necessary in the case of Li-rich NMC as the residence time was too short for the ordering of Li+ and Ni2+. We achieved the practical capacity limit with Li-rich NMC, however the capacity faded slowly. To prevent the known voltage fade in Li-rich NMC we coated the pristine particles with alumina. This way the voltage faded more slowly, but the reduced conductivity of the particles had visible impact on the performance at high rates as well as on polarization which increased significantly.
https://doi.org/10.1016/j.jpowsour.2017.07.083_p4_4 | As a whole, we demonstrated that the pulse combustion method may be very promising for the synthesis of a wide range of different types of insertion materials. Besides being fast, continuous and scalable by its very nature, it offers a high tunability of synthesis parameters so that the target composition, crystal phase and morphology can successfully be reached within reasonable amount of optimization time. It is also suitable for further treatment of materials synthesized using other techniques, as demonstrated by preparation of alumina coated Li-rich NMC.
https://doi.org/10.1016/j.jpowsour.2017.08.023_p1_2 | Solid polymer electrolytes (SPEs), commonly composed of a lithium salt mixed with an ion-solvating polymer, are ideal candidates to replace flammable and toxic liquid electrolytes in lithium metal batteries [1], [2]. Advantages of SPEs include increased thermal stability and non-flammability due to the absence of volatile solvents. In addition, good mechanical properties allow the fabrication of flexible and thin batteries with increased energy density [3], [4]. Among neutral ion-solvating polymers, poly(ethylene oxide) (PEO) shows the best ability to dissolve lithium salts but also slow lithium ion diffusion through its semi-crystalline phase [5]. Finally, SPEs having lithium-ion transference number ( ) approaching unity can be prepared by tethering the anions of the lithium salt to the polymer backbone. The theoretical benefits of single-ion conductors include improved power delivery, reduction of polarization losses and suppression of lithium dendrites growth on lithium metal electrodes [6], [7], [8], [9]. Sustained by this idea, many recent studies are focusing on combining the good solvating properties of PEO with single-ion conduction.
https://doi.org/10.1016/j.jpowsour.2017.08.023_p1_3 | One simple strategy is to prepare composite membranes by mixing PEO with an anionic polyelectrolyte, such as lithium poly(styrenesulfonyl(trifluoromethylsulfonyl)imide) (PSTFSI). Adopting this approach, Armand and coauthors [10], [11] reported moderate conductivities at 70 °C (σ = 9.5 × 10−6 S cm−1) resulting from inter-spherulitic segregation between PSTFSI and the semicrystalline phase of PEO. Immiscibility issues can be attenuated by preparation of block copolymer of PSTFSI and PEO. Recently, Bouchet et al. [12] reported on triblock copolymers having a central PEO block and side PSTFSI ones, while Balsara and coworkers studied analogous dual block copolymers [13], [14], [15]. Again, the ionic conductivity was strongly depended on the polymer morphology. Near ambient temperature, an ordered lamellar structure was obtained, in which lithium ions were isolated into the glassy PSTFSI micro phase. At high temperature, a thermodynamic transition to a disordered structure resulted in a conductivity increase of several orders of magnitude (in the range of 10−5 S cm−1 at 70 °C). Interestingly, similar morphology−conductivity relationship were recently showed by Elabd and coworkers [16], [17]. In conclusion, PSTFSI can be used to prepare SPEs with excellent mechanical and thermal stability, but the highest ionic conductivities are still limited to 1.3 × 10−5 S cm−1 at 60 °C [12].
https://doi.org/10.1016/j.jpowsour.2017.08.023_p1_4 | We recently reported on the synthesis of block copolymers based on a new methacrylic anionic monomer [18], namely lithium 1-(3-(methacryloyloxy)propylsulfonyl)-1-(trifluoromethylsulfonyl)imide (LiMTFSI), and poly(oligoethylene glycol methyl ether methacrylate). Our block copolymer showed high ionic conductivity values, in the range of 10−5 S cm−1 at 70 °C. However, these block copolymers have low glass transition temperatures and cannot form free standing membranes. In this paper, we present the synthesis and characterization of single-ion conducting triblock copolymer electrolytes based on linear PEO and side poly(LiMTFSI) blocks. By means of RAFT polymerization, it is possible to tailor the composition of block copolymers and the degree of crystallinity, which in its turn allows obtaining highly conductive and free-standing films with the lithium transference number close to unity. Finally, the electrochemical performance of lab-scale lithium cells are shown, demonstrating promising prospects of these materials for the next generation of safe lithium solid state batteries.
https://doi.org/10.1016/j.jpowsour.2017.08.023_p2_3 | 4-Cyano-4-(phenylcarbonothioylthio)pentanoic acid (CPADB, >97%, Aldrich), N,N′-dicyclohexylcarbodiimide (DCC, 99%, Aldrich), 4-dimethylaminopyridine (DMAP, ≥99%, Aldrich), hexane (Acros), tetrahydrofuran (THF, Acros), dicloromethane (DCM, Acros), acetonitrile (ACN, HPLC grade 99%, Acros), 2,2′-azobis(2-methylpropionamidine) dihydrochloride (AIBA, initiator, 97%, Aldrich), and lithium hydride (LiH, Aldrich), carbon-coated lithium iron phosphate (LiFePO4, Advanced Lithium Electrochemistry Co. Ltd.), carbon black C65 (Timcal), lithium metal foil (Chemetall Foote Corporation) and carbon coated aluminum foil (Showa Denko) were used as received. Poly(ethylene oxide) (PEO, Mw = 8000 and 35000 g mol−1, Aldrich) was firstly dried by azeotropic distillation with toluene and further on was thoroughly dried at 80 aC under high vacuum for 12 h. The Spectra/Por 3 (Spectrumlabs) dialysis membranes with MWCO 3500 and 12–14000 Da were used for polymer dialysis.
https://doi.org/10.1016/j.jpowsour.2017.08.023_p2_7 | 10 g of freshly dried PEO (0.29 mmol, Mw 35000 g mol−1) were dissolved in 100 mL of anhydrous DCM and cooled down to 0 °C under inert flow (N2). The CPADB (0.95 g, 3.42 mmol) and DCC (0.77 g, 3.76 mmol) were dispersed in 20 mL of anhydrous DCM and the obtained dispersion was slowly added to the PEO solution under inert atmosphere. The stirring was continued at 0 °C for 15 min, whereupon the solution of DMAP (0.13 g, 1 mmol) in the smallest amount of DCM (V < 2 mL) was added to the reaction flask. The reaction proceeded for 48 h at 0 °C and the precipitated by-products were removed by filtration. The obtained polymer solution was precipitated from cold diethyl ether. Solvents were decanted; the obtained polymer was re-dissolved in anhydrous DCM and precipitated twice from cold diethyl ether. The product-in form of a slightly pink powder-was thoroughly dried under high vacuum at 25 °C and stored at 5 °C before further use. Yield: 8.8 g (88%); Anal. Calcd. for C1616H3206N2S4О798 (35577.07), %: C, 54.57%; H, 9.09%; N, 0.08%; Found, %: C, 54.52%; H, 9.07%; N, 0.08%; IR (ATR mode): 2880 (s, νС-Н), 2740 (w, νС-Н), 2694 (w, νС-Н), 1735 (w, νС=O), 1466 (m), 1359 (m), 1342 (s), 1279 (m), 1241 (m), 1146 (s), 1102 (vs, νС-O-C), 1060 (vs, νС-O-C), 961 (vs), 841 (vs), 528 (w), 509 (w), 387 (w), 368 (w) cm−1. The same procedure was applied on 10 g of PEG (1.25 mmol, Mw = 8000 g mol−1) using the following amount of reactants: CPADB (4.1 g, 15 mmol), DCC (3.4 g, 16.5 mmol) and DMAP (0.5 g, 4.5 mmol). Yield: 8.3 g (83%); Anal. Calcd. for C390H754N2S4О185 (8560.30), %: C, 54.72%; H, 8.88%; N, 0.33%; Found, %: C, 54.57%; H, 8.71%; N, 0.36%.
https://doi.org/10.1016/j.jpowsour.2017.08.023_p2_9 | The example is provided for the preparation of poly(LiMTFSI)11k-b-PEO35k-b-poly(LiMTFSI)11k (11k-35k-11k): a solution of PEO35k macro-CTA (0.7 g, Mw ≈ 35 kg mol−1, 20 μmol), LiMTFSI (0.47 g, 1.35 mmol) and AIBA (1.09 mg, 4 μmol) in 4.7 mL of milli-Q water was placed in a Schlenk tube equipped with a magnetic stir bar. The reaction mixture was subjected to three freeze-pump-thaw cycles, flashed with nitrogen, and placed into an oil bath pre-heated at 65 °C. The reaction reached the desired monomer conversion of ∼80% after 11 h at 65 °C, whereupon the tube was opened and the reaction mixture was diluted with milli-Q water. The obtained solution was dialyzed against milli-Q water for 3 days (Mw cutoff of 3500 was used) and freeze-dried. Finally, triblock copolymer was thoroughly dried at 80 °C high vacuum for 24 h. All lithium triblock copolymers were prepared similarly by changing the ratio between the initial concentration of the PEO macro-CTA and the LiMTFSI monomer. The theoretical molar masses of triblock copolymers were calculated using the following equation: where [LiMTFSI] and [PEO macro-CTA] are the initial monomer and RAFT agent concentrations, MLiMTFSI and Mn,PEO macro-CTA are the molar masses of LiMTFSI and RAFT agent, and X is the monomer conversion determined by 1H NMR. Detailed polymerization conditions are given in Table S1 of the Supporting Information. During synthesis of poly(LiMTFSI)13k-PEO35k-poly(LiMTFSI)13k, aliquots were removed from the reaction using an N2 flashed syringe at predetermined time intervals throughout the polymerization. 1H NMR spectroscopy in D2O and aqueous size exclusion gel permeation chromatography (SEC-GPC) were used to plot the reaction kinetics.
https://doi.org/10.1016/j.jpowsour.2017.08.023_p2_11 | 1H NMR spectra were collected using a Bruker Avance II 500 MHz. Signals of the residual protons of the deuterated solvent were used as an internal reference standard, chemical shifts are reported in ppm. IR spectra were recorded using a Bruker ALPHA FT-IR spectrometer in the ATR mode (32 scans per spectrum with a resolution of 2 cm−1). A PL-GPC 50 gel permeation chromatograph (Agilent) was used to determine Mn, Mw and PDI of the triblock copolymers. The chromatograph was equipped with an integrated IR detector, a TSK-GEL® SuperAW4000 column (Tosoh) and a SuperAW-L Guard column (Tosoh). The eluent was a 0.1 M LiCl - 1.5 × 10−5 M NaN3 solution in mixture of water/ACN (4:1 v/v) and the flow rate was of 0.5 mL min−1 at 35 °C. Pullulan standards (Shodex P-82) were used to perform calibration. Differential Scanning Calorimetry (DSC) experiments were performed on a DSC Q2000 differential calorimeter (TA Instruments), the heating rate was 5 °C min−1 in the range of −70 to 100 °C. Glass transitions temperatures and melting temperatures were measured during the second heating cycle. Samples were hermetically sealed in aluminum pans inside Ar filled glove-box. Thermogravimetric Analysis (TGA) was performed with a heating rate of 10 °C min−1 under N2 atmosphere (Netzsch). The Wide and Small Angle X-ray Scattering (WAXS & SAXS) data were collected simultaneity on the BL11-NCD beamline at ALBA (Barcelona, Spain). The X-ray wavelength used was 0.99 Å, with a sample-to-detector distance of 2.9 m for the SAXS and 0.14 m for the WAXS. In the present paper, the scattering curves are plotted as a function of the scattering vector q defined as q = 4π/λ.sin(θ/2) with θ the scattering angle. Standard data corrections were applied. The sample preparation in aluminum Tzero hermetic pans (TA instruments) was performed inside an Ar filled glove box. The aluminum pans background subtraction was performed only on the SAXS data, since the WAXS background was relatively flat without significant peaks compare to the sample signals, which allowed maintaining the signal-to-noise ratio. Field emission scanning electron microscopy (FESEM) images were acquired with a Hitachi S-4800 microscopy. A CHI600 electrochemical analyzer/workstation (CH Instruments) and ECC-Std (EL-CELL) test cells were used to carry out the electrochemical characterization. Moisture contaminations were avoided by assembling the cells inside the Ar-filled glove-box. An environmental simulation chamber MK-53 (Binder) was used to control the cell temperature during testing, cells were allowed to reach thermal equilibrium for 3 h before each experiment. Ionic conductivities (σ) were measured by electrochemical impedance spectroscopy (EIS) on symmetric stainless steel cells. Cell complex impedances were measured by applying a 10 mV perturbation to the open circuit potential of the cell in the frequency range of 100 kHz to 1 Hz. Electrochemical stability windows at 70 °C were evaluated by Cyclic Voltammetry (CV). Two-electrode cells were assembled by sandwiching polymer films in between the working electrode and the lithium counter electrode. Stainless steel and copper disks were used as working electrodes during anodic and cathodic stability measurements, respectively. To evaluate anodic limits, potential sweeps were carried out between OCV and 4.8 V vs. Li+/Li at a rate of 0.2 mV s−1. To determine cathodic limits, potential sweeps were performed beween OCV and −0.5 V vs. Li+/Li at the same rate. The lithium-ion transference number ( ) was determined using the method described by Evans and Vincent [20].
https://doi.org/10.1016/j.jpowsour.2017.08.023_p2_13 | An aqueous slurry having composition: 65 wt.% LiFePO4, 20 wt.% poly(LiMTFSI)8k-PEO35k-poly(LiMTFSI)8k (8k-35k-8k) and 15 wt.% carbon black was used to prepare composite cathodes with the doctor-blade technique (active mass loading 3–5 mg cm−2). Electrodes and electrolyte materials were dried at 100 °C/high vacuum overnight to remove moisture, and transferred inside the Ar-filled glove-box. The electrolyte, 8k-35k-8k, was processed in the form of 15–20 μm thin film via hot-pressing techniques using a polypropylene spacer to control the thickness (70 °C at 10 bar for 5 min). Lithium metal polymer cells were assembled sandwiching a lithium disk (A = 0.78 cm2), a polymer electrolyte round disk film (A = 1.53 cm2) and a composite cathode electrode (A = 0.78 cm2), and then housed inside the ECC-Std cells (EL-cell). Cells were galvanostatically cycled with an ARBIN BT2000 battery tester. The current rates were calculated using the active mass loading of the composite cathode and the theoretical specific capacity of LiFePO4 (170 mAh g−1), and were indicated as C/n rates where n denotes the number of hours to fully charge/discharge the cell. The cutoff potential limits were 2.5–3.8 V. The temperature of the cell was controlled using an environmental simulation chamber MK-53 (Binder).
https://doi.org/10.1016/j.jpowsour.2017.08.023_p3_3 | Well defined poly(LiMTFSI)-b-PEO-b-poly(LiMTFSI) triblock copolymer electrolytes were prepared via RAFT polymerization of LiMTFSI using PEO macro-chain transfer agents (PEO macro-CTAs). Initially, 4-cyano-4-(phenylcarbonothioylthio)pentanoic acid (CPADB), was bonded to the hydroxyl chain-ends of two PEO precursors (8 and 35 kg mol−1, respectively) via Steglich esterification reaction (Scheme 1, a). Both PEO macro-CTAs were obtained in the form of pink colored powders. Chain-end functionalization is confirmed by FTIR, 1H NMR spectroscopy and elemental analysis. The FTIR spectrum of PEO macro-CTA showed the characteristic absorption band for C=O stretching at 1735 cm−1 (Fig. S1). In addition, the chemical shifts of the dithiobenzoate group of CPADB are found in the aromatic region of the 1H NMR spectra of PEO macro-CTAs (m, 7.93–7.51 ppm, Fig. S2). Direct integration between the aromatic protons of the CTA groups (9.2H) and the methylene protons attached to the ester bond (4H, 4.15 ppm) reveals a 92% degree of modification of PEO chain ends (Fig. S3). ABA triblock copolymers were synthesized by RAFT polymerization of LiMTFSI in the presence of PEO macro-CTAs, thus, affording ABA copolymers with poly(LiMTFSI) (B) side blocks and PEO (A) central block. Two series of ABA triblock copolymers were synthesized starting from PEO macro CTA`s of different molecular weight, PEO35k macro-CTA and PEO8k macro-CTA. The MW characteristics of the synthesized ABA triblock copolymers are listed in Table 1. The polymerization kinetic of 13k-35k-13k were studied by 1H NMR spectroscopy and aqueous size exclusion chromatography (Fig. S4). Download : Download high-res image (284KB)Download : Download full-size image Scheme 1. Synthetic route for the preparation of (a) PEO macro-CTA and (b) poly(LiMTFSI)-b-PEO-b-poly(LiMTFSI). Table 1. Selected physical properties of PEO macro-CTAs and poly(LiMTFSI)-b-PEO-b-poly(LiMTFSI) triblock copolymers. Sample Total Mn,th (g mol−1) Mn,exp (g mol−1) Đa Tg (°C)b Tm (°C)b ΔHm (J g−1)b Xcc (%) PEO35K macro–CTA PEO 35k 35.0 34.9 1.38 −55.0 64.0 153.0 71.5 poly(LiMTFSI)–b–PEO35K–b–poly(LiMTFSI) 3k–35k–3k 41.0 40.7 1.62 −46.0 60.0 110.1 51.4 6k–35k–6k 47.0 43.4 1.42 −40.0 57.4 100.6 47.0 8k–35k–8k 51.0 47.1 1.16 −31.7 57.7 43.7 20.4 11k–35k–11k 57.0 56.1 1.27 −25.6 54.8 30.5 14.3 13k–35k–13k 61.0 62.2 1.49 −20.0 56.7 1.9 0.4 PEO8K macro–CTA PEO 8k 8.0 7.1 1.31 −41.0 60.0 140.0 65.4 poly(LiMTFSI)–b–PEO8K–b–poly(LiMTFSI) 2k–8k–2k 12.0 11.0 1.65 −36.4 51.1 53.0 24.8 4k–8k–4k 16.0 13.8 1.48 −33.3 46.7 33.7 15.7 5k–8k–5k 18.0 17.7 1.54 −11.6 – – – 8k–8k–8k 24.0 23.6 1.50 7.0 – – – poly(LiMTFSI)d 44.0 52.7 1.20 95.0 a SEC-GPC: 40 °C, 0.1 M LiCl in acetonitrile/water mixture (1:4 v/v). b Obtained by DSC. c Calculated as ΔHm/ΔH0, where ΔH0 = 214.0 J g−1 is the value for 100% crystalline PEO, as reported in literature [21]. d For comparison.
https://doi.org/10.1016/j.jpowsour.2017.08.023_p3_4 | At 65 °C, the polymerization of LiMTFSI in the presence of PEO35k macro-CTA reached 80% of conversion in 11 h.Noteworthy, MW values increase linearly with conversion and the final MW was close to the targeted one of 61.0 kg mol−1. GPS traces evidenced the absence of unreacted macro-CTA in the product and the polydispersity decreased with conversion reaching the final satisfactory low values of Đ ≈1.5. After removing unreacted monomers by dialysis, the polymer block structure was fully confirmed by 1H NMR where the chemical shifts associated to poly(LiMTFSI) and PEO blocks were found. Fig. S2b depicts the 1H NMR of 8k-8k-8k where the signals associated with PEO appeared as a broad multiplet at 3.53 ppm. In addition, the signals associated with the poly(LiMTFSI) backbone and its pendant chain appear at 1.73, 0.82–0.79 ppm and 4.02, 3.00, 1.99 ppm, respectively. Finally, the MW calculated by 1H NMR (58.3 kg mol−1) is in good agreement with the MW value obtained by SEC-GPC.
https://doi.org/10.1016/j.jpowsour.2017.08.023_p3_6 | The thermal stability of triblock copolymers was studied by thermogavimmetric analysis (TGA). Independently on the composition, all synthesized triblock copolymers show high thermal stability characterized by a similar one-step process starting at ≈315 °C. As a representative example, the TGA trace of 8k-35k-8k is presented in Fig. S5. Since solid-state batteries usually operate at elevated temperatures (70–100 °C), high thermal stability is a strict requirement for SPEs [1], [2]. Noticeably, the electrolytes synthesized in this work easily meet the strict safety requirement for high temperature battery operation and well exceed the thermal stability limits of conventional liquid electrolytes [2].
https://doi.org/10.1016/j.jpowsour.2017.08.023_p3_7 | Differential scanning calorimetry (DSC) was used to determine the heat resistance and the degree of crystallinity of triblock copolymers (Fig. 1 and Table 1). As it can be seen from Table 1, the melting temperature (Tm) and the degree of crystallinity (Xc) for all copolymes are dependent on composition. As a general trend, the Tg of copolymers increases and the Xc decreases with for longer poly(LiMTFSI) side blocks. In the case of samples having a PEO 35k central block, Tm decreases from 60.0 to 57.7 °C when the length of poly(LiMTFSI) side blocks increases from 3 to 13 kg mol−1. Following the same trend, the degree of crystallinity Xc decreases from 51.4 to 0.4%. For the sake of comparison, the measured Tm and Xc values for the starting PEO 35k block are 64 °C and 71.5%, respectively. Thus, the incorporation of ionic side blocks results in decreased PEO crystallinity and almost amorphous block copolymers can be obtained. Copolymers having PEO 8k central blocks showed a similar behavior (Table 1). Only two samples showed small percentages of crystallinity (24.8 and 15.7% for 4 and 8 kg mol−1 poly(LiMTFSI) side blocks) while the rest were fully amorphous. Tm values also decrease sharply (51.1 and 46.7 °C) and are lower than that of starting PEO8k (60 °C). These results demonstrate that copolymerization of linear PEO with poly(LiMTFSI) can effectively hinder the formation of crystalline PEO phases. Glass transition temperature (Tg) values are also strongly dependent on the triblock copolymers composition. The Tg of copolymers having PEO 35k central blocks increases from −46 to −20 °C when the length of the poly(LiMTFSI) block increases, whereas the Tg of the starting PEO 35k block is −55 °C. Similarly, copolymers having PEO 8k central blocks follow the same trend (with Tg between −36.4 and 7 °C). Our previous findings showed that homopolymers of poly(LiMTFSI) possess a very high Tg of 95 °C [18], therefore the observed increase in Tg can be easily explained by the miscibility of the amorphous regions of both blocks and the higher rigidity of the polymer backbone upon copolymerization. Download : Download high-res image (383KB)Download : Download full-size image Fig. 1. DSC traces of poly(LiMTFSI)-b-PEO-b-poly(LiMTFSI) triblock copolymers based on PEO35k central block (a) and PEO8k central block (b).
https://doi.org/10.1016/j.jpowsour.2017.08.023_p3_8 | On Fig. 2 are presented the SAXS and WAXS scattering spectra collected on different samples with PEO 35k middle block. The spectra of polymers having 4 and 6 kg mol−1 poly(LiMTFSI) side block reveal peaks at 0.34 and 0.32 nm−1 respectively, pointed by upward arrows on the figure. Those peaks can be attributed to structure factors, i.e. interaction between scattering objects. In parallel, the WAXS spectra reveal the characteristic signature of PEO cristallinity with the two major peaks at 13.6 and 16.5 nm−1 corresponding to the (120) and (032) planes of the PEO monoclinic unit cell [22]. It is worth to note an important level of cristallinity for both samples which confirmes the DSC results. The block copolymer self-assembly is then mainly driven by the PEO crystallization into, most probably, lamellar crystallites, despite the strongly asymmetric block copolymers. A larger range ordering is observed on 6k-35k-6k, with a second order peak, (pointed by a downward arrow); also its q-position at 2q*, with q* the q-position of the first order peak, is in agreement with a lamellar morphology. Assuming a lamellar structure, the period length, D, can be determined through the relation D = 2π/q*. The calculated values are 18.5 and 19.6 nm for samples 3k-35k-3k and 6k-35k-6k respectively. Considering the volume fraction of sample 3k-35k-3k the dimensions of the PEO lamellae is estimated at 15.5 and 3 nm for the poly(LiMTFSI) lamellae. The same estimation performed on 6k-35k-6k leads to PEO lamellae of 14.7 and 4.9 nm for the poly(LiMTFSI) lamellae. Those results are coherent with the macromolecular parameters of the block copolymers. Increasing the molar mass of the poly(LiMTFSI) to 8 and 11 kg mol−1, changes dramatically both SAXS and WAXS spectra. The WAXS spectra reveal that the PEO cristallinity remains but significantly decreases compare to 3k-35k-3k and 6k-35k-6k (same as DSC). Consequently, there is a decrease in number and then interaction of the scattering objects, i.e. the PEO crystalline lamella; which leads to a transition from a structure to a form factor. To support this assertion and to estimate the lamellae thickness, a disk form factor, with a 15 nm thickness and a large radius, 500 nm, is plotted on Fig. 2; with both minima corresponding well to the ones of the experimental curves. Also, a PEO lamellar thickness of 15 nm is well in agreement with the values extracted from samples 3k-35k-3k and 6k-35k-6k presenting a similar PEO middle block, then also coherent with the macromolecular characteristics of the block copolymers. Download : Download high-res image (526KB)Download : Download full-size image Fig. 2. SAXS (a) and WAXS (b) scattering spectra measured at 25 °C on sample 3k-35k-3k (circles), 6k-35k-6k (squares), 8k-35k-8k (triangles up) and 11k-35k-11k (triangles down). The dash line curve corresponds to a disk form factor, with a 15 nm thickness and a large radius, 500 nm. The spectra are display in a log-log plot as function of the scattering vector. For sake of clarity the spectra are shifted vertically, the intensity is in arbitrary unit.
https://doi.org/10.1016/j.jpowsour.2017.08.023_p3_9 | On Fig. S6 are presented the SAXS and WAXS scattering spectra collected on sample 6k-35k-6k as function of temperature from 25 to 70 °C. The spectra collected from 25 to 50 °C are not significantly evolving and present a strong PEO cristallinity level associated with a lamellar morphology, as discussed previously. At 60 °C there is significant decrease of cristallinity as shown by the WAXS spectrum; which induces a drop in number and interaction of the scattering objects as shown by the SAXS spectrum evolving toward a form factor. At 70 °C the cristallinity fully disappears so as the larger length scale morphology. Those scattering results are well in agreement with DSC traces.
https://doi.org/10.1016/j.jpowsour.2017.08.023_p3_10 | Ionic conductivities (σ) of copolymers having PEO 35k central blocks were measured via electrochemical impedance spectroscopy, copolymers having PEO 8k central blocks were not further characterized because of their rigid and brittle nature which made them difficult to process and less interesting in terms of practical applications. The typical Arrhenius plot of σ is shown in Fig. 3a. At room temperatures σ ranges from 4.4 × 10−10 to 3.4 × 10−8 S cm−1. In the low temperature range, ionic conductivity increases with the lenght of the poly(LiMTFSI) side block up to 11 kg mol−1, then a decrease in σ can be observed (Fig. 3b). This behavior can be explained as a trade-off between multiple parameters influencing ionic conductivity in polymer electrolytes [23]. On one hand, samples having longer poly(LiMTFSI) blocks possess higher concentration of charge carriers (Li+), and increased % of amorphous PEO phase, where fast Li+ transport occurs. Therefore, these two parameters contribute to increase the σ of the block copolymer. However, increasing the length of the poly(LiMTFSI) block beyond 11 kg mol−1 results in reduced backbone mobility, as a consequence of higher Tg, and causes a drop in σ. Indeed, low values of glass transition temperature are generally essential to obtain polymer materials exhibiting high values of ionic conductivity [24]. Above the melting temperature of the PEO block, σ values increase sharply of several orders of magnitude, approaching 10−4 S cm−1 at 70 °C. We attribute this sudden increase in σ to enhanced mobility of the charge carriers (Li+ ions) above the Tm of PEO. In fact, the increase in σ is less for those samples having lower degree of crystallinity Xc (refer to Table 1). In the high temperature range, the maximum ionic conductivity value (2.1 × 10−4 S cm−1) is measured when the length of the poly(LiMTFSI) block is equal to 8 kg mol−1 (Fig. 3b). This behavior can also be explained as a trade-off between the increased concentration of ion carriers, and the decreased ionic mobility caused by higher Tg. Overall, the obtained ionic conductivities are among the highest reported in literature on single-ion conductor block copolymers [25], [26], and for conventional salt in PEO electrolytes [27]. Download : Download high-res image (285KB)Download : Download full-size image Fig. 3. (a) Arrhenius plot of ionic conductivity versus temperature for poly(LiMTFSI)-b-PEO35k-b-poly(LiMTFSI) electrolytes; (b) ionic conductivities at 25 and 70 °C versus poly(LiMTFSI) side block length.
https://doi.org/10.1016/j.jpowsour.2017.08.023_p3_11 | The copolymers with the highest conductivity at 70 °C, 8k-35k-8k, was selected as a representative sample to investigate the electrochemical stability window by cyclic voltammetry (Fig. 4). The cathodic scan shows a couple of reversible redox peaks between −0.5 and 0.5 V versus Li+/Li, that we associate to the lithium plating and stripping process. During anodic scans, no appreciable oxidation currents are observed up to 4.3 V versus Li+/Li. This wide electrochemical stability window at 70 °C makes these polymer electrolytes well suitable for application in lithium batteries operating with 4 V cathode materials, such as, LiFePO. Download : Download high-res image (147KB)Download : Download full-size image Fig. 4. Electrochemical stability window obtained by CV at 0.2 mV s−1 for 8k-35k-8k at 70 °C.
https://doi.org/10.1016/j.jpowsour.2017.08.023_p3_12 | The method proposed by Evans and Vincent [20] was used to measure the lithium-ion transference number. The results of EIS and polarization tests are given in Table S2 (see the Supporting Informations). At 70 °C, the values of transference number are as high as 0.91, proving that these copolymers are with good approximation single-ion conductors. Although the theoretical value of single ion conductors should be equal to 1, the practical value is usually measured to be between 0.85 and 0.95 [9], [28], [29], [30], [31]. Two main reasons can be adducted to explain why the transference number cannot reach the unity: 1) anions are attached to the main polymer chain by a flexible spacer that likely allows for short range motion of negative charges; 2) additional motions of negative charges may arise from segmental motion of the polymer backbone. Thus, considering the measured values of , one should take into account the partial mobility of the bonded TFSI anions as all the tests were conducted roughly 100 °C above the glass transition temperature of these samples.
https://doi.org/10.1016/j.jpowsour.2017.08.023_p3_14 | Finally, the electrochemical performance of triblock copolymer electrolytes was demonstrated in lithium polymer metal cells. In order to achieve good contact between the particles of active material (LiFePO4) and the polymer electrolyte, the latter was also used as a binding material. Indeed, poor interfacial contacts between the cathode active materials and the SPE can severely limit the capacity delivered [32]. Fig. S7 shows a FESEM image of the composite cathode depicting uniform morphology and sufficient adhesion between particles. Discharge curves of Li/8k-35k-8k/LiFePO4 cells operating at 70 °C and different charge/discharge current rates are presented in Fig. 5a. Download : Download high-res image (376KB)Download : Download full-size image Fig. 5. (a) Li/8k-35k-8k/LiFePO4 cell potential versus specific discharge capacity at different C-rates at 70 °C; (b) specific capacity versus cycle number of the same cell configuration at a constant C/2 rate and 70 °C.
https://doi.org/10.1016/j.jpowsour.2017.08.023_p3_15 | At C/10, the delivered specific capacity of the cell is 153 mAh g−1, corresponding to ≈90% of the theoretical capacity of LiFePO4. Increasing the charge/discharge currents, the obtained capacities are 129 mAh g−1 at C/5, and 99 mAh g−1 at C/2, respectively. These values are particularly interesting as they closely approach the theoretical capacity of LiFePO4, even at current rates comparatively high for an all-solid-state cell. In addition, the distinctive potential plateau of LiFePO4 is clearly visible independently of the applied current. Finally, only small cell polarizations are observed even at higher current rates, demonstrating the beneficial effect of high lithium transference number electrolytes on reducing concentration overpotentials. The long-term performance was investigated by accelerated aging test at 70 °C. For this purpose a Li/8k-35k-8k/LiFePO4 cell was cycled at a constant current rate of C/2 (Fig. 5b). Indeed, these tests are particularly harsh considering the elevated temperature and the current used. After 300 cycles, the capacity retention was found to exceed 77.8% of the initial capacity, and the coulombic efficiency approached 100%, demonstrating the excellent performance of the newly presented triblock copolymers in all-solid-state lithium cells. To the best of our knowledge, these results are among the best for all-solid-state single ion conductors [12], [28], [33], [34].
https://doi.org/10.1016/j.jpowsour.2017.08.023_p4_2 | A new family of single-ion conducting polymer electrolytes based on ABA triblock copolymers is synthesized having a PEO central block and methacrylic sulfonamide side blocks. The poly(LiMTFSI)-b-PEO-b-poly(LiMTFSI) are obtained by RAFT polymerization of lithium 1-[3-(methacryloyloxy)propylsulfonyl]-1-(trifluoromethanesulfonyl) imide (LiMTFSI) using a PEO-based macro-chain transfer agents.
https://doi.org/10.1016/j.jpowsour.2017.08.023_p4_3 | Detailed structure/properties relationship analyses of triblock copolymers demonstrate that increasing in the lenght of the poly(LiMTFSI) side blocks: 1) the copolymer Tg increases from −46 to 7 °C; 2) the degree of crystallinity (Xc) decreases from 51.4 to 0.4%; 3) the ionic conductivity of polyelectrolytes is passing through its maximum corresponding to poly(LiMTFSI) side blocks equal to 11 kg mol−1 at 25 °C and 8 kg mol−1 at 70 °C. Among synthesized series, 8k-35k-8k shows the highest conductivity of ∼10−4 S cm−1 at 70 °C. The observed trends are in a full agreement with those recently reported by our team [18], and previous literature [28]. Tethering the anions to the polymer backbone resulted in a lithium transference number ( ) approaching the unity (0.91). Finally, given the satisfactory electrochemical and thermal stabilities exceeding 4.0 V vs Li+/Li and 300 °C respectively, 8k-35k-8k was tested in a lab-scale lithium metal cells at 70 °C. Excellent specific capacity deliveries were measured, ranging from 153 mAh g−1 at C/10 to 99 mAh g−1 at C/2. In addition, lithium polymer cells demonstrated outstanding cycling stability during accelerated aging tests. To the best of our knowledge, the performances of this material outperformed most of those described in literature with single-ion conducting polymer electrolytes, representing a promising advance towards the next generation of energy storage applications.
https://doi.org/10.1016/j.jpowsour.2017.08.094_p1_2 | In contrast to small lithium-ion batteries (LIBs) for mobile IT devices, large-format LIBs are generally designed for long-term usage longer than 10 years or thousands of cycles. Moreover, their operating or storage conditions are also very broad and severe. For example, large-format LIBs for electric vehicles should survive at extremely low and high temperatures of −46 and 66 °C, respectively [1], [2]. Additionally, they should deliver or get high output or input power to or from the powertrain of vehicles, which means that they can be discharged or charged at high c-rates. Under these tough conditions, large-format LIBs should maintain their initial electrochemical performance as long as possible.
https://doi.org/10.1016/j.jpowsour.2017.08.094_p1_3 | However, one of the most challenging issues in developing such batteries is that it is almost impossible to evaluate long-term electrochemical performance, such as cycle life, experimentally because of time and facility limitations. That is why many battery engineers have tried to develop some accelerating evaluation methods at high c-rates or temperatures [3], [4], [5], [6]. For example, Wang et al. examined the various capacity retention behaviors of many LIB cells having the same electrode chemistry of graphite and LiFePO4 at different c-rates and temperatures and then built a correlation function based on the Arrhenius equation to predict long-term cycle life under a variety of conditions [3]. Additionally, under similar experimental conditions, Gu et al. developed a new accelerating evaluation method based on the Grey system theory, one of the statistical approaches, and their model could predict a cycle life for one year [4]. However, although these approaches are simple and straightforward, there are two evident limitations. One is that their relationship may be accurate and reliable only if experimental results are provided, and the other is that a considerable amount of experimental data should be gathered when changing temperature and c-rate for a long period of time. Considering that large-format LIB cells will be used at various operating conditions at high peak currents, broad temperature ranges, or different depth-of-discharge (DOD) regions, it is almost impossible to get all the experimental data with limited resources. Not only testing time but also expensive high-current battery cyclers are evident barriers to evaluate newly and continuously developed LIB cells at various conditions within a limited development period.
https://doi.org/10.1016/j.jpowsour.2017.08.094_p1_4 | As a result, a battery modeling and simulation technology has been spotlighted along with the market growth of EVs and ESSs. Actually, many research groups have proposed a variety of LIB life prediction models with or without experimental data [6], [7], [8], [9], [10], [1][1], [12], [13]. Among them, the empirical cycle life (ECL) model based on the Arrhenius equation form are being studied due to easiness to build, fast solution time, and relatively high accuracy under normal cycling test conditions. For instance, the cycle life of small LIBs is provided by determining the cycle number to reach 80% of the initial discharge capacity at 25 °C and a lower than 1C rate [4], [14]. For this purpose, the ECL model may be a promising solution for predicting the cycle life of LIBs. However, since large-format LIBs will be used at various operating conditions for longer service periods, the ECL model has limitation to predict a long-term life with a sudden capacity drop. Although Newman`s porous composite electrode (PCE) models, which are based on electrochemical and material/charge balance equations, have been developed to compensate for weak points of ECL models, unfortunately, predicting a long-term cycle life remains a challenging problem to be conquered [9], [14], [15].
https://doi.org/10.1016/j.jpowsour.2017.08.094_p1_5 | Herein, we develop a semi-empirical long-term cycle life (SCL) model containing both ECL and PCE models with experimental data based on commercial large-format 20 Ah LIB cells. In particular, to simulate a sudden capacity decay at the end of cycling, we devise an electrolyte depletion function for the first time and include it in our SCL model. With this model, broad cycle life color maps are drawn as a function of various c-rates and depth-of-discharge, which need to be considered for large-format LIB development.
https://doi.org/10.1016/j.jpowsour.2017.08.094_p2_3 | Pouch-type LIB cells with a 20 Ah capacity, which were fabricated by using a pilot production line of lithium-ion battery manufacturer, were used to obtain experimental data for building a battery model and verifying a life prediction model. The cells consist of a graphite anode, a lithium iron phosphate (LiFePO4) cathode, a polyethylene separator, and liquid electrolyte, which is a mixture of 1.15 M LiPF6 in ethylene carbonate/ethyl methyl carbonate/diethyl carbonate (EC/EMC/DEC = 35/55/10, v/v/v, Enchem Ltd., Korea). The volume and weight of the cell including the nickel/aluminum taps and aluminum pouch cover are 234 cm3 (=20 cm 13 cm 0.9 cm) and 0.6 kg, respectively. All other information on LIB cells is summarized in Table 1. Table 1. Semi-empirical cycle life (SCL) model parameters. Parameter Value Parameter Value b a d b a c a c c a d a a 0.301 a a 0.407 c a 0.370 b a 0.645 b a 0.489 b a 0.630 d b d c d c d c a d a a c b c b c a c a c a d a Parameter set in cell design. b Fitted parameter. c Obtained from COMSOL library. d Parameters based on references (7, 30, 31).
https://doi.org/10.1016/j.jpowsour.2017.08.094_p2_4 | Electrochemical measurements, rate capability and cycle life tests were conducted to confirm our cycle life model with a 5 V/300 A cycle tester (PNE Solution, Korea) and a temperature-controlled chamber (JS Research, Korea). The rate capability was evaluated between 2.0 and 3.6 V, which is equivalent to 100% depth-of-discharge (DOD), by changing the discharge current rate from 0.5C to 5C (0.5C, 1C, 3C, and 5C, constant current) while the charge current rate remained at 1C (constant current/constant voltage, cut-off current = 0.1C) and 25 °C. The cells also cycled at 1C and 25 °C to check the discharge capacity retention as a function of cycle number for 500 cycles (100% DOD).
https://doi.org/10.1016/j.jpowsour.2017.08.094_p2_6 | Capacity decay behavior of LIB cells is quite different depending on materials, electrode or cell design, and operating conditions [16], [17], [18], [19], [20], [21], [22], [23], [24]. However, a representative capacity decay profile can be schematically drawn, as shown in Fig. 1, which can be separated into three regions. The first region (A) is placed at the beginning of cycling, where considerable capacity decay occurs due to the stabilization of solid electrolyte interphase (SEI). Although LIB cells typically undergo a few mild cycling and aging processes to form a stable SEI, the SEI is not perfect enough not to be modified and strengthened additionally during this period. As a result, the coulombic efficiency during this period is gradually approaching a 100% level. Download : Download high-res image (117KB)Download : Download full-size image Fig. 1. Schematic image of representative capacity decay of lithium-ion batteries.
https://doi.org/10.1016/j.jpowsour.2017.08.094_p2_7 | After this region, the slope of capacity decay becomes very small or sometimes becomes nearly flat. This region can be identified as region B in Fig. 1. Due to the robust SEI, there is little irreversible reaction, resulting in the very slow growth of SEI [25], [26], [27], [28]. Thus, it is critical to extend this region as long as possible for long-term usage of LIBs. However, if they are operated or stored under harsh conditions, such as high c-rates or high or low temperatures, the length of this region may be shortened. Additionally, high voltage or larger DOD operation can accelerate shortening of this region B.
https://doi.org/10.1016/j.jpowsour.2017.08.094_p2_8 | Fortunately, if a variety of capacity retention data are provided, an empirical cycle life model (ECL) for region A and B can be easily built based on the Arrhenius relationship between capacity and c-rate/temperature/DOD. However, as noted above, it is almost impossible to include region C, in which a sudden capacity drop occurs after region B, because this region may be closely related to the threshold point of electrolyte depletion within the cell, which can be formulated by stoichiometric equations. In general, most of electrochemical cycling data have been stopped prior to this point. However, since some large-format LIB cells will be used at various conditions depending on application areas, we should consider those abnormal cycling and develop an advanced battery cycle life model to predict the region C.
https://doi.org/10.1016/j.jpowsour.2017.08.094_p2_9 | Thus, herein, we try to build a new long-term cycle life model containing the ECL model coupled with the porous composite electrode (PCE) model and coupled with an electrolyte depletion function to predict a sudden capacity drop at the latter part of cycling.
https://doi.org/10.1016/j.jpowsour.2017.08.094_p2_11 | We built an ECL model to predict capacity loss of LIB cells especially in region A and B by using the following equation: (1) where is the percentage of capacity loss, is the pre-exponential factor, is the activation energy ( = + (c-rate), and are the activation energy at standard condition and c-rate correction factor, respectively), is the gas constant, is the absolute temperature, is the Ah-throughput ( = (cycle number) (DOD) (cell capacity)), and is the power law factor [3], [9]. Since this is based on the Arrhenius equation, it is simple and powerful in its description of capacity loss. Thus, as shown in Fig. 2, we depicted capacity loss values as a function of accumulated capacity, Ah, based on the experimental cycle data of 20 Ah LiFePO4/graphite cell for 500 cycles (1C, 25 °C, and 100% DOD). Then, the data was fitted based on Equation (1) to obtain a reliable nonlinear fitting curve with an R-square of 0.972. Download : Download high-res image (126KB)Download : Download full-size image Fig. 2. Experimental capacity loss data (circles) during 1C cycling under 25 °C and 100% DOD condition and nonlinear fitting curve (line).
https://doi.org/10.1016/j.jpowsour.2017.08.094_p2_13 | As is well known, the PCE model was originally proposed by Newman and Tiedemann and has been extensively utilized by many researchers [10], [29], [30], [31]. They built a simplified but powerful battery model to simulate real porous composite electrodes directly, which are the most general cases in batteries. In more detail, the PCE model contains the material and charge balances based on Fick`s and Ohm`s laws in solid and liquid phases, respectively. To solve the above partial differential equations, current densities are inputted and iterated by using the Butler-Volmer equation. In addition, herein, our battery model includes the energy balance equation to simulate heat generation and dissipation during high c-rate or DOD operation because we used large-format 20 Ah LIB cells instead of small coin cells.
https://doi.org/10.1016/j.jpowsour.2017.08.094_p2_14 | The set of governing equations, initial conditions, and boundary conditions in the PCE model are presented in Table 2, and energy balance equations are as follows: (2) (3) Table 2. Governing equations and initial boundaries of the porous composite electrode (PCE) model. Cell compartment Balance Governing equations Boundary or initial condition Anode Material, solid phase Charge, solid phase Material, liquid phase Charge, liquid phase Butler-Volmer equation Separator Material, liquid phase Charge, liquid phase Cathode Material, solid phase Charge, solid phase Material, liquid phase Charge, liquid phase Butler-Volmer equation
https://doi.org/10.1016/j.jpowsour.2017.08.094_p2_16 | Coupling the ECL model with the PCE model is quite efficient in describing the cycle life in regions A and B in Fig. 1. However, when long-term cycle life was predicted by those models, LIB cells were projected as surviving for a much longer time, contrary to the real situation. This was because the model assumed that LIB cells would follow the capacity decay slope, which was determined from region B. However, there is extensive experimental cycle data reporting a sudden capacity drop during high c-rate and temperature operation, which may be linked to region C in Fig. 1. When we tried to modify the conventional coupled model by ECL and PCE to fit region C, the accuracy for region A and B was highly reduced. Thus, we came to the conclusion that there must be a different capacity decay mechanism in region C.
https://doi.org/10.1016/j.jpowsour.2017.08.094_p2_17 | Among various potential degradation mechanisms, we paid attention to the electrolyte depletion phenomenon in the dying cells. Because both cathodes and anodes, which are gathered from the dead cells, could be revived with a fresh electrolyte, we devised a new equation set to simulate an electrolyte depletion in the cell, which we denoted as electrolyte depletion equations. To make a new model, three assumptions are considered. First, the percentage of capacity loss in the ECL model is directly proportional to the amount of electrons that are consumed to increase SEI thickness during cycling. Moreover, since our operation voltage is not high enough to cause some electrolyte oxidation decomposition, the consumed electrons are responsible only for the anode. This relation can be expressed as follows: (4) where is the initial concentration of lithium ions in the solid phase of the anode, is the mass of the solid phase of anode, and is the true density of the solid phase of anode.
https://doi.org/10.1016/j.jpowsour.2017.08.094_p2_18 | Second, we assumed that ethylene carbonate (EC), which is the key organic solvent to dissolve the Li salt and form SEI, is the only component to be decomposed during cycling due to its preferential reduction property compared to other solvents. The remaining mole amount of EC in the cathode, anode, and separator can be calculated as follows: (5) where , , and are the porosity, area, and length (or thickness) of each component (negative electrode = anode, separator, and positive electrode = cathode), respectively. is the density of EC, and is the molecular weight of EC; 0.35 and 1.2 indicate the initial volume fraction of EC in the electrolyte and the excess electrolyte ratio within the cell, respectively. This EC mole amount is used to calculate the volume fraction of EC within the cell as follows: (6)
https://doi.org/10.1016/j.jpowsour.2017.08.094_p2_19 | Finally, we should build a new function, not for regions A and B but to be turned on at a specific point in region C. Thus, we introduce a modified step function in the model. However, one remaining problem is to assign or determine a threshold or critical point to cause a sudden capacity fade during cycling, which is out of the scope of this work. The function can be expressed as follows: (7)
https://doi.org/10.1016/j.jpowsour.2017.08.094_p2_21 | The final step is to combine the above models to build a new SCL model. Concisely, the ECL model can be linked to the PCE model by applying in Equation (1) to the initial anode SOC in the PCE model. Equation (7) in the electrolyte depletion equations is used to calculate the initial volume fraction of liquid phase in the PCE model. The corresponding equations are listed as follows: (8) (9)
https://doi.org/10.1016/j.jpowsour.2017.08.094_p2_22 | In addition, all the parameters and formulas used in the SCL model were obtained from the references, experiments, and fitting processes [9], [32], [33]. We chose the least squares regression method based on Nelder-Mead algorithm as a fitting method, which repeats reflections, expansions, and contractions to improve the worst point in the simplex [27], [34]. All the parameters and formulas are listed in Table 1, Table 3. Table 3. Formulas for the semi-empirical cycle life (SCL) model in this work. Parameter Formula
https://doi.org/10.1016/j.jpowsour.2017.08.094_p2_23 | The SCL model, which was built with “batteries and fuel cells module” and “heat transfer (in porous) module”, was simulated by COMSOL Multiphysics 5.2a based on the finite element method. We divided the dimension to have the 48 elements (or meshes) by using “physics-controlled mesh” function. And, the time-dependent solver with MUMPS under Newton`s method was chosen. The calculations were performed with an Intel Core i7 central processing unit running at 4.00 GHz with 16.0 GB of memory.
https://doi.org/10.1016/j.jpowsour.2017.08.094_p3_2 | Fig. 3 shows both experimental and simulated voltage profiles and temperature changes on the surface of LIB cells at various c-rates (0.5, 1, 3, and 5C discharging after 1C charging). First, from the good fit of simulated voltage profiles to experimental profiles, we can assert that our semi-empirical cycle life (SCL) model is well developed up to a 5C rate, showing a very low standard deviation of 0.0035 V. Moreover, since our model includes energy balance equations in the heat transfer module in COMSOL Multiphysics 5.2a, we can simulate the surface temperatures of LIB cells, as s However, since large-format LIBs will be used at various operating conditions for longer service periods, the ECL n in Fig. 3(b). Regardless of c-rates or cycling modes (discharging or charging), all the final temperatures are within the error ranges of ±1.5 °C. At high c-rates (5 and 3C), the temperature deviation reduces, indicating that our SCL model predicts thermal behaviors quite well. When the temperature-increasing behavior is compared during charging and discharging at the same c-rate (1C), the final temperature after charging is 3 °C lower than that after discharging because there are some endothermic reactions during Li ion intercalation into graphene layers, as it is already known from the literature [35], [36]. The reason why thermal equations are included in our SCL model is because the self-heating of the large-format LIB cells can affect not only rate capability but also the cycle life performance. Although the room was maintained at 25 °C, the surface temperature could increase up to 42 °C after discharging at 5C. In other words, the cells are operated at high temperature for some cases. Thus, we considered this point to be more important in building our SCL model for large-format LIB cells.
https://doi.org/10.1016/j.jpowsour.2017.08.094_p3_4 | As shown in Fig. 4, based on this new battery model, we drew simulated voltage profiles at 1st, 100th, 300th, and 500th cycle and compared them with experimental data, which were obtained by cycling 20 Ah LFP/graphite cells at 1C/1C rates and 25 °C under the 100% DOD. Fortunately, both voltage profiles are perfectly matched up to 500 cycles with a maximum standard deviation of 0.0362 V. This is not ground-breaking technology, as this level of accuracy could be achieved with conventional ECL and PCL models only if reliable experimental data are provided.
https://doi.org/10.1016/j.jpowsour.2017.08.094_p3_6 | However, it is still challenging to predict long-term cycle life for EV or ESS applications over thousands of cycles. In particular, when we applied the conventional models for expecting longer cycle lives like those shown in Fig. 5(a), the LIB cells in this work could survive even at the 20,000th cycle, showing 56% discharge capacity. Furthermore, if the cycle or time domain was prolonged even longer, the cell will be used continuously. However, unfortunately, real LIB cells are doomed to lose their initial capacity dramatically at a threshold point, which has not been determined or investigated sufficiently. There are many previous works that report these kinds of capacity behaviors, especially during high c-rate and temperature operations [37], [38], [39], [40]. Thus, we newly introduce electrolyte depletion equations, which have shapes of sigmoid functions, in our SCL model. As shown in Fig. 5(a), the SCL model can predict a sudden capacity decay over 10,000 cycles. This is the key contribution of our SCL model comparing to lots of conventional models. Although it is controversial to assign or find a threshold point, it must be efficient to explain the sudden drop of cell capacity. However, to determine the point is very difficult due to the absence of experimental equipment to monitor the real-time electrolyte amount. Alternatively, there are a few strategies to find it out. One is to fabricate LIB cells having different amount of electrolyte and to pick up the point by comparing their cycle performances. Another method is to test many LIB cells under different operating conditions and then to estimate the point by extracting the electrolyte decomposition rate depending on c-rate, temperature, or DOD.
https://doi.org/10.1016/j.jpowsour.2017.08.094_p3_8 | To look into the inside of the cell during cycling, we presented cathode and anode overpotentials of the conventional SCL model without electrolyte depletion equations and our SCL model with such equations (See Fig. 5(b)). In the case of the conventional SCL model, both overpotentials remained almost constant over 10,000 cycles, which is difficult to accept in the real system. However, when electrolyte depletion equations are included in the model, we could observe that both overpotentials increased gradually after a specific cycle number (approximately after the 2,000th cycle in this work). Thus, although this point is strongly dependent on cell chemistries, designs, or operating conditions, it is quite reasonable to consider electrolyte depletion phenomena to simulate long-term cycle lives.
https://doi.org/10.1016/j.jpowsour.2017.08.094_p3_9 | With the help of our SCL model, we could expect a variety of cycle lives by changing operation conditions. Fig. 6(a) shows different capacity retention behavior depending on discharging c-rates from 0.5 to 5C while maintaining the charging c-rate to be 1C at room temperature. As a result, when c-rates were increased to 3 or 5C, the cycle lives were greatly shortened to be approximately 2000 and 500 cycles, respectively. At the same time, we also changed DOD levels from 100 to 20% while maintaining the c-rate of 1C/1C charging/discharging and the room temperature. As shown in Fig. 6(b), deep cycling of 100% DOD may result in shorter cycle lives than shallow cycling. These kinds of long-term cycle life predictions are quite valuable because it will take too long to obtain real experimental data. Moreover, considering that high current cyclers for large-format cells are much more expensive than low current ones, our SCL model deserves to be spotlighted to predict long-term cycle life with high reliability.
https://doi.org/10.1016/j.jpowsour.2017.08.094_p3_11 | Fig. 7 presents a few color maps to predict capacity losses at specific cycle numbers, in which both c-rates and DODs are changed together. Although it is easily expected that high c-rate and deeper DOD cause higher capacity loss, the color maps can indicate boundaries or domains suitable for particular applications. In other words, we can select optimum LIB cell systems among lots of candidates, or we can also propose best operating conditions or maintenance timing. At the beginning of cycling, all the capacity loss is within 5% regardless of c-rate and DOD. From the 1000 cycles color map, we can find a severe capacity decay region in the upper right-hand corner, where the c-rate and DOD are higher than approximately 4C and 80%, respectively. As the cycling proceeds, largely capacity decay regions expand quickly. As a result, almost half of the domains are within the 80% capacity loss region.
https://doi.org/10.1016/j.jpowsour.2017.08.094_p3_13 | Therefore, an SCL model with electrolyte depletion equations in this work succeeded in predicting the real capacity decay behavior of large-format LIB cells. Moreover, because the SCL model is powerful for predicting long-term cycle lives while changing both the c-rate and DOD, it will be widely used to choose an optimum LIB cell or to set reasonable operation conditions.
https://doi.org/10.1016/j.jpowsour.2017.08.094_p4_2 | We successfully developed a new semi-empirical cycle life (SCL) model by combining the conventional ECL and PCE models coupled with electrolyte depletion equations, which are dealt with here for the first time. As a result, we succeeded in building a cycle life model to simulate sudden capacity decay, which is frequently observed in real LIB cells. Moreover, with our new SCL model, we can predict broad cycle lives while changing c-rates and DODs to various degrees. Although this SCL model adapts immature electrolyte depletion step functions, it could be a promising platform for estimating cycle lives depending on specific applications or for determining optimum operating conditions without investing unnecessary resources.
https://doi.org/10.1016/j.jpowsour.2017.09.048_p1_2 | Because of the world energy crisis, the electrochemical energy storage system has become an important alternative way to replace the fossil fuel [1]. In the electrochemical energy storage system, LiFePO4/graphite (LFP) battery first introduced by Padhi et al. has received lots of attention due to its durability, stability, low cost, and low environmental impact [2]. However, the LFP battery electrochemical system also should be monitored and managed in the optimal mode to ensure the safety, just like other electrochemical energy storage systems [3]. Meanwhile, it is necessary to acquire the knowledge of the percentage of the residual available energy of the battery system for the electric vehicle energy optimization and usage strategy design [4]. The state of energy (SOE) is an important index for the energy storage system in the electric vehicle applications. However, during the long-term operation, battery performance gradually changes accompanied with the loss of active material (LAM), the loss of lithium ions (LLI), and the electrolyte decomposition occurring inside the battery. A robust battery model and a model parameter online identification method are particularly desired to accurately estimate SOE at different battery usage stages.
https://doi.org/10.1016/j.jpowsour.2017.09.048_p1_3 | In the battery mathematical characterizing techniques, empirical equivalent circuit models and physics-based electrochemical models are commonly used in the battery management technology field. Compared with the empirical models, the physics-based electrochemical models have the capability to accurately predict the internal dynamics as well as the external voltage response against different operating conditions and aging states without massive experimental efforts for model calibration [5].
https://doi.org/10.1016/j.jpowsour.2017.09.048_p1_4 | In the previous part of our works (Part I), a physics-based fractional-order battery model with lumped parameters and acceptable accuracy is proposed. The model is developed under the framework of an extended single particle model. Fractional-order differential and Laplace transformation method are applied to approximate the diffusion kinetics in the solid phase. Electrolyte diffusion overpotential is predicted by a first-order resistance-capacity equivalent circuit with only two lumped physical parameters. Phase change phenomenon represented by the variable solid-state diffusivity (VSSD) is taken into consideration in the model. As a result, the proposed model is under a simple structure with only nine lumped model parameters, yet with complete physical meanings.
https://doi.org/10.1016/j.jpowsour.2017.09.048_p1_5 | However, there are many model parameters to be determined in the electrochemical models, and parameterization seems to be a difficult task for the researchers. In the past several years, some electrochemical model parameter identification methods were proposed. Santhanagopalan et al. designed an electrochemical model parameter identification method with a nonlinear regression algorithm to identify the lithium ion transport and kinetic parameters from the experimental charge/discharge voltage curves at 35 °C with four different current rates, 1/5, 1/2, 1, and 2 C-rates [6], [7]. In this method, the Levenberg-Marquardt algorithm was used to estimate the model parameters such as the solid-state diffusivities, the amount of recycled lithium ion, the amount of active material loss and etc. Ramadesigan et al. proposed an effective model parameter estimation method for lithium ion batteries [8]. In the research, the solid-state diffusivities, electrochemical reaction rates in positive and negative electrodes and the effective electrolyte diffusion coefficient were estimated based on the Gauss-Newton method with constant discharge voltage curve, but without considering other model health-related model parameters. Zhang et al. developed a multi-objective parameter identification method for lithium ion batteries [9]. Model predicted errors of the terminal voltage and the surface temperature at two different temperatures are regarded as optimization objectives. The Pareto front is obtained based on the Non-dominated Sorted Genetic Algorithm-II (NSGA-II). Then, the final parameter identification results are determined according to a multiple criteria decision making method. Li et al. introduced a simplified electrochemical coupled thermal (ECT) model and proposed a new method for non-destructive parameter estimation for a lithium ion battery with a lower computational cost [10]. With the experiments established at different temperatures, the model parameters can be estimated. Rahman et al. designed an electrochemical model parameter identification method with particle swarm optimization [11]. Four critical electrochemical model parameters are obtained for the purpose of battery over-charge or over-discharge fault diagnosis.
https://doi.org/10.1016/j.jpowsour.2017.09.048_p1_6 | However, among the existing electrochemical model parameter identification methods, most of them were conducted in the laboratory environment, where the operating conditions are pre-determined and well controlled. While, these parameter identification methods are not easy to transfer to the real-world electric vehicle applications. In light of this, an electrochemical model parameter identification method only based on the electric vehicle operation data is still desired.
https://doi.org/10.1016/j.jpowsour.2017.09.048_p1_7 | Apart from the battery model and the model parameter identification method, in order to monitor the percentage of the residual available energy during the driving cycle, a state estimation method should be designed. Typically, battery residual energy capability is denoted by the state of charge (SOC) [4]. For the residual useful energy estimation, researchers have paid much attention on the SOC estimation in the past several years. However, in fact, the SOE is a more useful and critical indicator for the remaining driving range estimation [12]. How to estimate the SOE accurately has grown up to be an important issue for the new generation intelligent battery management system (BMS). In the literature, some state of energy estimation methods were proposed in recent years. Liu et al. presented a back-propagation neural network (BPNN) based method to estimate the SOE [13], the influence of the energy loss on the internal resistance, electrochemical reactions, and the decline of open circuit voltage (OCV) with the discharge C-rate and temperature fluctuation are taken into consideration in this method. Wang et al. proposed a joint estimation approach based on particle filter (PF) algorithm to obtain the SOC and the SOE respectively [14]. Dong et al. adopted dual filters that an extended Kalman filter (EKF) and a particle filter (PF) to estimate the SOE [15]. In the method, the EKF is employed to update the battery model parameters online and the PF is used to estimate the SOE. Barai et al. clearly illustrated the strong relationship between the remaining driving range (RDR) and the SOE rather than the SOC. And, the paper also presented a new SOE estimation method based on the short-term cycling history [16]. Lin et al. designed a multi-model probabilities based battery SOE fusion estimation method of lithium ion battery for electric vehicles [17]. However, these methods were developed based on the empirical models or the equivalent circuit models, without taking the micro-scale physical dynamics and battery aging status into consideration. It is therefore difficult to track the SOE accurately with these methods under varying operating conditions and different aging stages.
https://doi.org/10.1016/j.jpowsour.2017.09.048_p1_8 | In order to estimate the SOE accurately and reliably at different operating conditions and different aging stages, the physics-based fractional order battery model with variable solid-state diffusivity (FOM-VSSD) described in Part I is applied for the battery performance description. With the physical battery model, a novel electrochemical model parameter online identification method and a SOE estimation method are proposed in this paper. A multi-step parameter identification method based on the lexicographic optimization is especially designed for the electric vehicle operating conditions to update the battery model parameters. In order to estimate the SOE, the energy consumed by the internal kinetics is modeled with the state of charge, the average load current, and the average squared load current. An adaptive fractional order extended Kalman filter (AFEKF) algorithm is employed for the SOE correction. In order to verify the proposed methods, a set of experiments is conducted on two LFP batteries with different aging states. Experimental results indicate that the methods have the capability to estimate the SOE on the electric vehicle applications.
https://doi.org/10.1016/j.jpowsour.2017.09.048_p1_9 | The outline of this paper is structured as follows: Section 2 describes the parameter identification method for the physics-based fractional order model. Section 3 presents the SOE estimation method based on an AFEKF algorithm. Experimental details to verify the accuracies of the parameter identification method and the SOE estimation method are described in Section 4. In Section 5, the abilities of the methods are verified based on the analysis of the simulation and experimental results. Finally, some conclusions and final remarks are presented in Section 6.
https://doi.org/10.1016/j.jpowsour.2017.09.048_p2_2 | The operating conditions of an electric vehicle can be classified into three basic categories: charging period, rest period, and driving cycle period. Among the charging modes, the slow-charging mode that is relatively simple and helps expand the battery life is commonly deployed for battery energy recovery. It typically refers to an overnight charging with six to 8 h` duration [18]. While during the driving cycle, the applied load current varies continuously according to the energy demand of the electric vehicle. The duration of a driving cycle is usually between 3 h–8 h (40 km/h, 120 km–320 km). An example of the applied load current and battery terminal voltage during an electric vehicle operation is presented in Fig. 1.
https://doi.org/10.1016/j.jpowsour.2017.09.048_p2_5 | In order to estimate the battery model parameters, it is necessary to analyze the relationship between battery terminal voltage and the battery model internal potentials/overpotentials. As described in the previous part of our works (Part I), battery terminal voltage can be expressed as: (1) where the terminal voltage is determined by four potentials/overpotentials, include the surface potentials of the active particles and , the electrolyte concentration overpotential , and the lumped Ohmic effect overpotential .
https://doi.org/10.1016/j.jpowsour.2017.09.048_p2_6 | The surface potential of an active particle (subscript i denotes n or p) can be represented by the sum of the electrochemical equilibrium potential and the unbalanced surface overpotential of the particle i. As a result, Eq. (1) can be rewritten as: (2) where , and .
https://doi.org/10.1016/j.jpowsour.2017.09.048_p2_7 | Battery internal overpotentials during slow-charging are analyzed based on a simulation with the FOM-VSSD model. Model parameters are preset according to the battery terminal voltage curve fitting results. Battery internal overpotentials during the slow-charging are recorded and shown in Fig. 2(a). For comparison purpose, the simulation result of the close-to-equilibrium open circuit voltage (CTE-OCV) test [19] with 1/20 C-rate is illustrated in Fig. 2 (b). Download : Download high-res image (159KB)Download : Download full-size image Fig. 2. Characteristics of the overpotentials with two C-rates.
https://doi.org/10.1016/j.jpowsour.2017.09.048_p2_8 | It can be seen from the CTE-OCV test result in Fig. 2(b), the electrolyte concentration overpotential and the lumped Ohmic overpotential are almost constant during the simulation. Meanwhile, the unbalanced surface overpotentials in the two electrodes vary slightly, and the values are really insignificant during the simulation. As a result, the sum of the overpotentials can be regarded as constant for this operating condition. In Fig. 2(a), the electrolyte concentration overpotential and the lumped Ohmic overpotential remain constant throughout the simulation with 1/8 C-rate. However, the non-constant unbalanced surface overpotentials in the two electrodes becomes apparently as the current increased. The characteristics of the unbalanced surface overpotentials are different from and . Therefore, it is feasible to distinguish the non-constant unbalanced surface overpotentials related parameters based on the slow-charging data. Due to the electrolyte concentration overpotential and the lumped Ohmic overpotential are constant, the electrolyte and Ohmic parameters cannot be distinguished separately only according to the charging data.
https://doi.org/10.1016/j.jpowsour.2017.09.048_p2_9 | In order to further analyze the effects of battery model parameters on the terminal voltage, the slow-charging and the driving cycle conditions are divided into four sub-ranges, include High-SOC range in the slow-charging condition (SOC = 70%–100%, SOC = 70% is the junction point between the two voltage flats), and low-SOC range during slow-charging (SOC = 70%–100%), high-SOC range in the driving cycle (SOC = 0–70%), and low-SOC range (SOC = 0–70%). Four ranges are marked as “RC,L”, “RC,H”, “RD,H”, and “RD,L”, respectively. To quantify the effect of the model parameters on the terminal voltage, the One-at-a-Time sensitivity analysis method [20], [21], [22] is applied for the battery model parameter sensitivity analysis with slow-charging and driving cycle operations. In the method, one test is conducted by adjusting parameter values by a percentage (10% is used in this paper) of their base value, and the sensitivity is determined by the variation of model outputs. The sensitivity evolution equation (SEE) is written as: (3) where P represents one of the parameters in the model, the subscript R denotes the range RC,L, RC,H, RD,H, or RD,L. denotes the base value of the parameter P. NR represents the length of the data. The parameter sensitivity analysis result is shown in Table 1. Table 1. Parameter sensitivity analysis result. Parameters Value Range 90%–110% Slow Charging (High-SOC) Slow Charging (Low-SOC) Driving cycle (High SOC) Driving cycle (Low SOC) Value/V Level Value/V Level Value/V Level Value/V Level [5.63,6.88] 0.0018 * 0.0149 *** 0.0045 *** 0.0883 *** [5.85,7.15] 0.0045 ** 0.0007 – 3.0e-4 – 3.0e-4 – [0.0010 0.0122] 2.77e-4 – 0.0025 ** 0.0033 ** 0.0083 *** [0.0069,0.0085] 0.0115 *** 0.0003 – 1.7e-4 – 5.1e-5 – [0.0204, 0.0250] 0.0026 ** 0.0026 ** 0.0150 *** 0.0145 *** [0.0120, 0.0147] 0.0019 * 0.0019 * 0.0057 *** 0.0054 *** [1754,2143] 2.22e-5 – 2.22e-5 – 0.0026 ** 0.0025 ** ***Highly sensitive (>5 mV), **Sensitive (>2 mV,<5 mV), *Low sensitive (>1 mV, <2 mV) or insensitive (<1 mV).
https://doi.org/10.1016/j.jpowsour.2017.09.048_p2_10 | The result shows that , and have relatively higher sensitivities in the high-SOC range during slow-charging. While, the sensitivities of , and are relatively higher in the low-SOC range. During the driving cycle, battery terminal voltage is sensitive to , , as well as and . However, and have a weak impact on the terminal voltage.
https://doi.org/10.1016/j.jpowsour.2017.09.048_p2_11 | Based on the internal overpotential analysis and the model parameter sensitivity analysis, the positive electrode parameters and should be identified according to the high-SOC slow-charging data. Negative electrode parameters and are appropriate to be identified according to the low-SOC data in the slow-charging and the driving cycle data. As the effects of the resistance parameters and on the terminal voltage cannot be distinguished in the constant current charging process, only the sum of them is possible to be identified according to the slow-charging data. While, the lumped Ohmic resistance , the electrolyte diffusion effect parameters and are suitable to be identified according to the driving cycle data.
https://doi.org/10.1016/j.jpowsour.2017.09.048_p2_13 | Battery model parameter identification problem can be converted to an optimization problem. The parameters should be adjusted to minimize the objective function of an optimization process. Considering the dynamic characteristics of the constant current slow-charging and the varying current driving cycle is obviously different. The optimization objective functions of the two profiles should be defined separately. At the same time, the slow-charging profile is much simpler than the driving cycle for the parameter optimization. Battery model parameters are suitable to be identified step by step according to the parameter sensitivities in different operating conditions. Herein, a sequential optimization method—lexicographic optimization [23] is applied for the battery model parameter identification.
https://doi.org/10.1016/j.jpowsour.2017.09.048_p2_14 | Lexicographic optimization is an approach for the multi-objective and multi-variable optimization, derived from the priority-driven thought. In the method, one of the original objectives is first optimized while subjected to the constraints on other objectives, so that the result can give a better visibility for solver to frame a new constraint for the subsequent objectives. This step-by-step optimization process first generates an objective solution based on the constraints discussed in the model. Then, the objective solution is added as a constraint for the next objective function to generate a new solution. The optimization process is continued until the final objective is reached [24]. This method has relatively low complexity compared with other multi-objective optimization methods [9], [25], [26].
https://doi.org/10.1016/j.jpowsour.2017.09.048_p2_16 | According to the parameter sensitivity analysis result and the lexicographic optimization strategy, a new electrochemical model parameter identification method is proposed in this paper. The method is composed of four steps: Step1, parameter optimization based on the high-SOC slow-charging data. Step2, parameter optimization based on the low-SOC slow-charging data. Step 3, parameter optimization according to the driving cycle data, and Step 4, solution determination. There are three objective functions in Step 1∼Step 3, and represented by , , and , respectively. In these steps, the optimum solutions are found by minimizing the objective functions. According to the lexicographic method, the objectives are ranked in order. The battery model parameter identification procedures based on the lexicographic optimization can be expressed as follows: Step 1 Parameter optimization based on the high-SOC slow-charging data.
https://doi.org/10.1016/j.jpowsour.2017.09.048_p2_17 | In the High-SOC range of slow-charging, battery terminal voltage is most sensitive to , and the unbalanced surface overpotential of the active particle in the positive electrode is non-constant in this range. However, , , as well as can be regarded as constant. The objective function can be written as: (4) where the capacity of the positive electrode is preset to an empirical value ( is the nominal capacity of the battery) and can be assumed to be constant during the electrode vehicle operations [27], represents the number of data in the range , and denotes the average difference between the terminal voltage and the model predicted electrochemical equilibrium potential .
https://doi.org/10.1016/j.jpowsour.2017.09.048_p2_18 | The objective function shows the task is a one-dimensional optimization problem. Herein, the golden section search combined with the interpolation method is applied to find the optimized solution of in the procedure. Details of the one-dimensional optimization method can be found in Refs. [28], [29]. Step 2 Parameter optimization based on the low-SOC slow-charging data.
https://doi.org/10.1016/j.jpowsour.2017.09.048_p2_19 | In the low-SOC range during the slow-charging condition, battery terminal voltage is sensitive to , as well as the resistance parameters and . But, since the lumped Ohmic overpotential and the electrolyte concentration overpotential are almost constant in this range, the overpotentials related parameters cannot be distinguished separately. As a result, , and the sum of the resistance of and are possible to be identified.
https://doi.org/10.1016/j.jpowsour.2017.09.048_p2_20 | In order to simplify the optimization problem, the task is also converted into a one-dimensional problem, similar to the problem presented in Step 1. The objective function is written as: (5) where is calculated according to the optimization result obtained in Step 1. is the average difference between the terminal voltage and the model predicted electrochemical equilibrium potentials and . is one of the possible solutions for the negative electrode capacity . A set of possible solutions is defined as: (6) where the lower limitation is set to the value of battery capacity, and the upper limitation is set to 1.3 times of the battery typical capacity empirically. M is the number of possible solutions of . is calculated by . It should be noted that the range of the possible solutions can be reduced when there is some historical information about during the electric vehicle operation.
https://doi.org/10.1016/j.jpowsour.2017.09.048_p2_21 | The mth optimization result is marked as . After performing an optimization, a possible solution for the sum of and can be calculated: (7) where denotes the average value, and is the applied load current.
https://doi.org/10.1016/j.jpowsour.2017.09.048_p2_22 | Based on the one-dimensional optimizations, a set of possible solutions for , , and are obtained. The results are marked as m × 1 vectors , , and , respectively. Meanwhile, the minimized objective values of the possible solutions are recorded as a m × 1 vector . As most of the minimized objective values in this step are really small and similar, it is difficult to distinguish the best solutions. As a result, all the solutions are regarded as the solution candidates for the following steps. The best solution will be determined in Step 4. Step 3 Parameter optimization according to the driving cycle data
https://doi.org/10.1016/j.jpowsour.2017.09.048_p2_23 | After the candidates of the solid-state diffusivities, the electrode capacities, and the sum of the resistances are obtained in Step 1 and Step 2, the calculation results can be regard as the quasi-real values in the following optimization solution process to estimate the lumped Ohmic resistance and the electrolyte concentration diffusion performance parameters and . The objective function of mth possible solution can be written as: (8) where the vector represents the solutions obtained in Step1 and the mth solutions obtained in Step 2.
https://doi.org/10.1016/j.jpowsour.2017.09.048_p2_24 | In this section, the recursive least squares (RLS) algorithm is used to solve the optimization problem. The RLS method is a regression analysis approach to the approximate solution of overdetermined systems and has been widely used for online parameter identification applications with low complexity and high convergence speed [30]. The procedure of the RLS method is expressed by: (9) where is the parameter vector to be identified, is the coefficient matrix, y denotes the observable value, is the gain matrix, denotes the error covariance matrix, and is the forgetting factor.
https://doi.org/10.1016/j.jpowsour.2017.09.048_p2_27 | In the sub-system, the input variable is the applied load current , and the output variable is the sub-system overpotential . In the circuit, the relationship between the electrolyte concentration overpotential and the sub-system output can be written as: (11)
https://doi.org/10.1016/j.jpowsour.2017.09.048_p2_34 | Theoretically, the model parameters are constant during the driving cycle. Hence, the average values of the parameters are regarded as the identification result. All the possible solutions for the model parameters are recorded. Afterwards, the minimized objective results are also recorded, and represented by a m × 1 vector . Step 4 Determination of the model parameter solution
https://doi.org/10.1016/j.jpowsour.2017.09.048_p2_35 | In Step 2 and Step 3, there are two objective functions for the parameter identification problems, and m sets of possible solutions. In order to obtain the final solutions, a comprehensive evaluation indicator is needed to select the most possible solution from the set of the model parameter possible solutions. The comprehensive evaluation indicator is defined as the sum of the two weighted objective function results obtained in Step 2 and Step 3: (18) where and are the mth element in the vector and , respectively, and are the weights. The ratio of the two weighted coefficients is defined by: (19) where is the discharging current during the driving cycle, and is the average current during slow-charging.
https://doi.org/10.1016/j.jpowsour.2017.09.048_p3_3 | SOE provides information about the remaining available energy of a battery [15]. Before introducing a SOE estimation method, the definition and physical meaning of the SOE should be clarified firstly. In Ref. [31], the SOE is defined as the ratio of the residual energy to the total energy capacity. The definition of the SOE is formulated as: (20) where RUE denotes the remaining useful energy of the battery, represents the total available energy of the battery under a certain operating condition . In Refs. [14] and [16], an operating condition is determined by the performance of the load current and the ambient temperature. In order to simplify the SOE estimation problem with varying operating conditions and aging states, the experimental temperature is kept at room temperature in this study. As a result, the influence of temperature on the total available energy is ignored. By replacing RUE and Etot with two new functions: the remaining thermodynamic energy function and the remaining energy loss function consumed by the internal kinetics. The definition is written as: (21)
https://doi.org/10.1016/j.jpowsour.2017.09.048_p3_5 | The remaining energy loss function is written as: (23) where is the time average current, is the time average squared current, is the total internal resistance, and can be calculated from the voltage change to a series of 10s discharge pulses across a state of charge range [16], is the average value of the total internal resistances. It can be seen the characteristic parameter of a driving cycle profile can be appropriately represented by and .
https://doi.org/10.1016/j.jpowsour.2017.09.048_p3_6 | In order to estimate the state of energy, the functions of and should be established in the battery management system. Herein, is calculated according to Eq. (22). While, is obtained based on the driving profile`s average current and average squared current . An example of and for a LFP battery ( and ) under different average C-rates federal urban driving schedule (FUDS) tests are shown in Fig. 5. Download : Download high-res image (318KB)Download : Download full-size image Fig. 5. An example of and under FUDS tests.
https://doi.org/10.1016/j.jpowsour.2017.09.048_p3_8 | Kalman filters are efficient recursive approaches for estimating the states of a system by minimizing the model output mean squared error. Kalman filters have been applied to the field of battery state estimation extensively [12], [32], [33], [34], however, most of them deal with the integer order systems and are impossible to be applied for non-integer order systems. Fortunately, Sierociuk et al. put forward a fractional Kalman filter algorithm in 2006 to deal with the state and the model parameter estimation in the fractional order system [35]. In the research, the state estimation, the parameter identification and the system order estimation problems are solved based on a basic fractional Kalman filter and its alternative forms. In our previous work [36], the fractional order joint Kalman filter is used for parameter identification of fractional order equivalent circuit model and battery sorting. In this study, the fractional order extended Kalman filter with adaptive rules is employed to the state of energy estimation with physics-based fractional order battery model.
https://doi.org/10.1016/j.jpowsour.2017.09.048_p3_9 | In order to describe the method, a discrete nonlinear fractional order system in a state-space representation is given as: (24) where and are the nonlinear functions, is the state vector at the time instant k, is the system input, the system output is presented by , represents the system noise, and is the output noise. The procedure of applying the adaptive fractional order extended Kalman filter is illustrated in Table 2. Table 2. Summary of the adaptive fractional order extended Kalman filter. Definitions: Initialization, for k = 0, set Computation For k = 1, 2, …compute Time update of states and error covariance: Measurement update of states and error covariance: Adaptive rules [37], [38]:
https://doi.org/10.1016/j.jpowsour.2017.09.048_p3_11 | In section 3.1, the relationship between the state of energy and the state of charge, average squared current and the average current is obtained. However, in order to apply the AFEKF method to the state of energy estimation, a relationship between the cell level state of energy and the internal states of the battery model should be discovered. According to the observability analysis result in Part I, the negative electrode states in the model are more observable than the states of the positive electrode in the LiFePO4/graphite battery. The state of energy is appropriate to be estimated according to the negative electrode states.
https://doi.org/10.1016/j.jpowsour.2017.09.048_p4_2 | In this section, some experiments are conducted on the LFP batteries to verify the battery model parameter identification method and the SOE estimation method. All the experiments are performed on an Arbin Instrument BT2000 test bench at room temperature. The battery model identification method and the SOE estimation method are programmed in MATLAB. Two commercial LiFePO4/graphite batteries with different aging states (4.7 Ah and 4.3 Ah) are selected as the experimental objects. The batteries are produced by OptimumNano energy Co.,Ltd, Shenzhen, China, with 32650 cylindrical shape (Diameter: 32 mm, Height: 65 mm). The normal energy density is 110 Wh/kg, and the normal capacity is 5 Ah, the weight is 145 g, the normal voltage is 3.2 V, the max discharge current is 2.5C, and the maximum charge current is 1C. All the experimental profiles are indicated in Table 3.
https://doi.org/10.1016/j.jpowsour.2017.09.048_p4_4 | In the experiments, the 1/8 C-rate slow-charging test and the FUDS test with , are regarded as the standard electric vehicle operating conditions. The parameter identification method is implemented on them. The 1/20 C-rate charging test (CTE-OCV test) and the hybrid pulse power characterization (HPPC) test are designed to verify the parameter identification results. FUDS tests with different initial states ( , and ), different average currents ( , , and ), and different aging states are used to verify the accuracy and convergence of the SOE estimation method.
https://doi.org/10.1016/j.jpowsour.2017.09.048_p4_5 | In order to further validate the accuracy of the parameter identification method, an offline model parameter identification method is designed based on the data acquired in the 1/20 C-rate CTE-OCV test, the 1/8 C-rate charging tests, and the HPPC test. The offline parameter identification method has three steps: Step 1 Estimate the battery capacity parameters , and according to the 1/20 C-rate charging data through the least square fiting [10]. Step 2 Estimate the solid-state diffusivity parameters , and the resistance based on the 1/8 C-rate slow-charging data using MATLAB Optimization Toolbox. Step 3 Estimate the resistance parameters , and , according to the HPPC test according to the FreedomCAR battery test manual [39].
https://doi.org/10.1016/j.jpowsour.2017.09.048_p5_3 | Battery model parameters are identified based on the lexicographic optimization method according to the quasi electric vehicle operating conditions with the slow-charging test (1/8 C-rate test) and the FUDS test. In order to verify the method, the 1/20 C-rate CTE-OCV test and the HPPC test are conducted on the batteries. The model predicted terminal voltage based on the FOM-VSSD model and the identified model parameters is shown in Fig. 6. It can be seen that there are only tiny differences between the experimental results and the model prediction results for both tests. The root mean square errors (RMSEs) of the model predicted terminal voltage in the two tests are only 9.3 mV and 11.3 mV for sample 1, and 7.1 mV and 10.3 mV for sample 2. Download : Download high-res image (482KB)Download : Download full-size image Fig. 6. Model predicted terminal voltages with the identified parameters vs. The experimental data.
https://doi.org/10.1016/j.jpowsour.2017.09.048_p5_4 | The model parameters identified by the offline method and the method proposed in this research are shown in Table 4. It can be observed that the parameter identification results based on the two methods are really similar. While, the method proposed in this paper does not need additional experimental data except for the online operating data. Table 4. Comparison of the parameter identification results. Parameter Sample 1 (4.7 Ah) Sample 2 (4.3 Ah) Offline method Online method Offline method Online method (Ah) 6.25 6.30 5.63 5.70 (s−0.5) 0.0111 0.0106 0.0120 0.0115 (s−0.5) 0.0077 0.0080 0.0071 0.0075 (Ω) 0.0227 0.0216 0.0224 0.0202 (Ω) 0.0133 0.0146 0.0153 0.0178 (F) 1948.5 1682.7 1944.0 1751.6 0.743 0.732 0.755 0.745 0.006 0.015 0.007 0.015
https://doi.org/10.1016/j.jpowsour.2017.09.048_p5_6 | Fig. 7 shows the energy loss consumed by the battery internal kinetics under the FUDS tests with three different C-rates. In the FUDS tests, the available capacity of the battery is almost constant. While, the total energy losses of the tests are 0.43 Wh, 0.70 Wh and 1.13 Wh, which account for 2.8%, 4.7%, and 7.5% of the total thermodynamics energy, respectively. As mentioned in Section 3.1, is a function of the state of charge, the average current, and the average squared current. It can be seen that the model predicted energy losses (marked as “predicted”) are very close to the calculated energy losses (marked as “exp”) according to the FUDS driving cycle experiential with three different average currents: 1/3 C-rate, 1/5 C-rate, and 1/8 C-rate. The results confirm the remaining energy loss modeling method proposed in this paper is reliable for the electric vehicle applications. Download : Download high-res image (184KB)Download : Download full-size image Fig. 7. Model predicted remaining energy loss with different average currents vs. Driving cycle results.
https://doi.org/10.1016/j.jpowsour.2017.09.048_p5_7 | The SOE estimation results are presented in Fig. 8. Fig. 8(a) indicates the state of energy estimation results with different initial errors. The initial states of energy are preset to 82%, and 70%, respectively for the AFEKF, while the experimental value is 100%. It can be observed that the estimated SOE can converge to the experiential result in 2000s. After that, the SOE estimation error is bounded within 5%. Fig. 8(b) shows the state of energy estimation results with different discharge currents. The average discharge currents are 1/3 C, 1/5 C and 1/8 C, respectively, while the maximum currents of the profiles are 2.5 C, 1.5 C, and 1C, approximately. In these cases, the SOE estimation method can track the real value of the SOE quickly. The maximum error is also smaller than 5%. In the three tests, the convergence rate of 1/8 C-rate test is slower than the 1/3 C-rate test. This phenomenon is attributed to the weak observability in the range of . Fig. 8(c) shows the state of energy estimation results with three different initial states of energy including SOE0 = 100%, SOE0 = 80%, and SOE0 = 58% and initial errors for the AFEKF. The result demonstrates that the physics model based SOE estimation method can track the actual values effectively. However, due to the low-observability in the range of , the convergence speeds are relatively slow when the starting points of SOE fall within these intervals. Fig. 8(d) shows the state of energy estimation result of battery sample 2 (4.3 Ah, SOH = 86%), the estimated value is also aligned with the experimental SOE curve very well. Take these SOE estimation results into account, the SOE estimation method has a good accuracy which is within 5%. Download : Download high-res image (800KB)Download : Download full-size image Fig. 8. SOE estimation results of Sample 1 with (a) different initial errors, (b) different average C-rates, and (c) different initial SOEs. (d) Sample 2 with different aging state.
https://doi.org/10.1016/j.jpowsour.2017.09.048_p6_2 | A multi-step electrochemical model parameter identification method and a state of energy estimation method for the electric vehicle operating conditions are proposed in this research. In the methods, the physics-based fractional order model with variable solid-state diffusivity is used to describe the dynamic characteristics of a battery. The parameter identification method based on the electric vehicle operating data and the lexicographic optimization method is achieved without any offline experiment. The energy consumed by the internal kinetics is modeled based on the state of charge, the average current and the average squared current of the current profile. The state of energy is estimated with the help of an adaptive fractional order extended Kalman filter. Based on the experiment with different initial states of energy, different average discharging C-rates and different aging states, the overall state of energy estimation error is lower than 5%. The parameter identification method and the state of energy estimation method are appropriate for the real-world electric vehicle applications.
https://doi.org/10.1016/j.jpowsour.2017.09.048_p6_3 | Our future work will focus on the state of health estimation and remaining available life prediction for battery second use. Meanwhile, we will also pay attention to the design of a thermal coupled physical model parameter identification method, and the state of energy estimation with different types of batteries in different operating temperatures.
https://doi.org/10.1016/j.jpowsour.2017.09.059_p1_2 | Nowadays it is of greater interest in industry and research to be able to characterize industrial lithium-ion batteries without having the effort and costs of cell disassembling. Therefore, a non-destructive method should describe the dominating aging mechanisms and the state of health with respect to extractable capacity and power capability. Furthermore an ex-situ method should give information especially about the lateral homogeneity of the cell with respect to loss of active material and lithium distribution.
https://doi.org/10.1016/j.jpowsour.2017.09.059_p1_3 | Assuming a homogeneous electrode coating and a homogeneous pore size distribution of the separator, the homogeneity of the lithium distribution is strongly depending on the boundary conditions in a certain cell design, such as pressure on electrode stack [1], winding radius and distribution of anode overhang [2], [3]. Especially for cylindrical cells the conditions vary from the core to the shell of the jelly roll and from the center to the edges of the electrodes. Furthermore the double-sided electrodes are compressed by curvature facing the core and are uncompressed facing the shell. Some authors in literature investigated and described inhomogeneously aged electrodes in a post-mortem-analysis [1], [4]. Osswald et al. [5] evaluated the local cell potentials in a cylindrical cell. However, to our knowledge, studies explaining the different aging mechanism in a cell constrained by its cylindrical design are missing.
https://doi.org/10.1016/j.jpowsour.2017.09.059_p1_4 | Increasing or decreasing homogeneity in lithium distribution is hardly addressed in literature. The degree of homogeneity with respect to active lithium distribution during aging can lead to different phenomena. A considerably low homogeneity might lead to less extractable capacity due to reaching the cut-off voltage earlier, or even lithium plating during charging. However, no publication discussing these considerations is known to the authors. Local lithium plating can in a late stage of degradation lead to the evolution of a dense covering layer [6]. The presence of a dense covering layer, reported in several publications [3], [4], [7], [8], can result at the beginning in masking of the surface and by this to an inhomogeneous lithium distribution. This is supported by Cannarella et al. [9] for defects in the form of a separator with closed pores. If the covering layer is passivated and finally becomes impermeable to lithium-ions within even a low current discharge, the covered anode and the opposed cathode are not chargeable or dischargeable anymore. This can be considered as if the electrode area is ‘deactivated’ in vertical direction [6], [10].
https://doi.org/10.1016/j.jpowsour.2017.09.059_p1_5 | Furthermore, especially in graphite-based anodes, a high depth of discharge (DOD) is strictly related to a high volume change (up to 10% [11]) depending on the porosity of the electrode. The volume change leads in most cells to the loss of active material (LAAM) [12]. If the LAAM appears only locally instead of uniformly, the homogeneity of lithium distribution will be reduced, too. A publication that discusses the LAAM by the constraints of a cylindrical cell is not known to the authors.
https://doi.org/10.1016/j.jpowsour.2017.09.059_p1_6 | Exactly the same cylindrical LiFePO4¦Graphite cells that are examined in this contribution have already been evaluated ex-situ by some authors of this work based on capacity loss, increase of internal resistance [3], capacity difference analysis (CDA) [10] and evaluation of floating currents [13]. The results of these evaluations are therefore placed in the context of the previously discussed techniques and the post-mortem-analyses that were applied to these cells. The aim of this work, however, is to further analyze the calendaric and cyclic aging of the 50 LiFePO4¦Graphite cylindrical cells introduced earlier, by means of the widely used differential voltage analysis (DVA) technique. The key advantage of the DVA is that the loss lithium inventory (LLI), the LAAM [14], [15] and the homogeneity of the charge distribution are quantitatively measurable. The DVA returns no direct information about the LiFePO4 cathode due to its flat voltage characteristics.
https://doi.org/10.1016/j.jpowsour.2017.09.059_p1_7 | The following sections of this work are organized as follows: The calendaric aging is presented in section 4.1, discussing the increasing homogeneity during aging and the influence of Fe dissolution and deposition on the anode for 60 °C tests. In section 4.2, the results for the cyclic aging are presented and evaluated according to the homogeneity of lithium distribution and LAAM. Finally, strong inhomogeneities in DVA are linked to the local deactivation of electrodes by covering layer evolution.
https://doi.org/10.1016/j.jpowsour.2017.09.059_p2_3 | A description of the tested cells and the experimental procedure has already been presented by the authors in Ref. [3], and the most important information are recapped in the following. 50 cylindrical high-power 8 Ah cells are tested. The cell comprises LiFePO4 (LFP) on the cathode, graphite on the anode, and the composition (EC-DMC-DEC-EMC)-LiPF6 as electrolyte. The tests are divided into calendaric (Table 1) and cyclic (Table 2) aging tests. The aging is interrupted at regular intervals for check-ups measuring the internal resistance, the capacity at 1C (capacity test) and a low current discharge at 0.25 C used for DVA. During check-up the temperature is set to 25 °C. The current capacity is defined at a C-rate of 1C. All SOC are approached Ah-based. Only the 100% tests are floated at a voltage of 3.6 V, as the voltage curve at a lower SOC is rather flat to fix the SOC by a certain voltage in a practical setup. Table 1. Matrix of calendaric aging test and the number of cells for the corresponding test. SOC 25 °C 40 °C 60 °C 20% 3 50% 3 3 3 80% 3 100% 3 3 3 Table 2. Matrix of cyclic aging test and the number of cells for the corresponding test. C-rate DOD 100% 50% 10% 1C 3 9 3 2C 3 4C 3 8C 5
https://doi.org/10.1016/j.jpowsour.2017.09.059_p2_4 | The capacity test is conducted as follows. After the cell is charged with 1C (8 A) up to 3.65 V, followed by constant-voltage charging down to I < 0.05C (maximum 2 h), the low current discharge at 0.25C is carried out until a cutoff voltage of 2 V is reached. After a pause of 1 h, the cell is recharged with 0.25C up to 3.65 V. The low current discharge curve is used for DVA. To achieve a good result after differentiation, the data is smoothed with a moving average to overcome quantization of the voltage measurement. The smoothed data is fitted with a spline function and thereafter the derivative is calculated. Thus, a rather smooth result is achieved without influencing the shape and peak information. In some graphs the limits of a spline function are visible by superposition of a sine curve. This is due to the limitations of a function fitting with high slopes at the beginning and at the end of the curve, and nearly zero slope in-between. Therefore, the parameters for the fitting function are optimized to achieve an acceptable fit result over a wide SOC range.
https://doi.org/10.1016/j.jpowsour.2017.09.059_p2_5 | All cycling tests have a mean SOC of 50%. After a complete charge process, the mean SOC of the corresponding cycle, defined using the current capacity, is approached Ah-based, due to the flat open circuit voltage (OCV) curve which characterizes LiFePO4 cells. The only exception is the 1C 100% DOD test, which needs to be conducted voltage-based. The cells are cycled Ah-based around the mean SOC of the cycling, while the DOD is related to the nominal capacity, i.e. the DOD is not adapted to the current capacity. The temperature chamber was adjusted to ensure a cell temperature of 40 °C measured at the cell case.
https://doi.org/10.1016/j.jpowsour.2017.09.059_p2_7 | The post-mortem analyses are performed under argon atmosphere in a fully discharged or fully charged state. The cells are evaluated by their surface morphology and color using a Keyence VK-9710 laser microscope (confocal microscope).
https://doi.org/10.1016/j.jpowsour.2017.09.059_p2_8 | The lithium distribution is measured with Varian ICP-OES (inductively coupled plasma-optical emission spectrometer), shortened to ICP. Therefore 15 spatially distributed discs of the double-coated electrodes, with a diameter of 20 mm, are taken. As preparation each sample is washed with DMC before it is dissolved in aqua regia.
https://doi.org/10.1016/j.jpowsour.2017.09.059_p2_9 | For half-cell tests, one electrode side is removed and then 15 samples per electrode with a diameter of 16 mm are mounted in a coin cell vs. lithium metal. Whatman GF-C is used as separator. The check-up capacities are evaluated at C-rate of 0.1C for the anode in the range of 5 mV to 2.0 V and for the cathode in the range of1.8 V–3.8 V. The cells are cycled using a BaSyTec CTS system.
https://doi.org/10.1016/j.jpowsour.2017.09.059_p2_11 | The DVA is carried out for all constant current discharge curves of the full cell measured at each check-up. Special characteristic points are evaluated for each curve as illustrated in Fig. 1: these are the minimum at high SOC (MinHi), the minimum at low SOC (MinLo) and the maximum at low SOC (MaxLo). Meaningful relative values turned out to be, on the one hand, the Ah-distance between the minima: (1) and, on the other hand, the difference between the minimum and maximum of the identified peaks at low SOC: (2) Download : Download high-res image (309KB)Download : Download full-size image Fig. 1. a) Representation of a DVA curve including the characteristic measurands evaluated in this contribution; b) a slow discharge curve of the cathode and c) OCV-Voltage curve of an anode half-cell with allocation of the characteristic minima and maximum. The anode and the cathode are shifted to each other due to loss of SEI during formation [14]. The SOC is referred to the full cell.
https://doi.org/10.1016/j.jpowsour.2017.09.059_p2_12 | While ΔMinMax can be analyzed over the entire test, ΔMinima is only determinable as long as enough active lithium is available to reach the necessary degree of lithiation of the graphite to measure MinHi [16], [17], [18]. This is generally the case where the capacity goes down to approx. 75–80% remaining capacity when only loss of active lithium takes place (Fig. 1c).
https://doi.org/10.1016/j.jpowsour.2017.09.059_p2_13 | The shape of the DVA is basically originated from the anode curve as the LiFePO4 cathode exhibits a flat voltage characteristic during most of the discharge process (Fig. 1b). Therefore, the trend of ΔMinima can be correlated directly to the capacity of the anode. This correlation is reported in many publications [17], [18], [19], [20]. In case of high inhomogeneities of lithium distribution, the curve shape might change significantly (as shown in section 4.2.3).
https://doi.org/10.1016/j.jpowsour.2017.09.059_p2_14 | Besides the already named characteristic points, the curve shape will be qualified by the sharpness (or shape) of the MinHi peak and the detectability of the two shoulders recognizable at MinLo peak. A quantification of the homogeneity of lithium distribution (HLD) or aging is possible evaluating only the peak characteristics (position and shape) of MinHi in a rather homogenized state of the cell.
https://doi.org/10.1016/j.jpowsour.2017.09.059_p3_2 | The DVA results of each calendaric aging test condition are presented in Fig. 2, and DVA results for the cyclic aging tests are shown in Fig. 3. Each check-up is represented by one DVA curve, respectively. Capacity fade increases from blue to red-colored curves. All DVAs start at 0 Ah so that the trend of MinHi marked in blue stars is recognizable. Additionally the maximum at low SOC (MaxLo) is marked in black, and the minimum at low SOC (MinLo) is marked in red. In both figures only the most homogeneous cells are chosen to avoid influence of e.g. inhomogeneous coating. The inhomogeneous cells are discussed in the last section 4.2.3.
https://doi.org/10.1016/j.jpowsour.2017.09.059_p4_3 | 4.1.1. Lithium distribution and loss of lithium Within the first few check-ups of the calendaric aging tests the shape of the DVA becomes sharper and two shoulders around 6–7 Ah appear (Fig. 4b). This effect cannot be correlated to certain temperatures or SOCs of the tests. Some cells show a sharp curve already at the first check-up while other cells` curves become sharper over the course of up to eight check-ups. Download : Download high-res image (371KB)Download : Download full-size image Fig. 4. a) The series of DVA for a 40 °C and 50% SOC test is shown exemplarily. Capacity fade increases from blue to red-colored curves as displayed in the color bar. The curves are shifted until all MinHi are arranged with the same Ah-position (marked with an arrow). b) A zoomed view marked in a blue rectangle in a) on the first 4 check-ups. (For interpretation of the references to colour in this figure legend, the reader is referred to the web version of this article.) A reasonable cause of this phenomenon could be that the HLD of the cell itself is comparably low before the test is started. Cells stored at open circuits for an undefined period of time before test start will provide an HLD according to the local potentials of the anode`s and cathode`s active materials [3]. During the charging and discharging process at check-up, the HLD is affected by additional cell constraints. These are e.g. the local area loading of the active materials, different local pressure due to inhomogeneous coating, current collector thickness divergences or porosity variations. Thus, under the new constraints the lithium distribution is adapted or homogenized while the cell is cycled slowly during check-ups. To our knowledge, a distinct publication supporting the influence of these constraints is missing in literature. HLD within a full cycle during the check-up occurs when the slope in the voltage curves of one electrode is remarkably high compared to the counter electrode. This is the case at end of discharge on the anode with a high potential slope while the slope of the cell potential on the cathode is close to zero. Under these conditions particles with a different SOC exhibit a high potential difference and try to compensate at a relatively high velocity. This description of the effect is comparable to the explanation of the passive electrode effect [3]. A similar effect occurs reaching the fully charged state, where hardly any potential difference can be found with respect to the anode while the cathode`s potential reveals a high slope. A typical example of a calendaric aging test conducted at 25 °C and 40 °C is given in Fig. 4a (40 °C and 50% SOC). After the previously described increase of HLD from the 1st to the 8th check-up, the curve shape remains almost constant and the anode can be successively charged to a lower degree of lithiation, so that MinHi will disappear when reaching 75–80% remaining capacity. As ΔMinima remains constant the calendaric aging tests at 25 and 40 °C are featured by the loss of active lithium as the major aging mechanism (Fig. 2). Fig. 2 shows the DVA results of the calendaric aging for each test condition. For all cells in all calendaric test conditions, MinHi becomes successively shaper, which can be seen in a lowering trend of MinHi marked with blue stars in Fig. 2. The sharpening of MinHi is an indicator for an increasing HLD within the entire graphite active material with respect to lithiation or coated specific capacity. This effect is reported in other publications [20], [21], while a discussion about this effect is missing. With respect to testing time all cells behave rather homogeneously considering relative representation (results not reported in this work), with the exception of the cells aged at 60 °C and 50% SOC where the sharpening process is faster. For these cells the internal resistances rise up to 150%. If the aging occurs homogeneously, only an offset of the voltage trend and with this no influence on the characteristic curve shape is expected. In general, this is the case for all cells of the calendaric aging tests. At 60 °C, Fe dissolution from the cathode has to be considered, too (section 4.1.2). The sharpening of MinHi is not influenced by loss of active lithium as the same sharpening is achieved at different states of capacity loss. In a nutshell, a homogenization effect on the anode with respect to lithium-ion distribution can be observed while the anode active material is not suffering from degradation. Within the first check-ups for some cells the lithium distribution is sufficiently inhomogeneous to establish a high degree of homogeneity within one cycle, whereby this homogenization is observable by the sharpening of MinLo and the MinLo shoulders (Fig. 4b). The HLD will be driven by high voltage slopes at end of charge on the cathode and at end of discharge on the anode. These high voltage slopes lead to high lateral currents caused by a high potential difference of inhomogeneously charged particles [6]. When the anode exhibits a high degree of HLD, MinLo and MinLo shoulders remain nearly constant and only the sharpening of MinHi at low anode potential is measurable.
https://doi.org/10.1016/j.jpowsour.2017.09.059_p4_4 | 4.1.2. Fe deposition and active material Only for the 60 °C cells ΔMinima decreases as shown in Fig. 5a for a representative cell aged at 50% SOC. In fact, two distinct phases are eye-catching in Fig. 5b–c. The first phase is observable up to 50–100 days and the second phase after 50–100 days. For 50% SOC (not graphically shown) and 100% SOC the slope of capacity loss is in the first phase higher than in the second phase. A comparable trend can be observed for ΔMinima. For both phases the values of the slopes of the capacity loss and the ΔMinima are summarized in Table 3. The slope of ΔMinima can be correlated to the trend of the internal resistance in Fig. 5c where a saturated value in the range of 50–100 days for all 60 °C tests is reached [3]. Download : Download high-res image (496KB)Download : Download full-size image Fig. 5. Representation of a cell aged at 60 °C and 50% SOC. a) DVA series showing sharpening of MinHi, LLI and LAAM. Capacity fade increases from blue to red-colored curves as displayed in the color bar. b) Representation of ΔMinima and capacity loss; c) increase of internal resistance vs. time. Additionally the correction of the capacity loss according to the theory of pores clogging with Fe deposition is included in a dashed line to b). (For interpretation of the references to colour in this figure legend, the reader is referred to the web version of this article.) Table 3. Correlation of capacity loss rate Closs and LAAM by evaluating the reduction of ΔMinima for test cells aged at 60 °C and the Fe deposition on Anode FeA/FeK. Phase 1 Phase 2 FeA/FeK Closs ΔMinima Closs ΔMinima 50% SOC 8–9 4–5 5–7 1–2 0.1% 100% SOC 18–20 7–8 12 3 0.4–0.7% ICP measurements that have already been presented for these cells [3] exhibit that dissolved Fe from the cathode is found on the anode at 100% SOC and less pronounced under 50% SOC. This is in good correlation to literature where the Fe dissolution is reported especially at high temperatures in the order of 60 °C [22]. The results are summarized in Table 3 where Fe measured on the anode (FeA) is normalized to Fe measured on the cathode (FeK). In contrast to a catalytic approach it is more likely that the impact per deposited Fe on the capacity loss decreases if Fe has already been deposited. This can be demonstrated by comparing the relative increase of Fe content with the relative increase of ΔMinima at 50% and 100% SOC: ΔMinima decreases by only 75% meanwhile the Fe content increases by 400–700%. Moreover, the reduced rate of capacity loss from the first to the second phase supports the conclusion that Fe does not act in a catalytic way. The Fe found on the anode does not lead to a measurable loss of capacity of the cathode measured with half-cells. All these findings correlate well to the findings of Li et al. [18]. The authors report LAAM as well and state the Fe deposition on the anode as the reason for the LAAM [18]. It is assumed that the Fe clogs the pores of the graphite in a fully delithiated state so that the clogged active material is deactivated for charge and discharge processes. Nevertheless this theory is not well-proved by experiments. To our knowledge, only Raman measurements of the electrode`s surface indicate that the disordered state increases when the ΔMinima decreases [18]. However, Raman has only a low penetration depth so that only the surface of the anode is measurable. In one of the works presented recently by some of the authors for the same cells [13], it was demonstrated that the deposition will not take place in the fully discharged state, but in the corresponding SOC of the calendaric aging test (partially lithiated state). In particular, charging currents (floating currents) to keep 3.6 V are evaluated for the 100% SOC tests. It was found that there is a high correlation between floating currents and the rate of capacity loss. Thus, especially for the 60 °C test condition, Fe dissolution and deposition will take place in the corresponding SOC of the test and not during the intermediated check-ups. It can therefore be safely assumed that, the LAAM will be accompanied by loss of active lithium in the corresponding degree of lithiation. The aging at 100% SOC will therefore be higher than at 50% SOC; on the one hand because the degree of lithiation of the anode is higher and on the other hand because more Fe is dissolved for higher cell voltages. In the case that the pores are clogged following the same trend as ΔMinima is reduced, the impact on the loss of active lithium and thus the loss of capacity can be calculated according to the following equation for the 50% and 100% SOC: (3) Thus, the residual loss of capacity is calculated as follows and is added to Fig. 5b in a dashed line: (4) As can be observed in Fig. 5b, the corrected capacity loss still exhibits the previously described two phases instead of a pure linear aging. This means that the aging at 60 °C is not simply the superposition of constant LLI and active lithium clogged in pores, as according to calendaric aging pure LLI follows a linear behavior. The deposition of Fe in the first phase will potentially lead, additionally to clogging of the pores, to a destabilization of the SEI and with this to an increased LLI. In the second phase the Fe might be deposited on top of the previously deposited Fe, leading to less degradation by clogging pores and damaging SEI. Most likely this will be the case on the anode facing the separator. Following this explanation, the nearly constant course of the internal resistance could be explained, too.
https://doi.org/10.1016/j.jpowsour.2017.09.059_p4_6 | 4.2.1. Lithium distribution and loss of lithium The analysis of the homogeneity phenomenon for cyclic aging presents some differences in comparison with the solely increasing HLD obtained for calendaric aging. This is due to the fact that even small inhomogeneities of the coating, winding etc. will add up during cycling. In return, homogenization forces during rest periods are missing. Only for tests at high DOD, steep voltage slopes are reached, leading to comparably high compensation currents as discussed before. Therefore, the active lithium is assumed to be less uniformly distributed compared to the cells aged calendarically. In analogy to the calendaric aging tests the HLD is measured according to the sharpness of MinHi and the results are presented in Fig. 3 for each test condition. Similar to the evaluation carried out for the calendaric aging, the sharpness is characterized by the trend of MinHi marked with blue stars. Comparing the beginning of the different DODs at a current rate of 1C, MinHi gets sharper with increasing DOD as the sorting potential slope of the anode and cathode increases with DOD as well. At 10% DOD, a constant value for MinHi is measured while after the previously described sharpening at 50% and 100% DOD, MinHi flattens. At 100% DOD this can be referred to inhomogeneously distributed LAAM, as will be discussed in the following section. For the 50% DOD tests the flattening of MinHi will be caused by slow lithium plating [6] on the anode facing the separator. The plated lithium is passivated by the electrolyte resulting in the formation of a covering layer, which is impermeable to lithium-ions as shown in Ref. [6]. This leads to inhomogeneous lithium distribution due to e.g. pressure constraints shown in Ref. [6] and discussed in depth in section 4.2.3. At 50% DOD MinHi seems to flatten up to 4C. At 8C MinHi gets sharper. The reason for this behavior could be that at 8C at first the inhomogeneous parts degrade, while from 1C to 4C deposition on top of the anode takes place that decreases HLD. As the cells are kept at a temperature of 40 °C at the cell`s case, the temperature in the core especially at 8C will be significantly higher. If this temperature would reach values around 60 °C, the trend of MinHi might be comparable to the calendaric aging tests at 60 °C that reveal a fast sharpening, too. Additional well-designed experiments are necessary to understand this phenomenon in depth.
https://doi.org/10.1016/j.jpowsour.2017.09.059_p4_7 | 4.2.2. Electrical decontacting of anode active material First of all, the influence at a constant current rate of 1C is discussed. At lower DOD ranges between 25% and 75% SOC (50% DOD), no significant loss of graphite according to ΔMinima is observable (Fig. 6b). At a DOD of 100% a continuous LAAM is measured (Fig. 6a) in the order of 0.6–0.7% per 1% point loss of capacity or 4.5–5% per 1000 FCE. The LAAM is associated with volume expansion and contraction of the anode [23]. In Ref. [12] the LAAM is depending on DOD and is hardly measurable up to 60% DOD but quite strong at 100% DOD. A cell described in Ref. [12] cycled at 1C and 100% DOD over 3276 FCE reveals a LAAM of ≈19%, graphically obtained by us. This corresponds to a LAAM of 5.8% per 1000 FCE, matching the results obtained in this publication very well. According to the findings of e.g. Hahn et al. [11] there is a strong volume expansion at low and high degrees of lithiation (Lix of x = 0–0.25 and x = 0.55–1). This results in a low volume change in the SOC range of about 30–65% for this cell. Thus, only 100% DOD exceeds this SOC range of low anode volume work significantly. Therefore, the volume work can be associated to LAAM. Download : Download high-res image (303KB)Download : Download full-size image Fig. 6. Series of DVA curves. Capacity fade increases from blue to red-colored curves as displayed in the color bar. In a) the results for a cell aged at 1C and 100% DOD and in b) the results for a cell aged at 1C 50% DOD are plotted. (For interpretation of the references to colour in this figure legend, the reader is referred to the web version of this article.) If the lost graphite in the cell aged at 1C 100% DOD does not contain any active lithium, no influence on the extractable capacity is expected [14], [21]. The reason is that the percentage loss of graphite would need to overcome the oversize factor of the active anode compared to the cathode (measured by half-cell tests) and additionally the loss of capacity of 22% (Fig. 6a color bar) which will be mostly LLI during formation and aging. Therefore, the following equation needs to be fulfilled before the LAAM of a fully delithiated graphite would cause a loss of capacity. (5) This results in approx. LAAM >22%+(120%–100%) = 42%, which is by far higher than the LAAM of 20% resulting from the evaluation of the ΔMinima for the cell aged at 1C and 100% DOD. According to our previous work, evaluating the capacity loss for the same cells [3], the 100% DOD tests have in average a higher capacity loss of 0.5% per 1000 FCE compared to the 50% DOD tests. Therefore, it is likely that the graphite will be lost in a rather delithiated state of in average, assuming that the residual aging remains constant at 50% and 100% DOD. However, at higher voltage the additional contribution of the cathode due to Fe dissolution [18] will reduce the calculated value, so that it should be interpreted as an upper limit. However, for the cell aged at 100% DOD the half-cell measurements of the graphite anode vs. lithium exhibit a rather low loss of capacity. The normalized capacity decrease starts from 0% in the inner and middle part of the jelly roll1 and reaches 9% at the outer part of the jelly roll.2 Furthermore the half-cell measurements are performed on the anode facing inside, which exhibits a higher curvature than the anode facing outside. Keeping previous findings in mind, the LAAM takes place in a rather discharged state of 10% and is located in a low state of pressure regarding graphite expansion due to lithiation. It would therefore be plausible that the degradation of anode active material is increased where the mechanical counter pressure due to setup constraints is comparably low. This is the case if the curvature of the winding is higher (facing outside), towards the edges with respect to the electrode`s height and at the end of the jelly roll as here the friction counteracting the volume expansion is the lowest. Unfortunately these positions were not measured or are not measurable, so that the discussed theory needs to be justified in future contributions. Another indicator for local, instead of homogeneous, LAAM is the trend of sharpness of MinHi for the cells aged at 1C and 100% DOD, as already shown in Fig. 3. In the first step, MinHi begins to sharpen until the trend changes to a flattening of MinHi. The full cycles themselves lead to an increasing HLD due to the high potential differences at the end of charge and discharge. The local LAAM counteracts this trend and leads to a decreasing HLD, which can be seen by the rising trend of the blue stars in Fig. 7b, too. Download : Download high-res image (961KB)Download : Download full-size image Fig. 7. Characteristic aging curves for a) 2C and 50% DOD, b) 1C and 100% DOD and c) 1C and 10% DOD. Left: Series of DVA curves starting at 0 Ah. Capacity fade increases from blue to red-colored curves as displayed in the color bar. Right: Capacity loss (black), ΔMinMax (red) and ΔMinima (blue) vs. FCE. The grey dashed line shows at which capacity the influence of the covering layer is measurable. (For interpretation of the references to colour in this figure legend, the reader is referred to the web version of this article.) The presented findings correlate to the theoretical and practical work, found in literature by Sethuraman et al. [24] and Christensen et al. [25] who stated that LLI takes place mostly in low lithiation states LixC (0 ≤ x < 0.16) corresponding to low SOC of 0–20%. They claim that the stress of insertion of lithium-ions in a graphite particle at low lithiation states is the highest so that the decontacting will take place at lower SOCs. One could assume that the LAAM would not mainly result from the deactivation of particles by losing electrical contact but from the cracking of graphite particles to significantly smaller sizes. In this case, the residual electrically connected graphite particles would be smaller and therefore the size of the particles would be closer to hard carbons. Hard carbons are featured by a smooth voltage curve that does not show any plateaus [26], so that ΔMinima is not measurable due to the missing characteristic minima. However, in that case the characteristic shape of the curve would flatten over the entire DVA, which means that also MinLo and MaxLo would flatten. This is obviously not the case. Finally, this explanation is not supported by the results.
https://doi.org/10.1016/j.jpowsour.2017.09.059_p4_8 | 4.2.3. Non-compensating inhomogeneities and electrode deactivation In a previous publication related to the same cells [10], the formation of a covering layer was observed. The formation of a covering layer could not directly be correlated to a certain aging condition. However, for each of the following three cells aged at 2C and 50% DOD, 1C and 10% DOD and 1C and 100% DOD a covering layer was found to be very pronounced [6]. The DVA representations for these three exemplary cells are given in Fig. 7. The graphs on the left, indexed with 1, are all starting at 0 Ah so that the aging due to LLI leads to shifts of the characteristic points to the left. The sharpening of MinHi can be observed when the blue stars reach lower values. ΔMinMax is visible in absolute representation by the distance between the red and the black stars. The graphs on the right, indexed with 2, include capacity loss (black), ΔMinMax (red) and ΔMinima representing LAAM (blue). The additional findings for these cells, considering post-mortem-analysis, capacity fade and increase of internal resistance, are published in Ref. [6] and are recapped in the following. The disassembled 2C and 50% DOD cell reveals a compact covering layer on both sides of the double-sided anode at end of test. This layer is situated in the central part across an area of about 30%. The sudden increase of internal resistance and the decrease of capacity correlate to the covered area. Therefore, the covering layer is supposed to be an electrical insulator and not permeable to lithium-ions. As a consequence, the covered anode and the opposed cathode are successively deactivated and are no longer available for direct charge or discharge. This theory is supported by the ICP measurements, where more active lithium was found on the cathode than it was expected by the remaining capacity results [6]. In the DVA representation in Fig. 7a2, after around 1000 FCE a sudden reduction of ΔMinima can be observed as well. It starts shortly after the slope of the capacity loss increases. The sudden drops of ΔMinima and capacity loss can be associated to the deactivation of parts of the electrodes, while for LiFePO4 the loss of cathode active material is not directly measureable with DVA due to missing characteristics. The distance between the minimum and maximum at low SOC ΔMinMax can be observed in Fig. 7a1 according to the distance of the black and red stars and by the red curve in Fig. 7a1. The trend of ΔMinMax is reducing at first until it starts rising again. The reduction of ΔMinMax is associated with an increasing inhomogeneity that cannot be equalized at end of charge or during discharge by potential differences. Therefore, the initial open-pore deposition of the covering layer leads to faster discharge of uncovered parts and to slower discharge of covered parts, resulting in flattening of the curve, which increases with longer discharge time. When the remaining pores are filled and the larger areas of the covering layer start to become compact, the covered anode and the opposed cathode are successively deactivated. Thus, the area of the covered part is growing and cannot be measured during discharge anymore, so that the lithium distribution during the DVA measurement is homogenizing again. This behavior correlates perfectly to the described theory, illustrated in Fig. 8 in Ref. [10] for these cells, and to the analysis of increase and decrease of capacity difference (CDA) measured at 0.25C and 1C. Moreover, the shape of MinHi (Fig. 7a1 blue) shows in the beginning a sharpening due to increasing HLD by potential differences on the anode during cycling. As the covering layer evolution starts, the minimum flattens until it sharpens again when the covering layer becomes impermeable to lithium-ions. Comparable findings are observed for the cell aged at 1C and 100%. The cell is disassembled in a fully charged state [6]. The covering layer deposited on the anode is less pronounced and is present on one side of the electrode only. On the direct back side of the covering layer in the cell`s center, golden-colored particles are observed in an area of about 17% of the total geometrical surface of the anode. In Ref. [6] it was announced that the increasing pressure of the covering layer leads to a charge agglomeration at its back side, resulting in overcharging and development of a covering layer. The remaining 39% extractable capacity at the end of test seems not to provide enough active lithium to overcharge the back side and form a second covering layer. In the DVA in Fig. 7b1 (distance between black and red stars) and in Fig. 7b2 (red) ΔMinMax decreases only as the high-charged part of the back side is not equalized with the low-charged parts of the anode during end of charge and end of discharge. Instead, due to the pressure of the other side of the anode, the inhomogeneity of lithium distribution increases at end of discharge during cycling, as described in the previous section. Additionally, the actual discharge rate at end of test for the DVA locally reaches about 1.5C instead of 0.25C due to the better accessible electrode, which might lead to some extent to an additional flattening of the characteristic peaks MinLo and MaxLo. From the beginning, ΔMinima decreases continuously by decontacting of active material, as explained in the previous paragraph in Fig. 6. The additional loss of ΔMinima due to covering layer evolution is not measurable as the covering layer evolution starts at about 70% remaining capacity, while MinHi disappeared at about 80%. The 1C and 10% DOD cell reveals a covering layer, too. The reasons for the evolution of the covering layer at these safe SOC, with respect to lithium plating conditions, are not yet fully understood. As there is hardly any potential slope in the cycling range neither on the cathode nor on the anode (see Fig. 1b–c), an inhomogeneous lithium distribution is not balanced out during cycling and might locally lead to lithium plating by overcharging during check-up. However, the DVA for this cell shows a reducing value of ΔMinMax from 90% remaining capacity on (Fig. 7c2 (red)). With a short delay the slope of capacity loss is increasing again. ΔMinima exhibits some fluctuations but unfortunately, shortly after the slope of capacity declines stronger, ΔMinima is no longer evaluable. Moreover, for 1C and 10% DOD the homogeneity decreases as shown in Fig. 7c1 (blue). From 1500 FCE on, the decrease of capacity is additionally associated with covering layer formation. Summarizing, the characteristic trend of ΔMinMax gives information about strongly inhomogeneous lithium distribution, resulting from e.g. deactivated electrodes due to dense covering layer, pressure inhomogeneities or strongly inhomogeneous coating or aging. If a reduction of ΔMinMax is accompanied by an increased capacity loss, lithiated electrodes are successively deactivated by a covering layer.
https://doi.org/10.1016/j.jpowsour.2017.09.059_p5_2 | Using the differential voltage analysis, a trend of increasing homogeneity of lithium distribution can be measured with three characteristic points. The highest sensitivity is revealed by the sharpness of MinHi, followed by the appearance of the shoulders of the peak at MinLo. If the anode exhibits two or more disjunctive lithium concentrations, the distance ΔMinMax between minimum and maximum at low SOC decreases.
https://doi.org/10.1016/j.jpowsour.2017.09.059_p5_3 | For all cells of the different calendaric aging tests the homogeneity of lithium distribution increases with aging. Up to 40 °C the cells age solely by loss of active lithium; at 60 °C additional loss of capacity measured by reducing ΔMinima needs to be considered. The LAAM is associated with the deposition of dissolved Fe from the cathode on the anode. The influence of the LAAM on capacity fade could be quantified assuming that the pores are clogged in the degree of lithiation during storage. However, after subtracting the estimated influence of LAAM, two slopes of capacity fade are still present, showing that there is another contribution to aging. As the influence of the deposited Fe on the LAAM decreases, the Fe is most likely deposited on previously deposited Fe and will therefore not clog additional pores of the anode. The higher slope of capacity fade in the beginning might be attributed to high reactivity of the first deposited Fe with active lithium.
https://doi.org/10.1016/j.jpowsour.2017.09.059_p5_4 | With respect to cycling, operating the cells at 100% DOD leads to continuous LAAM. The active material is lost in a low state of charge of less than 10%, as calculated from the higher average capacity fade, compared to 50% DOD test without LAAM. The LAAM is assumed to be inhomogeneously distributed, while the higher losses should be located where the mechanical pressure in the cylindrical cell is the lowest: edgewise at the anode overhang, outer windings and anode facing outside. This is supported by continuously reducing homogeneity measured according to flattening of MinHi.
https://doi.org/10.1016/j.jpowsour.2017.09.059_p5_5 | The evolution of a covering layer is detectable when a sudden strong reduction of capacity occurs, while ΔMinima and ΔMinMax decreases and MinHi flattens. The increasing inhomogeneous lithium distribution could be linked to a locally increasing path length, due to masking or to locally increased pressure caused by covering layer on top of the anode. The capacity loss and the LAAM result from deactivation of anode and cathode, whereby only LAAM is measurable as loss of cathode active material is not directly detectable with DVA, due to missing characteristics. Furthermore loss of cathode active material has only an influence on capacity loss, in the way it is lithiated.
https://doi.org/10.1016/j.jpowsour.2017.10.002_p1_2 | Lithium-ion batteries (LIBs) are promising candidates to meet the high power and high energy density storage requirements of electric vehicles. Safety issues arise from the use of high voltage materials due to their high reactivity but also with materials with moderate voltage subjected to high current densities used for fast charging. Parasitic reactions involving electrode material and electrolyte decomposition occur when the voltage of the positive electrode goes beyond the oxidation potential of the active material. Such overoxidation of the cathode can initiate cascading thermal runaways and, eventually, cell explosion [1]. Redox shuttle are overcharge protection additive that are used to transport the excess charge from the positive electrode to the negative, thereby protecting the LIB by limiting the cathode voltage potential to the oxidation potential of the R-S [2]. The electroactive species used as redox shuttle need to be stable in both oxidation states, able to diffuse rapidly, establish fast heterogeneous electron transfer and be readily soluble. The oxidation potential of the R-S must be adapted to the cathode material (i.e. 300–400 mV above that of the cathode) to ensure inaction during normal LIB operation to avoid self-discharge. Several electroactive compounds have been proposed as redox shuttles. Iodide media (3.0 V) [3], [4], bromide (3.5 V) [5], ferrocene derivatives (3.0–3.6 V) [6], [7], 2,2,6,6-tetramethylpiperinyloxide derivatives (TEMPO, 3.5–3.6 V) [8], phenothiazine derivatives (3.5–3.8 V) [9], thiantrene (4.0–4.4 V) [10], 2-(pentafluorophenyl)-tetrafluoro-1,3,2-benzodioxaborole (4.4 V) [11], lithium borate cluster salt, Li2B12H12−xFx (x = 9 and 12, 4.5–4.6 V) [12] and 2,5-di-tertbutyl-1,4-dimethoxybenzene (DDB, 3.9 V) [13] are only a few examples. The latter, DDB, clearly stands out of the pack due to its high stability. It has been used to provide over 300 cycles of 100% overcharge per cycle with LiFePO4 as the cathode and many researchers investigate the very high stability of DDB [14], [15], [16]. The electrochemical stability of DDB electroactive center can be explained by the presence of methoxy groups in positions 1 and 4 which prevent decomposition via intramolecular hydrogen bond. In addition, the methoxy groups are not affected by the first oxidation which is not the case for all alkoxy substituents. Finally, the dimerization proton elimination and polymerization reactions are not possible due to steric effect of t-butyl groups in positions 2 and 5 which protect the hydrogen at positions 3 and 6.
https://doi.org/10.1016/j.jpowsour.2017.10.002_p1_3 | The major challenges faced in the development of efficient R-S are the design of electrochemically stable centers with adjustable oxidation potential to cover several types of cathode materials and the improvement of the R-S solubility. High energy materials require R-S with high potential, but high power batteries need to have high concentrations of R-S to avoid concentration polarisation. The oxidation potential can be tuned by modifying the substituents on the DDB electroactive center. Some examples of R-S obtained from the modification of DDB are 1,4-di-t-butyl-2,5-bis(2,2,2-trifluoroethoxy)benzene (4.25 V vs Li/Li+; 170 cycles) [17], 1,4-bis(trimethylsilyl)-2,5-dimethoxybenzene (4.1 V vs Li/Li+; 81 cycles) [18] and tetraethyl-2,5-di-tertbutyl-1,4-phenylene diphosphate (4.8 V vs Li/Li+; 10 cycles) [19]. The limited solubility of DDB in conventional carbonate LIB electrolytes (0.08 M) can be improved by adding toluene to the solvent mixture (0.2 M, [20]) or by introducing oligo ether groups instead of methoxy group (0.4 M, [21]). We presented a novel approach to improve the solubility of DDB by its covalent attachment on an imidazolium cation which was then combined with a suitable anion to form an ionic liquid. Using this approach, we were able to increase DDB concentration above 1 M in a EC/DEC mixture without the help of a solubilizing agent due to the high miscibility of ionic liquids in the solvent [22], [23]. In the present report, we extend this approach to not only increase the solubility of DDB but to modulate its oxidation potential. In our imidazolium-modification approach, the redox and ionic liquid centers were separated via a spacer of 3 carbons which prevented extensive induced electronic effect. Here, we used a different approach where the DDB center is modified with a triflimide anion, the structure of which is often encountered in ionic liquids. By linking the triflimide moiety directly on the aromatic ring of DDB, we should be able to increase the oxidation potential while maintaining the high solubility properties. We present the synthesis pathways developed to achieve such DDB-triflimides with different structures. These redox anions, once combined with the 1-butyl-3-methylimidazolium cation, form redox ionic liquids (RILs) with melting points below 100 °C. The electrochemical and transport properties were determined for each RIL using cyclic voltammetry (CV) and double potential step chronoamperometry (DPSC) in carbonate electrolyte. The effect of the RIL additive on the electrolyte viscosity and ionic conductivity was studied at different temperatures. Half-cells and full cells using Li/LiFePO4 (LFP) or Li4Ti5O12 (LTO)/LFP were then studied with the DDB-triflimide redox ionic liquids electrolytes to evaluate the efficiency of these redox shuttles in relevant conditions. Fig. 1 summarizes all electroactive species in this following study: the electroactive anion are 3-(2,5-ditert-butyl-4-methoxyphenoxy)propylsulfonyl(trifluoromethylsulfonyl)imide ([DDB-pNTf]), 4-tert-butyl-2,5-dimethoxyphenylsulfonyl(trifluoromethylsulfonyl)imide ([MDB-NTf]), 2,4,5-trimethoxyphenylsulfonyl(trifluoromethylsulfonyl)imide ([TB-NTf]), 2,5-dimethoxyphenylsulfonyl (trifluoromethylsulfonyl)imide ([DB-NTf]), 4-tert-butyl-2,5-bis(2,2,2-trifluoroethoxy)phenylsulfonyl (trifluoromethylsulfonyl) imide ([MDBF-NTf]) and all RILs are balanced with 1-butyl-3-methylimidazolium ([BMIm]) as counter cation.
https://doi.org/10.1016/j.jpowsour.2017.10.002_p2_3 | All reagents used were obtained from Sigma-Aldrich (unless stated otherwise) except for trifluoromethanesulfonamide which was purchased from Synquest Laboratories. All solvents were obtained from Fisher. The precursors used in this study are 2-tert-butylhydroquinone, 2,5-ditert-butylhydroquinone, 2,5-ditert-butyl-4-methoxyphenol, 1,2,4-trimethoxybenzene and 2,5-dimethoxybenzene sulfonyl chloride. The details of each synthesis and of the product characterization given in Supporting Information. All synthesized compounds were characterized by 1H, 19F and 13C NMR on a Bruker AMX 300 MHz spectrometer at room temperature using DMSO-d6 and NMR spectra are reported in Supporting Information (Fig. S1 to S49). Accurate mass values were obtained by Agilent LC-MSD TOF and the electrospray ionization was used. Elemental analysis of organic electroactive species was performed on the EAS 1108 apparatus from Fisons Instruments SPA. The water used in the procedures was purified with a Milli-Q system to a resistivity of 18.2 MΩ cm (25 °C). The synthesis details are described in Supporting Information.
https://doi.org/10.1016/j.jpowsour.2017.10.002_p2_5 | Thermogravimetric analysis (TGA) was performed on TGA Q500 (TA Instruments) under a helium atmosphere from room temperature to 450 °C with a ramp of 10 °C·min−1. The temperature decomposition was determined at a 5% weight loss. TGA was coupled with Discovery MS (TA Instruments) to follow the weight loss. Differential scanning calorimetry (DSC) was performed on DSC2910 (TA Instruments) and using universal analysis software. The measurements were done between −50 and 80 °C with a ramp of 5 °C·min−1 and with isothermal periods of 5 min between the cooling and heating.
https://doi.org/10.1016/j.jpowsour.2017.10.002_p2_7 | The viscosity of the electrolytes was measured using a microviscometer (Lovis 2000 ME, Anton Paar) which is based on the rolling ball principle (Höppler principle). The standard deviations of the measured viscosity were lower than ±0.5%. The instrument was calibrated daily using air and milli-Q water at 25 °C and at atmospheric pressure. An U-tube digital density meter (DMA 5000 M, Anton Paar) was used for density measurements. Prior to all measurements, the cell and glass capillary were washed with Milli-Q water (20 mL) then acetone (20 mL) and were dried for 15 min with an internal air pump. The ionic conductivity of these electrolytes were carried out with a Jenway 4510 conductivity meter. Before each series of measurement, the glass conductivity microvolume probe (027815, K = 0.90 at 25 °C) was calibrated using a standard 0.117 mol dm−3 KCl (15 mS cm−1) aqueous solution at 25 °C. The conductivity probe and the electrolyte were placed in a tube cell and the temperature was controlled using a thermostated water jacket around the cell. The dynamic viscosity and ionic conductivity measurements were measured from 25 to 75 °C at 5 °C intervals.
https://doi.org/10.1016/j.jpowsour.2017.10.002_p2_9 | The cyclic voltammetry (CV) experiments were done using a standard three-electrode heart-shaped cell, consisting a Pt macrodisk working electrode, a Pt wire counter electrode and a lithium metal QRE with a BioLogic SP-50 potentiostat controlled via EC-lab software. The specific surface area of the Pt working macroelectrode was determined to be 0.022 cm2 (geometric area = 0.020 cm2) using the CV response of a potassium ferricyanide aqueous solution (1.0 M KCl). All CV data (diluted and concentrated solutions) were obtained in an argon-filled glove box (H2O, O2 < 1 ppm) and before each experiment the working electrode was polished with alumina, rinsed, sonicated and dried. All potentials are reported vs. the Li/Li+ redox couple potential reference.
https://doi.org/10.1016/j.jpowsour.2017.10.002_p2_10 | The diffusion coefficients were obtained either from CV using the macro electrode or double potential step chronoamperometry (DPSC) with a Pt microdisk electrode. CV peak current (Ip) were plotted against the square root of the scan rate with the Randles-Sevcik equation (Equation (1)) (1) where n is the number of electrons, F is the Faraday constant, A is the electrode area, C is the concentration, R is the gas constant, T is the temperature, υ is the scan rate and D is the diffusion coefficient.
https://doi.org/10.1016/j.jpowsour.2017.10.002_p2_11 | DPSC measurements used a Pt microdisk electrode (100 μm diameter) and the diffusion coefficients were obtained from the data analysis proposed by Compton et al. [24], [25] The microelectrode radius was determined from steady state voltammetry measurements on ferrocene (Fc) solutions at different concentrations (0.5, 1.0 and 2.0 mM) in acetonitrile containing 0.1 M tetrabutylammonium perchlorate. The microelectrode radius (54 ± 1 μm) was calculated using Fc diffusion coefficient from the literature (2.3 × 10−9 m2 s−1) [24], [25]. Chronoamperometric experiments were performed inside a Faraday cage in a glovebox (Ar atmosphere with O2 and H2O below 1 ppm). The microelectrode was modified with a PTFE heat shrink tubing to create a cavity at its end to accommodate a small volume of the sample. A silver wire acted as pseudo-reference and counter electrode. An equilibrium potential was maintained for 5 s where zero faradaic current was measured. The initial and final potentials were 0.46 V (DDB and [BMIm] [DDB-pNTf]), 0.66 V ([BMIm] [MDB-NTf] and DDBF) and 1.06 V ([BMIm] [MDBF-NTf]). The step potentials were 0.96 V (DDB and [BMIm] [DDB-pNTf]), 1.36 V ([BMIm] [MDB-NTf] and DDBF) and 1.46 V ([BMIm] [MDBF-NTf]). All applied potentials are expressed versus Fc/Fc+ couple. The current decay was measured for 5 s and the data points were recorded at every 10 ms or 10 nA. The time-dependent current response obtained was analyzed by the Stojek equation for 10 mM electrolytes.
https://doi.org/10.1016/j.jpowsour.2017.10.002_p2_13 | For the positive and negative composite electrode, the slurry consists of mixing 83 wt % of C-LiFePO4 (LFP, LiFePO4 was synthesized according to a melt synthesis process given in a previous study [26]) or Li4Ti5O12 (LTO, T2 Clariant, Johnson-Matthey), 9 wt % of carbon black Timcal C65, and 8 wt % of polyvinylidene difluoride (PVDF) (Sigma-Aldrich) in n-methyl pyrrolidone (NMP) solvent (anhydrous, 99.5%, Sigma-Aldrich) to form a slurry. The slurry was mixed for a few hours to homogenize, and then deposited on carbon-coated aluminum foil using the doctor blade method. The coating was dried at 70 °C under vacuum overnight. The dried electrodes of LFP were cut in 14 mm disks of 2.2 ± 0.3 mg/cm2 loading and assembled in coin cells (2032) in argon atmosphere glove box (H2O < 1 ppm, O2 < 1 ppm). For the batteries LFP/LTO, the latter electrodes were cut in a 16 mm disks of 2.5 ± 0.2 mg/cm2 loading to make sure that the LTO will be able to host the whole lithium amount from the LFP. A lithium foil was used as the anode for half-cell measurements. Celgard 2400 was used as a separator, and Li [NTf2] diluted in ethylene carbonate (EC) and diethyl carbonate (DEC) (EC-DEC 1:2 vol%) solvents were used as liquid electrolytes. The redox ionic liquids [BMIm] [DDB-pNTf], [BMIm] [MDB-NTf] and [BMIm] [MDBF-NTf] were added in the liquid electrolyte (unless otherwise stated). Electrochemical testing these cells was done at 30 °C on a VMP electrochemical station (Bio-Logic) with a 0.1 C rate using cut-off voltages of 2.5 V and 4.5 V for Li/LFP half-cells and 1.0 V and 3.5 V for LTO/LFP full cells.
https://doi.org/10.1016/j.jpowsour.2017.10.002_p3_3 | The redox shuttle 2,5-ditert-butyl-1,4-dimethoxybenzene (DDB) is the most stable organic electroactive species reported in literature and, as such, DDB was employed as a reference in this report. 1,4-dimethoxybenzene and its neutral derivatives were synthesized by an O-alkylation of hydroquinone (Williamson ether synthesis; etherification) under basic conditions and methyl iodide and 2,2,2-trifluoroethyl perfluorobutylsulfonate were used as alkylating agent (See Scheme 1 in Supporting Information). Tetrabutylammonium bromide was used as a phase transfer catalyst when necessary. According to Scheme 2 (Supporting Information), (2,5-ditert-butyl-4-methoxyphenoxy)propylsulfonyl chloride was obtained by an O-alkylation of 2,5-ditert-butyl-4-methoxyphenol by a ring-opening of 1,3-propanesultone as sulfoalkylating agent which is followed by a treatment of sulfonate with thionyl chloride as chlorinating reagent. Scheme 3 (Supporting Information) describes the aromatic sulfonation by chlorosulfonic acid and the arylsulfonic acid was treated by thionyl chloride to produce an arylsulfonyl chloride. The chlorosulfonation is regioselective via the ortho/para-directing activating substituents such as the tert-butyl group at position 5 and the alkoxy group at position 1 and 4 (trimethoxybenzene, methoxy group also at position 5) and the alkoxy group (1,4) are antagonistic substituents. The motivation of the chlorosulfonation pathway is to provide a large anionic moiety to protect the hydrogen at position 3 and to increases the redox potential. Then, the asymmetric triflimide anion was synthesized by S-N coupling between the sulfonyl chloride precursor and trifluoromethanesulfonamide under basic conditions. The sodium triflimide and imidazolium bromide salts are subjected to a metathesis reaction to form a redox ionic liquid.
https://doi.org/10.1016/j.jpowsour.2017.10.002_p3_4 | Table 1 reports all thermochemical properties of RIL based on DDB such as decomposition temperatures (Td) and melting points (Tm). The thermogravimetric analysis (TGA) curves and differential scanning calorimetry (DSC) thermograms are reported in Supporting Information (Fig. S50 and S51). The thermal stability of pure RILs was measured at a 5% weight loss using TGA thermograms with a heating ramp of 10 °C min−1 under either helium or air atmosphere. This family of triflimide RIL has a thermal decomposition temperature in temperature ranges from 343 to 362 °C and the atmosphere has no significant impact on Td. According to DSC thermograms, the melting points of these RILs were all below 100 °C and slightly above the ambient temperature. The structural impact affects only slightly the melting temperature. No crystallization temperature (Tc) on DSC thermogram is observed because of highly viscous supercooled state commonly observed for ionic liquids and, once melted, several days are needed to reach a solid phase. In a previous work, we reported on the thermal properties of RIL where the DDB moiety was linked to an imidazolium (Tm of 94.4 °C, Tc of 51.3 °C and Td of 320 °C) [22]. In comparison, the [BMIm] [DDB-pNTf] proposed here has a much lower melting point (52.9 °C) but a higher decomposition temperature (351 °C), showing the advantage of redox IL based on triflimide for redox shuttles. Table 1. Thermochemical properties of neat organic RILs based on DDB and triflimide anion. RILs Tm/°C Td (Td under air)/°C BMIm DDB-pNTf 52.9 351 (331) BMIm DB-NTf 66.8 362 BMIm TB-NTf 49.8 343 BMIm MDB-NTf 67.8 362 (357) BMIm MDBF-NTf 73.6 347 (364)
https://doi.org/10.1016/j.jpowsour.2017.10.002_p3_6 | Achieving a balance between a high redox potential and electrochemical stability constitutes a real challenge for the development of redox shuttle (R-S) for high voltage cathodes. Herein, redox shuttle additives are based on redox ionic liquids (RILs) where the electroactive moiety 1,4-dimethoxybenzene (electrochemically stable) is bound to highly electronegative groups to increase its oxidation potential. The electrochemistry of 2-tert-butyl-1,4-dimethoxybenzene (MDB) and 2,5-ditert-butyl-1,4-dimethoxybenzene 4 (DDB) was studied using ethylene-diethyl carbonate (EC-DEC) 1:2 vol/vol with 1.0 M of Li [NTf2] as the electrolyte, with 10 mM of electroactive species to evaluate the electrochemical response. CVs obtained for these electrolyte are shown in Fig. 4A and CVs of DDB and DDBF are presented in Supporting Information (Fig. S55). Only a few known radical cations based on 1,4 dimethoxybenzene formed by one-electron oxidation are stable in polar organic electrolytes and the benzene ring substituted by bulky group at position 2,5 improves the reversibility. The required steric protection suppresses the oxidative coupling and bimolecular decomposition pathways, such as radical addition in the benzene ring (i.e. oxidized form react with reduced form, EC mechanism) [27]. The use of tert-butyl groups is the most effective strategy which is established by Dahn and al., [13], resulting in up to 300 cycles of charge-overcharge-discharge. CV of MDB (mono substituted by tert-butyl groups) shows an extra peak at 4.25 vs. Li/Li+ which is explained by an oxidative coupling. However, the non-polar and symmetrical DDB is poorly soluble in the polar solvents that are used as electrolytes. Our strategy to increase the solubility is to add these stable redox centers on the structure of an ionic liquid which are miscible with a broad range of solvents. Table 2 listed all mid-point potential versus Li/Li+ and DDB/DDB+ couples of neutral and RIL electroactive species. The first approach to design new RILs is to modify the DDB redox center by an O-alkylation while keeping the bulky tert-butyl group on the benzene ring. The CV of this RIL, [BMIm] [DDB-pNTf], is presented in Fig. 2B. The redox potential of [BMIm] [DDB-pNTf] is not affected by the modification, resulting to 3.96 V and 0.02 V versus Li/Li+ and DDB/DDB+, respectively. The second pathway to obtain a RIL is the chlorosulfonation route in which the modification is made on the benzene ring. The triflimide anion group has a strong electron withdrawing effect and its large size acts also as steric protection to prevent dimerization of the radical cation. This RIL, [BMIm] [MDB-NTf], has a benzene ring substituted by triflimide anion group at position 2 and a tert-butyl group at position 5. The redox potential of [BMIm] [MDB-NTf] is higher than [BMIm] [DDB-pNTf] with 4.28 V vs Li/Li+. The electrochemistry of [BMIm] [MDB-NTf] is reversible (Fig. 2, Fig. 3) for 10 mM electrolyte and the bulky tert-butyl group at position 5 is essential to obtain the reversible oxidation of benzene ring. If either a methoxy group ([BMIm] [TB-NTf]) or and hydrogen ([BMIm] [TB-NTf]) are used in position 5, dimerization of the aromatic radical cation occurs, leading to the formation of an electroactive dimer with a lower potential which promotes self-discharge of the cell. Dahn and coworker presented a DDB derivative through the modification of methoxy groups and the more-electron-withdrawing 2,2,2-trifluoroethoxy groups increase the redox potential at 4.26 V vs Li/Li+ (DDBF) [17]. To push the potential even further, we evaluated the combination of two electron withdrawing groups, the triflimide and 2,2,2-trifluoroethoxy. As expected, this RIL, [BMIm] [MDBF-NTf] shows a high midpoint potential of 4.59 V vs Li/Li+, however, this high-potential electroactive species displays a low electrochemical stability (See Fig. 3B). The CV shapes of [BMIm] [DDB-pNTf] and [BMIm] [MDB-NTf] using diluted electrolyte correspond to an expected CV for a reversible electrochemical reaction at various scan rates which is presented in Fig. 4 (In Supporting Information for DDB and DDBF). Table 2. Potential parameters obtained from cyclic voltammograms at 100 mV s−1 of 10 mM DDB, DDBF, [BMIm] [DDB-pNTf], [BMIm] [MDB-NTf] and [BMIm] [MDBF-NTf] in EC-DEC 1:2 (v/v) with 1.0 M Li [NTf2]. Electroactive species Mid-point Potential /V vs. Li/Li+ Mid-point Potential /V vs. DDB/DDB+ ΔEpa-pc /V DDB 3.94 0 0.097 DDBF 4.26 0.32 0.105 BMIm DDB-pNTf 3.96 0.02 0.082 BMIm MDB-NTf 4.28 0.34 0.083 BMIm MDBF-NTf 4.59 0.65 0.093 Download : Download high-res image (637KB)Download : Download full-size image Fig. 2. A) CVs of 10 mM DDB (black line) and MDB (red line) and B) CVs of organic redox species of 10 mM DDB (black line), DDBF (orange line), [BMIm] [DDB-pNTf] (red line), [BMIm] [MDB-NTf] (blue line) and [BMIm] [MDBF-NTf] (green line) in EC-DEC 1:2 (v/v) with 1.0 M Li [NTf2] at 100 mV s−1. The grey dashed line is the bare electrolyte without electroactive species at 100 mV s−1. (For interpretation of the references to colour in this figure legend, the reader is referred to the web version of this article.) Download : Download high-res image (558KB)Download : Download full-size image Fig. 3. CVs of redox ionic liquids via chlorosulfonation of A) 10 mM [BMIm] [DB-NTf] (black line), [BMIm] [TB-NTf] (red line) and [BMIm] [MDB-NTf] (blue line) in EC-DEC 1:2 (v/v) with 1.0 M Li [NTf2] at 10 mV s−1. B) CVs of 10 mM [BMIm] [MDB-NTf] (blue line) and [BMIm] [MDBF-NTf] (green and purple line) to analysis irreversible electrochemical side reaction in EC-DEC 1:2 (v/v) with 1.0 M Li [NTf2] at 10 mV s−1. The grey dashed line is the bare electrolyte without electroactive species at 10 mV s−1. (For interpretation of the references to colour in this figure legend, the reader is referred to the web version of this article.) Download : Download high-res image (975KB)Download : Download full-size image Fig. 4. CVs of redox ionic liquid using 10 mM solutions of A) [BMIm] [DDB-pNTf], B) [BMIm] [MDB-NTf] and C) [BMIm] [MDBF-NTf] in EC-DEC 1:2 (v/v) with 1.0 M Li [NTf2] at various scan rates. The scan rates used were 10–750 mV s−1.
https://doi.org/10.1016/j.jpowsour.2017.10.002_p3_7 | The transport properties using CV (macroelectrode) and double potential step chronoamperometry (DPSC, microelectrode) for electrolyte containing electroactive species are reported in Table 3. The diffusion coefficients of the reduced form in the LIB electrolyte containing 10 mM of [BMIm] [DDB-pNTf] and [BMIm] [MDB-NTf] are 0.83 and 0.88 × 10−6 cm2 s−1, respectively and the diffusion coefficient was calculated from the peak current measurements at different scan rates (Randles-Sevcik plots in Fig. S52). To obtain an accurate diffusion coefficient of both reduced and oxidized forms in organic electrolyte, DPSC was employed and the time-dependent current responses of the forward and backward potential steps are shown in Fig. S53. DPSC curves were analyzed by the Stojek equation to calculate the diffusion coefficient of both oxidized (radical cation for DDB and DDBF; radical/zwitterion for RILs) and reduced form (Stojek plots in Fig. S54). The diffusion coefficients measured with the microelectrode (r = 50 μm) are 0.48 and 0.47 × 10−6 cm2 s−1 for [BMIm] [DDB-pNTf] and [BMIm] [MDB-NTf], respectively. The chemical structure of triflimide redox anion have a low impact on mass transport following the electrochemical measurements and as expected, the redox anion diffuses more slowly than the neutral electroactive species. The trend of diffusion coefficient is in agreement with the molecular size and, generally, the anions have a large solvation shell. Table 3. Transport properties using CV and DPSC of 10 mM DDB, DDBF, [BMIm] [DDB-pNTf] and [BMIm] [MDB-NTf] in EC-DEC 1:2 (v/v) with 1.0 M Li [NTf2]. Electroactive species DR (CV) /10−6 cm2 s−1 Ipc/Ipa at 100 mV s−1 DR (DPSC) /10−6 cm2 s−1 DO (DPSC) /10−6 cm2 s−1 γ DO/DR DDB 1.78 1.01 1.14 ± 0.04 1.13 ± 0.04 0.99 DDBF 1.29 0.88 0.68 ± 0.03 0.85 ± 0.04 1.25 BMIm DDB-pNTf 0.83 0.99 0.48 ± 0.02 0.56 ± 0.03 1.17 BMIm MDB-NTf 0.88 0.97 0.47 ± 0.02 0.57 ± 0.03 1.21
https://doi.org/10.1016/j.jpowsour.2017.10.002_p3_9 | In this section, we evaluate the impact of RIL additive on the electrolyte properties such as the viscosity, ionic conductivity and ionicity. The lithium mobility, a key parameter to maintain an efficient charge/discharge mechanism in LIB, is strongly dependent on electrolyte properties. While the R-S molecule is inactive during normal charge and discharge, its effect on the electrolyte viscosity must be assessed to determine the maximal concentration to be used to avoid detrimental impact on cell performance. This is particularly important for RIL shuttles as they are fully miscibile in carbonate solvents. In contrast, the solubility of DDB in typical carbonate mixtures is around 0.08 M [28]. Table 4, Table 5 summarize dynamic viscosity (η) and ionic conductivity (σ) of redox-active electrolytes at 25 and 75 °C and also include the activation energy (Ea,σ or φ), entropy (ΔSσ or φ), enthalpy (ΔHσ or φ). Figs. S56 and Fig. S57 present the Arrhenius and Eyring plots used to obtain the Ea and ΔS and ΔH, respectively, for the ionic conductivity and fluidity. A reference electrolyte of 1.0 M Li [NTf2] in EC-DEC 1:2 was found to have an ionic conductivity of 6.26 mS cm−1 and a viscosity of 4.516 mPa s at 25 °C. The addition of 0.3 M of RIL additives shows a similar impact on viscosity and ionic conductivity. The viscosity (ionic conductivity) measurements at 25 °C using electrolyte containing 0.3 M RIL additive are 9.186 (3.84), 7.439 (4.37) and 8.563 (4.16) mPa s (mS cm−1) for [BMIm] [DDB-pNTf], [BMIm] [MDB-NTf] and [BMIm] [MDBF-NTf], respectively. Although the concentration in ion increases with the addition of RIL, the ionic conductivity decreases as expected due to an increase in the viscosity. These redox anions have a lower mobility because of the large chemical structure. The redox-active electrolyte shows higher Ea, higher ΔH and lower ΔS than an electrolyte containing no additive. We can estimate the ion dissociation of the redox-active electrolyte from the Walden rule (Λη = constant) [29] and the Walden plots which correlates the molar ionic conductivity and the fluidity are reported in Fig. 5. The Walden curves of redox-active electrolytes containing RILs are slightly further from the ideal line in comparison with the reference electrolyte and the iconicity, or the ion dissociation, is similar between the electrolytes containing the different RIL additives. Table 4. Viscosities (η), activation energies of fluidity (φ = 1/η) (Ea,φ), entropy (ΔSφ) and enthalpy (ΔHφ) of 0.3 M RIL electrolyte in EC-DEC 1:2 (v/v) with 1.0 M Li [NTf2]. RILs η at 25 °C /mPa s η at 75 °C /mPa s Ea,φ /kJ mol−1 ΔHφ /kJ mol−1 K−1 ΔSφ /J mol−1 K−1 – 4.516 1.793 15.9 13.3 −213.0 BMIm DDB-pNTf 9.186 2.951 19.4 16.7 −207.1 BMIm MDB-NTf 7.439 2.574 18.2 15.5 −209.5 BMIm MDBF-NTf 8.563 2.780 19.4 16.7 −206.8 Table 5. Ionic conductivities (σ), activation energies of ionic conductivity (Ea,σ), entropy (ΔSσ) and enthalpy (ΔHσ) of 0.3 M RIL electrolyte in EC-DEC 1:2 (v/v) with 1.0 M Li [NTf2]. RILs σ at 25 °C /mS cm−1 σ at 75 °C /mS cm−1 Ea,σ /kJ mol−1 ΔHσ /kJ mol−1 K−1 ΔSσ /J mol−1 K−1 – 6.26 12.27 11.5 8.8 −200.0 BMIm DDB-pNTf 3.84 9.16 14.9 12.2 −192.6 BMIm MDB-NTf 4.37 10.34 14.7 12.1 −192.2 BMIm MDBF-NTf 4.16 9.77 14.6 11.9 −193.0 Download : Download high-res image (237KB)Download : Download full-size image Fig. 5. Walden plot of redox ionic liquids electrolytes based on DDB center modification. The straight line illustrates the ideal Walden line (0.01 M KCl aqueous solution). The molar ionic conductivity and fluidity are measured from 25 to 75 °C at 5 °C intervals.
https://doi.org/10.1016/j.jpowsour.2017.10.002_p3_11 | To evaluate the overcharge protection of the RIL additives based on dimethoxybenzene, coin cells containing redox-active electrolyte were fully charged at a 0.1 C rate, then overcharged by a 100% overcharge step (one extra full charge) and, subsequently, the cells were also discharged at a 0.1 C rate. In a first step, Li/LFP half-cells were studied. Control cells without the overcharging step showed a charging plateau at 3.45 V vs. Li/Li+ and discharge plateau at 3.40 V vs. Li/Li+. Fig. 6A presents the galvanostatic profile of a Li/LFP cell containing 0.3 M of [BMIm] [DDB-pNTf] and 1.0 M of Li [NTf2] in EC-DEC 1:2 v/v and Fig. 6B shows the capacity profile at different cycles of charge-overcharge-discharge. The flat overcharge plateau assigned to the oxidation of the [DDB-pNTf] redox anion at 3.96 V takes 1 or 2 cycles to stabilize and reach the potential expected from CV results shown above. Redox-active electrolyte containing [BMIm] [DDB-pNTf] can protect the Li/LiFePO4 cell during at least 70 cycles of charge-overcharge-discharge without any losses in performance, which corresponds to 720 h of overcharge. During this overcharge time, it can be estimated that each [DDB-pNTf] redox anion is oxidized 67 times (100% overcharge at 0.1 C is 0.525 mAhh; oxidized R-S charge is 2.026 C for the electrolyte volume of 70 μL and RIL concentration of 0.3 M). This demonstrates the true shuttling effect between the two electrodes. [BMIm] [DDB-pNTf] additive does not have a significant impact on both discharge and charge capacities. The specific discharge and charge capacity obtained for half-cell using RIL electrolyte were 166 mAhh g−1 and 163 mAhh g−1, respectively, being close to the theoretical capacity of LiFePO4 - 170 mAhh g−1 Then, the experimental coulombic efficiency (i.e. discharge capacity/charge capacity x100 without the overcharge plateau) is found to be slightly higher than 100%. During the overcharge step, the R-S is being oxidized at the positive electrode, then diffuses to the negative one where it is reduced. Since the discharge step occurs immediately after the overcharging step, it is reasonable to assume that some R-S in the oxidized state remain in the electrolyte near the positive electrode at the beginning of the discharge. These oxidized R-S will therefore be reduced upon current polarity inversion and the current from this reduction will increase slightly the discharge capacity [30]. A flat plateau recorded for both charge and discharge indicates a good LIB performance and a flat overcharging plateau demonstrates an effective R-S additive. Download : Download high-res image (402KB)Download : Download full-size image Fig. 6. A) Galvanostatic charge-overcharge-discharge profiles and B) capacity profile of Li/LFP half-cell at 0.1 C rate and 10 h overcharge containing 0.3 M of [BMIm] [DDB-pNTf] and 1.0 M of Li [NTf2] in EC-DEC 1:2 v/v.
https://doi.org/10.1016/j.jpowsour.2017.10.002_p3_12 | We also evaluated RILs as R-S in full lithium-ion cells using LTO as anode material. The cathode protection against overcharging is observed in Fig. 7A. The various chemical structures of redox anion provide different redox potentials (see Section 3.2). From Fig. 7A that, even though the plateau of the RIL are almost flat and at a constant voltage, a slight overcharge can be observed at the beginning of the plateau. Fig. 7B shows the capacity profile of LTO/LFP cells using the redox-active electrolyte with different RILs. To provide a better comparison between the cells, the curves have been normalized for the discharge capacity. The behavior of the cells employing [BMIm] [DDB-NTf] and [BMIm] [MDB-NTf] as redox shuttles is similar to that of the control cell without any shuttle. The voltage of each overcharging plateau is defined by the potential of the RIL. The [BMIm] [MDBF-NTf] has a different behavior with a much larger charging capacity, exceeding that of the LTO/LFP cell. This extra charge is associated with a self-discharge mechanism that occurs with the presence of a redox molecule with a too low potential vs. that of the cathode material. Knowing that 5 cycles of normal charging (i.e. without going into overcharge regime) were applied to the cells before recording the curves of Fig. 7 and that the [BMIm] [MDBF-NTf] is unstable, we hypothesize that degradation occurred over the 5 normal charging cycles, generating species with lower potential in the electrolytes. Download : Download high-res image (538KB)Download : Download full-size image Fig. 7. A) Galvanostatic charge-overcharge-discharge profiles and B) capacity profile of LTO/LFP cell at 0.1 C rate and 10 h overcharge containing 0.3 M of RIL such as [BMIm] [DDB-pNTf], [BMIm] [MDB-NTf] and [BMIm] [MDBF-NTf] with 1.0 M of Li [NTf2] in EC-DEC 1:2 v/v.
https://doi.org/10.1016/j.jpowsour.2017.10.002_p3_13 | The [BMIm] [MDB-NTf] RIL using triflimide anion as steric group on benzene ring is limited to 8 cycles of charge-overcharge-discharge. To understand the low electrochemical stability of this type of RIL, CV was performed using concentrated redox-active electrolyte at 0.3 M of RIL. Fig. 8A shows the oxidation shape of CV using electrolyte containing 0.3 M of [BMIm] [DDB-pNTf] which is clearly distorted and the peak-to-peak potential separation is really higher than expected for a pure diffusional regime. [BMIm] [DDB-pNTf] is electrochemically stable and reversible but iR drop increases with RIL addition and the amplitude of the current (0.1–0.25 mA, Fig. 8A), resulting in a larger peak-to-peak potential separation according to Ohm`s law. Huang and coworker observed the decomposition of oxidized derivative of dimethoxybenzene on lithium metal [31] and for this reason, the CV of [BMIm] [MDB-NTf] was done using Ag silver wire as reference electrode to avoid this artefact (Fig. 8B). In this CV, we can observe the appearance of peak at lower potential than the midpoint potential of [MDB-NTf] which is not present on the curves recorded with 10 mM of the ionic liquid. This result explains the poor cycle life of [BMIm] [MDB-NTf] in LTO/LFP cell. To identify the new electroactive species formed during the EC mechanism, we electrolyzed (1.6 V vs. Ag) the electrolyte for 12 h and analyzed the resulting solution using mass spectroscopy. Huang et al. showed that the yield of the dimer formation increases significantly in concentrated electrolyte and they demonstrated that ring-to-ring bridging occurs for unprotected dimethoxybenzene derivatives [32]. In our case, we found a species at a m/z ratio of 566 which corresponds to oxidative coupling following by the elimination of methoxy and triflimide groups. [MDB-NTf] redox anion is vulnerable to ring-to-ring addition of the radical zwitterion to the reduced form at 0.3 M concentration. The triflimide substitution is therefore insufficient to provide the steric protection against the radical addition reactions in high-concentration regime. The dimer and intramolecular reorganization reactions are irreversible and the electroactive species formed from the ring-to-ring addition is not reversible according to Fig. 8B. Download : Download high-res image (556KB)Download : Download full-size image Fig. 8. A) CVs of 0.3 M of [BMIm] [DDB-pNTf] in EC-DEC 1:2 (v/v) with 1.0 M Li [NTf2] at different scan rates and B) CVs of 0.3 M of [BMIm] [MDB-NTf] in EC-DEC 1:2 (v/v) with 1.0 M Li [NTf2] at 100 mV s−1.
https://doi.org/10.1016/j.jpowsour.2017.10.002_p4_2 | The major challenges faced in the development of efficient R-S are the design of electrochemically stable centers with adjustable oxidation potential to cover several types of cathode materials and the improvement of the R-S solubility. In this report, we presented an approach that consists in linking efficient redox shuttles (2,5-ditert-butyl-1,4-dimethoxybenzene, DDB, in this case) to a triflimide anion, which structure is commonly used in ionic liquids. By linking the triflimide moiety directly on the aromatic ring of DDB, we were able to increase the oxidation potential due to the electron withdrawing effect of the triflimide, while maintaining the high solubility properties. We showed that this effect is position-dependent. The dimethoxybenzene RIL employing t-Butyl groups as steric protection against ring-to-ring addition presents the same oxidation potential in comparison with 2,5-ditert-butyl-1,4-dimethoxybenzene. Triflimide anion bound directly on the aromatic ring was evaluated as a mean to achieve steric hindrance and prevent dimerization. The oxidative coupling was however observed at high concentrations. Electrolytes containing 0.3 M of RIL showed a higher viscosity and lower ionic conductivity than unmodified electrolytes but the charge and discharge capacities of lithium-ion cells were not significantly affected by the lower transport. Using electrolytes modified with 0.3 M of [BMIm] [DDB-pNTf] we were able to achieve an overcharge protection in lithium and lithium-ion cells and we demonstrated the redox shuttle ability of [DDB-pNTf] redox anion. This study highlights the high potential of functionalised ionic liquids to design novel additives for lithium-ion battery electrolytes.
https://doi.org/10.1016/j.jpowsour.2017.10.003_p1_2 | This contribution summarizes the findings of the cell tests on 50 cylindrical 8 Ah LFP¦Graphite and additional post-mortem analyses (PMA) to describe the evolution and the influence of a dense covering layer on top of the anode facing the separator. The dense covering layer is found exclusively for cells aged in cycle tests. Therefore, the covering layer cannot be described solely by calendaric aging effects as reported e.g. by Kassem et al. [1].
https://doi.org/10.1016/j.jpowsour.2017.10.003_p1_3 | The degradation of the cells is analyzed with different methods. In Ref. [2] the trends of capacity and internal resistance for these cells are discussed. The covering layer was only found for cyclic aged cells but not for calendaric aged cells [3] which is in good accordance to literature [4], [5], [6]. The covering layer on top of the anode facing the separator is reported for the following cathode materials: [2], [4], [5] and [6].
https://doi.org/10.1016/j.jpowsour.2017.10.003_p1_4 | The covering layer of the discussed cells was not found for all test conditions and equally tested cells did not necessarily show the same deposition pattern [3]. Therefore, the deposition is assumed to be most likely additionally influenced by the homogeneity of the coating in form of bad contacted particles or inhomogeneous distribution of capacity density. This conclusion is supported by the fact that the deposition was always found in direction of winding or coating at the center or the edges of the electrode`s height, respectively [2], [3]. Other constraints that are related to the winding direction are temperature and pressure. Those two parameters are further increasing towards the cell`s center due to increasing friction and higher distance to the colder housing. This becomes crucial especially for cycling at high C-rates.
https://doi.org/10.1016/j.jpowsour.2017.10.003_p1_5 | Strong inhomogeneities induced e.g. by the evolution of covering layer are detectable with the capacity difference analysis (CDA) which is a non-destructive method to evaluate the difference of capacities measured at 1C and 0.25C [3]. If the capacity difference shows a strong rise during aging, the evolution of a covering layer is associated. This is supported by evaluating the differential voltage analysis (DVA) as it is shown in Ref. [7]. Here increasing inhomogeneity and loss of anode active material could be associated to the evolution of a covering layer. Furthermore, there are publications that found a correlation between the formation of covering layer with the increase of impedance and loss of active lithium [5], [6].
https://doi.org/10.1016/j.jpowsour.2017.10.003_p1_6 | The morphology of the deposition is depending on core temperature of the cell, the applied C-rate and the voltage regime of the cycling [3]. There seems not to be an intuitive and simple C-rate dependency, as the cycling at higher C-rates of 4C and 8C did not lead to a dense covering layer whereas for 1C and 2C partially a covering layer could be observed. Since the C-rate gets along with resistive heat, the temperature might play a key role, too. An interesting finding is that the 1C cycling with the lowest DOD between 45 and 55% SOC at 40 °C leads to strong formation of covering layer, although the charge cut-off voltage is far away reducing risk of plating and nearly no volume expansion that may affect active material is expected. The evaluation of DVA leads to the assumption that due to the flat voltage curves of anode and cathode cycling induced inhomogeneous distribution of active lithium is not compensated under these test conditions. Thus, during the following check-up plating is likely [7].
https://doi.org/10.1016/j.jpowsour.2017.10.003_p1_7 | The covering layer is discussed as a solid-electrolyte interphase (SEI) or something that is in conjunction with passivated lithium plating. This is assumed as it is not found surrounding the graphite particle, which would be expected for calendaric aged cells. According to Klett et al. [4] for LiFePO4¦Graphite the covering layer is rich in P-O bonds and contains Fe and carbonate species. Finally according to Klett et al. [4] the residual composition is similar to the SEI of a calendaric aged cell.
https://doi.org/10.1016/j.jpowsour.2017.10.003_p1_8 | In this contribution the formation of covering layer is discussed on behalf of three aged cells. Therefore, the morphology, the chemistry and the electro-chemistry are examined and linked to the full cell test results. Special focus is put on the causes leading to covering layer evolution on the primary and on the secondary side of the double-coated anode. The primary side is defined as the side where the covering layer evolution initially takes place. Finally the theory of deactivation of anode and cathode due to an impermeable covering layer will be proved by too high amount of lithium on the cathode and by geometrical approach considering the deactivated electrode area to explain the superposed capacity loss and internal resistance increase.
https://doi.org/10.1016/j.jpowsour.2017.10.003_p2_4 | The tested cell is a cylindrical 8 Ah cells with LiFePO4 (LFP) on the cathode, graphite on the anode and (EC-DMC-DEC-EMC)-LiPF6 as electrolyte. The tests are performed at 40 °C temperature of the cell`s case in a temperature chamber. The DODs of partial cycles are related to the nominal capacity. After a complete charge the mean SOC of 50% of the corresponding cycle, defined using the current capacity, was approached Ah-based. This is necessary as approaching voltage–based is difficult since LiFePO4 is featured by a very flat open circuit voltage (OCV) curve.
https://doi.org/10.1016/j.jpowsour.2017.10.003_p2_6 | The check-ups are performed at a chamber temperature of 25 °C between 2.0 V and 3.65 V. The capacity is measured at 1C and a low current cycle is performed at 0.25C used for CDA and DVA. Additionally, a 10 s-discharge-pulse at 50% SOC is evaluated.
https://doi.org/10.1016/j.jpowsour.2017.10.003_p2_8 | The post-mortem analyses are performed under argon atmosphere in a fully discharged or fully charged state. The cells are evaluated by their surface morphology and color using a Keyence VK-9710 laser microscope (confocal microscope).
https://doi.org/10.1016/j.jpowsour.2017.10.003_p2_9 | Scanning electron microscopy (SEM) results were obtained on a JEOL JEM-7001F, with an EDX detector from EDAX. The SEM was mainly used at a low energy (5 kV), in order to increase the surface sensitivity. Images presented here are both using secondary electrons and backscattered electrons depending on what should be emphasized.
https://doi.org/10.1016/j.jpowsour.2017.10.003_p2_10 | The samples were prepared for SEM using a cross-section polisher (JEOL) applying a broad Argon ion beam to cut through the material and give a very smooth surface without having to get the sample into contact with water or traditional polishing abrasives. The cross-section polisher was run at 4 kV for the graphite anodes and 6 kV for the cathodes, for up to 6 h. The samples were exposed to air up to 1 min before placed in the cross-section polisher, and up to 30 s of air during transportation from the cross-section polisher to the SEM.
https://doi.org/10.1016/j.jpowsour.2017.10.003_p2_12 | The lithium distribution is measured with Varian ICP-OES (inductively coupled plasma-optical emission spectrometer), shortened to ICP. Therefore 15 spatial distributed 20 mm-diameter-discs of the double-coated electrodes are taken. As preparation each sample was washed with DMC before it is dissolved in aqua regia.
https://doi.org/10.1016/j.jpowsour.2017.10.003_p2_13 | For half-cell tests one electrode side was removed with methanol for the anode (CMC/SBR binder) and NMP (N-Methyl-2-pyrrolidon) for the cathode (PVDF binder). 15 samples per electrode of a diameter of 16 mm are mounted in a coin cell vs. lithium metal, respectively. To obtain a trend over electrode length samples are harvested at the inner part, in middle part and at end part of the electrode`s length respectively. A trend over the electrode`s height is achieved by evaluating five distributed samples over electrode`s height at all three positions of length. As a separator Whatman GF-C was used. The check-up capacities are evaluated at C-rate of 0.1C for the anode in the window of 5 mV to 2.0 V and for the cathode in the window of 1.8 V–3.8 V. The cells are cycled using a BaSyTec CTS system.
https://doi.org/10.1016/j.jpowsour.2017.10.003_p3_2 | The evolution of covering layer deposition and their impact on cell performance is demonstrated exemplarily for two fresh cells and three aged cells. Two of the aged cells are discussed in depth and therefore shortened to 1C-cell (1C 0–100% SOC) and 2C-cell (2C 25–75% SOC).
https://doi.org/10.1016/j.jpowsour.2017.10.003_p3_4 | The origin of the here discussed thick covering layer on top of the anode facing the separator are originated from inhomogeneities in the cells that will lead to a local overcharge of the anode. This should be separated from classically provoked lithium plating by combining high charging currents up to the cut-off voltage with low temperatures in the order of 0 °C or lower. In this case rather homogeneous plating over the anode combined with a high loss of active lithium within one charge process is expected. A high portion of this lithium deposition will be reversible plating that can be reactivated during the following discharge. This is nicely shown by Lu et al. [8] and Petzl et al. [9]. In this contribution the discussed thick passivated covering layer is observed after a long period of aging of partially more than 5000 FCE at 40 °C and for the high power cell moderate C-rates and for some test conditions far away from the cut-off voltage.
https://doi.org/10.1016/j.jpowsour.2017.10.003_p3_5 | 3.1.1. Coating inhomogeneity (2C-cell) A simple cause for inhomogeneities is an uneven distribution of active material within the coating or a bad cell balancing where the cathode`s capacity is greater than the anode`s capacity. Several half-cell measurements of a fresh cell exhibit a typical capacity density of the coating of 6.15 for the cathode and 6.94 for the anode (Table 1). In the case of the 2C-cell the anode reveals a normal capacity of 6.94 in the center and a smoothly increasing capacity up to 7.54 at the edges. The DVA gives no evidence for continuous loss of anode capacity but for deactivation of parts of the anode [7]. Due to fracturing of the covering layer during disassembling the layer becomes permeable again. Therefore, the half-cell capacities measured at 0.1C are assumed to be comparable to those measured at begin of test. Table 1. The material capacities of spatial resolved half-cell tests graphite vs. lithium. The harvested samples have a diamter of 16 mm. Displayed are averaged values at several positions of the fresh cell, 2C-cell and the 1C –cell. Fresh cell 2C-cell 1C-cell Cathode 6.15 6.41 6.31 Anode (center) 6.94 6.94 6.29 Anode (top/bottom) 7.54 6.65 An uneven capacity density over the anode is already problematic during the formation process since the SEI will be formed with different quality at different regions of the anode. With this, locally higher aging and overcharging of special regions might build the basis for the evolution of a dense covering layer. A schematic for primary side, where the covering layer evolution takes place at first, is shown in the top part of Fig. 1a)-d). The initially homogeneous charge currents in a) resulting in higher SOC in the center part with lower capacity density in b) until finally overcharging and plating lead to covering layer evolution. Download : Download high-res image (621KB)Download : Download full-size image Fig. 1. Schematic of the covering layer evolution on the primary and the secondary anode side (back side) for a cell with inhomogeneous coating. The primary side is defined where the covering layer takes place first. The covering layer is sketched in black. Charge agglomeration is highlighted from yellow to orange. Purple particles are deactivated. Arrows represent the lithium-ion flow between anode and cathode (blue) and within the anode (white). (For interpretation of the references to colour in this figure legend, the reader is referred to the web version of this article.) The first deposition on top of the anode (primary side) in Fig. 1c induces a masking of the anode. As a consequence some parts of the anode that are not masked by the covering layer are directly chargeable and residual parts reveal a longer path length to be charged. As the cathode is fully accessible the remaining directly accessible graphite particles are more prone to overcharge like it would be the case at the edges of the anode, if the cathode is larger than the anode. Locally this will be the case according to precision of positioning if anode and cathode are designed equal sized [10]. Comparable findings are shown by Cannarella et al. [11] at the transition of a separator with closed and open pores next to each other. Therefore the described process is assumed to be self-energizing, if a certain amount of covering layer is already present. In the final stage of covering layer evolution in Fig. 1d the covering layer becomes compact and impermeable to lithium-ions.
https://doi.org/10.1016/j.jpowsour.2017.10.003_p3_6 | 3.1.2. Badly connected particles (1C-cell) For the 1C-cell the half-cell capacities are measured as well (Table 1). However, all values of the anode are below the values of a fresh cell. The DVA shows that anode active material is continuously lost due to full cycling [7]; furthermore it is assumed that the active material is lost locally so that the homogeneity of the cell is reduced. As a result no reliable conclusion of the measured half-cell capacity is possible. Additionally, insufficient electrically connected particles could cause inhomogeneities. Laser microscope images of fresh cells show already high inhomogeneities. Thus, isolated golden particles are found in a fully discharged fresh cell, which is illustrated in Fig. 2a. Furthermore, in a fully charged fresh cell golden particles corresponding to an SOC of about 100% are situated directly next to red colored particles corresponding to an SOC of 60–70 SOC (Fig. 2b). As these strongly different SOCs are not compensating each other, the electric connection between the particles and the current collector will be lost or at least very weak. Eventually those particles might be electrically connected and disconnected during cycling due to volume change of the anode. Assuming that a fully charged particle will be electrically reconnected during the process of charging while the residual electrode is charged until 65% SOC or more. Then, the potential difference of the fully charged particle and the residual electrode is very small in the order of maximum a few mV as the entire anode is situated in the last voltage plateau of the anode. In that case an overcharging of the reconnected particle might occur due to the missing potential difference leading to local plating. If the plated lithium is not completely stripped in the following discharge, at least a fraction of the local plating will become irreversible and passivated by the electrolyte. This process leads to a very slowly increasing inhomogeneity of the charge distribution by the previously described masking due to locally plated lithium. With this, the process of covering layer evolution will start very slowly compared to the first approach of uneven capacity density distribution and the covering layer will grow at very slow pace until the covering layer becomes clearly observable. Download : Download high-res image (1MB)Download : Download full-size image Fig. 2. Laser microscope images of a fresh cell at 0% SOC (top), a fresh cell at 100% SOC (middle) and an aged cell at 1C and 10% DOD with dense covering layer (bottom) are shown. All images have the same size while color information is situated on the left and the corresponding the reflectivity can be found on the right. (For interpretation of the references to colour in this figure legend, the reader is referred to the web version of this article.) This might explain the measurement result of the cell aged at 1C between 45 and 55% SOC exhibiting plating, although the average anode potential is in a safe regime with respect to lithium plating. A region covered with a dense covering layer of one of these cells is highlighted in Fig. 2c. In the right laser microscope image no structure of graphite particles but a dense covering layer is recognizable. In the color image several golden (ca. 100% SOC) and silver shining (Li-plating) spots can be observed supporting that theory.
https://doi.org/10.1016/j.jpowsour.2017.10.003_p3_8 | While the covering layer is developing on primary side of the double-sided coated anode, according to our theory in 3.1, the thickness of the electrode is increasing in the order of μm illustrated in Fig. 1a)-d). As the maximum size of the jelly roll is limited by the cylindrical housing, the distance between anode and cathode at the back side (secondary side) of where the covering layer is forming is decreasing while the separator will be compressed. Therefore, those areas of the back side (secondary side) of the anode will be successively charged faster to higher SOC compared to the residual anode (Fig. 1b-e and Fig. 3). Download : Download high-res image (349KB)Download : Download full-size image Fig. 3. Schematic of the influence of the presence of a μm-thick covering layer on the back side. In a) and b) the anode and cathode stack is limited (by the housing). Is a covering layer present in b), the separator of the back side is compressed and the electrode distance is reduced (marked with ) compared to residual parts (marked with ). With respect to full cycles the back side of the covering layer is faster fully charged or discharged. The potential differences between and for these two cases at a SOC difference of 10% are described for the anode open circuit curve in c).
https://doi.org/10.1016/j.jpowsour.2017.10.003_p3_9 | The covering layer evolution on the secondary side is supported by an agglomeration effect of active lithium due to lateral flow of active lithium which is illustrated in Fig. 3. If during a discharge the better accessible back side of the covering layer marked with is already fully discharged and the residual anode marked with is not fully discharged yet. In that case there is a potential difference between these two anode regions. This potential difference is considerable high as the slope of graphite potential in the delithiated state is very high. It generates a flow of active lithium from the residual anode to the back side of the covering layer. The same process occurs in the reverse direction, if the cell is fully charged. However, in a high lithiation state of the graphite the potential difference is close to zero. This is sketched for an SOC difference of 10% in Fig. 3c for fully charge and discharge. As the lithium-ion flow is increasing with increasing potential difference, there is a slow pumping effect at least for high DOD like 100% cycles leading to a lithium-ion agglomeration on the back side of the covering layer. Moreover, the higher SOC at the back side of the anode will increase the thickness due to SOC-dependent volume expansion of the anode and with this the better accessibility of the back side of the covering layer. The pumping effect will be fastest for nearby residual anode.
https://doi.org/10.1016/j.jpowsour.2017.10.003_p3_10 | If enough remaining active lithium is left, all these findings will support the overcharging of the back side of the primary covering layer. In the end of the process a new covering layer on the back side will be present. However, the influence of inhomogeneous pressure in a full cell is hardly addressed in literature, so that the contribution of each component like the separator, active masses and electrolyte on the parameters diffusion, temperature, electrode distance, active surface and porosity remains vaguely.
https://doi.org/10.1016/j.jpowsour.2017.10.003_p3_11 | 3.2.1. 1C-cell A proof to this theory can be made by looking closer to the 1C-cell aged for 6500 FCE down to a remaining capacity of 38% (Fig. 4). The cell is opened in a fully charged state. On the anode coating side facing outside in direction of the housing a covering layer is observed while on the anode coating side facing inside the electrode is at least fully charged at a corresponding height position. The thickness of the coating, where the covering layer is found, is increased by 7 μm measured with a micrometer screw by comparing the center and the edge parts of the electrode. This increase in thickness due to covering layer corresponds to about 17% of the total thickness of the uncovered anode. Potentially the residual active lithium left in this cell is too low to overcharge the back side of the electrode. Download : Download high-res image (477KB)Download : Download full-size image Fig. 4. The anode of the 1C-cell disassembled in a fully charged state is displayed. The left part of the image refers to the anode facing to the outside and the right part of the image refers to the back side of the other anode facing inside of the cell. The part facing outside exhibits a highly charged anode in center of about 100% SOC (golden color) while the edges exhibit a comparable low SOC of less than 50% (black colored). In both regions no covering layer is found according to laser microscope images. On the back side (facing inside) a dense covering layer is observable which is eye-catching looking at the laser microscope images. (For interpretation of the references to colour in this figure legend, the reader is referred to the web version of this article.)
https://doi.org/10.1016/j.jpowsour.2017.10.003_p3_12 | 3.2.2. 2C-cell What happens, if this process, shown in Fig. 4, is completed with enough active lithium, can be observed looking closer to the 2C-cell (Fig. 5). A dense covering layer is deposited on the center of the anode on both sides while bottom and top part seems hardly affected (Fig. 5b). In Fig. 5c top the covering layer can be observed as it is easily distinguishable from the graphite structure. The deposition takes place only on top of the anode facing the separator and cannot be found within the electrode. In Fig. 5c bottom the top view on the covering layer shows a dense and fractured layer. Most likely the covering layer breaks apart during unrolling the jelly roll as discussed before for the half-cell capacities. The geometrical percentage, covered with dense covering layer, is about 30% according to the darker grey of the covering layer visible in the photography in Fig. 5a. Download : Download high-res image (417KB)Download : Download full-size image Fig. 5. Optical analysis of the cell aged at 2C between 25 and 75% SOC at 40 °C. a) a photography of the anode, b) 3 laser microscope images and c) SEM images (top - cross section, bottom - top view). The cell is disassembled in a fully discharged state and reveals a dense covering layer in the center of both sides of the double-coated anode.
https://doi.org/10.1016/j.jpowsour.2017.10.003_p3_15 | 3.3.1. Thickness and density The thickness d of the covering layer is up to 9 μm measured for the 2C-cell evaluating the cross section image. This is an increase in coating thickness of the anode of about 23% with respect to the thickness of the fresh cell of (40 1.5) μm. The specific mass measured for a fresh cell is . For the aged cell at the location of the covering layer the specific mass is and at the normal aged parts at the bottom and top it is . The areal density of the covering layer is =0.8 mg/cm2. Assuming a homogenous mass distribution over the electrode, the density of the covering layer can be calculated by: (1) to .
https://doi.org/10.1016/j.jpowsour.2017.10.003_p3_16 | 3.3.2. SEM and EDX The SEM and EDX measurements of the 2C-cell are given in Fig. 6. The preparation is done by Ar-milling to realize a homogeneous cross section. Ar-milling is performed under normal atmosphere. Unfortunately the particular X-ray detector on this SEM cannot detect Li due to low energy resolution of standard EDX. Due to the lack of outer shell electrons H is also not detectable as characteristic X-ray peaks are missing. The spectra of the graphite parts labeled as 4–7 in lower part of the SEM micrograph return a high amount of C, originated from the graphite active material, Carbon black, as a conductive additive, and solvents of the electrolyte. Furthermore, a slight amount of F and P are measured that can be associated to the conductive salt or a decomposition product in the form of dried electrolyte or as component in the SEI respectively. The O-peak is likely caused by electrolyte residues or by reaction with air during the cell preparation. Download : Download high-res image (505KB)Download : Download full-size image Fig. 6. EDX-Spectra (a) of the corresponding areas highlighted in the SEM picture (b). In contrast, the covering layer labeled as 1–3 exhibits less C but reasonable amounts of O, P, F, Fe and S. The C peak will be originated mainly from the graphite, but might also have contributions from residues of the carbonate solvents. P and F can be assigned to the conductive salt and Fe from dissolution from the cathode active material. The presence of S could be measured in ICP measurements of fresh cells as well and might result from impurities of the active materials. Summing up the covering layer contains Fe, S and residues of the solvents and the salt ( ) of the electrolyte.
https://doi.org/10.1016/j.jpowsour.2017.10.003_p3_17 | 3.3.3. ICP As an alternative element identification and quantification method ICP measurements are evaluated for the 2C-cell. The content of the elements H, O and C are unfortunately not soluble in aqua regia or not measureable with ICP. ICP results of the electrode height revealing a compact covering layer ( ) are related on one hand to the top and bottom parts ( ) that do not show any covering layer and on the other hand to the fresh cell ( ). By correlating the results on one side to the fresh cell and on the other to the top/bottom part an over- and underestimation is obtained. The difference is assigned to . is calculated with respect to the difference to the areal density of the covering layer 0.8 mg/cm2 calculated before. The results are summarized in Table 2. Table 2. Spatial-resolved ICP results of the anode. The fresh cell is related to non-covered part ( ) and the covered parts ( ). represents the span of the difference to the non-covered and fresh electrode. The ratio of of the specific element to the total density of covering layer is marked as . All values are given in . Element Lithium 0.13 0.21 0.32 0.11–0.19 14-24% Phosphorus 0.06 0.06 0.06 0.00 0% Sulfur 0.02 0.04 0.07 0.03–0.05 4-6% Iron 0–0.01 0.01 0.03 0.02–0.03 3-4% Sum 0.16–0.27 21-34% 21-34% of the mass of the covering layer could be linked to measurable elements. The rest mass might consist of F and residues of electrolyte (C, H and O). Using the density of lithium metal of the volumetric lithium share of the covering layer is 23–40%.
https://doi.org/10.1016/j.jpowsour.2017.10.003_p3_18 | 3.3.4. Discussion To sum up a high fraction of the covering layer of 23–40% with respect to volume consists of pure lithium (ICP). A high percentage of the residual volume will consist of the electrolyte components H, C and O as the other elements are found only in low quantities in ICP and EDX. Furthermore, the density analysis is supporting this theory. The volumetric densities of the elements, salts and solvents that are expected in this specific cell are summarized in Table 3. The calculated density of the covering layer is not well described with solely lithium-metal with a density of and very low quantities of heavier elements. Thus, the residual elements should exhibit a slightly higher density than which is the case for the densities of the non-aged electrolyte components summarized in Table 3. As P and F are found in the covering layer in EDX, it is very likely that LiPF6 is bound within the covering layer. The missing lateral concentration differences of P measured with ICP leads to the assumption that only LiPF6 at a specific lateral position is bound or decomposed in covering layer and no significant lateral transport of LiPF6 occurs. Therefore, the findings of the density analysis, ICP and the EDX measurements support the theory of slow growing covering layer caused by lithium plating passivated by the electrolyte. Table 3. Densities of all elements [12], salts and solvents [13] found in the covering layer according to EDX and ICP measurements and in the electrolyte. Elements/ Solvents Mass density in Li 0.53 Fe 7.86 S 2.07 O 1.43 C 3.51 LiPF6 1.5 DMC 1.07 EC 1.32 EMC 1.01 DEC 0.97 According to ICP the values of S and Fe are increased, if the covering layer is present. The presence of Fe was found for this cell type for storage tests at 60 °C and is increasing with storage SOC as written in our previous publication [2]. By evaluating the floating current for calendaric aging at 100% SOC of the same cell type [14], a different aging mechanism could be identified from 50 °C on, which likely will be linked to Fe dissolution. Moreover the Fe deposition is shown by Li et al. [15] on the surface of the anode measured with Raman and XPS. In our previous publication the DVA evaluation of these cells [7] shows that the Fe deposition could be associated to clog pores of the graphite active material, which is in accordance to Li et al. [15]. This would lead to a masking of the anode surface which accelerates the covering layer evolution as described before. Thus, local high temperatures of more than 50 °C induced by cycling might cause the increase of Fe. Whether the Fe dissolution is causing the covering layer or is caused by the accompanied conditions of the covering layer evolution cannot be clarified in this work. The role of S according to the development of covering layer or potential catalytic effects accelerating the aging is not clear to the authors, too.
https://doi.org/10.1016/j.jpowsour.2017.10.003_p3_20 | 3.4.1. Extractable capacity A compact layer on top of the anode as shown in Fig. 6 is impermeable to lithium-ions or to the dissolved conductive salt respectively. Therefore, such a compact layer will lead to a deactivation of the covered anode and their opposed cathode due to the increased diffusion length of the lithium-ions during charging and discharging. These parts of the anode and cathode will be called passive anode and passive cathode. If some active lithium is stored in the passive anode or passive cathode while the covering layer becomes compact, this active lithium is lost for normal operation like capacity tests. However, this capacity could be extracted for very low discharge rates regarding low potential of the anode at the end-of-discharge leading to a lithium-ion flow from the passive anode to the active part (passive electrode effect described in Ref. [2]). As the potential curve of the LiFePO4 cathode is very flat and exhibits a reasonable potential difference only at the fully charged state nearly no compensation lithium-ion currents between the active and passive cathode is assumed between 0 and 94% SOC. Summing up, the loss of active lithium during cycling is amplified in the moment the covering layer becomes impermeable and the active lithium that is stored in the emerging passive anode and cathode is not extractable anymore. Therefore, the slope of capacity fade is increasing in this period of evolution of the covering layer as the continuous linear-like loss of active lithium is superposed by active lithium trapped in anode and cathode behind the covering layer. If the formation of covering layer is concluded, the slope of the capacity loss will become the same as before the formation of covering layer: This is only valid if there is a low influence on the increasing actual C-rate as the capacity and active area are reduced. This also implies that, if a deposition would not lead to a closed compact layer, but to an open pore deposition, no acceleration of the slope of the capacity fade would be expected. In Fig. 7a the expected change in slope of the capacity fade is visible for the 1C-cell and the 2C-cell. The slope changes are indicated by vertical lines. For the 2C-cell the slope of the aging reduces to even moderate values before end of test. Thus, for the 2C-cell the covering layer is completed and compact covering layers on both sides of the anode are formed, while for the 1C-cell the process of covering layer evolution is not yet completed on both sides. These results perfectly agree to the PMA results given in the previous sections 3.1 Inhomogeneous charged anode, 3.2 Overcharging of the back side. Download : Download high-res image (419KB)Download : Download full-size image Fig. 7. a) The trend over aging of the capacity fade and b) rise of internal resistance is illustrated for the 1C-cell and the 2C-cell. Slope changes indicate covering layer evolution. One major difference between those two cells is that the covering layer for the 2C-cell starts almost immediately after begin of test while the 1C-cell is aged more than 5000 FCE down to 65% remaining capacity before the slope increase is observable. Again this is matching to the previous post-mortem results as the faster aging 2C-cell suffers from inhomogeneous coating. With this, the 2C-cell already contained enough inhomogeneities (described in section 3.1) to form the covering layer directly, while for the 1C-cell the inhomogeneities needed to be successively increased before the process of covering layer evolution started.
https://doi.org/10.1016/j.jpowsour.2017.10.003_p3_21 | 3.4.2. Active lithium within passive cathode As discussed before the slope change is not caused by the simple deactivation of cathode and anode but by the trapped active lithium in the passive electrodes that are not available for cycling. This theory will be supported by ICP measurements. 3.4.2.1. Fresh cell All fresh cells with 0% SOC reveal = 81% of lithium normalized to Fe on cathode with respect stoichiometry. 13% points of the residual 19% of lithium is found within the anode and the residual 6% are not directly measurable on the anode and supposed to be found within the overhang of the anode. This matches to the fact that the SOC is 99% before the test and the share of overhang to an active electrode is 5.9% [2]. Or in other words the overhang is fully charged with about 6% of the active lithium missing in the active part of the cell. Disassembling a fresh cell at 100% SOC, a lithium content of =6% on the cathode is measured. Therefore, =75% refers to 100% extractable capacity. In that case all active lithium is situated on the anode and adds up to the passivated lithium. The expected value for a disassembled cell at 0% SOC is calculated with the actual capacity : (2) 3.4.2.2. 2C-cell The 2C-cell is disassembled at 0% SOC. Therefore, in ICP measurement the active lithium should be found solely in the cathode and all passivated lithium should be found on the anode side. This is in good agreement to half-cell measurements of the anode vs. metallic lithium where no active lithium is extractable during the first charge from the graphite anode. Nota bene, the anode capacity is fully accessible as the compact covering layer breaks after unrolling the jelly roll, which can be seen in Fig. 5. Hence, all active lithium of the deactivated electrodes should be found on the cathode side. The ICP results for the 2C-cell are given in Table 4. On the cathode 13% points more active lithium is measured than it would be expected according to loss of full cell capacity of Table 4. Comparison of the expected values, according to remaining capacity to the results of the ICP measurement of the lithium content of the cathodes of the 2C-cell at the end of test after 2000 FCE. The measurement data is averaged out of 15 measurement points that are distributed over length and height of the electrode. The cell is disassembled at 0% SOC. Disassembled at 0% SOC Fresh cathode 2C-cell cathode Expected Measured 100% 59% 59% 81% 50% 63% The actual value is which corresponds according to Equation (2) to: (3) The uncertainty originates from the ICP measurement technique for absolute quantities which is in the order of . The deviation in capacity loss derived from the ICP measurements and measured by capacity tests is 76%–59% = 17%. The value of 17% deviation correlates quite well to the capacity deviation during the phase of higher slope of capacity loss of about 20% indicated in orange in Fig. 7a. The slightly lower values will originate from higher formation losses before begin of test due to the high spread of specific anode capacity as discussed before. In the following approach the additional slope change is correlated to the covered area. The active lithium of covered anode and opposed cathode is not usable for charging and discharging as the covering layer is non-permeable to lithium-ions. The area of deactivated electrode of the 2C-cell is according to the photography in Fig. 5a about 30% of the total area. The electrode can be separated into the top-bottom part and the center part (covering layer in Fig. 5b). This is sketched in Fig. 8. The local SOC is calculated with the active lithium at begin of test of and non-extractable lithium 6% within the cathode: (4) Download : Download high-res image (192KB)Download : Download full-size image Fig. 8. In this representation the 2C-cell is virtually divided into three parallel connected parts that are either deactivated by a passivation layer (center, red) or behave like a fresh cell (right and left). In the top the percentage of the corresponding area is stated. Between anode and cathode the distribution of the active lithium according to ICP for each part is given for the charged and discharged state of the full cell. The values for the discharged state of the full cell (green) are calculated according to Table 5 and Equation (4). For the fully charged state of the full cell the assumption is made that no charge transfer takes place and all active lithium remains within the cathode. (For interpretation of the references to colour in this figure legend, the reader is referred to the web version of this article.) As the lithium in the center is not participating, the actual capacity is solely calculated by the top and bottom part multiplied to the area: (5) All results are summarized in Table 5. The simple calculation results in an actual capacity of 60% which is very close to the measured extractable capacity of 59%. Thus, the two demonstrated strategies to explain the deactivated lithium on the cathode via average lithium content of 15 positions on the cathode and via 30% deactivated part in the center return the same results and support the theory of a regional well-defined covering layer that is impermeable to lithium-ions. Table 5. Calculating the loss of capacity evaluating ICP measurements of the lithium found on cathode according to Equation (4) and the percentage of the covered area in the electrode`s center applying Equation (5). Top/bottom Center 70% 54% 85% 65% Area 70% 30% 60% 0% In the PhD thesis of Johannes Schmalstieg [16] the effect of a dense covering layer on capacity fade could be simulated with a good accuracy using the given theory. 3.4.2.3. 1C-cell The 1C-cell is disassembled at 100% SOC and the results are given in Table 6. The deviation between the expected and the measured value of is 22% points which corresponds to an additional capacity loss of Again this is in the order of magnitude of the value of 25% for the additional capacity loss obtained graphically in Fig. 7. Deviations will result from the challenge to represent inhomogeneous lithium distribution with limited measurement points. The inhomogeneous distribution of active lithium visible in Fig. 4 resulting from non-uniform boundary conditions discussed before, eventually will lead to reach cut-off voltages earlier. This is supported by the fact that in a calculation over the deactivated area only 60% would be sufficient to explain 25% additional losses of the increasing slope of capacity fade. Table 6. Comparison of the expected values, according to remaining capacity to the results of the ICP measurement of the lithium content of the cathodes of the 1C-cell at the end of test after 6500 FCE. The measurement data is averaged out of 15 measurement points distributed over length and height of the electrode. The cell is disassembled at 0% SOC. Disassembled at 100% SOC Fresh cathode 1C-cell cathode Expected Measured 100% 38% 38% 6% 6% 28%
https://doi.org/10.1016/j.jpowsour.2017.10.003_p3_22 | 3.4.3. Internal resistance with pulse tests 3.4.3.1. 2C-cell In the case the passive electrodes would not contribute to a 10 s pulse and 30% of the anode is passive due to a dense covering layer the internal resistance should be increased to 0.7−1 x 100% = 143% of its initial value. According to the measurement the internal resistance just rises up to 115% for the 2C-cell (Fig. 7b). However, this can be explained by looking closer to the absolute values of the internal resistance. The absolute internal resistance of the 2C-cell at begin of test is 8.55 mΩ; towards end of test it varies in the corridor of . Calculating back from the final values, the expected initial values are calculated by to 6.65–6.91 mΩ. This matches very good to the of all other cells in this tests which are between 6.5 mΩ. and 7.5 mΩ. Thus probably due to the inhomogeneous coating of the graphite anode as reported before the SEI is formed non-homogeneously which induced already an increase of internal resistance during formation before starting the tests. 3.4.3.2. 1C-cell With respect to the 1C-cell until 5500 FCE the rise of internal resistance follows the trend of cells aged under the same test condition until minimum 4000 FCE as the test for the two other cells were stopped [2]. All cells revealed a linear capacity fade until 4000 FCE. The stronger increase of the slope of the internal resistance is calculated from 5000 FCE on. The reasons for the initial decrease of the internal resistance of more than 10% can only be vaguely estimated. Maybe this is caused by a homogenization effect during full cycling due to high voltage slopes and the end of charge and discharge as it was discussed for DVA [7]. Inhomogeneously loss of anode active material will be most likely the reason for the smooth increase of internal resistance until 5500 FCE due to the performed full cycles leading to many high volume changes especially on the anode. This is supported by DVA where the distance of the characteristic minima of the anode is reduced. The detailed DVA evaluation including half-cell tests is published here [7]. The initial absolute internal resistance is measured to 6.795 mΩ, so that a reasonable aging before begin of test can be excluded. The calculation of the increase of internal resistance is not as easy to calculate as for the 2C-cell, because of the not yet fully defined evolution of the covering layer and the not equally distributed active lithium in the uncovered active anode. The additional increase of the internal resistance during covering layer evolution according to the graphical approach in Fig. 7b is estimated to about 40% points. With respect to Fig. 4 the covered area facing outside is zero and facing inside it is about (55 ± 5)%. Thus, in total about 25–30% of the entire anode area is covered, so that the remaining area only contributes to the pulse test which leads to an increase of internal resistance of 133–143%. The results fit quite well to the increased internal resistance of 40% points. Furthermore the back side is highly charged in the cell`s center while the residual anode exhibits a significantly lower SOC which might contribute to the internal resistance, too.
https://doi.org/10.1016/j.jpowsour.2017.10.003_p4_2 | The dense covering layer that is observable for certain cyclic aged cells was characterized in this contribution. It is likely formed by slow lithium plating as 23–40% of the volume of the covering layer consists of lithium (EDX, ICP and density) and needle-like structures are observable in early stages of the formation of covering layer. The residual part of the covering layer consists of electrolyte residues as it is found for SEI formation and deposited Fe and S. While the influence of S is not clear yet, the Fe dissolution is associated to temperatures higher than 50 °C which might be fulfilled locally considering resistive heat generation.
https://doi.org/10.1016/j.jpowsour.2017.10.003_p4_3 | The covering layer might be primarily generated out of two primary reasons. One reason is an inhomogeneous specific capacity distribution due to bad coating leading to a fast evolution of a covering layer. The other reason is the overcharging of isolated badly electrically connected particles leading to a comparable slow evolution of a covering layer. Even the deposition of Fe could enhance the covering layer evolution due to masking of the anode surface of the covering layer. The masking of the covering layer generally accelerates the formation of covering layer.
https://doi.org/10.1016/j.jpowsour.2017.10.003_p4_4 | As the covering layer leads to an increasing thickness of the anode, the back side of the covering layer is better connected to the cathode as the electrode distance is reduced on behalf of the separator due to increased pressure. Therefore, the back side of the covering layer will be discharged faster to 0% and charged faster to 100% SOC. The potential difference on anode between the better accessible and the residual part is higher discharging to 0% SOC compared to charging to 100% SOC. With this, if full cycles are applied, lithium is slowly pumped, due to the passive electrode effect, from the residual anode towards the better accessible part of the anode at the back side of the covering layer.
https://doi.org/10.1016/j.jpowsour.2017.10.003_p4_5 | If the covering layer becomes compact, no lithium-ions may pass through the covering layer. Therefore, those parts of the anode and the opposed cathode are successively deactivated with respect to capacity and internal resistance. This was successfully proved by correlating the slope change of capacity and internal resistance trends of two cells with the percentage of the covered anode area. Furthermore ICP measurements of the cathode exhibit higher amounts of active lithium than it was expected by loss of capacity.
https://doi.org/10.1016/j.jpowsour.2017.10.059_p1_2 | Recently, a great deal of research has been carried out on the solid-state lithium batteries (SSLBs) with high energy densities and long cycle life, due to demand of electric vehicles and electrical energy storage systems [1], [2], [3], [4]. As one of the most important components, the solid-state electrolytes should have superior ionic conductivity, high safety characteristics, electrochemical stability and long cycle life [5], [6]. Compared to both inorganic solid electrolytes and liquid ones, solid polymer electrolytes (SPEs), in general, show the better flexibility in combination with the higher safety [7], [8], [9].
https://doi.org/10.1016/j.jpowsour.2017.10.059_p1_3 | Polymers of polyethylene oxide (PEO) have been studied as hosts of SPEs for several decades since Wright et al. discovered ionic transport of PEO complex with alkali metal salts [10]. PEO-based SPEs exhibit many advantages, such as high capacity in salt complexation, high ionic conductivity in amorphous state, acceptable commercial cost, mechanical flexibility and good corrosion resistance [11], [12]. Moreover, PEO-based membranes can be used in SSLBs in a free standing form without modifying current battery fabrication. However, the low conductivity of approximately 10−7 S cm−1 at ambient temperature attributed to the low effective carrier mobility in the crystalline region below melting temperature (∼60 °C) limits its technical application [13], [14]. To overcome such shortcoming, a variety of methods were applied to improve the Li-ion conductivity in the PEO matrix including reduction of crystallization and weaken of the interaction between the Li-ion and the PEO chains. A conventional approach was introduction of liquid plasticizers such as propylene carbonate (PC) and ethylene carbonate (EC) into the PEO-LiX matrix in order to maintain the amorphous state of the polymer [15]. In addition, the polymer blending by introducing another polymer like polymethyl methacrylate (PMMA) could also enhance the ionic conduction of PEO-based systems [16]. However, these composite membranes with plasticizers or another polymer show poor mechanical strength and high reactivity with electrodes. Inorganic nanomaterial fillers such as Al2O3, TiO2, and SiO2 were also used to decrease polymeric crystallinity, which could improve the ionic conductivity [17], [18].
https://doi.org/10.1016/j.jpowsour.2017.10.059_p1_4 | In our previous work, the SPEs consisting of Li-salt-free PEO and Li6.4La3Zr1.4Ta0.6O12 (LLZTO) particles in different size were prepared and their properties were investigated [19]. The membranes with 40 nm-sized LLZTO exhibit the excellent conductivity of 2.1 × 10−4 S cm−1 at 30 °C beneficial by the percolation effect. Compared to the PEO doped with the lithium salt, the membranes with pure PEO showed the improved ability to suppress the lithium dendrite growth. This was attributed to the fact that the accumulation of lithium was hampered in the Li-salt-free polymer. With these membranes, the LiFePO4/Li and LiFe0.15Mn0.85PO4/Li cells showed good cycle performance. Nevertheless, these cells had to operate at 60 °C due to high interfacial resistance between the electrodes and the electrolytes at room temperature. In fact, the operation temperature above 60 °C raises problems concerning the stability of electrolyte membranes. In addition, 40 nm-sized LLZTO particles which are important for the high conductivity are difficult with the ball-milling process, and the agglomeration tend makes the reproducibility poor. Recently, the incorporation of ionic liquids (ILs) into the polymer electrolytes becomes a very promising approach to enhance conductivity [20], [21]. Their desirable properties such as non-volatility, non-flammability, high conductivity and high thermal stability attract intensive interest [22], [23].
https://doi.org/10.1016/j.jpowsour.2017.10.059_p1_5 | Herein, we use 200 nm-sized LLZTO particles and [BMIM]TF2N of 1.8 μL cm−2 to wet the interface of PEO/LLZTO, leading to the conductivity comparable with that of PEO combined with 40 nm-sized LLZTO. [BMIM]TF2N as imidazolium-based ILs shows low viscosity, which is good at mobility increase of ionic carriers. In addition, [BMIM]TF2N exhibits large electrochemical window of 5 V and it is stable against PEO matrix and Li anodes [24]. The composite electrolytes of PEO/LLZTO interfacially wetted by IL (abbreviated PEO/LLZTO@IL) are homogeneous solid electrolytes rather than the gel electrolytes. Compared with a large amount of IL adding in the system, there is no liquid-phase release from the PEO matrix when the pressure of 5.0 × 104 Pa being applied for 24 h. The PEO/LLZTO@IL shows high conductivity, large electrochemical window and low activated energy at 20 °C. In addition, the composite membranes are sticky, which can firmly adhere with electrodes to decrease the interface impedance. As a result, the good cycle stability and high capacity retention are achieved in LiFePO4/Li and LiFe0.15Mn0.85PO4/Li batteries at 25 °C.
https://doi.org/10.1016/j.jpowsour.2017.10.059_p2_3 | PEO (Mv = 2 × 106 g mol−1, sigma-Aldrich) was dried at 60 °C overnight under vacuum prior to the sample preparation. Li6.4La3Zr1.4Ta0.6O12 (LLZTO) ceramic powders were prepared by conventional solid-state reaction as described in our previous paper [25]. Crushed by planetary ball-milling and high-energy ball-milling, the initial LLZTO particles of approximately 5 μm were reduced to 200 nm. LiTFSI (99.95%, sigma-Aldrich), anhydrous acetonitrile (ACN, Sigma-Aldrich), PVDF (Aladdin), super-p conductive additives (SP, Timcal), LiFePO4 (LFP), LiFe0.15Mn0.85PO4 (LFMP), [BMIM]TF2N (sigma-Aldrich) were used as received.
https://doi.org/10.1016/j.jpowsour.2017.10.059_p2_5 | The fabrication process of PEO/LLZTO@IL was illustrated as follows: a certain volume of LLZTO particles with [BMIM]TF2N (0.2 mL) were added into ACN (25 mL) and dispersed by sonication to improve the dispersion. After that, PEO (1 g) were added into the solution and stirred continuously for 8 h. Then, homogenized colloidal solution was cast onto a glass plate. Consequently, the ACN of the slurry was evaporated in a vacuum oven at 60 °C for 12 h. All the procedures sensitive to moisture or oxygen were carried out in an Ar-filled glovebox (M-Braun, Germany) with H2O and O2 contents below 0.1 ppm. The PEO/LLZTO@IL was successfully prepared and the typical thickness of the membranes was approximately 20 μm. PEO/LLZTO solid polymer electrolyte (abbreviated PEO/LLZTO) and PEO-only membranes were also fabricated by the same methods.
https://doi.org/10.1016/j.jpowsour.2017.10.059_p2_7 | The X-ray diffraction (XRD) was performed on the Bruker D2 Phaser with Cu Kα radiation (λ = 1.5406 Å) with 2θ in range of 10o-80° and collected with a step-width of 0.02° at 20 °C to characterize the crystalline structure of ingredients and synthesized membranes. The particle size distribution was tested by Zeta Plus (Brookhaven) laser particle size analyzer, using ethanol as solvent and triethanolamine (TEA) as dispersant. The field emission scanning electron microscope (FESEM, Magellan 400) was employed to determine the morphologies of surface and cross-section of the samples. The cross-section was obtained by liquid nitrogen quenching and all the samples for FESEM were coated with a thin gold layer via sputter coating. The content of Li+ releasing from LLZTO particles was measured by inductively coupled plasma mass spectrometry (ICP-MS).
https://doi.org/10.1016/j.jpowsour.2017.10.059_p2_9 | The ionic conductivity of the SPEs was measured by the NOVOCONTROL spectrometer fitted with a temperature control system at varied temperatures from 20 °C to 60 °C, which was carried out in the frequency range from 0.01 Hz to 40 MHz. The block/SPE/block cells were used stainless steel (SS) electrodes as the block. The lithium ion transference number was tested in a Li/SPE/Li cell (Autolab PGSTAT 302N system). The symmetric battery was polarized with a DC voltage of 10 mV. The AC impedance spectroscopy before and after polarization were obtained. Linear sweep voltammetry (LSV) was conducted on each composite electrolyte from 3 V to 6 V at a scan rate of 10 mV s−1 by Arbin BT-2000. The LFP, PVDF, LiTFSI and SP with the optimum weight ratio of LFP or LFMP: LiTFSI: SP: PVDF = 5: 3.5: 1: 0.5 were coated on Al foils to form the composite cathode [26]. The lithium metals in thickness of approximately 50 μm pressed on Cu foils were used as the anodes. LFP or LFMP/SPE/Li 2025 type cion cells with SPE films of 19 mm diameter were charged and discharged between 2.8 V and 3.8 V at varied currents. The schematic illustration of the process was depicted in Fig. 1. Download : Download high-res image (244KB)Download : Download full-size image Fig. 1. Solid-state LFP or LFMP/Li cells using PEO/LLZTO@IL membranes.
https://doi.org/10.1016/j.jpowsour.2017.10.059_p3_2 | LLZTO particles used here has the pure cubic garnet structure and good crystallinity (Fig. S1). As shown in Fig. 1a, the diameters of LLZTO particles in terms of D10, D50, D90 are 150 nm, 192 nm, 228 nm, respectively [27], [28]. SEM measurements presented in Fig. 2b further demonstrate that the particle size of LLZTO concentrates at approximately 200 nm. The PEO/LLZTO@IL is prepared in free standing form with doctor-blade coating process (Fig. S2). Depicted in Fig. 2c, the surface of composite membranes is smooth and homogenous, which firmly adhere with electrodes to decrease interface impedance. In addition, the cross-section SEM of PEO/LLZTO@IL (Fig. 2d) shows that the LLZTO particles disperse homogenously in the PEO matrix, which is critically helpful to prevent possible microshort circuiting [29], [30]. And the thickness of the membranes is approximately 20 μm, which decreases Li+ transfer distant.
https://doi.org/10.1016/j.jpowsour.2017.10.059_p3_4 | For [BMIM]TF2N, as the FTIR spectra represented in Fig. 3a, the strong bands below 1400 cm−1 are predominately due to vibrations of the [TF2N]−1 anion. 1051 cm−1, 1090 cm−1and 1152 cm−1 are assigned as asymmetric S－N－S stretching, S＝O bonding mode and C－SO2－N bonding mode of [TF2N]−1 anion [31], [32]. All features above 1400 cm−1 are attributed to the [BMIM]+ cation and their intensity is much lower than that of the anion bands. The CH deformation bands around 1470 cm−1 and the C＝C or C＝N stretching region around 1575 cm−1 are the most prominent features at lower frequency [33]. All the typical peaks of IL and PEO appear in the spectra of PEO/LLZTO@IL without any change, which indicates that the PEO matrix keeps chemical stability with the IL. XRD patterns of PEO/LLZTO, IL, PEO/LLZTO@IL are demonstrated in Fig. 3b. There are two broad peaks around 12° and 20° for IL. And XRD scan obtained from PEO/LLZTO@IL shows that the crystallinity of LLZTO and PEO has no change after adding the IL.
https://doi.org/10.1016/j.jpowsour.2017.10.059_p3_6 | The state of composite membranes with different content of IL is investigated (Fig. 3c). There is no trace of liquid on the paper for IL of 1.8 μL cm−2 in the membranes under 5.0 × 104 Pa pressure for 24 h, compared with light and heavy trace of liquid for IL of 5.4 μL cm−2 and that of 12.6 μL cm−2. Fig. 3d shows that the state of the composite membranes ranges from solid-state to near-solid and then gel with the release ratio from 0% up to 13.2% and 52.1%. The IL of 1.8 μL cm−2 is trapped on the PEO matrix and wets the interface of PEO/LLZTO to enhance the conductivity. Further increased content of IL releases liquid from the membranes. When the IL being above 15 μL cm−2, the composite membranes are too muddy to prevent short circuit due to the poor mechanical property.
https://doi.org/10.1016/j.jpowsour.2017.10.059_p3_7 | The effect of LLZTO percentage on the conductivity of PEO/LLZTO and PEO/LLZTO@IL displays in Fig. 3e. It can be seen that the PEO with 0.5 vol% of LLZTO exhibits the extremely small conductivity of 1.8 × 10−7 S cm−1 at 20 °C, which is consistent with the previous literature [34]. When 2.5 vol% of LLZTO being added to the PEO, the conductivity increases to 8.9 × 10−7 S cm−1. With increasing content of LLZTO to 15 vol%, The PEO/LLZTO shows the maximum conductivity of 1.7 × 10−5 S cm−1. Further increase of LLZTO concentration results in agglomeration of the LLZTO particles, thus obstructing the interfacial pathway and lowering the ionic conductivity. This is in agreement with the percolation effect as discussed in Refs. [35], [36]. In addition, with introduction of IL, the PEO/LLZTO@IL shows the conductivity approximately one order of magnitude greater than that of PEO/LLZTO, indicating significant conductivity enhancement due to the effect of IL on the PEO/LLZTO interfaces. As shown in Fig. 3f, the PEO/LLZTO@IL has the highest conductivity of 2.2 × 10−4 S cm−1 at the LLZTO content of 15 vol%. As the schematic illustration shown in Fig. S3a, Lithium ion conduction occurs at PEO/LLZTO interface [37], [38]. The content of the Li+ releasing from PEO/LLZTO@IL slurry is 69.1 ppm measured by ICP-MS, which is much higher than that of the PEO/LLZTO system (i.e. 1.2 ppm). The released Li+ greatly improves the performance of Li+ transportation at the interface, thus increasing the conductivity of composite membranes (Fig. S3b) [39].
https://doi.org/10.1016/j.jpowsour.2017.10.059_p3_8 | The Ea of the PEO/LLZTO@IL is calculated and the conductivity plot fits well with the Arrhenius temperature equation (Fig. 4a). The PEO/LLZTO@IL possesses the lower Ea (0.12 eV) than PEO/LLZTO (0.21 eV), which suggests a relatively lower energy for movement of ions in PEO/LLZTO@IL. The conductivity of the PEO/LLZTO@IL is up to 6.3 × 10−4 S cm−1 at 60 °C. Linear sweep voltammetry (LSV) is used to investigate the effect of interfacial wetting on the electrochemical stability of the composite membranes at 20 °C [40]. As shown in Fig. 4b, the oxidation process commences at 4.6 V for the PEO/LLZTO. When the interface being wetted by the IL, there is no obvious anodic current until 4.85 V. The broaden electrochemical window is ascribed to the removal of the water by LLZTO particles and infiltration with IL on the interface, which has the high electrochemical window of approximately 5 V [41]. Thus, the PEO/LLZTO@IL shows the potential to be used as the new solid polymer electrolytes for high voltage lithium batteries at room temperature. The transference number of Li+ (TLi+) is an important criterion for Li+ transfer ability and rate capability in PEO/LLZTO@IL [42]. As shown in Fig. 4c and d, TLi+ is calculated according to , where ΔV is the applied DC polarization voltage (10 mV), I(t=0) and I(t=∞) are the initial and steady currents during polarization, R(t=0) and R(t=∞) are the resistance values of the Li/SPE/Li symmetric battery before and after polarization measured by the impedance spectroscopy. TLi+ of PEO with LiTFSI is typically 0.22, as referred to our previous work [19]. With the addition of LLZTO, the transference number of PEO/LLZTO increases to be 0.42, which indicates the significant influence of LLZTO powders. Further introduction of IL, The transference number of PEO/LLZTO@IL slightly increases to be 0.45. Such slight influence of IL is reasonable concerning that the IL solely wets the interfaces. Suppression of lithium dendrite growth is crucial to lithium metal anodes. Li/PEO/LLZTO@IL/Li symmetrical cells are examined under galvanostatic condition at 30 °C. As shown in Fig. 4e, the cells can be charged and discharged sequentially for more than 7500 min without significant change in cell voltage at 0.5 mA cm−2. In addition, the lithium metal is flat and there is no lithium dendrite formation in Fig. 4f. These results are comparable with the behavior of previous reports [43], [44]. With increasing the current density to 1 mA cm−2, the symmetrical cells can be continuously operated for 500 min before short circuit. This behavior is not as good as the data in Ref. [19], which is most probably attributed to the different interfacial geometry induced by the different sized particles.
https://doi.org/10.1016/j.jpowsour.2017.10.059_p3_10 | In order to demonstrate the feasibility of the PEO/LLZTO@IL using in the cells, solid-state LiFP/Li battery with the PEO/LLZTO@IL electrolytes is assembled and the charge-discharge curves at various rates are examined at 25 °C. As shown in Fig. 5a, the typical potential plateaus is flat at 3.37 V and 3.47 V corresponding to discharge and charge at 0.1 C, respectively. As the current density increases to 2 C, the polarization voltage increases slightly from 0.1 V to 0.27 V. The stable voltage profiles and relatively low polarization voltage would be attributed to the high ionic conductivity and low interfacial impedance [45]. The specific discharge capacity at 0.1 C is 133.2 mA h g−1 and initial coulombic efficiency is 94%. The high efficiency in the first cycle indicates the composite membranes exhibit superior kinetic properties [46]. When the discharge rate being up to 0.2 C, 0.5 C, 1.0 C, and 2.0 C, the specific capacities diminish to 120.6 mA h g−1, 106.7 mA h g−1, 81.9 mA h g−1, and 60.5 mA h g−1, respectively. As the current density turns back to 0.1 C, the specific capacity goes back to 130 mA h g−1 (Fig. 5b). The cycle performance of the cells is evaluated at the current density of 0.1 C. Fig. 5c shows that the capacity retention of the cell is 88% after 150 cycles. To gain further understanding about the excellent cycling stability, we compare the electrochemical impedance spectroscopy after the first and 150 cycles [47]. The value of charge-transfer resistance at first cycle is 256Ω. After the 150 cycles, the value becomes 289 Ω, which indicates a minor increase of charge-transfer resistance (Fig. 4d). High capacity retention during cycling at room temperature is mainly attributed to the enhanced ionic conductivity by interfacial wetting between electrolytes and electrodes [48].
https://doi.org/10.1016/j.jpowsour.2017.10.059_p3_12 | Much attention has been paid on improved voltage lithium batteries due to the potential application in high energy density electric vehicles. The cells consisting of the PEO/LLZTO@IL and LFMP/Li are studied. As shown in Fig. 5e, the LiFMP/PEO/LLZTO@IL/Li battery delivers the relatively smooth charge/discharge curves and high coulombic efficiency (91%) at the first cycle, indicating superior compatibility of the electrode/electrolyte interfaces during the charge/discharge process. The capacity retention is as high as 84.1% after 100 cycles (Fig. 5f), suggesting considerable electrochemical stability of the composite membranes.
https://doi.org/10.1016/j.jpowsour.2017.10.059_p4_2 | We have successfully prepared the membrane electrolytes composed of Li-salt-free PEO and 200 nm-sized LLZTO particles, which are interfacially wetted by the ionic liquid of [BMIM]TF2N. The IL of 1.8 μL cm−2 remains the solid state of membranes and decreases the interface impedance between the electrodes and the electrolytes. Such wetted ionic liquid increases the conductivity of the PEO/LLZTO@IL by one order of magnitude than that of the dry PEO/LLZTO. Release of Li in amount of 69.1 ppm from LLZTO improves the interfacial condition and forms highly ion-conductive paths between the PEO and the LLZTO. Consequently, the LFP/Li batteries with the PEO/LLZTO@IL show the specific discharge capacity of 133.2 mA h g−1, 120.6 mA h g−1, 106.7 mA h g−1, 81.9 mA h g−1, and 60.5 mA h g−1 at 0.1 C, 0.2 C, 0.5 C, 1.0 C, and 2.0 C, respectively. And at 0.1 C, the capacity retention of the cell is 88% after 150 cycles at 25 °C. The LFMP/Li batteries with the PEO/LLZTO@IL delivers the relatively smooth charge/discharge curves and the coulombic efficiency of 91% at the first cycle. The capacity retention is as high as 84.1% after 100 cycles at 0.1C. The results here indicate a promising approach for the realization of room-temperature solid lithium batteries with the IL interfacially wetted polymers and garnets.
https://doi.org/10.1016/j.jpowsour.2017.11.018_p1_2 | To reduce the current levels of environmental pollution caused by combustion of fossil fuels, many studies have focused on the development of eco-friendly and sustainable energy storage systems. Li-ion batteries (LIBs) are considered as the best energy storage systems for both large-scale applications (such as electric vehicles) and small electronic devices (such as cellphones and laptops) because of their high energy density and acceptable cyclability [1], [2], [3], [4], [5], [6], [7], [8], [9]. Among various cathode materials for LIBs, olivine LiFePO4 has attracted significant attention as a potential cathode material because of its high theoretical capacity (∼170 mAh g−1), good safety characteristics resulting from strong P–O covalent bonding, and low production costs [3], [9], [10], [11], [12], [13], [14], [15], [16]. However, it also has the intrinsic issue of a low energy density because of its low redox potential (∼3.4 V vs. Li+/Li). As an alternative to it, Mn-substituted LiFe1−xMnxPO4 has been explored because of the higher redox potential of Mn2+/Mn3+ (∼4.1 V vs. Li+/Li) than Fe2+/Fe3+ in the olivine structure [17], [18], [19], [20], [21]. Apart from the advantages, the low conductivity with sluggish Li diffusion kinetics and the large volume change attributed to the Jahn–Teller effect of the Mn2+/Mn3+ transition result in severe capacity reduction and poor power-capability of LiFe1−xMnxPO4 impeding its utilization [4], [22], [23], [24], [25].
https://doi.org/10.1016/j.jpowsour.2017.11.018_p1_3 | Herein, we demonstrated that the electrochemical performances of Mn-rich olivine LiFe0.3Mn0.7PO4 was exceptionally improved by uniform coating of conductive glassy lithium fluorophosphate. Previous researches revealed that lithium phosphate (Li2O:P2O5) based glasses have fast Li ion conductivity and their electrical conductivity as well as structural modification can be enhanced by addition of LiF and fluorination [26], [27], [28]. Moreover, F-based surface coatings have been shown to improve the cyclability and structural stability of electrode materials due to passivation against HF attack during electrochemical reaction in case of using LiPF6-based electrolytes [29], [30], [31], [32], [33], [34], [35]. The LiFe0.3Mn0.7PO4 encapsulated by conductive glassy lithium fluorophosphate (LiFe0.3Mn0.7PO4-GLFP) delivered a capacity of ∼120 mAh g−1 at a rate of 10C (∼71% retention of its theoretical capacity) which is 1.65 times higher than the capacity of pristine LiFe0.3Mn0.7PO4. Furthermore, the capacity LiFe0.3Mn0.7PO4-GLFP is maintained up to ∼76% of its initial capacity over 500 cycles at 1C (∼170 mA g−1), whereas the capacity retention of pristine LiFe0.3Mn0.7PO4 is just ∼36%.
https://doi.org/10.1016/j.jpowsour.2017.11.018_p2_2 | The fabrication process of the LiFe0.3Mn0.7PO4-GLFP is schematically illustrated in Fig. 1 For homogenous coating by the conductive glassy lithium fluorophosphate via a simple non-stoichiometric synthesis, all precursors containing small amount of LiF and additional NH4H2PO4 were thoroughly grounded and then the mixture was heated at 350 °C for 5 h and at 600 °C for 10 h under Ar condition. The morphology of LiFe0.3Mn0.7PO4-GLFP was similar to that of pristine LiFe0.3Mn0.7PO4, and the average particle sizes of the two samples were ∼50 nm (Supporting Figure S1). The presence of the nanolayer surrounding the LiFe0.3Mn0.7PO4 particles was clearly verified through structural analysis using X-ray diffraction (XRD), X-ray photoelectron spectroscopy (XPS), and transmission electron microscopy (TEM). In addition, electrochemical impedance spectroscopy (EIS) analysis revealed reduced interfacial resistance between the cathode and the electrolyte and the improvement of the electrical conductivity of LiFe0.3Mn0.7PO4, presumably resulting from presence of the conductive glassy lithium fluorophosphate.
https://doi.org/10.1016/j.jpowsour.2017.11.018_p2_4 | To identify the crystal structure of the products resulting from non-stoichiometric mixture of precursors, X-ray diffraction (XRD) patterns of each sample were calculated using Rietveld refinement. Fig. 2 presents the refined XRD patterns of LiFe0.3Mn0.7PO4-GLFP and pristine LiFe0.3Mn0.7PO4. All the samples had the standard space group of olivine Pnma without any contamination or secondary phases such as Fe2P, Mn3P2, or LiF resulting from additional precursors of LiF and NH4H2PO4. It is notable that negligible difference is found in the lattice parameters between LiFe0.3Mn0.7PO4-GLFP and pristine LiFe0.3Mn0.7PO4. The calculated lattice parameters of LiFe0.3Mn0.7PO4-GLFP were a = 10.4089 (2) Å, b = 6.0682 (1) Å, and c = 4.7299 (1) Å and those of pristine LiFe0.3Mn0.7PO4 were a = 10.4088 (4) Å, b = 6.0681 (2) Å, and c = 4.7300 (2) Å. This indicates that no structural changes occurred upon treatment with LiF in the LiFe0.3Mn0.7PO4 structure. Furthermore, detailed structural information on atomic position and occupancies of LiFe0.3Mn0.7PO4-GLFP and pristine LiFe0.3Mn0.7PO4 tabulated in Supporting Table T1 and T2 clearly reveal that there is no occupation of F element in LiFe0.3Mn0.7PO4 structure. The calculated amount of F ions in all O sites of LiFe0.3Mn0.7PO4 are zero. The low Bragg R-factors indicate the high reliability of these structural refinements. Therefore, it is concluded that the product by adding LiF with NH4H2PO4 would be an amorphous or low crystalline compound formed on the surface of LiFe0.3Mn0.7PO4.
https://doi.org/10.1016/j.jpowsour.2017.11.018_p2_6 | Negligible structural differences between LiFe0.3Mn0.7PO4-GLFP and pristine LiFe0.3Mn0.7PO4 are also identified through XPS analyses that show the chemical states of each element in the compound. As observed in Fig. 3(a) and (b), the binding energies and intensities of the Fe 2p and Mn 2p peaks of LiFe0.3Mn0.7PO4-GLFP were very similar to those of pristine LiFe0.3Mn0.7PO4, which confirms no difference in the oxidation states of Fe and Mn for these two compounds. As shown in Fig. 3(c) and (d), the differences are the appearance of new P 2p and particularly F 1s peaks. P 2p peak of LiFe0.3Mn0.7PO4-GLFP has larger dimension than that of pristine LiFe0.3Mn0.7PO4, indicating an aggregation of the existing P-bonding and the new P-bonding. Note that a new F 1s peak is observed in XPS spectra of LiFe0.3Mn0.7PO4-GLFP, indicating formation of the glassy lithium fluorophosphate on the surface of LiFe0.3Mn0.7PO4-GLFP. More importantly, the intensity of F 1s declined depending on the etching times and become undetectable after being etched for 3 min (Fig. 3(e)). To further confirm the glassy lithium fluorophosphate nanolayer in detail, we examined the morphology of LiFe0.3Mn0.7PO4-GLFP using TEM and compared it with that of pristine LiFe0.3Mn0.7PO4. As observed in Fig. 4, the nanoparticles with ∼50 nm size were homogenously encapsulated by the ∼3-nm-thick amorphous nanolayer, whereas no coating was detected for the pristine LiFe0.3Mn0.7PO4 (Supporting Figure S2). Through these analyses, it is evident that substitution of F ions in the LiFe0.3Mn0.7PO4 structure is not likely to occur but the glassy lithium fluorophosphate forms on the surface of LiFe0.3Mn0.7PO4. Additionally, as shown in Supporting Figure S3, no peaks centered at 1360 cm−1 and 1580 cm−1 corresponding to the disordered carbon band (D-band) and the graphitic carbon band (G-band) were detected in the Raman spectra. It means that the coating layer is not glassy carbon but another glassy phase.
https://doi.org/10.1016/j.jpowsour.2017.11.018_p2_9 | These TEM and XPS analyses are indicative of successful coating of the glassy lithium fluorophosphate on the LiFe0.3Mn0.7PO4-GLFP nanoparticles. This F-containing nanolayer could act as a buffer to prevent damage from the severe volume change of electrode materials during charge/discharge resulting from the Jahn–Teller effect of the Mn2+/Mn3+ transition and as a protective layer for resistance to HF attack in case of using LiPF6-based electrolytes. LiFe0.3Mn0.7PO4-GLFP is thus expected to have better electrochemical stability than pristine LiFe0.3Mn0.7PO4. Moreover, as observed in Supporting Figure S4, EIS analysis exhibits that the charge-transfer resistance of LiFe0.3Mn0.7PO4-GLFP was much lower than that of pristine LiFe0.3Mn0.7PO4. This finding suggests that the presence of the glassy lithium fluorophosphate nanolayer is likely to play an important role in facile transfer of Li ions during electrochemical reaction in LIB. In order to confirm existence of the glassy lithium fluorophosphate on the surface of LiFe0.3Mn0.7PO4, we conducted elemental mapping by means of energy-dispersive X-ray spectroscopy (EDS). Fig. 5 shows that LiFe0.3Mn0.7PO4 particles were encircled by the P- and F-rich region. Additionally, the cross-sectional composition profile in Supporting Figure S5 revealed that the P content on the surface of the LiFe0.3Mn0.7PO4 was higher than the Fe and Mn contents and the F content was detected on the surface of the LiFe0.3Mn0.7PO4. These data correspond to the XPS analyses that show the formation of a new P- and F-containing compound (that is the glassy lithium fluorophosphates) in LiFe0.3Mn0.7PO4-GLFP.
https://doi.org/10.1016/j.jpowsour.2017.11.018_p2_11 | The electrochemical behavior of LiFe0.3Mn0.7PO4-GLFP was investigated in Li cells using galvanostatic measurements and was compared with that of pristine LiFe0.3Mn0.7PO4. To determine the power capability of each sample, their electrochemical properteis were measured at various rates (C/20, C/5, C/2, 1C, 2C, 3C, 5C, and 10C). As shown in Fig. 6(a), at a rate of C/20 (∼3.5 mA g−1), LiFe0.3Mn0.7PO4-GLFP delivered almost 100% of its theoretical capacity (∼170 mAh g−1), and the capacity measured at 1C also approached more than 94% of its theoretical capacity. Surprisingly, ∼77% of the theoretical capacity was retained at 10C (∼1700 mA g−1), whereas pristine LiFe0.3Mn0.7PO4 had only ∼46% retention of the theoretical capacity at the same rate. The capacity delivered for LiFe0.3Mn0.7PO4-GLFP at 10C was ∼1.5 times higher than that of the pristine counterpart at 10C. Additionally, we prepared another LiFe0.3Mn0.7PO4 having smaller amount of the fluorophosphates (LiFe0.3Mn0.7PO4-GLFP-0.05LiF) through the use of 0.05 mol LiF. Supporting Figures S6 and S7 show the comparison of XRD patterns and power-capability of LiFe0.3Mn0.7PO4–GLFP as function of the amounts of LiF. LiFe0.3Mn0.7PO4-GLFP-0.05LiF is a pure olivine phase without any contamination and exhibits slightly lower power-capability compared to that of LiFe0.3Mn0.7PO4-GLFP that uses 0.1 mol of LiF. This result indicates that the Li ionic conductivity of LiFe0.3Mn0.7PO4-GLFP-0.05LiF is relatively less improved. When more than 0.1 mol of LiF was used, a considerable amount of LiF did not react but retained intact, as shown in the XRD patterns. Fig. 6(b) and Supporting Figure S8 indicate that the cycle life of LiFe0.3Mn0.7PO4 was significantly improved by GLFP coating; namely, ∼75% of the initial capacity was retained for LiFe0.3Mn0.7PO4-GLFP over 500 cycles at 1C with the high Coulombic efficiency, whereas the capacity retention of pristine LiFe0.3Mn0.7PO4 over 500 cycles was only ∼39% of its initial capacity. This finding indicates that the F-containing nanolayer acts as a buffer, preventing the structural degradation caused by the large volume change during charge/discharge, and as a protective layer against HF attack in case of using LiPF6-based electrolytes. Additionally, in order to identify the change in the morphology and structure after long-cycles, we conducted SEM and XRD measurement of the LiFe0.3Mn0.7PO4-GLFP samples after 50 and 100 cycles at the current rate of 1C. As shown in Supporting Figures S9 and S10, we found that LiFe0.3Mn0.7PO4-GLFP maintained the structure and morphology after long-cycles without any significant change due to the glassy lithium fluorophosphates. It was confirmed that coating of LiFe0.3Mn0.7PO4 by ∼3-nm-thick conductive nanolayer of F-containing amorphous glassy lithium phosphate enables the achievement of both high power capability and outstanding cyclability.
https://doi.org/10.1016/j.jpowsour.2017.11.018_p3_2 | In summary, we demonstrated the exceptional effect of glassy lithium fluorophosphate for the improvement of electrochemical performances of Mn-rich olivine LiFe0.3Mn0.7PO4. LiFe0.3Mn0.7PO4 was homogenously encapsulated by the ∼3-nm-thick glassy lithium fluorophosphate nanolayer, which enabled the achievement of high power capability and outstanding cyclability. At 10C, LiFe0.3Mn0.7PO4-GLFP delivered ∼77% of its theoretical capacity and retained up to ∼75% of its initial capacity over 500 cycles at 1C. These findings demonstrate the potential of this material as a LIB cathode and provide insight for further improvement of the electrochemical properties of high-performance LIBs.
https://doi.org/10.1016/j.jpowsour.2017.11.018_p4_3 | LiFe0.3Mn0.7PO4-GLFP powder was prepared using solid-state synthesis method. Li2CO3, FeC2O4·2H2O, MnC2O4·2H2O, NH4H2PO4, and LiF with molar ratios of 0.5: 0.3: 0.7: 1.02: 0.1 were used as precursors. They were thoroughly mixed and ground by planetary ball-milling. The powder was calcined at 350 °C for 10 h. The calcined powders were reground and pelletized under more than 300 bar. The final sintering process was conducted at 600 °C for 10 h. Pristine LiFe0.3Mn0.7PO4 powder was prepared using Li2CO3, FeC2O4·2H2O, MnC2O4·2H2O, NH4H2PO4 with molar ratios of 0.5: 0.3: 0.7: 1 were used as precursors. And then, the powder was calcined at 350 °C for 10 h. The calcined powders were reground and pelletized under more than 300 bar. The final sintering process was conducted at 600 °C for 10 h.
https://doi.org/10.1016/j.jpowsour.2017.11.018_p4_5 | The structural information of LiFe0.3Mn0.7PO4-GLFP and Pristine LiFe0.3Mn0.7PO4 were analyzed using an X-ray diffractometer (Rigaku, D/MAX 2500) equipped with Cu Kα radiation (λ = 1.5406 Å). Data were recorded over a 2θ range of 15 to 75°, with a step size of 0.01°. Each step was exposed for 6s. XRD data were refined by the Rietveld method using Fullprof software. The particle size was investigated by field-emission scanning electron microscopy (FESEM, Philips, XL30 FEG, Eindhove) and field-emission transmission electron microscopy (FETEM, FEI, Tecnai F20). Raman spectrum was measured through Raman microscope (HORIBA Jobin Yvon LabRAM HR UV/Vis/NIR). Chemical bonding nature of Fe, Mn, O and Fe with Ar-etching was analyzed by X-ray photoelectron spectroscopy (XPS, VG Scientific, ESCALAB 200i).
https://doi.org/10.1016/j.jpowsour.2017.11.018_p4_7 | Electrochemical tests were performed in a CR2032-type coin cell assembled in an Ar-filled glovebox. The electrode was prepared as follows. The active materials were dry ball-milled with 10 wt % carbon black (Super-P) using planetary ball-milling at 150 rpm for 12 h. The electrode was adjusted to 80 wt % of the carbon mixed active material, 10 wt % Super-P and 10 wt % polyvinylidene fluoride (PVDF). The electrode was fabricated by pasting a slurry of the powder mixture in N-methyl-2-pyrrolidone (99.5%, Aldrich) (NMP) onto Al foil using a doctor blade. NMP was evaporated for 10 h in an oven at 110 °C. The mass loading of the active material is 2×10−3 g cm−2. The cell was assembled using with a Li counter electrode, separator (Celgard 2400), and 1 M LiPF6 electrolyte in a mixture of 1:1 ethyl carbonate/dimethyl carbonate in an Ar-filled glove box. Galvanostatic charge/discharge tests were performed at various C rates (C/20, C/5, C/2, 1C, 2C, 3C, 5C and 10C in the 2–4.7 V window, 1C corresponds to ∼170 mA g−1) for LiFe0.3Mn0.7PO4-GLFP using WBCS 3000 (WonA Tech). The conditions to end charging were configured when the capacity is ∼170 mAh g−1 or the cell is retained for 10 min at the constant voltage of 4.7 V (vs. Li+/Li). The impedance of each sample was analyzed using a multichannel impedance analyzer system (VSP-300, Bio-Logic, Grenoble, France) from 5 MHz (MHz) to 500 milihertz (mHz).
https://doi.org/10.1016/j.jpowsour.2017.11.045_p1_2 | Lithium-ion batteries (LIBs) are nowadays largely used in portable electronics and are quickly penetrating the automotive and stationary energy storage sectors. Indeed, LIBs offer higher specific energies (150–200 Wh/kg) and energy efficiencies with respect to other rechargeable batteries, e.g., Ni-MH or lead-acid batteries [1], [2].
https://doi.org/10.1016/j.jpowsour.2017.11.045_p1_3 | The graphite anode used in commercial LIBs can reversibly deliver about 370 mAh g−1 at an operating voltage close to that of metallic lithium. One of the key factors ensuring the prolonged cycle life of the anode is the formation of the solid electrolyte interphase (SEI) as a consequence of the electrolyte reduction reaction during the first lithiation (charge of the Li-ion cell) [3]. Ideally, being electronically insulating, the SEI prevents further electrolyte decomposition, while allowing fast Li+ ion conduction [4], [5]. However, the anode`s volume change during Li+ insertion and de-insertion process causes the exposure of fresh graphite surface to the electrolyte. This generates a continuous growth of the SEI, which implies Li+ consumption and increase of cell resistance leading to capacity fading upon cycling. Therefore, it is crucial to obtain an SEI with appropriate mechanical, chemical and thermal stabilities, electronic resistance, ionic conductivity and thickness during the formation cycle. These characteristics are determined principally by the electrolyte composition. The “state-of-the-art” electrolytes are mixtures of cyclic and linear organic carbonates dissolving lithium hexafluorophosphate (LiPF6). Although this salt suffers from poor thermal and chemical stabilities, it grants SEI formation, high ionic conductivity, relatively wide electrochemical stability window (ESW) and Al current collector passivation [6], [7].
https://doi.org/10.1016/j.jpowsour.2017.11.045_p1_4 | Many efforts have been devoted to link the SEI characteristics to its composition. It is generally agreed that the SEI consists of two different layers. The inner layer, in contact with the graphite surface, is dominated by insoluble inorganic components, e.g., LiF, Li2CO3 and Li2O [8], [9], i.e., purely ionic conductors, which prevent further electrolyte decomposition. The outer layer instead is more porous and composed of organic species, e.g., ROLi and ROCO2Li [5], which may be partly soluble in the electrolyte leading to continuous modification of the layer composition and morphology [4].
https://doi.org/10.1016/j.jpowsour.2017.11.045_p1_5 | The SEI composition can be further tuned by introducing additives (usually less than 10% either in weight or in volume) in the electrolyte [6]. Reductive-type additives are decomposed at potentials higher than that of the electrolyte solvent(s) and salt(s). The widely used vinylene carbonate (VC) belongs to this category, forming a polymeric surface layer upon reduction at about 1.0 V, which enhances the cycling stability and the safety of the cell [10], [11]. On the other hand, reaction-type additives are not always electrochemically reduced. Instead, they can react with electrolyte decomposition products such as radical anions, thus, stabilizing the SEI [6], [12].
https://doi.org/10.1016/j.jpowsour.2017.11.045_p1_6 | Lithium imide salts, e.g., lithium bis(trifluoromethanesulfonyl)imide (LiTFSI) or lithium bis(fluorosulfonyl)imide (LiFSI), have been proposed as alternatives to LiPF6 due to their lower sensitivity to hydrolysis and their increased thermal and electrochemical stabilities [7], [13], [14], [15], [16], [17]. However, being anodically more stable than LiPF6, their use requires the presence of fluorinated electrolytes [18] or LiPF6 as a co-salt [19] to avoid the anodic dissolution of aluminum current collector.
https://doi.org/10.1016/j.jpowsour.2017.11.045_p1_7 | Dahn et al. [20] investigated the use of LiTFSI and VC as additives in different Li-ion cells by careful and precise measurement of the coulombic efficiency and end-point slippage rate. They found that the addition of LiTFSI (2–4 wt%) does not have any impact on the cycle life, but rather on the reduction of the cell impedance (especially in combination with VC), and thus, on improving the cells rate capability and capacity retention at high rates. These authors suggested LiTFSI to change the electrode surface film composition, leading to a thinner but more protective film [15]. The same group reported that the combination of LiFSI with VC can reduce the gas formation and the voltage drop at 60 °C [21]. However, presently it is not fully understood how low concentrations of Li-imide salts in the electrolyte affect the SEI composition.
https://doi.org/10.1016/j.jpowsour.2017.11.045_p1_8 | Herein, we elucidate the impact of Li-imide salt addition (2 wt%) on the electrochemical performance of graphite electrodes. Three salts with different anions have been selected, namely LiTFSI, LiFSI and lithium fluorosulfonyl(trifluoromethanesulfonyl)imide (LiFTFSI), whose chemical structures are shown in Fig. S1 of the Supporting Information. The electrochemical characteristics of half and full cells, as well as the surface composition of the graphite electrodes, are compared with those of electrodes cycled using the pure and VC-added electrolytes.
https://doi.org/10.1016/j.jpowsour.2017.11.045_p2_3 | The calendered graphite and LiFePO4 (LFP) electrodes were kindly provided by CEA-LITEN. The graphite electrodes, comprising 95% of active material and calendered to a porosity of 39%, had an average loading of 8 mg cm−2 (∼2.75 mAh cm−2). The LFP electrodes with 90% of active material and 35% porosity had an average loading of 17.5 mg cm−2 (∼2.5 mAh cm−2), determining an anode/cathode capacity ratio of 1.1 for the graphite/LFP Li-ion cells. The electrodes for the electrochemical stability window test comprised 80% of CMC binder and 20% of Super C45 conductive carbon, with an average loading of 5 mg cm−2.
https://doi.org/10.1016/j.jpowsour.2017.11.045_p2_4 | 1 M LiPF6 in ethylene carbonate (EC): dimethyl carbonate (DMC) 1:1 (LP30, UBE), and VC (Solvionic) were used as received. LiTFSI (>99% battery grade, 3M), LiFSI and LiFTFSI (both from Provisco CS Ltd.) were pre-dried under rotary vane pump vacuum for 12 h and subsequently dried under the turbomolecular pump (<10−7 mbar) for at least 20 h. All electrolytes formulations were prepared by adding 2 wt% of each additive into the pristine electrolyte in an argon-filled glove-box (O2 and H2O levels below 0.1 ppm), followed by mixing prior to use.
https://doi.org/10.1016/j.jpowsour.2017.11.045_p2_6 | Coin cells (type 2032) were assembled in an argon filled glove-box by sandwiching a glass fiber separator (Whatman GF/D) soaked with 100 μL of electrolyte between graphite or LFP electrodes (1.13 cm2) and Li electrode (1.54 cm2, Rockwood Lithium). Coin cells were used also for the assembly of the graphite/LFP Li-ion cells.
https://doi.org/10.1016/j.jpowsour.2017.11.045_p2_7 | All cycling tests were conducted by storing the cells inside a climatic chamber (Binder) at 20 ± 1 °C. The cells were left at open circuit voltage (OCV) for 16 h (half-cells) or 24 h (Li-ion cells) prior to the measurements, which were conducted using a Maccor Series 4300 Battery Tester. The applied cycling protocol for half-cells is illustrated in Table S1 of the Supporting Information. The cycling rate of 1C corresponded to specific currents of 372 mA g−1 and 170 mA g−1 for graphite and LFP electrodes, respectively.
https://doi.org/10.1016/j.jpowsour.2017.11.045_p2_8 | The Li-ion cells were initially charged/discharged at 20 ± 1 °C at C/20, then C/2, and, finally, at 1C rates (cathode-limited cells, i.e., 1C equals 170 mAh g−1). After 10 cycles at 1C rate some cells were placed at 40 ± 1 °C and thermally equilibrated for 6 h. Then these cells were cycled at C/2 for 3 cycles, followed by long-term cycling at 1C.
https://doi.org/10.1016/j.jpowsour.2017.11.045_p2_9 | The electrolytes` electrochemical stability window (ESW) was measured using three-electrode Swagelok cells with Pt (0.0078 cm2) or carbon (1.13 cm2) as working electrodes and Li metal as counter and reference electrode. The cells were characterized by linear sweep voltammetry using the VMP-3 potentiostat (BioLogic) from OCV to either −1.0 V or 6.0 V (using a fresh cell for each cathodic or anodic scan) with a scanning rate of 0.1 mV s−1.
https://doi.org/10.1016/j.jpowsour.2017.11.045_p2_10 | Electrochemical impedance spectroscopy (EIS) measurements were conducted using specially designed cells (ECC-PAT-Core, EL-CELL). The cell assembly procedure and scheme are described in detail in Fig. S2 of the Supporting Information. The cells were subjected to a rest period (12 h at 20 °C) prior to cycling of the graphite electrode at a rate of C/20 (using a Modulab, Solartron). The cycle was interrupted at different cell potentials (0.7, 0.5, and 0.01 V vs Li/Li+ upon lithiation) and the cell was let to rest for 2 h at open circuit potential (OCP) prior to impedance measurements made using an AC amplitude of 5 mV in the frequency range of 10 kHz–0.1 Hz.
https://doi.org/10.1016/j.jpowsour.2017.11.045_p2_12 | Electrodes from Li/graphite coin cells (type 2032) were used in this study. The graphite electrodes were subjected to a single lithiation at C/20 down to 0.01 V. The cells were then carefully disassembled in a glove-box. The lithiated graphite (LixC6) powders, obtained by scratching the active material from the current collectors, were directly placed in closed, high-pressure DSC pans. The experiments were performed with a Discovery DSC (TA Instruments) and conducted by heating the sample at 5 K min−1 up to 300 °C under constant helium flow.
https://doi.org/10.1016/j.jpowsour.2017.11.045_p2_14 | To analyze the SEI composition, Li/graphite half-cells were subjected to one lithiation-delithiation cycle as described in Table S1. To investigate the SEI evolution upon cycling, some cells were exposed to additional 50 cycles at C/2, also including the constant voltage step upon lithiation. After cycling the cells were disassembled in the glove-box. The extracted graphite electrodes were carefully rinsed with 200 μL of DMC and dried in vacuum. The electrodes were then placed in an airtight vessel and transferred to the XPS sample chamber. The measurements were performed using a PHI 5800 MultiTechnique ESCA System with monochromatized Al-Kα (1486.6 eV) radiation. The detection angle of the measurement was 45° and pass energies of 93.9 and 29.35 eV were used for survey and detailed spectra, respectively. XPS spectra were also collected after sputtering the electrodes for 3 and 10 min. The binding energies were calibrated to the C1s signal of graphite at 284.6 eV and analyzed using CasaXPS software.
https://doi.org/10.1016/j.jpowsour.2017.11.045_p3_3 | The effect of the additives on the electrochemical stability window (ESW) of the electrolytes was determined via linear sweep voltammetry (LSV), using a freshly assembled cell for each anodic and cathodic sweep. Several authors have pointed out that the working electrodes used for the measurements affect the results, e.g., platinum is more sensitive to degradation reaction than glassy carbon [22], [23]. Therefore, we compared the results obtained using Pt (see Fig. S3 in Supporting Information) and carbon working electrodes. Using Pt, all electrolytes appear to be stable between 0.5 and 5.0 V vs Li/Li+. Instead, when using carbon a narrower ESW (about 3 V) was obtained as shown in Fig. 1. Indeed, the electrolyte degradation occurs readily on the high surface area of the carbon electrode (at both high and low potentials), where the latter is also a better model than Pt for the conditions in a real Li-ion cell. Below 1.5 V vs Li/Li+, as highlighted in the inset of Fig. 1, all electrolytes display reduction peaks related to the SEI formation on the carbon surface. The bare electrolyte shows the typical EC reduction peak at 0.65 V vs Li/Li+, which is shifted to higher potential (∼0.8 V vs Li/Li+) when vinylene carbonate (VC) is added. The latter decomposes at about 1.0 V vs Li/Li+, as indicated by the broad peak in Fig. 1 and already reported in literature [11]. On the other hand, addition of imide salts to the electrolyte does not prevent the reduction of ethylene carbonate (EC). Indeed, the voltammograms of the bare LP30 electrolyte and those with imides are very similar. Download : Download high-res image (350KB)Download : Download full-size image Fig. 1. Linear sweep voltammetry of the various electrolytes using carbon working electrodes.
https://doi.org/10.1016/j.jpowsour.2017.11.045_p3_4 | In the anodic scan on Pt, the electrolytes with LiFSI and LiFTFSI show an increased stability compared to that of LiTFSI and VC (Fig. S3). In case of the carbon working electrode all electrolytes display current flow above 4.5 V vs Li/Li+ due to the degradation of solvents and LiPF6. A strong, well defined peak is displayed only by the VC-containing electrolyte at about 4.8 V vs Li/Li+, which is related to the decomposition of this additive and formation of polyvinyl carbonate species [10]. The electrolytes with imide additives display higher current densities between 4.5 and 5.3 V vs Li/Li+ than the bare electrolyte. This effect may originate from the poorer anodic stability of the bis-imide anions with respect to the PF6− anion. However, further and more detailed investigations on the anodic behavior of the electrolytes with imide salts additives are necessary, if their combination with cathode materials working at potential higher than 4.0 V needs to be exploited.
https://doi.org/10.1016/j.jpowsour.2017.11.045_p3_5 | Fig. 2 shows the electrochemical performance of graphite electrodes in the different electrolytes, comparing the 1st cycle voltage profiles. As mentioned in the introduction, the first cycle efficiency determines (mostly) how much lithium is consumed for the SEI build-up. This is a rather important characteristic, because the inefficiency must be balanced by extra cathode material in the Li-ion cell. For the additive-free electrolyte the efficiency is 93.3%; and the electrolyte doped with LiTFSI shows exactly the same value, while LiFSI and LiFTFSI offer slightly higher efficiencies (93.6% and 93.8%, respectively). On the other hand, the 1st cycle efficiency using VC is only 91.5%, indicating that a higher amount of Li+ is depleted upon VC polymerization [24]. Download : Download high-res image (836KB)Download : Download full-size image Fig. 2. Rate capability test (panel a), cycling performance (panel b) and voltage profiles (panel c) of graphite half-cells with different electrolyte additives. The inset in panel c shows a differential capacity plot.
https://doi.org/10.1016/j.jpowsour.2017.11.045_p3_6 | As reported in Fig. 2a, the cells with pure and imide-doped electrolytes show higher capacities than that with VC in the following cycles at C/2 and 1C rates. However, when the cycling rate further increases, a drop in capacity is observed for those employing LiFSI or LiFTFSI. The “fingerprint” cycles at C/2 show the same capacity for all cells, thus, degradation of graphite electrodes due to high cycling rates can be excluded. In the last part of the test (Fig. 2b), i.e., when the cells are cycled at C/2, the cell with VC shows a capacity decrease (partially recovered upon cycling), while a very stable cycling behavior is achieved with imide salts.
https://doi.org/10.1016/j.jpowsour.2017.11.045_p3_7 | Fig. 2c shows that graphite displays a higher polarization below 0.2 V upon lithiation when VC is used, indicating a more resistive SEI than that obtained with other additives. This trend is maintained upon cycling (Fig. S4). The inset of Fig. 2c reports a portion of the differential capacity plots during the 1st cycle. In agreement with the ESW results in Fig. 1, a series of reduction peaks can be distinguished below 1.0 V. At around 0.9 V, the passivation of the graphite electrodes begins with decomposition of LiPF6, as shown by the bare electrolyte trace [25]. For the electrolyte containing VC, this process is preceded by the VC decomposition, which results in the peaks overlapping [10], [11]. Between 0.7 and 0.65 V the reduction of EC takes place. This is little affected in the presence of the Li-imide salts, but is almost suppressed for VC-containing electrolyte. Also for LiFSI- and LIFTFSI-containing electrolytes the intensity of this feature is lowered, suggesting that the decomposition of EC is, at least, reduced.
https://doi.org/10.1016/j.jpowsour.2017.11.045_p3_8 | In order to study the impact of imide salts on the performance of full Li-ion cells, the behavior of LiFePO4 (LFP) electrodes in these electrolytes was also tested. LFP electrodes display a better rate performance and stable cycling when the imide salts are added to the electrolyte as compared to VC (Fig. S5). The 1st cycle efficiencies are 99.0%, 98.6%, 97.3% and 96.8% for LiTFSI, VC, LiFSI and LiFTFSI, respectively.
https://doi.org/10.1016/j.jpowsour.2017.11.045_p3_9 | To evaluate the influence of the additives on the long-term cycling performance, full cells comprising a graphite anode and a LFP cathode were assembled and tested. The cycling behavior at 20 and 40 °C is shown in Fig. 3. Download : Download high-res image (804KB)Download : Download full-size image Fig. 3. Cycling performance of the full graphite/LFP cells at a) 20 °C and b) 40 °C.
https://doi.org/10.1016/j.jpowsour.2017.11.045_p3_10 | As reported in Table 1, at 20 °C (Fig. 3a) the cell with the electrolyte doped with LiTFSI shows the highest 1st cycle efficiency and the most stable cycling performance in agreement with the half-cell results (the voltage profiles of the full-cells upon cycling are reported in Fig. S6). When LiFSI or LiFTFSI are used as additives, the long-term cycling stability is poorer than that obtained for the electrolyte with LiTFSI. At 40 °C, higher capacities are generally obtained. However, the temperature increase has a detrimental effect on the cycling stability, especially for the cells with imide salts, displaying at this temperature capacity retentions comparable to that of the cell with VC. Table 1. Summary of the first cycle efficiency and capacity retention of the full cells with four electrolytes. Electrolyte 1st cycle efficiency at 20 °C, % Capacity retention (at the 600th vs the 20th cycle) at 20 °C, % Capacity retention (at the 600th vs the 20th cycle) at 40 °C, % LP30 + 2 wt% VC 86.3 79.6 78.7 LP30 + 2 wt% LiTFSI 88.7 98.1 79.7 LP30 + 2 wt% LiFSI 89.7 90.9 78.6 LP30 + 2 wt% LiFTFSI 88.0 86.3 79.9
https://doi.org/10.1016/j.jpowsour.2017.11.045_p3_11 | The electrochemical results presented so far confirm the beneficial effect of the use of imide salts, especially LiTFSI, as additives. Recently the reactivity of carbonate-based electrolytes containing lithium imides as main salts has been reported [26], [27]. It has been shown that LiFSI and LiFTFSI are more prone to electrochemical reduction than LiTFSI at about 1 V vs Li/Li+ due to the easier cleavage of the F-S bond than the F3C-S bond. To understand if the origin of the improved half and full cell performance is related to the SEI layer characteristics, X-ray photoelectron spectroscopy (XPS) analysis was performed on the delithiated graphite electrodes extracted from the cells after the 1st or the 50th cycle.
https://doi.org/10.1016/j.jpowsour.2017.11.045_p3_13 | Fig. 4 compares the C1s spectra of the delithiated graphite electrodes extracted from the cell after the 1st or the 50th cycle. The dominant peak at 284.6 eV originates mainly from the sp2 hybridized graphite, but also includes contributions from the CMC and conductive carbon added into the electrode composites. The peak at 282.5 eV is attributed to lithiated graphite species (i.e., LixC6), suggesting that the delithiation was not fully completed. As these species refer to the graphite substrate and are not the SEI components, their appearance in the spectra suggests that the SEI is not very thick, especially on the electrode taken from the cell with LiFSI as additive. The broad feature at 286.6 eV is assigned mainly to the C atoms of the C-O-C groups in the poly(ethylene oxide), PEO, which is formed upon solvent polymerization [28], [29], [30], [31]. The formation of PEO is also confirmed by the peak at 533.6 eV in the O1s XPS spectra in Fig. 4c. The rather broad peaks at 288.6 eV and 290.3 eV in Fig. 4a are assigned to carbon in C O groups in organic lithium alkyl carbonates (ROCO2Li) and lithium carbonates (Li2CO3) [29], respectively. The corresponding peak of the oxygen atoms in these groups is detected in the O1s spectra (Fig. 4c) at 531.8 eV. In the presence of imide salts in the electrolyte, the latter is the dominant peak in the O1s spectra, in contrast to the case of the electrolyte containing VC. In this electrolyte the formation of polymeric species resulting from the additive decomposition is indicated by the weak peak at 291.1 eV. In the O1s spectra this species should give a signal at 534.5 eV [11], which overlaps, however, with the C-O-C peak. Download : Download high-res image (1MB)Download : Download full-size image Fig. 4. C1s (a and b) and O1s (c and d) XPS spectra recorded on the graphite electrodes after the 1st or the 50th cycle with different electrolyte mixtures (cf. description in the figures).
https://doi.org/10.1016/j.jpowsour.2017.11.045_p3_14 | The main difference arising from the use of the three Li-imide salts is the peak at 293.2 eV detected only for the case of LiTFSI additive. In literature this peak is attributed to the –CF3 group in the pristine salt, indicating that TFSI− is present on the electrode surface [29], [32]. With this additive after 50 cycles (Fig. 4b) the C1s spectrum remains almost unchanged and the characteristic peak of pristine TFSI anion at 293.2 eV is retained. On the other hand, with all other electrolytes, the graphite surface becomes richer in carbonate species as confirmed by the increasing intensities of the corresponding peaks in the C1s and O1s spectra (Fig. 4b and d), indicating a pronounced SEI formation upon cycling. It is also interesting to note that the intensity of the lithiated graphite species in Fig. 4b decreases in all cases, due to a growth of the SEI layer with increasing charge/discharge cycle number.
https://doi.org/10.1016/j.jpowsour.2017.11.045_p3_15 | The F1s spectra of graphite electrodes cycled in the various electrolytes are reported in Fig. 5a and b. The peak at 686.8 eV is assigned to residual LiPF6 from incomplete salt removal during the electrode rinsing and/or intermediate decomposition products (LixPFy), whose binding energies are close to that of LiPF6 [29]. The peak at 684.9 eV is attributed to LiF, the main decomposition product of LiPF6 [26]. Download : Download high-res image (932KB)Download : Download full-size image Fig. 5. F1s (a and b) and S2p (c and d) XPS spectra of graphite electrodes after the 1st or the 50th cycle with different electrolyte mixtures (cf. description in the figures).
https://doi.org/10.1016/j.jpowsour.2017.11.045_p3_16 | In the presence of Li-imide salts additional peaks are seen at 688.6 eV for LiTFSI and LiFTFSI and at 687.8 eV for LiFSI. These peaks are attributed to the pristine salts or their incomplete decomposition products [26], [27]. In the case of LiTFSI this peak is more pronounced, which is also supported by the detection of the –CF3 peak in the C1s spectra. This indicates that this salt does not decompose completely. The electrochemical reduction of LiFSI via S-F bond cleavage with LiF formation has been already reported by Philippe et al. [27]. This can, therefore, explain the high amount of LiF in the SEI when LiFSI is introduced in the electrolyte. Surprisingly, upon cycling the electrode surface is enriched in LiF in the presence of LiTFSI, but not with LiFSI and LiFTFSI (Fig. 5b). The P2p spectra (Figs. S7a and b) confirm the formation of the LixPFy and LixPFyOz in the SEI. The increase in the peak intensities of these components in P2p spectra, especially for LiFSI after the 1st cycle and LiTFSI after the 50th cycle is related to the increase of the LiF signal in the F2p spectra, indicating a more pronounced degradation of the main salt.
https://doi.org/10.1016/j.jpowsour.2017.11.045_p3_17 | The S2p XPS spectra after one lithiation-delithiation cycle are reported in Fig. 5c. The S2p3/2 peak at 169.3 eV is attributed to pristine imide salts [26] (in agreement with the F1s spectra), whereas the peak at 167 eV can be assigned to S=O bonds in decomposition products of Li-imide salts [17], [26]. However, it has been reported that this peak may also arise from salt decomposition induced by the X-ray beam [27]. No significant change in the signal intensity is observed upon cycling (Fig. 5d).
https://doi.org/10.1016/j.jpowsour.2017.11.045_p3_18 | The values of atomic concentrations, representing the composition of the SEI, are reported in Figs. S7 and S8 in the Supporting Information, including their evolution upon sputtering. It should be noted that the signal at 282.5 eV in the C1s spectra is attributed to the lithiated graphite species (LixC6) and, thus, is mostly related to the electrode active material (graphite) rather than to the SEI, as mentioned above. Therefore, the value of this signal was subtracted from the overall atomic concentration of carbon (Fig. S8). Additionally, a corresponding fraction of the Li concentration (calculated assuming a LiC6 stoichiometry) was also removed.
https://doi.org/10.1016/j.jpowsour.2017.11.045_p3_19 | The atomic content (%) of the SEI components (Fig. S9) is useful to give an overall picture of the surface composition. The atomic concentrations of the SEI components obtained after the 1st cycle in the additive-free electrolyte (LP30) have also been included for a better comparison. The amount of carbonate species (both organic and inorganic ones) and PEO on the SEI after the 1st cycle decreases in the order VC > LiFSI > LiTFSI > LiFTFSI, while in bare electrolyte the SEI is predominated by organic and inorganic carbonates with a lower PEO fraction, in line with other reports [33], [34]. In agreement with the previous discussion, LiF decreases in the order LiFSI > LiFTFSI > LiTFSI > VC > LP30. This also indicates that the initial SEI formed in the presence of imide salts is richer in LiF than that formed in the VC-containing or additive-free electrolyte.
https://doi.org/10.1016/j.jpowsour.2017.11.045_p3_20 | The SEI formation is not completed after one cycle but continues upon further cycling. After 50 cycles, the electrodes exposed to Li-imide salts have a higher amount of carbonates on their surface than that with VC. Furthermore, with respect to the 1st cycle, a decrease of LiF by 12 at% and 43 at% is found for LiFSI and LiFTFSI, respectively, while 9 at% more LiF is present when using LiTFSI. Still, except for the LiFTFSI-containing electrolyte, the main component of the SEI layer is LiF also after 50 cycles.
https://doi.org/10.1016/j.jpowsour.2017.11.045_p3_21 | The variation of the atomic concentrations upon sputtering gives additional information about changes in the SEI composition with increasing depth. For the electrodes subjected to the 1st cycle, after 3 min of sputtering LixC6 beneath the SEI layer gives a more intense signal for the electrodes exposed to imide salts-containing and additive-free electrolytes than for that of VC (Fig. S9a). This suggests that the passivation layer with VC additive is initially thicker. Upon cycling, e.g., after 50 cycles, the SEI keeps growing further. After 3 min of sputtering all electrodes show almost the same atomic concentration of LixC6 (Fig. S9b). This indicates that the SEI in the presence of imide salts has grown more and become thicker than that with VC. The carbonates and PEO contents decrease upon prolonged cycling, showing that they are present in the most outer part of the passivation layer. Although it seems that the inner part of the SEI is rich in LiF, as its content increases after 3 min of sputtering, it should be kept in mind that LiF can be also formed upon Ar+ etching [35].
https://doi.org/10.1016/j.jpowsour.2017.11.045_p3_22 | To summarize, the XPS results reveal that the SEI obtained on the graphite surface after one cycle is thinner and richer in LiF when imide salts are used as additives. In all cases the passivation layer grows upon cycling, however, containing more organic and inorganic lithium carbonates in the topmost layers when the imide salts are added to the electrolyte.
https://doi.org/10.1016/j.jpowsour.2017.11.045_p3_23 | It is known that insoluble LiF and Li2CO3 are rather stable SEI components, however, providing insufficient Li ion conduction. Recently, the synergetic effect of LiF and Li2CO3 in the SEI of Si anodes has been reported by Zhang et al. [36]. The authors reported that the combination of LiF and Li2CO3 promotes Li ion diffusion due to charge accumulation at the grain boundaries, and further stabilizes the SEI itself. Interestingly, according to Ref. [36] the higher was the LiF content (up to 15%), the lower was the 1st cycle irreversible capacity and the better the rate capability and the long-term capacity retention of the Si anode, which is in line with our results.
https://doi.org/10.1016/j.jpowsour.2017.11.045_p3_25 | The SEI composition and thickness obviously affect the impedance of the graphite electrodes. The EIS spectra, recorded at specific potentials, are shown in Fig. 6. The graphite electrodes were subjected to slow (C/20) lithiation. The impedance measured at open circuit potential (OCP), 0.7 V vs Li/Li+ (after reduction of the additive/salt), 0.5 V vs Li/Li+ (after solvent reduction) and in the fully lithiated state are illustrated in Fig. 6a–d. Download : Download high-res image (3MB)Download : Download full-size image Fig. 6. Nyquist plots of graphite electrodes at a) OCP, b) 0.7 vs Li/Li+, c) 0.5 vs Li/Li+, d) 0.01 V vs Li/Li+ and e) equivalent circuit model used for the fitting at 0.5 and 0.01 V vs Li/Li+. The measurements were performed on three-electrode EL-cells with Li metal as RE and CE. Electrode area: 2.54 cm2.
https://doi.org/10.1016/j.jpowsour.2017.11.045_p3_26 | At the OCP (Fig. 6a) only one open semicircle is observed in the high-to-middle frequency range. As previously proposed in literature, this depressed semicircle arises from the resistances which can be linked, for example, to particle-particle and particle-current collector contacts [37], [38]. The depressed shape of the semicircle might, furthermore, arise from electrode porosity and inhomogeneous surface roughness. In the lower frequency range, where likely no faradaic reactions occur at this potential (ca. 3 V vs Li/Li+), the graphite electrode approaches the blocking-electrode behavior [39], [40].
https://doi.org/10.1016/j.jpowsour.2017.11.045_p3_27 | At 0.7 V vs Li/Li+ (Fig. 6b), the reductive decomposition reactions are initiated by electrolyte solvents and LiPF6, as indicated by the broad peak in the differential capacity plot in the inset of Fig. 2c. Furthermore, VC decomposition takes place at this potential [11]. Here, the impedance response of graphite electrodes cycled with different electrolytes does not substantially differ from those recorded at the OCP indicating that, if formed, the SEI is very porous and permeable to the electrolyte.
https://doi.org/10.1016/j.jpowsour.2017.11.045_p3_28 | At 0.5 V vs Li/Li+ (Fig. 6c), besides the high frequency semicircle associated with contact resistance, a new element in the middle-frequency range appears for all electrodes. At this potential, according to the differential capacity plot, the electrolyte reduction should be mostly completed, but the typical staging intercalation into graphite has not started yet. Therefore, it is reasonable to attribute this new semicircle to the freshly formed SEI and Li+ (charge) transfer at the interface. The separation of these contributions is, unfortunately, hindered by the considerable overlapping of the two semicircles probably due to their very similar time constants.
https://doi.org/10.1016/j.jpowsour.2017.11.045_p3_29 | In the fully lithiated state (at 0.01 V vs Li/Li+), the same semicircles can be observed in Fig. 6d. The semicircles related to the interfacial resistance are smaller for all electrolytes as compared to the responses at 0.5 V vs Li/Li+. This might be related to the reconstruction of the SEI upon further graphite electrode polarization with formation of the inorganic species, which have high ionic and low electronic conductivity [4], [39]. Additionally, charge transfer through the completed SEI is faster, also contributing to the shrinkage of the spectra in the fully lithiated state [41].
https://doi.org/10.1016/j.jpowsour.2017.11.045_p3_30 | Fig. 6e shows the equivalent circuit model used for fitting the spectra at 0.5 and 0.01 V vs Li/Li+. It consists of a resistor (intercept with the real axis Z′) describing the bulk resistance of the cell (Rb), mostly accounting for the electrolyte contribution [39], [40] and two R¦Q elements connected in series. The first R¦Q element is constituted by a resistor (Rcont) in parallel with a constant phase element (CPEcont), accounting for the various contact issues described above. The second R¦Q element, also consisting of a resistor (Rint) and a constant phase element (CPEint) in parallel, is attributed to the interfacial processes previously mentioned (SEI and charge transfer). To compensate for the non-ideal behavior, the straight line at low frequencies attributed to the lithium ion diffusion into graphite is also modeled with a constant phase element (CPEdiff) rather than with a Warburg element.
https://doi.org/10.1016/j.jpowsour.2017.11.045_p3_31 | As shown in Table 2, at 0.5 V vs Li/Li+ the VC-containing electrolyte shows the highest Rint, which is related to the formation of the polymeric surface film upon the additive decomposition, confirming the prediction of a more resistive SEI from the voltage profile in Fig. 2c. Interestingly, the interfacial resistance of the bare electrolyte at this potential is comparable to that of the LiFSI-containing one, thus indicating the formation of a more ionically conductive SEI. In the fully lithiated state a sharp decrease in the impedance is observed, which is mostly related to the higher electronic conductivity of the Li-intercalated graphite [42], and reconstruction of the SEI. The smallest interfacial resistance of the bare electrolyte at 0.01 V vs Li/Li+ might be related to the high amount of carbonates on the surface, as determined by XPS, which are known to possess relatively high ionic conductivity [36]. In case of imide salts the interfacial resistances are comparable to that obtained in presence of VC with slightly lower value for LiFSI-containing electrolyte. Table 2. The interfacial resistances determined by EIS at 0.5 and 0.01 V vs Li/Li+ with various electrolytes. Electrolyte Rint at 0.5 V vs Li/Li+, Ohm Rint at 0.01 V vs Li/Li+, Ohm LP30 19 2.8 LP30 + 2 wt% VC 39 4.6 LP30 + 2 wt% LiTFSI 30 4.6 LP30 + 2 wt% LiFSI 18 3.7 LP30 + 2 wt% LiFTFSI 22 4.8
https://doi.org/10.1016/j.jpowsour.2017.11.045_p3_33 | The thermal stability of the SEI is of great importance for the battery safety. The thermal decomposition of the SEI may lead to uncontrolled exothermic reactions between the anode and the electrolyte, possibly resulting in a thermal runaway of the cell. Fig. 7 shows the DSC profiles of the graphite electrodes electrochemically lithiated in the presence of the various electrolytes. For the bare electrolyte we observe a weak exothermic peak at around 140 °C with a slight change of the baseline (marked as “1”). This peak has been attributed to the rupture of the SEI layer, leading to further reactions between the electrolyte and the lithiated graphite [43], [44], [45]. Using VC as additive, this peak becomes broader. In the case of LiTFSI, the onset of SEI cracking is almost unchanged, while for LiFSI and LiFTFSI it occurs at slightly lower temperatures. Furthermore, in the case of LiFTFSI, two distinct thermal events can be distinguished at this temperature. Above 230 °C, a broad exothermic peak (marked as “2”), followed by a sharp intense peak (marked as “3”) are observed, which are related to the thermal decomposition of the electrolyte and SEI breakdown [44]. Using VC, the intensity of peak “3” is lower, which is in line with the results of other studies reporting that VC-derived SEIs are more thermally stable than those formed in the VC-free electrolytes [10], [11]. When LiTFSI is used, the onset of these reactions is shifted to lower temperatures. Furthermore, the intensity of peak “2” increases for the electrolytes containing imide salts compared to pure LP30 and VC-containing ones. Overall, this behavior indicates that the thermal stability of the lithiated graphite anode is slightly reduced by the addition of Li-imide salts in the electrolyte with respect to the pristine or VC-doped electrolytes. The total heats reported in Table 3 show that more energy is released above 230 °C using the imide salts as compared to VC. However, additional investigations are necessary to explore in-depth the synergetic effect of including simultaneously VC and Li-imide salts in the electrolyte formulation to balance the beneficial properties of these additives. Download : Download high-res image (345KB)Download : Download full-size image Fig. 7. DSC traces of lithiated graphite powders in contact with the different electrolytes indicated in the figure. Table 3. Heat generated upon heating lithiated graphite powders in the electrolytes. Electrolyte 1st peak, J/g 2nd + 3rd peaks, J/g Total, J/g LP30 16 468 484 LP30 + 2 wt% VC 56 366 422 LP30 + 2 wt% LiTFSI 45 499 544 LP30 + 2 wt% LiFSI 49 506 555 LP30 + 2 wt% LiFTFSI 38 541 579
https://doi.org/10.1016/j.jpowsour.2017.11.045_p4_2 | The results of this work prove that the use of Li-imide salts as electrolyte additives is beneficial for the long-term cycling stability of graphite/LiFePO4 cells. At 20 °C, LiTFSI leads to the capacity fading of only 2% after 600 cycles, while the control cell with VC loses 20% of the initial capacity. Moreover, the 1st cycle coulombic efficiency is improved with respect to that obtained using VC additive. However, the positive effect of the imide salts on the capacity retention is hidden at 40 °C due to the higher ionic conductivity of the electrolytes and overall improved kinetics of the reactions at the electrodes. The presence of imide-based Li salts in the electrolyte does not shrink the electrochemical stability window but the resulting SEI is slightly less thermally stable than that obtained using VC. XPS analysis reveals that with Li-imide salts thin, LiF- and carbonates-rich SEI layers on the graphite electrodes are obtained. In addition, impedance spectroscopy evidences that the SEI obtained in the presence of the Li-imide salts is less resistive than the one originating from the electrolyte with VC additive.
https://doi.org/10.1016/j.jpowsour.2017.11.045_p4_3 | It can be inferred that the origin of the improved performance of the cells containing imide salts is linked to the presence of higher amount of LiF, which seems to promote the Li+ diffusion across the SEI.
https://doi.org/10.1016/j.jpowsour.2017.11.049_p1_2 | Ageing has become an important research topic since batteries are widely applied in portable electronic devices, electric vehicles and smart grid energy storage, etc. Long calendar and cycle life are critical for Li-ion batteries in these applications [1], [2]. Understanding the aging mechanisms is essential for improving the life-span of Li-ion batteries.
https://doi.org/10.1016/j.jpowsour.2017.11.049_p1_3 | The SEI formation and electrode material degradation are considered to be the main reasons for battery aging. It has been unraveled that the SEI formation on the anode is the major cause of battery capacity losses [3], [4], [5], [6], [7], [8], [9]. Considerable efforts have been made to study the structural and chemical composition of SEI layers [10], [11], [12], [13], [14], [15], [16], [17], [18], [19], [20]. It has been found that the SEI affects the performance of Li-ion batteries in two different ways. On the one hand, it immobilizes cyclable lithium in the battery, which is therefore no longer available for the energy storage and, subsequently, leads to irreversible capacity losses. On the other hand, it protects the anode surface from solvent co-intercalation, preventing exfoliation of the graphene sheets. Experimental studies demonstrate that the SEI is composed of a thin inner SEI layer and a more porous and extended outer SEI layer [10], [11], [12]. The inner SEI-layer is dense and prevents the surface of the anode from direct contact with the electrolyte, thereby suppressing co-intercalation of the solvent. The inner layer of SEI is good Li+ ionic conductor. The outer SEI layer, on the other hand, is porous, enabling fast transport of solvated Li+ ions.
https://doi.org/10.1016/j.jpowsour.2017.11.049_p1_4 | Although considerable efforts were made to study the SEI experimentally, the understanding of lithium immobilization is still limited due to the complexity of the SEI formation reaction, which was found to be highly dependent on the electrode voltage, electrode surface morphology and the composition of the electrolyte. Modeling is a powerful tool to study the SEI formation process. However, only a limited number of studies refer to the SEI growth process, which are still under discussion [6], [7], [8], [9], [21], [22], [23], [24], [25], [26], [27], [28], [29], [30], [31]. Some authors assumed the electron tunneling process to be rate-determining for SEI formation [5], [6], [24], [30] while others regarded solvent diffusion through the SEI layer as a rate-limiting step [27], [28], [29].
https://doi.org/10.1016/j.jpowsour.2017.11.049_p1_5 | Apart from the SEI formation, cathode dissolution at elevated temperatures is considered to be another important process during battery aging [7], [9], [32], [33], [34], [35]. The dissolved transition metal ions can be transported to the anode and can subsequently be deposited on the graphite surface [7], [9]. Both the metal dissolution and the subsequent reduction can directly lead to a decrease of the battery capacity. Furthermore, the deposited metal clusters will speed up the SEI development by facilitating the transport of electrons [7], [9], [32].
https://doi.org/10.1016/j.jpowsour.2017.11.049_p1_6 | An electrochemical model has been developed in our previous work in order to simulate the SEI growth at room temperature [5], [6]. In the present work we extended the SEI formation model to various cycling currents, storage at different SoC and temperatures. Apart from the SEI formation, the cathode dissolution and Fe plating at anode at elevated temperatures will also be modeled in the present work. The model has been validated by experimental data. Good agreement between simulations and experiments is found in all cases.
https://doi.org/10.1016/j.jpowsour.2017.11.049_p2_2 | Cyclable Li+ ions and electrons are originally stored in the electrode in (LFP) batteries after manufacturing. The maximum battery capacity ( ) therefore equals to the total amount of cyclable Li+ ions in the cathode materials ( ). During charging (ch) electrons are extracted from the electrode and flow into the graphite electrode via the outer circuit. Simultaneously, Li+ ions are transported from the electrode via the electrolyte to the graphite electrode to safeguard the system electro-neutrality. The reverse reactions take place during discharging (d). The main electrochemical storage reactions of LFP batteries can be described by Ref. [6]. (1) (2)
https://doi.org/10.1016/j.jpowsour.2017.11.049_p2_3 | Electrons extracted from the lithium iron-phosphate electrode can also be partially consumed by many processes, such as parasitic side reactions taking place at the graphite electrode during cycling and storage, leading to irreversible capacity losses. The detailed capacity loss mechanisms during cycling and storage will be discussed in the following sections.
https://doi.org/10.1016/j.jpowsour.2017.11.049_p2_5 | The formation mechanisms and composition of SEI layers have been widely investigated. Although there are still some debates, it has been generally accepted that the SEI layers are composed of inorganic and organic Li salts, and constitute the dense inner layer and porous outer layer, respectively, as schematically shown in Fig. 1. The inner SEI layer is an electronic insulator. It also prevents solvents from passing through and co-intercalating into the graphene layers. Therefore, it is assumed, that solvent reduction takes place at the interface between the inner and outer SEI layers. Download : Download high-res image (416KB)Download : Download full-size image Fig. 1. Schematic representation of SEI formation on the graphite electrode inside a LFP battery under storage (a) and cycling (b) conditions. (c) The influence of elevated temperatures on aging processes inside LFP batteries [7], [9].
https://doi.org/10.1016/j.jpowsour.2017.11.049_p2_6 | Electrons at the graphite electrode surface can, however, tunnel across the inner SEI layer to the Lowest Unoccupied Molecular Orbital (LUMO) of the solvent. Literature reports several values for the Fermi level of metallic Li and LiC6 [36], [37], [38]. In the present work we adopt the results reported by Wertheim et al. [38], namely −2.36 eV for Li and −2.80 eV for LiC6 vs vacuum. For Ethylene Carbonate (EC) in the presence of Li+ ions the LUMO was found to be −2.99 eV [6]. This value is below the Fermi level of the lithiated graphite and, therefore, EC will be reduced, presuming that electrons can pass the energy barrier by tunneling.
https://doi.org/10.1016/j.jpowsour.2017.11.049_p2_7 | The SEI development starts when the voltage of the negative electrode declines below 1.0 V vs Li+/Li [12], [15], [17]. Therefore, the SEI is developed during the activation procedure immediately after the end of battery manufacturing process. The quality of the SEI formed during this activation process determines the battery cycling performance in their application. An ideal SEI layer formed during the activation procedure can dramatically decrease the further SEI formation rate and, therefore, maintain a high battery coulombic efficiency. However, in practice the SEI layers continue to grow during battery operation, leading to continuous irreversible capacity losses.
https://doi.org/10.1016/j.jpowsour.2017.11.049_p2_8 | During (dis)charging, Li+ ions can readily penetrate both the inner and outer SEI layers. Solvent molecules, in contrast, can readily pass the porous outer SEI layer but cannot penetrate the inner SEI layer [6]. The inner SEI layer is a good electronic insulator but electrons can tunnel through it when its thickness is sufficiently small (< 3 nm). The electron tunneling process is regarded as rate-determining. The products of these reduction reactions increase the thickness of both SEI layers but the individual formation rates might significantly differ as will be shown below.
https://doi.org/10.1016/j.jpowsour.2017.11.049_p2_9 | Fig. 1a schematically shows the SEI formation process in the case of storage. Under open-circuit conditions there is no current flow through the outer circuit, therefore no significant volume changes of the graphite electrode occur during storage. When a battery is stored at a predetermined State-of-Charge ( ), electrons from the graphite electrode surface can freely tunnel across the inner layer and, subsequently, reduce the solvent molecules at the inner/outer SEI interface. Obviously, this reduction reaction should be counter-balanced under open-circuit conditions by an oxidation reaction as no external current is flowing. Oxidation of lithium stored inside the graphite electrode will simultaneously take place at the graphite/inner SEI layer interface. The liberated Li+ ions further diffuse through the inner SEI layer into the electrolyte. This electron tunneling process combined with Li+ ions leaving the electrode ultimately results in Li-immobilization in the SEI layers and hences irreversible capacity losses even under open-circuit conditions.
https://doi.org/10.1016/j.jpowsour.2017.11.049_p2_10 | When electron tunneling is considered to be the rate determining step, the Li consumption rate in both the inner and outer SEI layers during storage has been described [5], [6] by the following Ordinary Differential Equation (ODE) (3) where is the charge related to the amount of immobilized Li+ [C] in both outer and inner SEI layers during storage from up to , multiplier 6 indicates the number of free electrons per each C6 molecule, x is the SoC of the anode ( ), is the Faraday constant [C·mol−1], the gravimetric density of graphite [g·m−3], the Fermi velocity of electrons in graphite [m·s−1], the active surface area of the anode [m2], the molar mass of graphite [g·mol−1], factor 4 in the denominator results from the assumption that the direction of electronic velocity within the layer of graphene takes one of four orthogonal directions with equal probabilities (1/4). is the pre-exponential coefficient, which is considered to be unity in the present work. defines the initial thickness of inner SEI layer immediately after the activation process. Parameter depends on the activation conditions and found to be around 2.0 nm [39]. is the molar mass of metallic Li [g·mol−1], the (average) gravimetric density of the inner SEI layer [g·m−3], the average weight fraction of lithium in the SEI inner layer (dimensionless) and is the ratio between the capacity losses related to the inner SEI layer, and to the total SEI layer at the graphite electrode surface. is dependent on the aging conditions. is the reduced Planck constant, the electron mass [g] and is the electron tunneling barrier [J].
https://doi.org/10.1016/j.jpowsour.2017.11.049_p2_11 | Fig. 1b schematically shows the SEI formation process in case of cycling. It is commonly accepted that the process of SEI formation can be significantly influenced by the volumetric shrinkage/expansion of anodes during (dis)charging [7], [8], [40], [41]. These volumetric changes result in mechanical stress, creating cracks in the SEI layers and therefore inducing the formation of uncovered graphite surface ( ). As a result, the solvent is directly brought in contact with pristine graphite and will immediately be reduced, leading to new SEI products. Therefore, these volumetric changes have a significant impact on the increased capacity losses during cycling.
https://doi.org/10.1016/j.jpowsour.2017.11.049_p2_12 | In the case of cycling, cracks in the SEI layers will be systematically produced when the volume of the graphite particles increases during charging. Therefore, the SEI formation will continue on the SEI covered surface which leads to a capacity loss but will also occur at the freshly formed cracks ( ), which leads to a capacity loss . The SEI formation on can then be described by Ref. [6]. (4) where is the capacity loss due to the SEI formation at the covered surface. To simplify this equation a 50% State-of-Charge is assumed, i.e. x = 0.5, and .
https://doi.org/10.1016/j.jpowsour.2017.11.049_p2_14 | Note that time in Eq. (5) refers to the duration of the cycle. Considering that all cycles are full (dis)charge cycles this differential equation remains the same for all cycles, thus can be considered constant ) when does not change too much, i.e. (6)
https://doi.org/10.1016/j.jpowsour.2017.11.049_p2_17 | At elevated temperatures other degradation processes may take place, such as cathode dissolution, electrolyte decomposition, graphite deformation, etc. Among these processes, cathode dissolution has the most significant impact [32]. It has been shown that transition metal ions can be exchanged by protons in the electrolyte [34]. These protons originate from water traces in the electrolyte, according to (8) (9)
https://doi.org/10.1016/j.jpowsour.2017.11.049_p2_19 | Fig. 1c schematically shows the influence of the cathode dissolution process on the SEI formation. Fe2+ ions dissolve from the positive electrode by proton exchange with the electrolyte. The Fe2+ ions are then subsequently transported to the anode and reduced at the graphite surface. XPS analyses have confirmed that the deposited metal clusters are embedded inside the SEI layers [7], [9]. These metal particles strongly accelerate the SEI formation since electron transport will be highly facilitated by these metallic iron particles. Therefore, more severe capacity degradation may be expected at the elevated temperatures.
https://doi.org/10.1016/j.jpowsour.2017.11.049_p2_20 | 2.2.1. Iron dissolution at the cathode For simplicity reasons the iron ions dissolved from the cathode are assumed to be in the divalent Fe2+ state only. The dissolution of Fe2+ can be represented by the following protons exchange reaction (10) The formed will further dissociate and dissolve into the electrolyte, according to (11) where and represent the rate constants of the exchange and dissociation reactions, respectively. is expected to be much larger than , therefore the exchange reaction (Eq. (10)) is considered to be rate-determining. is temperature dependent, according to (12) where is the pre-exponential factor and is the activation energy [J·mol−1]. Combining Eqs. (10), (11)), it can be concluded that the H+ ions are continuously regenerated by the exchange and dissociation process. Consequently, the total concentration of H+ ions in the electrolyte will not be influenced by the above processes and [mol·m−3] can therefore be considered constant. The dissolution flux of Fe2+ from the cathode , [mol·s−1·m−2] is obtained from Eq. (10), according to (13) where is the surface area of the cathode [m2], is the activity of H+ in the electrolyte ( ) and is the activity of the cathode material. Assuming that is more or less constant during cycling and storage, can be combined into . When furthermore the activity of the solid LiFePO4 is considered unity, Eq. (13) can be simplified to (14)
https://doi.org/10.1016/j.jpowsour.2017.11.049_p2_21 | 2.2.2. Iron reduction at the anode Fe2+ ions will be transported to the graphite electrode and, subsequently, be deposited at the graphite surface. The reduction reaction of Fe2+ ions can be represented by (15) where is the Fe2+ charge-transfer constant. To maintain charge neutrality at the graphite electrode, two cyclable Li+ ions per Fe2+ ion must be transported from the electrode to the electrolyte, and two electrons become available for iron reduction, according to (16) Fe2+ reduction at the graphite electrode is an electrochemical process which can in principle be described by the Butler-Volmer equation. However, the standard redox potential of Fe2+/Fe is approximately 2.6 V vs Li+/Li, which is much higher than the electrode potential of , indicating that the overpotential of the Fe2+ reduction reaction (Eq. (15)) is very high. Considering the low Fe2+ concentration in the electrolyte, it can therefore be assumed that Fe2+ reduction at the graphite electrode is diffusion-controlled. Considering steady state , the reduction flux of Fe2+ ions at the anode must be equal to the dissolution flux given by Eq. (14), i.e. (17) Using Eq. (17) the total molar amount of deposited Fe ( can be determined, according to (18)
https://doi.org/10.1016/j.jpowsour.2017.11.049_p2_22 | 2.2.3. Iron-induced Li losses Cyclable Li+ ions are simultaneously released into the electrolyte from the cathode material during iron dissolution, according to Eqs. (10), (11)). The flux of Li+ ions released at the cathode is equal to the flux of dissoluted Fe, (19) It has been concluded from Eqs. (15), (16)) that after the reduction of each Fe2+ ion, two cyclable Li+ ions will be released. Therefore, the flux of Li+ ions oxidized at the anode is twice the Fe2+ reduction flux (20) The battery capacity loss caused by Fe dissolution and reduction can therefore be obtained from (21)
https://doi.org/10.1016/j.jpowsour.2017.11.049_p2_23 | 2.2.4. Fe-induced SEI formation The iron clusters deposited on the graphite surface can facilitate the SEI development by improving electron transport. To simplify derivations, the iron particles deposited on the graphite surface are assumed to be semi-spherical and all semi-spherical iron clusters have the same size with radius . The total volume of iron particles [m3] can then be written as (22) where is a constant, representing the total numbers of the Fe clusters. The volume of the Fe particles can be represented by (23) where is the density of Fe [g·m−3] and is the molar mass of Fe [g·mol−1]. can be obtained by combining Eqs. (22), (23) (24) The surface area available for enhanced SEI formation at Fe is (25) Considering Eq. (18), the dependence of can be represented as a function of time by (26) Similar to the lithium immobilization on the graphite surface, the SEI development on Fe can be described by the electron tunneling model since solvent molecules are reduced at the surface of iron in the same way as at the surface of graphite. The rate of the SEI formation on Fe surface can be written as (27) where is the thickness increase of the inner SEI layer on the Fe surface [m], is the initial thickness of the inner SEI layer on Fe and is the Fermi velocity of electrons in metallic Fe [m·s−1]. After proper derivation [6] Eq. (27) can be written as (28) where is the ratio between the capacity losses due to the inner SEI and the total SEI on Fe. Replacing in Eq. (28) using Eq. (26), yields (29)
https://doi.org/10.1016/j.jpowsour.2017.11.049_p3_3 | Commercially available LFP batteries (A123) were activated for 5 cycles at room temperature prior to conducting storage experiments. Subsequently, characterization cycles were performed at 20, 40 and 60 °C. To determine the EMF from the characterization cycles all batteries were charged in a constant-current constant-voltage (CCCV) mode. In the CC mode 1C charging rate was applied and the batteries were continuously charged in the CV-mode at 3.6 V for 2 h. In the subsequent cycles the batteries were discharged at the following constant currents: 0.1, 0.2, 0.3, 0.5, 0.75, 1, 1.5 and 2C-rate, with a cut-off voltage of 1.6 V. The measured voltage discharge curves were used to determine the EMF by regression extrapolation towards zero current. The extrapolation methods have been described in detail in Refs. [2], [7], [9], [42], [43], [44].
https://doi.org/10.1016/j.jpowsour.2017.11.049_p3_4 | After completing the characterization process all batteries were charged at 1C rate to various specified levels of SoC (namely 10, 50 and 100%). The corresponding charge capacities are denoted as . After one month of storage batteries were discharged with the same current and cut-off voltage. The resulting discharge capacities are denoted as . This re-characterization was systematically carried out at the beginning of a new storage period. At the end of characterization process the batteries were charged again to the previous discharging capacity, i.e. , to keep intact the amount of charge from the previous storage period.
https://doi.org/10.1016/j.jpowsour.2017.11.049_p3_6 | Similar to the storage experiments, commercially available LFP batteries (A123) were subject to 5 activation cycles at room temperature prior to conducting storage experiments. The characterizations were made at 20, 40 and 60 °C to obtain EMF curves. The characterization procedure was the same as used for the storage experiments (Section 3.1). After completing the characterization procedure all batteries were cycled under various conditions summarized in Table 1. The various cycling currents are given in the second column. The last column shows the duration of each cycle. Since the cycling currents are different, the duration of each cycle is also changing. One can see that actual duration of each cycle is slightly changing due to decreasing battery storage capacities. Regular re-characterization was applied for all batteries after approximately every 20 days. Table 1. Experimental conditions of the cycling experiments of A123 batteries. Temperature Duration of each cycle (hours) 20 °C 40 °C 60 °C Current (C-rate) 0.1 0.1 0.1 22.6–19.3 0.5 0.5 0.5 5.5–4.8 1.0 1.0 1.0 2.3–2.2 2.0 2.0 2.0 2.1–1.8
https://doi.org/10.1016/j.jpowsour.2017.11.049_p3_8 | In order to quantitatively determine the Fe deposition on graphite electrodes, graphite electrodes have been dismantled from both pristine and stored batteries. The battery storage condition was SoC = 10% at 60 °C for 7000 h. The dismantled graphite electrodes were cut into small pieces of 2.9 2 cm and immersed into 20 ml of 1 Molar H2SO4 (99.999%, Aldrich). The samples were stored at room temperature for 10 days to completely dissolve Fe from the graphite. The ICP measurements were carried out using standard calibration solutions.
https://doi.org/10.1016/j.jpowsour.2017.11.049_p4_2 | The maximum capacities upon storage and cycling have been theoretically simulated by the above model. A Nonlinear Least Square (NLS) method was applied to estimate the unknown parameters of the model. Corresponding software was implemented in Matlab (R2017a). Parameters in the model under various ageing conditions are optimized simultaneously. The optimized parameters for storage and cycling are listed in Table 2, Table 3, respectively.
https://doi.org/10.1016/j.jpowsour.2017.11.049_p4_5 | Fig. 2 shows the development of the experimental (symbols) and simulated (lines) and values as a function of time at specified storage SoC, temperatures and cycling currents. In all cases the modeling results are in good agreement with the experimental data. Obviously, degradation at low temperatures is significantly smaller than that at higher temperatures, indicating a strong temperature dependence of degradation under both storage and cycling conditions. The influence of the SoC upon storage is shown in Fig. 2a–c. It can be seen that the capacity loss at low SoC is somewhat smaller than that at high SoC at all temperatures. Apart from the temperature, the (dis)charge current also plays an important role in the degradation. Fig. 2d–f shows that decays faster at higher currents.
https://doi.org/10.1016/j.jpowsour.2017.11.049_p4_7 | Comparing Fig. 2a–c with Fig. 2d–f it is obvious that decreases faster during cycling than during storage under all conditions. The volumetric changes of the graphite particles during cycling are the main reason causing this higher degradation. Cracks generated in the SEI layers will induce new SEI formation, leading to higher capacity losses during cycling compared to storage. Furthermore, as can be seen from Table 2, Table 3, the tunneling barrier ( ) during cycling is always smaller than during storage due to the overpotentials, which explains the higher degradation rate during cycling.
https://doi.org/10.1016/j.jpowsour.2017.11.049_p4_8 | at various storage temperatures has been simulated according to Eq. (30) as a function of SoC and time. Both the simulations (lines) and experimental results (symbols) are plotted in Fig. 3a–c. Good agreement between the simulated and experimental results is found. becomes larger when SoC and time increase. The impact of SoC is more pronounced at elevated temperatures. The impact of temperature on is, however, more substantial than SoC. It should be noted that the SoC shown in Fig. 3a–c refers to that of the graphite electrode, which is different from that of the battery.
https://doi.org/10.1016/j.jpowsour.2017.11.049_p4_10 | Fig. 3d–f shows the experimental and simulated irreversible capacity loss under various cycling temperature and current conditions as a function of time and cycle number. The simulation results are again in good agreement with the experimental results. Due to the volumetric changes of the graphite electrode, the SEI formation during cycling has been classified into two cases. As indicated in Fig. 1b, one process is the SEI formation on the covered surface area ( ), denoted as , which obviously is time-dependent and has been described by Eq. (4). The other process is the SEI formation on the freshly formed surface area ( ) caused by the crack formation, denoted as , which is cycle-number dependent and has been described by Eq. (7). When is fixed, the cycling time increases with decreasing (dis)charge current. Therefore both and increases with decreasing cycling current. When the cycle time is fixed, the cycle number increases with increasing (dis)charge current. Therefore both and increases with increasing cycling current.
https://doi.org/10.1016/j.jpowsour.2017.11.049_p4_11 | In order to get information about the individual contributions of time and SoC on the degradation process, the capacity loss is plotted as a function of time and SoC. Fig. 4a–c shows the development of the simulated (lines) and experimental (symbols) irreversible capacity loss as a function of storage time at various storage SoC and temperatures. As can be concluded from Eqs. (3), (29), (30), increases logarithmically with time. Fig. 4d–f shows the development of as a function of SoC at various storage times and temperatures. Interestingly, increases with increasing SoC and the trend closely follows the anode voltage plateau development. This is because the SEI formation rate is dependent on the electron tunneling barrier , which is a function of the graphite electrode Fermi level ( ), according to . Furthermore, is a function of the graphite Electro-Motive Force (EMF) described by . Obviously, the electrode potential at various SoC follows condition , indicating that the electrode Fermi level at various SoC follows and . Therefore, the capacity fade develops as a function of the SoC of the negative electrode: the lower the negative electrode SoC, the higher is.
https://doi.org/10.1016/j.jpowsour.2017.11.049_p4_13 | The dependence of current density on both current and temperature is illustrated in Fig. 5. The values of has been calculated at 4 different cycling times: 1000 (black), 2000 (blue), 3000 (pink) and 4000 h (red) at various currents at 60 °C are plotted as a function of and , respectively. It can be seen that increases with increasing current and temperature. Obviously, a linear relationship between and , can be observed at various cycling time , indicating that follows an Arrhenius-type of dependence on and .
https://doi.org/10.1016/j.jpowsour.2017.11.049_p4_15 | At low and moderate temperatures the irreversible capacity losses are mainly caused by Li+ immobilization in the SEI formation. However, the contribution of cathode dissolution on the capacity loss becomes significant at elevated temperatures. The origin of the cathode dissolution has been related to the proton exchange reaction, described by Eqs. (10), (11)). The proton concentration in the electrolyte is essential for Fe2+ ions dissolution. Fe2+ ions will be reduced at the anode. The Fe dissolution flux and the subsequent reduction flux are described by Eq. (17). The optimized exchange constant in Table 2, Table 3 is clearly found to be temperature-dependent.
https://doi.org/10.1016/j.jpowsour.2017.11.049_p4_16 | According to Eq. (18), the total amount of Fe deposited on the graphite electrode ( ), depends on time, H+ concentration and rate constant . Since this constant always enter the formulas in combination with it cannot be separately identified. However, it has been reported by many battery manufacturers that generally is of the order of 10 ppm [45]. In order to validate Eq. (18), ICP measurements on “dissolved” graphite electrodes have been carried out. No iron has been detected in pristine graphite. However, considerable amount of iron is found in stored graphite electrodes. It has, for example, been analyzed that the amount of Fe, deposited on the graphite electrode, is approximately 0.1 mmol after 7000 h of storage, in good agreement with simulation results produced Eq. (18).
https://doi.org/10.1016/j.jpowsour.2017.11.049_p4_17 | Fig. 6a shows the simulated development of the surface area of the precipitated Fe particles ) at the graphite electrode as a function of time. It can be seen from Eq. (26) that is determined by the temperature-dependent and by . Therefore, is only determined by the ambient temperature and the H+ concentration in the electrolyte and is therefore independent on the testing conditions, such as SoC and current. The SEI formation on these Fe particles is also assumed to be determined by electron tunneling. However, the thickness of the inner SEI layer on the Fe surface is found to be thinner than the corresponding layer on the graphite electrode. Therefore, the SEI formation rate on the Fe surface is larger than that at the graphite electrode. Fig. 6b and c shows the evolution of as a function of time at various SoC and cycling currents at 60 °C. increases with increasing SoC and (dis)charge currents since the electron tunneling barrier on the Fe surface is smaller at higher SoC and current.
https://doi.org/10.1016/j.jpowsour.2017.11.049_p4_19 | Fig. 7a–c shows the simulated inner SEI layer growth upon storage at the various indicated SoC and temperatures. Edström et al. [14], experimentally studied the thickness of inner SEI layer using X-ray photoelectron spectroscopy (XPS) and found it to be approximately 20 Å. These experimental results are in good agreement with the simulated SEI inner layer thickness in the present model. It is commonly accepted that electrode potential has a significant influence on the SEI formation products [15]. Fig. 7a–c shows that the inner SEI layer grows faster at high SoC at all temperatures. Moreover, the inner SEI layer grows faster at lower temperatures. According to the definition of , the growth of inner SEI layer is proportional to the product of and the total irreversible capacity losses [6]. The temperature influence on the inner SEI layer growth can be explained by the temperature dependence of as shown in Table 2, while the different growth rates at various SoC are attributed to the different tunneling barriers.
https://doi.org/10.1016/j.jpowsour.2017.11.049_p4_21 | The growth of the outer SEI layer under various storage conditions is shown in Fig. 7d–f. It shows a similar trend as found for the SEI inner layer but at considerably higher rates. At 20 °C, the outer SEI layer increased with about 15 nm after 9000 h storage (Fig. 7d), while this amounts to, for example, ∼75 nm at 60 °C at 100% SoC (Fig. 7f). The influence of SoC on the outer SEI layer growth is minor at 20 °C but becomes more significant at 60 °C. The increase of the outer SEI layer is about 45 nm when stored at 10% SoC while is 75 nm at 100% SoC at 60 °C. Interestingly, it is found that the growth of the inner SEI layer at higher temperatures is slower than that at lower temperatures while the opposite holds for the outer SEI layer.
https://doi.org/10.1016/j.jpowsour.2017.11.049_p4_22 | Fig. 8a–c shows the simulated increase of the SEI inner layer thickness upon cycling at 0.1, 0.5, 1 and 2 C-rate at 20 °C, 40 °C and 60 °C. It is found that the inner SEI layer grows somewhat faster at higher currents for all temperatures. The influence of temperature on the inner SEI growth rate can be explained by the temperature dependence of (see Table 3). The growth of the outer SEI layer under cycling conditions is shown in Fig. 8d–f. It reveals a similar growth trend as found in Fig. 7d–f. The temperature has a considerable impact on the growth rate of the outer SEI layer. The influence of the current is, however, minor at 20 °C but becomes significant at 60 °C.
https://doi.org/10.1016/j.jpowsour.2017.11.049_p4_24 | Experimental investigations of the outer SEI layer thickness is difficult due to its porous and fragile structure. Before conducting SEI characterization, the graphite electrode is usually rinsed to remove the crystalized Li salt from the electrolyte. However, it has also been reported that the outer SEI layers can be partially dissolved in the electrolyte/solvent, which makes these investigations quite inaccurate. The simulations, based on the presented SEI models, provide now an efficient way to accurately estimate the growth of both the inner and outer SEI layers.
https://doi.org/10.1016/j.jpowsour.2017.11.049_p4_25 | According to Eqs. (3), (4)) the formation rate of SEI is determined by the State-of-Charge, the energy barrier , the inner layer thickness and the surface area. For batteries produced in the same batch, the surface area and initial SEI inner layer thickness should be similar. So, the State-of-Charge and energy barrier are the most important factors, controlling the formation rate of SEI for a particular batch. Table 2, Table 3 give a summary of all discussed parameters.
https://doi.org/10.1016/j.jpowsour.2017.11.049_p5_2 | A comprehensive electron-tunneling-based model for lithium immobilization is developed to accurately describe the ageing of C6/LiFePO4 (LFP) batteries. This model includes a temperature-dependent cathode dissolution process and can describe the capacity losses of LFP batteries in very much detail under a wide range of storage and cycling conditions.
https://doi.org/10.1016/j.jpowsour.2017.11.049_p5_3 | The SEI formation model presumes the existence of a porous outer and dense inner SEI layers. Electron tunneling through the inner SEI layer is considered to be the rate-determined step in the SEI formation process. Both SEI layers are formed at the interface between the inner and outer SEI layers. The outer SEI layer grows much faster than the inner layer. The initial thickness of the inner layer achieved after activation process will, to a large degree, determine the subsequent degradation rate.
https://doi.org/10.1016/j.jpowsour.2017.11.049_p5_4 | The capacity losses at moderate aging temperatures are all attributed to the immobilization of Li-ions in the SEI layers. It has been concluded that the capacity losses are strongly dependent on the storage SoC and the cycling current. The capacity losses during cycling are larger than during storage at the same operation time due to the additional crack formation upon (dis)charging. These cracks generate free graphite surface areas exposed to the electrolyte, where new SEI will be easily formed. The capacity losses due to the SEI formation on these newly formed graphite surfaces are a function of both the cycling number and charging time. Nearly a logarithmical relation between the capacity loss and calendar aging time was observed.
https://doi.org/10.1016/j.jpowsour.2017.11.049_p5_5 | A cathode dissolution model is used to describe the transition-metal dissolution process from the cathode at the elevated temperatures under both storage and cycling conditions. Cathode dissolution is assumed to be initiated by a proton-exchange reaction. The concentration of protons in the electrolyte ultimately determines the cathode dissolution rate. The dissolved metal ions can be transported to the anode and reduced at the graphite surface. Both cathode dissolution and metal deposition will induce higher capacity losses. The SEI formation on these metal-cluster surfaces has also been simulated and the simulations are in good agreement with the experimental results. List of symbols. Symbol Meaning Value Unit A Surface area of the graphite electrode m2 SEI covered surface areas of C6 electrode m2 Fresh surface areas of C6 electrode m2 Total surface areas of Fe particles on the graphite electrode m2 Total surface areas of LiFePO4 electrode m2 Fe2+ concentration in the electrolyte at timet mol·L−1 H+ concentration in the electrolyte at timet mol·L−1 Surface concentration of LiFePO4 mol·L−2 Fermi level of LixC6 electrode eV Fermi level of LiC6 electrode eV Activation energy for cathode dissolution J·mol−1 Energy barrier for electron tunneling eV e Charge of single electron 1.6·10−19 C F Faraday constant 96485 C·mol−1 Total reduction flux of Fe2+ at the anode mol·s−1 Total dissolution flux of Fe2+ from the cathode mol·s−1 Current density of SEI formation A·m−2 Dissociation reaction constant of LiH2PO4 depends on parameter Combined exchange reaction constant depends on parameter Pre-exponential factor depends on parameter Exchange reaction constant depends on parameter Deposition reaction constant of Fe2+ on graphite depends on parameter Thickness of the inner SEI layer on C6 m Initial thickness of the inner SEI layer on C6 m Initial thickness of the inner SEI on Fe m Mole mass of graphite 72.06 g·mol−1 Mole mass of Fe 55.85 g·mol−1 Mole mass of Lithium 6.94 g·mol−1 m Electron mass 9.11·10−28 g N Total numbers of Fe particles – Total amount of Fe reduced on graphite mol P Tunneling probability – P0 Pre-exponential coefficient – Charge capacity in cycle Ah Discharge capacity in cycle Ah Capacity loss caused by Fe dissolution and deposition Ah Total capacity of the LiFePO4 electrode Ah Maximum LiFePO4 electrode capacity (pristine state) Ah Maximum battery discharge capacity at Ah Maximum battery discharge capacity at timet Ah Maximum discharge capacity at timet during cycling Ah Maximum discharge capacity at timet during storage Ah Capacity loss due to the SEI formation on Ah Accumulated capacity loss due to formation of SEI on Ah Capacity loss caused by SEI formation during cycling Ah Capacity loss due to the SEI formation on in each cycle Ah Capacity loss caused by SEI formation during storage Ah Irreversible capacity losses caused by SEI formation on Fe Ah Total irreversible capacity loss induced by cycling aging Ah Total irreversible capacity loss during storage Ah R Gas constant 8.314 J·(mol·K)−1 r Average radius of Fe particles m T Temperature K t Time s ue Fermi velocity of electrons in bulk of metallic Fe m·s−1 VFe Volume of Fe particles m3 ve Electrons Fermi velocity in the bulk of graphite m·s−1 Average weight percentage of Li in the inner layer of SEI – x State-of-Charge of the graphite electrode – Capacity fraction between inner and total SEI layer on C6 – Capacity fraction between inner and total SEI layer on Fe – Electrode potential of LixC6 V Electrode potential of LiC6 V Capacity loss due to the SEI formation on in each cycle Ah Density of Fe 7.86·106 g·m−3 Density of graphite 2.266·106 g·m−3 Density of the inner SEI layer g·m−3
https://doi.org/10.1016/j.jpowsour.2018.01.035_p1_2 | The high power and high energy density of Lithium-ion (Li-ion) batteries make them attractive for storing electricity and delivering electric power on demand. Over the years, the design, structure, materials and operating conditions of these batteries have been continuously improved. As a result, their cost has decreased and their efficiency, safety and performance have steadily increased [[1], [2], [3]].
https://doi.org/10.1016/j.jpowsour.2018.01.035_p1_3 | One of the most important advances in the Li-ion battery technology was the introduction of LiFePO4 (LFP) as the cathode material [4]. The electronic and ionic conductivities of LFP powder was improved by decreasing the grain size to nanoscale and by introducing a conductive carbon-coating to encapsulate the LFP particles [5,6]. Moreover, stable and safe olivine LFP has become an attractive cathode material in batteries for electric vehicles [4,7]. The discharge/charge curves of LFP exhibit a voltage plateau at 3.5 (V) which is independent of the electrode State-Of-Charge (SOC). This behavior occurs because of the two-phase mechanism inside the LFP particles [4,8,9].
https://doi.org/10.1016/j.jpowsour.2018.01.035_p1_4 | Nowadays, mathematical modelling has become an inescapable tool for the design, operation and control of Li-ion batteries. The models can be classified into empirical-based and electrochemical-based models. The former, like the equivalent circuit-based and the neural network models, rely on experimental data [10,11]. In 2012, Hu et al. compared the results of different equivalent circuit models from the literature for a cylindrical Li-ion battery with LFP positive electrode [12]. To achieve the best performance of the Li-ion batteries with LFP positive electrode, Yu et al. studied experimentally the effects of important parameters on the battery discharge capacity [13]. Torai et al. estimated the State-Of-Health (SOH) of a Li-ion battery with LFP positive electrode by using the differential capacity characteristics including the dQ/dVcell vs. Vcell curves [14]. While these models are simple and computationally fast, they cannot however simulate the performance of aging batteries or batteries that are operated in harsh ambient conditions. Moreover, they cannot be used to simulate the reality of the intercalation/deintercalation of the Li+ ions inside the LFP particles.
https://doi.org/10.1016/j.jpowsour.2018.01.035_p1_5 | On the other hand, electrochemical-based models are more sophisticated and representative of the physical phenomena occurring inside the battery. They are based on the chemical/electrochemical kinetics and transport equations [10,11]. Two of the most popular electrochemical-based models available in the open literature are the Pseudo-Two-Dimensional (P2D) model and the Single Particle Model (SPM). In spite of the fact that these models have been employed extensively for predicting the behavior of Li-ion batteries, they cannot, however, handle LFP cathodes [5]. The main reason is that the P2D and SP models rely on Fick`s law which ignores the intercalation/deintercalation of Li+ ions in the LFP particles. To overcome this difficulty, alternative approaches have been proposed as shown in Fig. 1.
https://doi.org/10.1016/j.jpowsour.2018.01.035_p1_7 | In 1997, Padhi et al. suggested the shrinking-core idea to describe the insertion and the extraction processes of Li+ ions at the surface of LFP particles (Fig. 1a). A shrinking interface inside the LFP particles is considered where the two-phase mechanism occurs. The interface around the FePO4 core shrinks during Li+ ion insertion, and grows back during Li+ ion extraction [4]. Srinivasan and Newman employed the shrinking-core concept and implemented these two-phase phenomena in LFP spherical particles into the porous electrode theory [9]. They then determined the two-phase interface position by incorporating a mass balance between the Li-rich shell and the Li-poor core regions.
https://doi.org/10.1016/j.jpowsour.2018.01.035_p1_8 | By assuming isotropic diffusion in the LFP particles, the shrinking-core porous electrode model was used to identify the behavior of the LFP electrode at the macro-scale [5,15]. Experiments showed, however, an anisotropic ionic mobility of Li+ ions inside the LFP crystal. As a result, the shrinking-core two-phase concept could not describe the intercalation/deintercalation of Li+ ions at the surface of LFP particles [16,17].
https://doi.org/10.1016/j.jpowsour.2018.01.035_p1_9 | Chen et al. showed that the Li+ ions migrate inside the LFP particles along 1D channels (the b direction at the phase boundary) [16]. Based on this fact, Laffont et al. suggested a “new core-shell” conceptual model (Fig. 2b) [18]. By means of X-ray diffraction and electron microscopy, Delmas et al. reported the simultaneous existence of fully intercalated and fully deintercalted LFP particles in the electrode. They proposed a “domino-cascade” mechanism for representing the phase boundary displacement during a charge/discharge process (Fig. 1c) [19].
https://doi.org/10.1016/j.jpowsour.2018.01.035_p1_11 | To simulate the hysteresis and the phase transition behaviour in LFP electrodes, Dreyer et al. [20] developed a thermodynamic-based model called the “many-particle” model (Fig. 1d). A non-monotonic chemical potential function profile was considered for each LFP particle. The approach was then applied to all particles by allowing Li+ ion exchanges between the particles. The results showed that the lithiation/delithiation process of LFP occurs in a sequential particle-by-particle at low rates. Their model is however plagued by two limitations: the charge/discharge process is quasi-static and the transport and kinetic phenomena are ignored [20,21]. Inspired by the many-particle model, Farkhondeh et al. [22] developed a mesoscopic model in which the LFP electrode is discretized into meso-scale units. An ohmic overpotential is defined for each unit, while the unit volume fraction is calculated by a Gaussian distribution. Despite the many-particle approach, the mesoscopic model can be used for higher charge/discharge rates [22].
https://doi.org/10.1016/j.jpowsour.2018.01.035_p1_12 | Recently, Farkhondeh et al. simulated a Li/LFP cell with the mesoscopic model coupled to the porous-electrode theory. Their results are promising. They showed that the Li+ ion intercalation/deitercalation processes at higher rates switch to a mixed sequential-parallel regime [23]. Meanwhile, the team of Bazant developed “phase-field” models for predicting the displacement of the phase boundaries inside the LFP nanoparticles [[24], [25], [26], [27]]. These models rest on non-equilibrium thermodynamics based on the Cahn-Hilliard phase-field models. In spite of the fact that this approach is expensive and time-consuming, it can predict successfully the micro behavior of LFP crystal during the Li+ intercalation/deintercalation process [[24], [25], [26], [27]].
https://doi.org/10.1016/j.jpowsour.2018.01.035_p1_13 | The main drawback of all the aforementioned Li-ion battery models is that their computations are slow and expensive. All the conservation equations are solved separately for each particle or unit. As a result, these simulation models are useful for off-line applications. They cannot be implemented into Battery Management Systems (BMS) for on-line monitoring [28,29].
https://doi.org/10.1016/j.jpowsour.2018.01.035_p1_14 | Anderson and Thomas proposed a mosaic model for describing the intercalation/deintercalation mechanisms of Li+ ions at the surface of LFP spheres (Fig. 1e). This model assumes that the shrinking-core process occurs at different nucleation sites inside a LFP particle. It also assumes that the sites have identical spherical shapes with smaller radius compared to the LFP particle. Moreover, the effective radius is dependent on the battery discharge/charge rates. In other words, the diffusion coefficient for the Li+ ions in the LFP particle varies according to the current density [30]. Different works have employed the mosaic approach to model the Li-ion battery with the LFP cathode materials [31,32]. Finally, Farkhondeh and Delacourt modeled the LFP performance by considering the variable solid-state diffusivity condition inside the LFP particles [33]. By means of this model, Li et al. estimated the state-of-energy to be used in the electric vehicles [34]. The results are promising for both the mosaic model and the variable solid-state diffusivity. Unfortunately, the actual insertion/extraction mechanisms of Li+ ions at the LFP particles (the b direction at the phase boundary and the particle-by-particle process) are not supported by this approach.
https://doi.org/10.1016/j.jpowsour.2018.01.035_p1_15 | In this paper, for the first time, a commercial Li-ion battery with LFP electrode is modeled by means of a mesoscopic approach. An isothermal model resting on the modified SPM with the mesoscopic model is developed. A parameter estimation study is performed in order to identify the parameters needed to run the model. The model is then employed to predict the battery performance at low and high charge/discharge rates.
https://doi.org/10.1016/j.jpowsour.2018.01.035_p1_16 | In the next section, the experimental data used in this study are presented. In Section 3, the SPM/mesoscopic model is developed. The parameter estimation method is discussed in Section 4. The results are finally examined in Section 5.
https://doi.org/10.1016/j.jpowsour.2018.01.035_p2_2 | The experimental data were obtained from a commercial 1.05 Ah 18650 LixC6/LiyFePO4 cylindrical Li-ion battery, which were kindly provided by Hydro-Québec. The experiments were conducted so as to generate the cell potential as a function of the discharge time. The electrochemical parameters were estimated for both low and high discharge rates (1C, 2C, 3.75C, 7.5C, 10C, and 15C). The experiments were performed in a climatic chamber where the temperature was maintained at 25 °C. Fig. 2 illustrates the measured cell potential functions with respect to the discharge capacity.
https://doi.org/10.1016/j.jpowsour.2018.01.035_p3_2 | The “many-particle” model [20] twinned with the mesoscopic approach [22] was retained for simulating the unit-by-unit Li+ intercalation/deintercalation processes inside the LFP particles. The SPM was applied to model the negative electrode behavior that is represented by a spherical particle with the Rn radius. An equivalent surface area is considered for the total electroactive area of the negative electrode (Sn). In order to improve the SPM accuracy, the potential drop between the positive and negative electrodes in the electrolyte is mimicked with a constant resistance (Rcell). Fig. 3 illustrates the schematic of the model. As it can be seen, the whole graphite electrode is modelled as a spherical particle of radius Rn into which intercalation and deintercalation occur. The positive (LFP) electrode is comprised of different active units surrounded by carbon.
https://doi.org/10.1016/j.jpowsour.2018.01.035_p3_5 | As discussed above, an equivalent spherical particle is used to model the graphite negative electrode. It is noted that the governing equations should be updated if new materials for negative electrode are introduced in the future. However, almost all commercial Li-ion batteries are now using graphite as the negative electrode. The solid-state concentration of the negative spherical particle is estimated with Fick`s second law [36]: (1)
https://doi.org/10.1016/j.jpowsour.2018.01.035_p3_8 | Note that the battery current (I) is negative when the battery is being discharged. The Butler-Volmer kinetics equation connects the wall flux (Jn), overpotential function (μs,n) and Li+ surface concentration at the negative electrode [36]: (6)
https://doi.org/10.1016/j.jpowsour.2018.01.035_p3_12 | Let us now define the concept of each unit in the LFP electrode as proposed by Dreyer et al. [20] and Farkhondeh el al. [22]. The LFP electrode is divided into N “elementary lithiating/delithiating units” (or “units” for short) with no specific geometry in the range of 50–1000 nm [20]. The size of each unit is small enough so that the intra-unit phase transition processes may be ignored, and large enough so that Li+ intercalation/deintecalation occur. By assuming the non-equilibrium condition and homogenous lithiation/delithiation, a non-monotonic open circuit potential is considered for each unit. This function is calculated by taking the first derivative of the bulk free-energy density with respect to the particle composition [20]. Here, a one-parameter Margules model is employed to compute the open circuit potential for the kth unit as follows [37]: (8)
https://doi.org/10.1016/j.jpowsour.2018.01.035_p3_13 | U0 and A are the standard equilibrium potential and the coefficient of the Margules model, respectively. The A value is positive as the intercalated Li+ ions attract each other and as it tends to increase the system energy. It is noted that the two-parameter Margules equation (Eq. (9)) can be also used to improve the model accuracy [37]. (9)
https://doi.org/10.1016/j.jpowsour.2018.01.035_p3_15 | The unit partial composition function (yk) is a function of the charge/discharge time only. Fig. 5 depicts the non-monotonic open circuit potential (Uk) of the single LFP unit with respect to the Li+ partial composition (yk). The points A and B define the spinodal region on the Uk curve. In this region, the LFP unit behavior is unstable. This means that the potential tends to jump from point A to point A* when the battery is being discharged (or the LFP unit is being lithiated). The lower the discharge rate, the faster the jumping process as the discharge process gets closer to equilibrium conditions at low rates. On the other hand, the unit exhibits a rapid motion from point B to point B∗ during the battery charge process (or the LFP unit delithiation). Based on this fact, Dreyer et al. were able to model the voltage hysteresis of the LFP electrode [20]. It is noted that the Li-poor region can be defined as 0 < yk < 0.2 (from the beginning of the discharge process to the point A). Also, the Li-rich region occurs from point B to the end of the discharge process (or 0.8 < yk < 1.0). Therefore, the lithiation/delithiation process at each LFP unit occurs between the Li-poor and the Li-rich conditions. The Li+ ion insertion or extraction phenomena continues until all units reach the Li-rich/Li-poor condition. This process occurs in a sequential unit-by-unit process that depends on the unit resistance. Download : Download high-res image (161KB)Download : Download full-size image Fig. 5. The Uk function of the single LFP unit versus yk. (The blue and black lines show stable conditions and the red line unstable). (For interpretation of the references to colour in this figure legend, the reader is referred to the web version of this article.)
https://doi.org/10.1016/j.jpowsour.2018.01.035_p3_17 | Φs,p and Φe,p are the solid-phase and the electrolyte potential of the LFP electrode, respectively. The magnitudes of these potentials are the same for all units as they are connected to each other. It is assumed that the resistance values vary linearly between the minimum (Rmin) and the maximum resistance (Rmax). For consistency, the Rmin and Rmax are assigned to the first and Nth unit, respectively.
https://doi.org/10.1016/j.jpowsour.2018.01.035_p3_19 | The partial current (ik) is calculated per mole of LFP material. This current is negative when the battery is being discharged. The total current density applied to the LFP electrode is equal to the sum of the partial currents, that is [22]: (13)
https://doi.org/10.1016/j.jpowsour.2018.01.035_p3_20 | εp is the total active material volume fraction in the LFP electrode. Also, εk is the fraction of active material in the kth unit (Σk εk = 1). In order to compute the εk values, a normal distribution function is suggested by Farkhondeh et al. based on the resistance values [22]: (14)
https://doi.org/10.1016/j.jpowsour.2018.01.035_p3_21 | S and are the standard deviation and the mean resistance, respectively. Eqs. (8)–(14) are solved simultaneously with the Newton–Raphson method for all units. Their solution yields the solid-phase potential of the LFP electrode. This solution procedure is however computationally slow and expensive compared to that of the macro-based model.
https://doi.org/10.1016/j.jpowsour.2018.01.035_p3_23 | Unlike the SPM, the model developed does not ignore the solution potential. Therefore, the difference of the electrolyte potential between the positive and negative electrodes is calculated in order to avoid using the complex governing equations of the electrolyte potential in the P2D model. A linear function is defined between the battery current and the electrolyte potential drop by employing a constant resistance. The higher is the charge/discharge current, the higher becomes the electrolyte potential drop. Based on this assumption, the model is a modified version of the SPM or a simplified version of the P2D model in terms of the electrolyte potential calculation. This assumption increases the SPM accuracy for high charge/discharge rates and thick electrodes. As a result, the solution potential drop may be simplified with the following equation: (15)
https://doi.org/10.1016/j.jpowsour.2018.01.035_p4_2 | In order to apply the model developed in Section 3 to commercial Li-ion batteries, it is imperative to specify the geometric and the electrochemical parameters. Unfortunately, some of these parameters are unknown. Moreover, their magnitude may change as the battery ages. To determine the unknown parameters, an inverse method is proposed. The inverse method is supplied with the experimental data for the cell potential of the battery. The inverse method is then able to identify the sought-after parameters without resorting to invasive measurement techniques or without dismantling the battery. A detailed description of the parameter estimation method employed in the present study is reported in Refs. [38,39].
https://doi.org/10.1016/j.jpowsour.2018.01.035_p4_3 | The nine unknown parameters are the solid diffusion coefficient of the negative electrode (Ds,n), intercalation/deintercalation reaction-rate constant of the negative electrode (Kn), negative and positive electrode porosity (εn and εp), initial State Of Charge of the negative electrode (SOCn,0), initial partial composition of the LFP units (yk,0), minimum and maximum resistance of the LFP units (Rmin and Rmax), and solution resistance (Rcell). The SOCn,0 is defined as follows: (17)
https://doi.org/10.1016/j.jpowsour.2018.01.035_p4_4 | The calculated cell potential is compared with the experimental cell potential for five discharge rates (1C, 2C, 3.75C, 7.5C, and 10C). The objective function (O.F.) is defined as the ordinary least-square function of the measured data ( ) and the calculated values (Vcell). The objective function for the inverse problem of N time intervals and M charge/discharge processes [38] is defined as: (18)
https://doi.org/10.1016/j.jpowsour.2018.01.035_p5_4 | In the parameter estimation process, the GA optimization procedure was initiated with a population of 200 chromosomes and a mutation rate of 5%. Each chromosome consists of 9 gens which is equal to the number of the expected parameters. The initial chromosomes were generated by using a random function that spans the range of each sought-after parameter as reported in the open literature. The range of each parameter was also employed to update the chromosome during mutation. The objective function (Eq. (18)) was then minimized by using the genetic operators and the experimental data for the five discharge curves (1C, 2C, 3.75C, 7.5C and 10C). It is noted that the 15C discharge curve is not considered in the parameter estimation process. This curve will be used later for the model validation. The expected parameters were finally determined at the optimum point. Table 2 reports the range and the estimated values for the unknown parameters.
https://doi.org/10.1016/j.jpowsour.2018.01.035_p5_8 | Fig. 6 shows excellent agreement between the predictions and the experimental. The computational time for the mesoscopic-based model was found, however, to be roughly 10 times larger than that for the Li-ion battery model based on the mosaic model (the current-dependent radius). A detailed description of the mosaic model is provided in Refs. [32,39]. Fig. 7 compares the results from the mesoscopic-based model and the mosaic model for discharge rates varying from 1C to 15C. Note that the mesoscopic-scale model is isotherm, while the effects of the battery temperature change are taken into account in the mosaic model. It is clearly evident that the predictions of both models are close to the experimental data for both low and high discharge rates.
https://doi.org/10.1016/j.jpowsour.2018.01.035_p5_10 | Fig. 8 shows the Li+ partial composition (yk) for all LFP units with respect to the discharge time at 1C rate. It also illustrates the evolution of the cell potential (Vcell). The yk values are chiefly composed of two regions: the Li-poor (blue color) and Li-rich (yellow color). Only a few LFP units are in the spinodal region (0.2 < yk < 0.8) at the end of discharge process. Due to the negative electrode capacity and/or due to the dominance of the negative electrode, the unstable condition in the spinodal region does not shift to the stable region.
https://doi.org/10.1016/j.jpowsour.2018.01.035_p6_2 | A novel numerical model for simulating the behavior of lithium-ion batteries was presented. The model is based on the modified Single Particle Model (SPM) coupled to a mesoscopic approach for the LiFePO4 (LFP) electrode. The model comprises one representative spherical particle as the graphite electrode, and N LFP units as the positive electrode. All of the SPM equations are retained to model the negative electrode performance. The mesoscopic model rests on non-equilibrium thermodynamic conditions and it uses a non-monotonic open circuit potential for each unit. A parameter estimation study was carried out to identify all of the parameters needed for the model. The unknown parameters are the solid diffusion coefficient of the negative electrode (Ds,n), intercalation/deintercalation reaction-rate constant of the negative electrode (Kn), negative and positive electrode porosity (εn and εp), initial State Of Charge of the negative electrode (SOCn,0), initial partial composition of the LFP units (yk,0), minimum and maximum resistance of the LFP units (Rmin and Rmax), and solution resistance (Rcell). The results showed that the mesoscopic model can simulate successfully the electric behavior of lithium-ion batteries at low and high charge/discharge rates. The predictions of the model are in excellent agreement with the experimental data. The model can also mimic adequately the lithiation/delithiation of the LFP particles. However, the main limitation of the model is that it is computationally expensive compared to macro-based models. For future work, we propose to include the heat equation to this model to be able to simultaneously simulate the battery cell potential and operation temperature.
https://doi.org/10.1016/j.jpowsour.2018.01.080_p1_2 | The use of electricity, as the leading form of energy used today, is anticipated to grow with increasing electrification of end-uses in an effort to decarbonize global economies. Currently, about 67% of worldwide electricity generation is from fossil fuels including coal, which coproduces an average of 1 kg kWh−1 of CO2 gas, the primary contributor to climate change [[1], [2], [3]]. Resource constraints, environmental concerns, and the need for energy security have prompted great interest in renewable energy, particularly wind and solar power, but the intermittencies of wind and solar generation pose significant challenges to grid operators, making electrical energy storage (EES) a desirable technology option. Several energy storage technologies, including pumped hydro, compressed air, flywheels, capacitors, and batteries, are key enablers of the smart grid of the future. These technologies offer several operational benefits for grid services such as backup power, load leveling, frequency regulation, voltage support, spinning reserves, and regulation reserves [1,4]. However, one type of energy storage does not provide all services cost-effectively and, thus, motivating the need for a technology portfolio with various implementation strategies [1,5]. Consequently, addressing the operational value of energy storage is the main challenge faced by the storage developers for wider deployment, especially reliability and lifecycle performance that may not be fully captured within the electricity markets. The different system needs may place varying stresses on the storage technologies. Understanding the wear and tear of each storage system relative to the provision of grid services is crucially important for the selection of the right technology for the right service. Although many storage technology-specific reliability studies exist [[6], [7], [8], [9], [10], [11]], the standardized testing protocols for stationary energy storage are not well established and available because of the complexity of grid systems. Therefore, standardized test methodologies for evaluating EES technologies based on various service duty cycles and control strategies need to be established. Hence, the U.S. Department of Energy`s Energy Storage Systems (ESS) program in 2012 initiated the development of a protocol for measuring and expressing the performance of EES systems [12,13]. This effort brought together Pacific Northwest National Laboratory (PNNL), Sandia National Laboratories (SNL), industry stakeholders, and standard setting organizations to develop best practices for measuring, analyzing, and expressing ESS system performance for the following grid services: (1) frequency regulation service, (2) peak shifting, (3) wind smoothing, (4) volt-var control services, and (5) micro-grid operations (in islanded mode) [13]. This paper focuses on frequency regulation and peak-shaving services because of their high value in U.S. electricity markets. Frequency regulation dampens the momentary fluctuations in grid frequency caused by the difference between load and supply. In the United States, standards require balancing authorities to keep the operating frequency from deviating too far from 60 Hz, which is common in many countries. One of the most comprehensive frequency regulation sources publicly available is the PJM (Pennsylvania, New Jersey, Maryland) interconnection, which is named for the most prevalent states of a U.S. regional transmission organization that manages the movement of the wholesale electricity of 13 states and the District of Columbia [13,14]. The derivation of duty cycle from PJM frequency regulation signals was selected for testing because PJM represents a market in which grid storage has an existing incentive to participate.
https://doi.org/10.1016/j.jpowsour.2018.01.080_p1_3 | Among energy storage technologies, Li-ion batteries, backed by their success in electric vehicles and associated mass production, have gained interest for stationary applications because of their high energy/power density and greater than 90% energy efficiency [15,16]. Currently, 77% of electrochemical ESSs operated for grid stabilization in United States use Li-ion batteries - mostly for frequency regulation service, which is a high-value market. To maximize benefits, the use of single Li-ion battery chemistry for both stationary as well as electric vehicle applications is being considered [17,18]. Because of the dual use of Li-ion batteries in electric vehicles (EVs) and in stationary applications, this study focuses on the performance and degradation of two different Li-ion battery chemistries when exposed to (1) selected grid services, (2) typical EV use patterns, and (3) a combination of grid services and EV applications, sometimes referred to as vehicle to grid (V2G). Therefore, high-energy LiNi0.8Co0.15Al0.05O2 (NCA) and high-power LiFePO4 (LFP) based advanced Li-ion battery chemistries were chosen for our reliability studies under three scenarios: (1) frequency regulation, and EV drive cycle coupled with either (2) frequency regulation or (3) peak shaving to understand the degradative effect of grid service that can increase lifecycle cost [[17], [18], [19], [20]]. The NCA-based cell has good power and energy characteristics and has been used in EVs, but it tends to release significant amounts of oxygen from its cathode, resulting in oxidation of the electrolyte and thermal runaway [21]. In contrast, the LFP-based has been widely deployed for stationary energy storage because the LFP electrode provides high power, stability, and does not generate oxygen during heating; thus, safer than the NCA electrode [15,16,22,23]. The reliability of these two battery chemistries was evaluated by analyzing lifecycle performance factors such as capacity/energy fade, round-trip efficiency (RTE), resistance change, and calendar aging behavior.
https://doi.org/10.1016/j.jpowsour.2018.01.080_p2_2 | To fully compare the reliability and performance of batteries for grid services, two different commercial Li-ion batteries from leading manufacturers were chosen: cylindrical high-energy NCA cells (18650 form factor [18 mm dia., 65 mm height], 3.2 Ah, 2.5–4.2 V, C/2 charge, 4 C max. discharge) and high-power LFP cells (26650 form factor [26 mm dia., 65 mm height], 2.6 Ah, 2.0–3.6 V, 1 C rate charge, 20 C max. discharge). Both cell chemistries use graphite anode and electrolyte containing LiPF6 salt in carbonate based solvent (EC/DEC for NCA cell but unspecified for LFP cell) but detailed compositions are not available. These battery chemistries were evaluated for frequency regulation (FR) grid service and use of EV batteries for FR and peak-shaving (PS) grid services, referred to as EV-FR and EV-PS, respectively.
https://doi.org/10.1016/j.jpowsour.2018.01.080_p2_3 | The testing was conducted using a multi-channel battery test system (Landt Instruments CT2001B) with commercially available battery holders. The cells were placed in an environmental chamber (Tenney) and all tests were started and stopped at the same time. Due to issues regarding safety, the chamber was not operated, since in the event of cell venting, flammable gases may come in contact with the heated surface of the chamber heater coils. Hence, the temperature was not controlled, but it was monitored and recorded throughout all tests, during which the average temperature was 29.79 ± 0.62 °C (Fig. S1). For safety, tight voltage limits (2% above upper and below lower limits for each battery chemistry) and capacity limits within +0.2 Ah of cell capacity were applied. For each FR service-related test condition, six cells of each chemistry were used, and an equal number for baseline tests without the grid service were used. For each EV-FR and EV-PS test, three cells from each chemistry were used, and an equal number were used for baseline tests, for a total of 48 cells. The test matrix is shown in Table S1. The normalized ( ±1 power unit or p.u.) PJM signal was provided for FR with signals of average (red) and aggressive (green) profiles based on the standard deviation of these signals from the mean (Fig. S2) [13,14].
https://doi.org/10.1016/j.jpowsour.2018.01.080_p2_4 | Before designing test procedures, each cell chemistry was subjected to pulse charge/discharge to find the maximum currents leading to voltage polarization that would not exceed the voltage window specifications (Fig. S3) for safety. The cycling profiles and state-of-charge (SOC) levels of three different service scenarios of FR, EV-FR, and EV-PS services and respective baselines (BSs) are shown in Fig. 1(a–d). From voltage profile and pulse currents, the SOC level of 50% was chosen as a starting condition for FR service to avoid voltage excursion beyond the upper voltage limit, especially for NCA, which had a higher internal resistance (Fig. S3). The FR service cycle applied contains 20 average and 4 aggressive cycles over 24 h periods (Fig. 1(b)), and the highest peak power and associated currents were chosen without compromising safety (Table 1S). To quantify the effect of grid services, baseline (BS) tests were introduced to rest the battery (Fig. 1(b)) for the same duration and SOC level as that of the grid service duty cycle to distinguish differences related to calendar aging. For the EV and grid service combined scenarios (Fig. 1 (c, d)), the charge-depleting EV cycles developed by Idaho National Laboratory for plug-in hybrid EVs (PHEVs) were used (Fig. 10 of the reference) [24]. While the drive cycle was developed for a 40 kW, 12 kWh PHEV battery, for this work, the power-to-energy ratio was considered to be 1 to develop the drive cycle, keeping the same ratio of maximum charge to maximum discharge power. For the tests involving EV drive cycles, the starting SOC was set at 85%, such that the SOC at the end of the drive cycle was around 65% (Fig. 1(a)). Because the charge peak power for the EV drive cycle was only 55% of the discharge peak power, resulting in approximately 50% of the peak discharge current, the cell upper voltage limit was not exceeded during peak charge pulses even at the high initial SOC level of 85%.
https://doi.org/10.1016/j.jpowsour.2018.01.080_p2_6 | For all tests, the cells were fully discharged, then charged to the target SOC that corresponded to the start of the duty cycle (50% SOC for FR and 85% for EV-FR and EV-PS). After the duty cycle was completed, the cells were recharged to the SOC corresponding to the start of the duty cycle. These additional steps enabled the calculation of RTE during operation. Tests were conducted four cycles at a time to ensure there was not a significant SOC excursion due to differences in actual vs. requested current during the highly volatile EV and FR regimes. After every 40 service and baseline cycles, capacity and pulse tests were conducted to measure the capacity retention and resistance change. The capacity tests consisted of full discharge at the C/2 rate, followed by a full charge and discharge at the C/2 rate. Pulse testing involved a full charge, followed by a 10 s discharge pulse at 100% SOC (Fig. S3). The cells were discharged at the C/2 rate in 10% SOC decrements, and the charge/discharge pulse was repeated at each SOC. For the LFP and NCA cells, pulsing was done at a 2.7C and 1.45 C rate, respectively. Degradation metrics including RTE, C/2 rate capacity, internal resistance, energy, and dV/dC were calculated by applying a regression analysis to all cell performance data using a script written in R. Landt software to export the data into Excel spreadsheets; one spreadsheet was used for each test and an R script was used to expedite this process. The data were sorted by three types of tests: grid service test, capacity test, and pulse resistance test. These spreadsheets were then read and converted into a database of results using an R script. The original data files had time-series data for voltage and current. The current and power (product of voltage and current) data were integrated with respect to time to get Ah and Wh, respectively, as a function of time, while the voltage data were differentiated with respect to time to get dV/dI as a function of time. The SOC was calculated as a function of time by dividing the Ah throughput by the rated capacity of the cell. The energy charged and discharged for each cycle and the average charge/discharge resistance and RTE were calculated for each cycle. The RTE for a service cycle was calculated by dividing the discharge energy by the charge energy. If the SOC was different at the start and end of the cycle, the amount of energy required to charge or discharge back up to the original SOC was calculated from the previous cycle, and added to the charge or discharge energy. The analysis was consolidated for each cell, or each group of cells, and the trend for each performance metric was analyzed.
https://doi.org/10.1016/j.jpowsour.2018.01.080_p3_2 | The lifetime performance and degradation of a battery can vary from battery manufacturer to manufacturer and depend on cell chemistry, format, electrode design, cell design parameters such as anode-to-cathode capacity ratio, electrode porosity, tortuosity, size, and operating conditions [7]. Various degradation phenomena occur close to or outside the stability limits of almost all components (e.g., electrode, electrolyte, and current collector), causing chemical side reactions and phase transformations [25]. Consequently, the lifetime performance of a battery depends on complex physical-chemical processes that occur over a wide range of operating and rest conditions, including dynamic duty cycles, thermal effects caused by high power and/or pack design, operating temperatures, aging effects related to cumulative time, and SOCs or cell voltages. Therefore, precisely quantifying degradation is a challenging task, but degradation can be mainly categorized based on cell stability during operation and calendar aging at rest. The discharge capacity and energy retention of LFP and NCA cells during FR, EV-FR, and EV-PS service and baseline tests are shown in Fig. 2. The corresponding charge capacity and energy are shown in Fig. S4. From the results, the capacity and energy degradation rates for the two chemistries can be quantitatively compared for the respective services and the corresponding baselines, because the same testing conditions have been applied. However, only a qualitative performance comparison should be made between different scenarios because the testing conditions are not identical.
https://doi.org/10.1016/j.jpowsour.2018.01.080_p3_4 | Due to the presence of an aggressive FR component in the FR scenario but absent during the EV-FR scenario, in which only the average FR regime is used, the higher power service is on the order of FR > EV-FR > EV-PS, whereas the higher energy throughput service is simply the reverse (Table S1). Although not completely at rest, the FR baseline can represent the aging effect of a cell because no electrochemical operation is imposed at the 35% SOC level for a 24 h period (Fig. 1(b)). The main factors that affect calendar aging are storage time, SOC level, and temperature [[26], [27], [28], [29]]. For a fixed temperature, degradation occurs faster at higher SOC levels as a result of a huge potential inequilibrium at the electrode/electrolyte interface that promotes chemical reactions [26,30]. Irrespective of the testing conditions applied, all cells showed a nearly linear degradation behavior (Figs. S5 and S6), in agreement with previous reports on high-power 26650 LFP and high-energy 18650 NCA cells [31,32]. For the LFP cells, no significant difference in capacity degradation was observed between the service and the respective baseline during the EV-FR and EV-PS services, but a large difference (∼2.7 times) was observed for the FR scenario (Fig. 2). For the NCA cells, the FR and EV-PS services had higher degradation rates than the respective baselines, but negligible differences were observed between the EV-FR service and baseline.
https://doi.org/10.1016/j.jpowsour.2018.01.080_p3_5 | In Fig. 3, the difference in energy degradation rate between the NCA and LFP cells per 1000 cycles in percentage for each components is shown as a ΔD1k value, where the subscript 1 K stands for 1000 cycles. The difference between these ΔD1K values for LFP and NCA cells reflects the relative impact of the services on one chemistry over the other. Grid service related effect for EV cells is shown as PS (EV cells) and FR (EV cell), while the effect of FR signals predominately containing aggressive signals, and is shown as FR (Grid). The effects of EV drive cycles from EV-FR and EV-PS baseline tests are denoted by EV (FR) and EV (PS), respectively. The effect of aging is denoted by Aging (35% SOC). The combined effects of EV drive cycles and aging is denoted by EV + aging (65% SOC) and EV + aging (85% SOC). A detailed explanation of what these service components represent and how they are calculated is provided in Table S2.
https://doi.org/10.1016/j.jpowsour.2018.01.080_p3_7 | Fig. 3 is plotted such that at the top, NCA cell degradation dominates, while at the bottom, LFP cell degradation dominates. PS service is highly degradative for NCA chemistry; it has a net ∼19% higher ΔD1K value over that of the LFP cells. Because the degradation rate of the EV-FR and EV-PS baselines for the NCA cells are almost the same, the PS service component is solely responsible for the higher degradation rate of NCA over LFP cells.
https://doi.org/10.1016/j.jpowsour.2018.01.080_p3_8 | The EV-FR and EV-PS baseline tests were basically EV drive cycles added to the FR baseline but resting at higher SOC levels (65% for FR, 85% for PS) for shorter periods. The effect of EV drive cycle and aging at 65% SOC and 85% SOC, calculated by the difference between the corresponding EV-grid service baseline for the two chemistries, is more degradative on NCA cell chemistry by a net 13–14% higher ΔD1K value. As expected, the effect of EV drive cycles alone affected NCA cells more than LFP cells with a net degradation rate of 7–9% higher ΔD1K value.
https://doi.org/10.1016/j.jpowsour.2018.01.080_p3_9 | With respect to aging (at 35% SOC), NCA cells have a net degradation rate of 5% higher ΔD1K value over LFP cells, which is likely related to the cathode chemistry because both cells use graphite anodes. Previous calendar aging studies of commercial NCA cells have shown that the capacity fade was predominantly caused by the loss of cyclable lithium inventory due to side reactions [26,33,34]. Because the redox potential of the structurally more stable LiFePO4 cathode is lower than that of the LiNi0.8Co0.15Al0.05O2 cathode, surface deterioration and electrolyte oxidation leading to solid electrolyte interface (SEI) formation will be negligible. However, whether capacity-degrading lithium loss was caused by electrolyte oxidation and surface deterioration of the cathode or by electrolyte reduction and SEI growth at the anode was not clear [26,[35], [36], [37], [38]].
https://doi.org/10.1016/j.jpowsour.2018.01.080_p3_10 | The impact of FR service on EV cells is nearly the same for both chemistries, and as seen in Fig. 2, is quite small for each chemistry. The impact of FR is higher for LFP cells by ∼10% higher ΔD1K value than the NCA cells, possibly related to the higher C rates used, and the predominance of aggressive signal for this FR service.
https://doi.org/10.1016/j.jpowsour.2018.01.080_p3_11 | Relative to the baseline results, the NCA cells performed relatively better for higher power and narrower ΔSOC applications, whereas the LFP cells showed better stability for higher energy and wider ΔSOC applications. Nevertheless, because the aging-related degradation rate of the NCA cells was higher than that of the LFP cells, the LFP cells were better in terms of Ah capacity and energy retention for all services except for the high power FR service. This indicates that in addition to the electrochemical cycles (EV, FR, and PS), aging effects, especially for NCA cells, play an important role in battery degradation. During actual operation, the battery pack may be at rest for a longer period than under operating conditions (charge or discharge). This is not only true for EV drive cycles, but also for grid services, for which the battery may bid into the FR market for only selected times during the day.
https://doi.org/10.1016/j.jpowsour.2018.01.080_p3_12 | To understand the mechanism behind the capacity decay, RTE, resistance (ohm), and energy (Wh) changes during the service, and its respective baseline cycles were calculated and compared in Fig. 4 (charge RTE, resistance, and energy in Fig. S7). For more accurate trend analyses, loess smoothing was applied to all cells for a given scenario.
https://doi.org/10.1016/j.jpowsour.2018.01.080_p3_14 | The absolute RTE value depends on the SOC level, charge/discharge rates, rest time, and the temperature. The LFP cells show higher RTEs than the NCA cells under all scenarios, but the deviation between the two chemistries increased under EV-PS service because the NCA cells degraded faster during wider SOC cycling. When baselines between the NCA and LFP cells were compared, the differences in RTE were smaller than those under service conditions, but the difference in the RTEs between two chemistries increased in the order of FR, EV-FR, and EV-PS service as higher energy (depth of discharge [DOD]) cycles were applied.
https://doi.org/10.1016/j.jpowsour.2018.01.080_p3_15 | In a practical cell, the cell resistance Rcell (Rcell = Re + Relectrolyte + RSEI + Rct) consists of contact resistance (Re), electrolyte resistance (Relectrolyte), SEI layer resistance (RSEI), and charge transfer resistance (Rct), assuming there is no diffusional resistance effect, which is true for pulse tests [39]. An AC impedance technique can potentially separate the various resistances by measuring a wide range of frequencies, which is not possible with the DC technique used in this study [40]. However, using a DC pulse technique, the changes in the internal resistance (charge/discharge pulse) of the NCA and LFP cells during all service and baseline conditions can be easily monitored, as shown in Fig. 4. The resistance changes calculated from the test cycles closely matched the pulse test performed (where a pulse current of 1C and 2C rate was used for the NCA and LFP cells, respectively) across the SOC levels after every 40 service cycles (Fig. S7). The change in RTE is directly related to the resistance change. Formation and growth of a surface SEI layer, especially on the graphite anode, is widely accepted to be responsible for the resistance increase and the capacity fade with loss of free lithium [26,28]. This leads to a positive potential shift of the anode and cathode overcharge, which promotes degradation of cathode materials [35,36]. Such a trend is observed for the NCA cells, in which resistance continuously increases irrespective of the condition applied that coincides with the continuous decrease in RTE and capacity. Like other capacity and power fade characteristics, the aging of the electrolyte itself mainly occurs at the electrolyte-electrode interfaces that raise the resistance, which is more serious in the graphite anode than in the cathode. Aging can be further accelerated by transition metal dissolution from the cathode in acidic LiPF6 electrolytes and subsequent deposition on the anode surface that acts as a catalyst in promoting SEI layer growth [25,41]. The change in capacity, RTE, and resistance for the NCA cells was greatest during the EV-PS service and lowest during the FR service. The time dependence of the impedance rise of the NCA cells displayed two distinct SEI layer growth rate regimes—the initial compact layer portion depended on t1/2 (parabolic kinetics) and the latter porous layer portion depended on t (paralinear kinetic) [42]. The impedance rise for the NCA cell is known to be sensitive to the Al concentration. For the 10% Al-doped NCA cells, the rate law for resistance increase simply depended on t1/2, while the 5% Al-doped NCA changed from initial t1/2 to t later [42]. These two rate regimes can be seen for the 5% Al-doped NCA cell used in this study under all testing conditions, but is seen more clearly under the EV-PS service condition. The LFP cells under all service and baseline conditions had higher RTEs than the NCA cells as a result of lower resistance, as shown in Fig. 4 [43]. Such a difference likely originated from the different charge transfer resistance Rct (Li+ charge transfer kinetics) of cathode chemistry at lower temperatures, which is governed by the activation energy. If the charge transfer across the interface is a thermally activated process, Rct follows the relationship, 1/Rct = Aoe-Ea/RT (Ao: constant, Ea: activation energy, R: gas constant, T: temperature in Kelvin) [39]. The Ea of the Li+ charge transfer process or kinetics represents the barrier that the Li+ needs to overcome to cross the interface between the electrolyte and the electrode. The activation energies at the graphite/electrolyte, NCA/electrolyte, and LFP/electrolyte interfaces obtained from the AC impedance method are 67 kJ mol−1, 52 kJ mol−1, and 33 kJ mol−1, respectively [39]. The differences in the activation energies at interfaces of the different electrode materials could be due to SEI growth or other interphase materials. The higher activation energy at the graphite/electrolyte interface is due to a well-defined SEI layer and desolvation is the limiting factor. On the other hand, the lower activation energy at the NCA/electrolyte or the LFP/electrolyte interface could be due to formation of less defined thin surface films of a different nature, but LFP is expected to have a thinner layer due to its having a lower redox potential than NCA. The difference in the resistance of the LFP cells between service and baseline conditions was also negligible under all service conditions. The resistance of the LFP cells shows two regions where constant increase is observed during the initial ∼100 service cycles due to SEI growth followed by a flat region, in which no significant changes in resistance are observed following the t1/2 trend [27,44]. Compared to the NCA cells, the RTE and resistance of the LFP cells did not change much after ∼100 service cycles, whereas the NCA cells showed continuous linear changes in RTE and resistance. A similar trend was reported previously for the LFP cells where resistance between fresh and extensively cycled cells did not show any significant thickening of the SEI (thickness of inner SEI layer ∼ 20 Å) on the graphite anode, which is quite different from the observations of the graphite anode for a NCA cell [44,45]. The capacity loss rate of the LFP cell was ∼2.7 times higher during the FR service than under baseline conditions, but no strong correlation with the resistance change suggests that a degradation mechanism, other than SEI layer growth, is in effect. Finally, the discharge energy versus service cycle and cumulated energy used for LFP and NCA cells over 1-year period are shown in Fig. 4. When comparing the lifecycle costs, the degradation of discharge energy versus cumulative discharge energy used provides a more accurate representation of cell degradation with different service scenarios because each service differs in test duration. The charge resistance and energy versus service cycle and cumulated energy used are shown in Fig. S8.
https://doi.org/10.1016/j.jpowsour.2018.01.080_p3_16 | To understand the origin of the degradation of the two cell chemistries, dV/dC plots are shown in Fig. 5. For all services and baselines, Q1 and Q2 peaks are the characteristic indicators of a graphite anode and QT is the total capacity of a cell [26,27,45,46].
https://doi.org/10.1016/j.jpowsour.2018.01.080_p3_18 | Because the differential voltage spectra of the NCA and LFP cathode characteristic peaks are not shown clearly, cathode capacity has been omitted from the analyses. The ΔQB = QT - Q2 change is an indicator of the shift in electrode balancing, including cathode capacity loss [28].
https://doi.org/10.1016/j.jpowsour.2018.01.080_p3_19 | If the distances between all three Q1, Q2, and QT peaks remains the same but shifts to the left upon cycling, the capacity loss is due to lithium-consuming side reactions [45]. The ΔQ1, ΔQ2, and ΔQT peaks are indicated by the gray areas in the plots. Additionally, ΔP (red arrow) is the Q1 peak height change, corresponding to the SOC level of the graphite anode. From the dV/dC plot of the NCA cells, larger negative shifts of the QT peaks than the Q2 peaks (ΔQ2 < ΔQT) were observed for all conditions that indicate the capacity loss of the NCA cell is related to lithium loss and/or cathode degradation [28,35]. The differences between the ΔQ2 and the ΔQT increased from FR to EV-PS service where the larger volume change of the NCA cathode during higher energy (wider ΔSOC) and SOC level cycling degraded the NCA cells faster [35]. In contrast, the LFP cell showed shifts in all peaks to the negative with ΔQ2 ≈ ΔQT for all services and baselines, indicating primarily a loss of free lithium [27,41,44,45]. The cathode capacity seemed to be quite stable because the relative change of ΔQT was not larger than ΔQ1 and/or ΔQ2. Although the graphite anode is commonly used in both the NCA and the LFP cells, the SEI layer growth mechanism is strongly affected by the chemical and physical stability of the NCA and LFP cathodes. This is because the dissolution and deposition of transition metal (Ni, Co, and Fe) on the graphite surface acts as catalyst for continuous SEI layer growth, which is considered the major cause of lithium consumption [28]. The instability and parasitic reactions at the electrolyte/graphite anode interfaces result in thickening, breakdown, dissolution, re-precipitation, or continuous repairing of the damaged SEI layer [28,45]. With extended cycling, the SEI layer will propagate and eventually crack the graphite particle surface, thereby exposing new surface to the electrolyte where lithium will be further consumed for new SEI layers [37,45,47]. The structural damage of the graphite becomes more severe as a result of lithium diffusion-induced stresses with 5–10% volume changes, especially, at high current densities [28,[48], [49], [50]]. Such cracking, expansion, and exfoliation of the graphite particles due to SEI growth can be related to the significant Q1 peak reduction observed in the NCA cells compared to the LFP cells, irrespective of the services or baselines [27,51,52]. The Q1 peak can be related to the surface layer of graphite particles where the plateau potentials were not clearly defined so that the peaks responsible for the stage transitions in the dV/dC curve were broadened. The peak broadening originates from the d-spacing distribution as well as the irregular structure of expanded graphite compared to the bare graphite, and continues by the formation of interlayer cracks adjacent to SEI/graphite interfaces [27,47,[51], [52], [53]]. Also, the potentials at which stages are changed were shifted in the negative direction. Therefore, the deintercalation potential of expanded graphite is still more negative (less overpotential) than that of bare graphite. Similar broadening during baselines shows that the degradation is more related to the aging than the cycling effect because only minor volume change occurs on graphite between the 25–50% SOC level during FR service [28,48,54]. For the LFP cells, the Q1 peak broadening was negligible and only negative shifts due to lithium loss were observed, except under FR service conditions. The broader Q1 peak during FR service of the LFP cell was primarily the result of averaging (superposition) multiple test results with varying degrees of Q1 peak shifts. Thus, the areas under the Q1 peaks were constant for the LFP cell, whereas the NCA cells showed a decrease in Q1 peak area. The LFP cell resistance did not increase continuously with cycling, which is consistent with previous reports where negligible or no trace of dissolved Fe on the graphite surface was observed [27,44,55].
https://doi.org/10.1016/j.jpowsour.2018.01.080_p3_20 | Compared to other test conditions, the significantly faster capacity degradation of the LFP cell during FR service without an increase in resistance suggests possible lithium loss due to lithium metal deposition or plating from fast charging during the aggressive segments of the FR service cycles [31,55]. Irrespective of the battery chemistry, the main consumption of free lithium occurs on the graphite, which gives rise to basically two kinds of surfaces - prismatic (edge) and basal plane surfaces with different physical, chemical, and electrochemical behavior in many respects [33]. Ideal defect and contaminant-free basal plane surfaces are carbon atoms. In contrast, the edge plane contains mostly oxygen-containing surface groups. The SEI layers formed at the edge plane are reportedly several times thicker (by several nanometers) than those of the basal plane and they differ in morphology and chemical composition [33]. To minimize the unnecessary loss of lithium inventory, the SEI layers formed at the basal plane need to be electronically insulating and impermeable to other electrolyte components. The variation in lithium loss mechanisms between the NCA and the LFP cell can be related to the rate capability of the cathode electrodes. Although the ionic diffusivity and electronic conductivity of the LFP cathode is lower than graphite and the NCA cathode, the nanostructured nature of the LFP particle enables high rates [41,56,57]. During fast charging, the lithium extracted from the LFP cathode that cannot be completely intercalated through the edge plane can be deposited on the basal plane of the graphite, especially at low temperatures. On the other hand, if the NCA cathode is a rate-limiting electrode, lithium deposition on the graphite anode is less likely. These results show that the degradation of the Li-ion battery strongly depends on the electrolyte stability at different graphite surfaces and the chemical stability of the cathode material even at rest, but degradation will be accelerated during operation and under higher temperatures. Additionally, mismatch in the lithium diffusion kinetics of electrodes can result in capacity loss by lithium deposition during fast charging. Other than differences in battery chemistries, the cell engineering and variation in the microstructures of active materials will also play a vital role in performance reliability and cell variation [7].
https://doi.org/10.1016/j.jpowsour.2018.01.080_p4_2 | Li-ion batteries based on LFP and NCA chemistries were tested under PJM FR as well as EV duty cycles coupled with FR and PS grid cycles. The capacity/energy retention, RTE, cell resistance, and dV/dC characteristics were analyzed and compared. From the test results, several trends were identified and can be summarized as follows: 1. LFP cells have better capacity, energy, and RTE retention for calendar aging, EV drive cycles, and PS grid service (high ΔSOC). 2. LFP and NCA EV cells have similar degradation rates for the FR grid service. 3. NCA cells have higher stability with respect to capacity and energy retention for FR grid services. The poorer performance of the LFP cells for high-power FR applications may be attributed to the higher C rates applied to compare with the NCA cells. 4. LFP cells have higher RTEs than NCA cells, irrespective of the service applied. 5. Cell resistance change trends varied between NCA and LFP cells. The NCA cells showed continuous increase, but the LFP cells displayed a parabolic increase with no significant change after 100 service cycles. 6. Understanding and mitigating the cathode chemistry-dependent resistance change due to SEI layer growth is critical for the longevity of the battery system during aging.
https://doi.org/10.1016/j.jpowsour.2018.01.080_p4_3 | The loss of free lithium is believed to be the main reason for capacity fade. For the NCA cells, lithium is mainly consumed during SEI layer growth due to cracking and dissolution of Ni and Co from the LiNi0.8Co0.15Al0.05O2 cathode, but in the LFP cells, lithium metal deposition on the graphite anode is strongly suspected to cause the loss of free lithium during fast-charging associated with high-power applications. To improve the reliability and cycle life of Li-ion batteries, resting conditions need to be optimized to reduce battery degradation caused by calendar aging. To validate our degradation hypothesis, ex situ material characterization will be performed on the two cathode chemistries and will be reported in a subsequent publication.
https://doi.org/10.1016/j.jpowsour.2018.01.086_p1_2 | Padhi et al. proposed LiFePO4 as a candidate for Li-ion batteries in 1997 [1]. After the carbon coating has been found to solve the problem of poor electrical conductivity [2], and after the removal of impurities [3], the use of this material has grown exponentially to commercialize safe and fast-charging Li-ion batteries with long shelf life for power applications [4]. Outstanding rate capabilities have been reached with C-Li4Ti5O12 as the counter-electrode [5], demonstrating that two-phase reactions during the charge-discharge process are not power-limiting, contrary to some prior claims [6]. Actually, the performance of the LiFePO4-based Li-ion batteries is limited only by the theoretical capacity of LiFePO4 (170 mAh g−1) and the low capability of the graphite chosen in commercial batteries to avoid the penalty of energy density implied by the lower operational voltage with the Li4Ti5O12 anode. In addition, LiFePO4 is thermally stable and environmentally benign.
https://doi.org/10.1016/j.jpowsour.2018.01.086_p1_3 | Despite the remarkable performance of pure LiFePO4 after carbon-coating, many attempts have been made to dope it in order to increase the electrical conductivity. Indeed, the carbon coating reduces the conductivity of the powder since the electrons that reach the surface of a particle can be driven to the current collector through the percolating conductive carbon coat. However, the coat has no effect on the conductivity inside the particle. To minimize the way to go for an electron to reach the surface, the size of the particle has been reduced to typically 100 nm or less. However, this reduction in size also increases the effective surface area of the solid-electrolyte interface (SEI), which is resistive, and it also increases the cost of manufacturing. These considerations were the motivation for the attempts of doping that have been reviewed for instance in [7], despite the fact that doping is not energetically favorable and that the unbreakable PO43− bonding prevents charge balance by oxygen-vacancy formation [[8], [9], [10]]. Moreover, in case the aliovalent ion goes on the Li-site, a case met for instance with Al [11], the whole one-dimensional motion of all the Li-ions in the corresponding channel is blocked, so that the doping is actually deteriorating the electrochemical properties [9,12].
https://doi.org/10.1016/j.jpowsour.2018.01.086_p1_4 | There is, however, a case of particular interest that is vanadium insertion in LiFePO4. There is a consensus to claim that the introduction of vanadium increases the electrical conductivity [[13], [14], [15], [16], [17], [18], [19], [20], [21], [22]], but the reasons are controversial. In principle, a variation of the unit cell of the lattice with the concentration of vanadium should be an evidence of the introduction of this element into the matrix. A decrease of the unit cell volume suggested a substitution of V for P [16] before these authors revised their position; they said that it was impossible and claimed that it is due to a substitution of V for Fe with V in the V3+ valence state, with a charge compensation due to Fe vacancies to form LiFe1-3y/2VyPO4 up to a limit of solubility of 10 mol.% vanadium [18]. In the same way, a linear decrease of the cell volume upon substitution up to 4 mol.% [17] and 7 mol.% [20] was attributed to the substitution of V for Fe. In contrast, we can also find in the literature an increase of the cell volumes with 3 mol.% substitution [15], irregular cell volume changes with 5 mol.% substitution [19], and even no cell volume change upon adding up to 10 mol.% vanadium [23], in which case the enhanced electrochemical performance was attributed to the formation of the conductive V2O3 impurity phase.
https://doi.org/10.1016/j.jpowsour.2018.01.086_p1_5 | This last result is also the conclusion of other works claiming that the vanadium does not penetrate in the LiFePO4 crystal lattice, not even at the 1% substitution level, based on both experimental results and simulation [24]. The formation of V2O3 was also mentioned by Aleees [25]. Other impurities have also been invoked. Zhang et al. [19] observed Li3V2(PO4)3 impurities at any doping level, and reported that the electronic conductivity of the V-doped samples is higher than that of LiFePO4 when the vanadium content is less than 7 at. % because Li3V2(PO4)3 impurities could enhance the electronic conductivity of LiFePO4 [26,27]. Then the fact that the electronic conductivity of the V-doped samples is higher than that of LiFePO4 when the vanadium content is less than 7 at. % was attributed in [19] to the fact that Li3V2(PO4)3 impurities enhance the electronic conductivity of LiFePO4. On another hand, the electronic conductivity of the V-doped samples gradually decreases with the vanadium concentration. The reason invoked was that the carbon content decreased with the increase of the vanadium content, because the pyrolytic carbon was increasingly consumed for the reduction of V5+ to V3+ during the synthesis process, and the electronic conductivity of the samples depends mainly on the residual carbon content rather than the vanadium content. The excessive carbon would be a barrier for the diffusion of Li+ ions during the charge/discharge process, and the inactive carbon would reduce the ratio of the active material, leading to a decrease in capacity. Finally, Zhang et al. [19] concluded that the enhancement of the electrochemical performance should be mainly due to the existence of a small amount of Li3V2(PO4)3 rather than the doping of V in the host lattice.
https://doi.org/10.1016/j.jpowsour.2018.01.086_p1_6 | To our knowledge, no study has been made of the V-doping of LiMn1-yFeyPO4 even though the undoped LiMn1-yFeyPO4 solid solution has been the subject of tremendous efforts since a decade, since the introduction of manganese in this solid solution increases the voltage, and thus the energy density (see [28] for a review). One purpose of this work is to study V-doping of LiMn1-yFeyPO4. However, the Mn concentration must not exceed 1-y = 0.8, otherwise the local Jahn-Teller distortions introduced by Mn3+ inside the material are too large, and the electrochemical properties are decreased [29]. For this reason, this concentration was chosen in this study. The vanadium concentration was reduced to 0.03 to be significantly lower than the limit of solubility reported in the literature, and avoid the formation of V-based impurities that have been reported as poisoning the powder. This 3% doped material will be named V-LMFP in the following, while the undoped LiMn0.8Fe0.2PO4 sample will be named LMFP.
https://doi.org/10.1016/j.jpowsour.2018.01.086_p1_7 | For LiFePO4, we consider that the best choice of the temperature for the carbon coating is 650 °C [30]. However, the carbon coating of LMFP is more difficult than that of LiFePO4, because the affinity between Fe and C has been lost with the manganese. Consequently, the conductivity of the carbon deposited onto LMFP is smaller than that of the carbon deposited at the same temperature on LiFePO4. Therefore, it is desirable to increase the temperature of the deposition to recover a more conductive carbon. We have thus chosen the temperature of 700 °C, which is the highest temperature that can be used before the heating generates impurities [31].
https://doi.org/10.1016/j.jpowsour.2018.01.086_p2_3 | The V-LMFP sample was prepared by a two-step solid phase method. The stoichiometric amounts of Li2CO3 (99.9% Shanghai China Lithium Industrial Co. Ltd.), MnCO3 (Analytical reagent (AR) Sinopharm Chemical Reagent Co. Lid.), FePO4 (AR Sinopharm Chemical Reagent Co. Lid.), NH4VO3 (AR Sinopharm Chemical Reagent Co. Lid.), NH4H2PO4 (99.0% Tianjin Guangfu Technoligy Development Co. Ltd.) and Super P were mixed in deionized water and ball-mill for 20 h. Then the mixed slurry was dried at 55 °C in the oven. After drying, the mixture was calcined in the N2 atmosphere at 350 °C for 20 h. Subsequently, the precursor powder was mixed with glucose in deionized water and ball-milled for 24 h, then the slurry was dried at 55 °C, followed by calcination at 350 °C for 4 h and 700 °C for 10 h in N2 atmosphere to coat the particles with carbon. The pure material was prepared by the above methods without the vanadium doped.
https://doi.org/10.1016/j.jpowsour.2018.01.086_p2_5 | The crystalline phase of the as-prepared materials was identified by powder X-ray diffraction (XRD) patterns recorded on the Rigaku-Dmax2500 diffractometer with Cu-Kα radiation (λ=154.06 pm). The 2θ-angle varied from 10 to 90° at a scanning rate of 0.05° min−1. The Raman spectra were recorded on a LabRAM HR Evolution-HORIBA Raman system at room temperature, with an excitation laser wavelength (λo) of 488 nm. The morphology of the materials was observed by scanning electron microscopy (SEM, Hitachi S-5500). The detailed particle, crystal information, and elements distribution of as-prepared samples were analyzed by high resolution transmission electronic miscroscopy (HRTEM, JEOL-2100F) coupled with an energy dispersive X-ray spectroscopy (EDS). A superconducting quantum interference device (SQUID) magnetometer (Quantum Design MPMSXL-5) was used to measure the dc magnetic susceptibility (χm) of the samples in the temperature range 4.2–300 K. The XANES experiments were performed at the Canadian Light Source (CLS) located at the University of Saskatchewan. The Mn and V K-edge XANES were obtained at the Soft X-ray Microcharacterization Beamline (SXRMB).
https://doi.org/10.1016/j.jpowsour.2018.01.086_p2_7 | The cathodes were prepared by the active material (V-LMFP), conductive agent (Super P), and binder (poly (vinylidene difluoride)) (PVDF) in a weight ratio of 80:10:10, mixed with N-Methyl-2-pyrrolidone (NMP) to make a slurry. This slurry was then cast onto the aluminum foil with a diameter of 1.3 cm. All the half-cells were coin-type cells assembled in an Ar-filled glove box (Mbraun, PRS380/S11-0736) using a Li foil negative electrode (China Energy Lithium Co, Ltd), and a standard electrolyte solution 1 mol L−1 LiPF6/EC/DMC (1:1 by volume). The charge and discharge tests were performed on a LAND system (CTA2001A, Wuhan Land Electronic Co. Ltd.) with a potential range of 2.0–4.5 V at various rates of 0.1 C, 0.2 C, 0.5 C, 1 C and 2 C. Galvanostatic intermittent titration technique (GITT) measurements were made with an Arbin cycler. In these experiments, the charge/discharge was made at a low current density corresponding to the 0.02 C rate. For charging, the cell was activated for 3600 s and then left at rest for at least 4 h until the voltage decay stabilized. A similar protocol was used for discharging. The cyclic voltammetry (CV) test was done at a slow scanning rate of 0.01 mV/s in a voltage range of 1.8–4.8 V vs. Li+/Li on a potentiostat (PARSTAT 4000). The electrochemical impedance spectroscopy (EIS) was carried out on a PARSTAT 4000 potentiostat with a sinusoidal signal of 5 mV over a frequency range from 100 kHz to 10 mHz. All the electrochemical measurements were performed at room temperature.
https://doi.org/10.1016/j.jpowsour.2018.01.086_p3_3 | The refined X-ray diffraction patterns of the LMFP and V-LMFP are reported in Fig. 1a-d. All the diffraction peaks were indexed according to the orthorhombic structure with space group of Pnmb (card ASTM No.897115). No impurity peak was detected. Several Rietveld refinements have been made for the V- LMFP, according to the prior works on V-LiFePO4. At least there is an overall agreement in the literature that iron remains in the Fe2+ valence state in the doping process, while the vanadium is mainly trivalent. In case the V3+ substitute for Fe2+, with charge compensation insured by lithium vacancies, the chemical formula of the V-LMFP can be written Li1-0.03Fe0.2-0.03Mn0.8V0.03PO4. However, it has been reported that the appropriate formula for V-LiFePO4 would be LiFe1-3x/2VxPO4, in which case the introduction of vanadium, still in the V3+ state, is accompanied with the formation of iron vacancies [18]. Following ref. [7], this formula has been written under the form LiFe1-3x/2Vx□x/2PO4, which looks identical with the former one since □ is an iron vacancy. The only difference is that the best refinement in [7] is obtained with a small concentration of (1-3%) of lithium vacancies, which implies that the same amount of vanadium is now in the V4+ valence state. Therefore, if we extrapolate these formula for V-LMFP, the formula should be LiMn0.8Fe0.2-0.045V0.03□0.015PO4 if the vanadium substitutes for iron, and LiMn0.8−0.045Fe0.2V0.03□0.015PO4 if the vanadium substitutes for Mn. The results of the refinements of the XRD spectra with these two hypotheses that assume the existence of Fe vacancies are shown in Fig. 1b-d and summarized in Table 1. The best Rietveld refinement results have been unambiguously obtained for vanadium in substitution for iron. For completeness, the results obtained for LFMP are also reported for comparison. the parameter of the Rietveld refinements have been reported in Table 1 for these two last formulae envisioned for V-LFMP, showing unambiguously that the vanadium is in substitution for iron. The lattice parameters have not significantly changed upon the introduction of 3% vanadium so that the volume of the unit cell did not change either. Actually, XRD is a relatively insensitive probe for a vanadium concentration as small as 3%, which was the motivation for the XANES experiments reported later in the present work. Nevertheless, some results can be deduced from the Rietveld refinement, which will be confirmed by the analysis of XANES spectra. The introduction of the vanadium in the matrix is revealed by the local distortion it induces on the metal-oxygen bonds, in particular the M-O (1)*2 and the M-O (2)*2 bonds. This displacement of the oxygen resulted in a distortion of the PO4 units, in particular a shortening of the P-O (1)*1 bond. Note these displacements also show that the vanadium has been well inserted in the lattice. The refinements with the first formula Li1-0.03Mn0.8Fe0.2-0.03V0.03PO4 have also be done in order to explore the case where there would be no iron vacancy, the charge compensation being insured by lithium vacancies only. The results, in particular, the larger value of the χ2 parameter, preclude this possibility. Therefore, it can be inferred from the XRD analysis that the actual chemical formula of the V-LMFP sample is LiMn0.8Fe0.2-0.045V0.03□0.015PO4. We will show later in this work from the analysis of electrochemical properties the presence of a small (≤3%) concentration of lithium vacancies, but it is not possible to detect them by XRD, so that we keep for the moment this chemical formula, which is consistent with the former results [7,18] obtained on V-LiFePO4. The introduction of vanadium in the olivine compound did generate Fe-vacancies, in the same concentration as it was determined in these prior works on V-LiFePO4. Therefore, the first result is that in V-LMFP, the vanadium is in substitution on the Fe-site, not on the Mn-site, and the manganese does not play any role in the doping process. Actually, the second result is a consequence of the first result; since the Mn does not play any role in the doping process, the V-doping is accompanied by the generation of Fe-vacancies, in the same concentration as it had been found in absence of manganese in V-LiFePO4. Note the ionic radius of Mn2+ is 0.83 Å, and that of V3+ is 0.64 Å. This huge difference explains why vanadium cannot substitute for manganese. On another hand, V3+ can substitute for Fe2+, the ionic radius of which is 0.78 Å closer to that of V3+. Download : Download high-res image (678KB)Download : Download full-size image Fig. 1. Rietveld refinements of XRD patterns of (a) LMFP and (b-d) V-LMFP with three different types of vacancies induced by vanadium doping. (b) LiMn0.755Fe0.2V0.03□0.015PO4, (c) LiMn0.8Fe0.155V0.03□0.015PO4 and (d) Li0.97Mn0.8Fe0.17V0.03PO4. Table 1. Rietveld refinements using the X-ray diffraction data considering two different types of vacancies induced by vanadium doping. V-LMFP(1) = LiFe0.2−0.045V0.03□0.015Mn0.8PO4 and V-LMFP(2) = LiFe0.2V0.03□0.015Mn0.8−0.045PO4. LMFP V-LMFP(1) V-LMFP(2) Fe substitution Mn substitution Reliability Factors R-Bragg(%) 4.6 3.94 4.26 Rp(%) 13.3 11.8 12.9 χ2 1.44 1.08 1.3 Rwp(%) 16.7 14.9 16.2 Rexp(%) 13.92 14.33 14.23 RF 3.36 2.86 3.12 Occupancy (Occ) Fe 0.212 0.1719 0.1725 Mn 0.788 0.7861 0.7857 V 0.00 0.0273 0.0272 Calculated vacancies (□) 0.00 0.0147 0.0146 Lattice parameters a(Ǻ) 10.4196 10.4197 10.4195 b(Ǻ) 6.0793 6.0790 6.0789 c(Ǻ) 4.7361 4.7319 4.7390 V(Ǻ3) 300.0052 299.7208 299.8535 Bond lengths (Ǻ) Li-O (1)*2 2.023 (9) 2.016 (3) 2.017 (4) Li-O (2)*2 2.163 (4) 2.157 (5) 2.160 (6) Li-O (3)*2 2.215 (0) 2.208 (1) 2.210 (9) Li- Fe(Mn/V)*2 2.292 (3) 2.283 (4) 2.287 (7) Fe(Mn/V)-O (1)*2 2.188 (4) 2.161 (4) 2.173 (1) Fe(Mn/V)-O (2)*2 2.194 (0) 2.179 (3) 2.181 (3) Fe(Mn/V)-O (3)*1 2.160 (6) 2.154 (7) 2.157 (9) Fe(Mn/V)-O (4)*1 2.296 (4) 2.231 (1) 2.270 (6) Fe(Mn/V)-P*1 2.779 (1) 2.765 (9) 2.771 (7) Fe(Mn/V)-P*1 2.843 (0) 2.843 (0) 2.843 (0) P-O (1)*1 1.529 (1) 1.527 (1) 1.528 (9) P-O (2)*1 1.521 (3) 1.520 (8) 1.520 (8) P-O (3)*2 1.557 (0) 1.541 (5) 1.555 (3)
https://doi.org/10.1016/j.jpowsour.2018.01.086_p3_4 | The morphology of the as-prepared materials was characterized by SEM, TEM and HRTEM and the elemental mapping was studied by EDS. The SEM image in Figs. 2(a-b) for V-LMFP, and Fig. 3(j-k) for LMFP show that the two samples have the same morphology. They are made of spherical particles, the size of which is in the range 100–150 nm. HRTEM images in Fig. 2(c) and (e) show that fringes are associated to atomic plans identified in the figures, confirming the very good crystallization of the samples. The elemental mapping in images (d-i) for LMFP and (m-r) for V-LMFP) show that the regular atomic distribution in both samples. TEM images in Fig. 2(c) and (i) show that a good part of the samples is covered by a carbon layer, approximately 2 nm-thick. The layer is also visible in the SEM images at large magnification in Fig. 2(b) and (k), as the lighter part in the image. These images, however, also show that the coating is not uniform. This is not dramatic as the carbon structure still percolates through the structure, and most important, the problem is identical for the two samples, so that a comparison between their electrochemical properties will be meaningful. This is a recurrent problem in LiMnPO4, for reasons that have been detailed elsewhere [32]. The higher the Mn concentration in the Li(Fe,Mn) concentration, the more difficult is the carbon coating. Some more complex coating procedures exist, which makes the carbon coating of LiMnPO4 possible [[33], [34], [35]], but still the discharge capacity can be raised to 130-140 mAh g−1 only if a huge quantity of carbon is added to the electrode, namely 20 wt% [36], or 30 wt% [37,38]. This is presumably the main reason why this product does not yet fit the requirements for commercial use. Download : Download high-res image (1MB)Download : Download full-size image Fig. 2. SEM and TEM images for LMFP (a-i) and for V-LMFP (j-r). The two samples have the same morphology; they are made of spherical particles, the size of which is in the range 100–150 nm. Download : Download high-res image (477KB)Download : Download full-size image Fig. 3. X-ray absorption near edge structure (XANES) used to investigate the oxidation states and local environments of vanadium and manganese in LMFP and V-LMFP samples. (a) XANES of V-LMFP at V K edge compare with Li3V2(PO4)3 (b) XANES of Mn K-edge in both samples and (c) Fourier transforms (FTs) of k2-weighted extended X-ray absorption fine structure (EXAFS) spectra.
https://doi.org/10.1016/j.jpowsour.2018.01.086_p3_5 | X-ray absorption near edge structure (XANES) was used to further confirm the oxidation states and to investigate local environments of vanadium and manganese in the compounds. As shown in Fig. 3a, the XANES of V-LMFP at V K edge compare well with Li3V2(PO4)3 (denoted LVP), as the vanadium absorption edge appears at the same energy and matches with the absorption edge of Li3V2(PO4)3, thus indicating a V3+ oxidation state. This is consistent with former results, and consistent with the fact that vanadium substitutes for iron atoms in the FeO6 octahedra (M2 site) in LiFePO4 [18]. The only change with respect to Li3V2(PO4)3 is the pre-edge peak in the V-LMFP spectrum, which corresponds to the 1s-3d transition. This transition would have not been observed in octahedral environment, but it is allowed by the distortion of the VO6 octahedra revealed by the XRD analysis. This peak has been already observed in LiFe1-3y/2VyPO4 by Omenia et al. [18], in particular, for the lower concentration y = 0.05, with an intensity that decreases and almost vanishes at y = 0.10. Since the vanadium concentration is only 0.03 in the V-LMP sample, the intensity of the peak in the pre-edge spectrum is larger. On another hand, the Mn K-edge spectrum does not show any shift or change in the pre-edge intensity with vanadium substitution, meaning that the manganese oxidation state remains +2 and it confirms that Mn does not play in the V-doping process (Fig. 3b).
https://doi.org/10.1016/j.jpowsour.2018.01.086_p3_6 | In order to investigate local structures around V and Mn in the compounds, magnitudes of Fourier transforms (FTs) of k2-weighted extended X-ray absorption fine structure (EXAFS) spectra for LiMn0.78Fe0.2V0.03PO4 samples at V- and Mn-K edges are shown in Fig. 3c in comparison with Li3V2(PO4)3 (LVP) at the V K-edge. The spectrum of V-LMFP at the V K-edge is very similar to the spectra of V-doped LiFePO4 at the K-edge of the vanadium and the iron sites reported in Ref. [18], and characteristic of the olivine lattice. The same three main well-defined peaks labelled A, B, C are observed, due to the M-O, M-P, and M-M (M = Mn or V) interactions in the olivine structure, respectively. This is another evidence that V substitutes for Fe in the Fe (M2) site. The relative intensity of the peaks is also very different from the result observed for the spectrum at the K-edge of vanadium in LVP. This spectrum of the LVP is somewhat different from the result reported in Ref. [18] where the C-peak is split in two peaks. But split or not, the intensity of the C-peak is larger than that of the B-peak in the case of LVP, contrary to the olivine case. This result shows that the V3+ ions evidenced by the XANES results are diluted in the matrix, and not embedded in Li3V2(PO4)3 impurity clusters. The position of the A-peak spectrum of V-LMFP at the Mn K-edge is only slightly shifted from that of the A-peak at the Mn K edge. On another hand, the A-peak shows some “wings” that were not observed in the spectrum at the V K-edge. In addition, the B-peak is different, showing that the substitution of Mn for Fe has severely distorted the olivine lattice and particularly the M-P bonding. This is consistent with our previous work [29] showing that the substitution of Mn for Fe introduces important distortions to the olivine lattice, evidenced by the analysis of the XRD spectra. We had also determined that the Mn concentration of 0.8 chosen here is actually the highest concentration before the strain-stress field is so high that the manganese ions undergo a transition from the high-spin to the low-spin state. In the present work, these distortions are evidenced both by the XRD showing a distortion of the positions of the ions and a χ2 factor larger than the values obtained for Rietveld refinement of LiFePO4 XRD spectra, and the shape of the EXAFS spectrum at the K-edge of Mn.
https://doi.org/10.1016/j.jpowsour.2018.01.086_p3_7 | Raman experiments have been made to characterize the carbon layer. The spectra in Fig. 4a-b shows the two broad bands at ca. 1372 and 1610 cm−1, called D and G, respectively, where G refers to the fingerprint of the sp2 bonding of graphite, and D means that this transition is forbidden by symmetry in the graphite, and can be detected only in disordered carbon with sp3 bonds. The analysis of the shape of this spectrum then gives information on the ratio between sp3 and sp2 bonds, and then on the conductivity of the carbon layer [[39], [40], [41]]. Following the same procedure described in our previous work [39], the spectrum is fitted with four Gaussians. The results of the fits are reported in Fig. 4 and Table 2. The ratios of the Raman intensities defined as the integral of the Gaussians are also reported in this table, since these are the important parameters that allow us to determine the conductivity of the carbon layer by comparison between the Raman spectra and the conductivity of the carbon layers obtained by deposition of carbon on pyrolized photoresists [42]. As a result, the conductivity of the carbon coating both samples is ∼70 Ω per square cm, which is indeed conductive enough to predict good electrochemical properties [39], as it will be confirmed in a following section. The fact that the carbon layers are identical for V-doped and undoped samples is also an indirect proof that the vanadium did not form impurities at the surface of the particles, and indeed penetrated into the material so that the small concentration that we have chosen had no sizeable effect on the structure of the surface. Download : Download high-res image (362KB)Download : Download full-size image Fig. 4. Characterization of the carbon coating on LMFP (a) and V-LMFP (b) particles by Raman spectroscopy. G refers to the fingerprint of the sp2 bonding of graphite and D means that this transition is only in disordered carbon with sp3 bonds. Table 2. Parameters of the four Gaussians which fit the G and D lines of the Raman spectra for the carbon coated LMFP and V-LMFP samples. Sample Band position (cm−1) Band intensity Band width (cm−1) % Area LMFP 1340 103.7 126.4 15.26 1372 149.5 278.8 48.41 1562 125.4 133.7 19.58 1610 205.2 70.2 16.76 V-LMFP 1335 174.5 133.8 17.39 1373 236.2 216.6 38.15 1564 254.0 142.4 27.13 1610 355.7 65.01 17.32
https://doi.org/10.1016/j.jpowsour.2018.01.086_p3_8 | Since the Mn concentration is close to that of the high spin–low spin phase transition of Mn in Li(Fe,Mn)PO4, magnetic properties have been measured to determine the valence state of the transition metal ions. The magnetization curves M(H) reported in Fig. 5a-b are linear in the magnetic field H at any temperature, which implies that there is no impurity in a phase that would be ferri- or ferro-magnetic in nature. Under such conditions, we can thus define simply the magnetic susceptibility by the χ = M/H. Its dependence on temperature is reported in Fig. 5c for the V-LMFP and LMFP samples. When treating the magnetic susceptibility, we must be careful to fit the Curie Weiss law in a temperature range where the molecular field approximation is meaningful, typically T > 2TN, where TN is the Néel temperature of transition to the antiferromagnetic phase, at which χ(T) is maximum. In practice, it means here that the fit must be restricted to the region T > 120 K. However, the simple plot of 1/χ versus T in this temperature range shows that the curve is not linear. Therefore, we have to fit the data with the modified Curie-Weiss law: (1) χ = χ0 + C/(T+Θ). Download : Download high-res image (533KB)Download : Download full-size image Fig. 5. The isothermal magnetization curves M(H) for LMFP (a) and V-LMFP (b). Magnetic susceptibility characterized by χ = M/H (c). Fit of the M/H curves in the temperature range 120–300 K using the Curie-Weiss law (Eq. (1)).
https://doi.org/10.1016/j.jpowsour.2018.01.086_p3_9 | This fit is illustrated in Fig. d. For the V-LFMP sample, χ0 = -0.0025 emu/mol, C = 3.846 (emu units) and Θ = 74.77 K. This Curie constant gives a magnetic moment μeff2 = 30.8 in Bohr magneton unit μB, so that: (2) μeff = 5.6 ± 0.1 μB, where the uncertainty comes from the restricted temperature range we can use to determine the fitting parameters in Eq. (1). For the LiFe0.2Mn0.8PO4 sample, the theoretical value μth is given by: (3) μth2 = 0.2 (4.90)2 + 0.8 (5.92)2,
https://doi.org/10.1016/j.jpowsour.2018.01.086_p3_10 | So that μth = 5.73 μB, in agreement with the value determined from Eq. (1) by following the same fitting procedure. Since the magnetic moment of vanadium in the V3 state is only 2.83 μB, the substitution of V for Fe or Mn reduced the effective moment, in agreement with the value of μeff in Eq. (2). Unfortunately, the accuracy with which μeff is determined is not sufficient, and the vanadium concentration too small, to know on which site (M2) the vanadium is located. The lower value of μeff in the V-LMFP, however, gives evidence that the vanadium has been inserted in the matrix. It also gives evidence that both the Mn and the Fe ions are divalent, and are in the high spin state. Therefore, the insertion of vanadium did not lower the critical concentration for the spin transition in this solid solution [29]. Since both the V-doped and pristine LMFP particles have the same morphology, same size, same carbon coat, we can now compare their electrochemical properties.
https://doi.org/10.1016/j.jpowsour.2018.01.086_p3_12 | The electrochemical properties of LMFP and V-LMFP samples were studied after the cell formation (1st and 2nd cycles) by several techniques such as cyclic voltammetry (CV), galvanostatic charge-discharge (GCD), C-rate capability, long-term cycleability and galvanostatic intermittent titration technique (GITT) to determine the thermodynamics and kinetics of cathodes (Fig. 6, Fig. 7). Download : Download high-res image (505KB)Download : Download full-size image Fig. 6. Electrochemical properties of olivine electrodes. (a) Cyclic voltammogram in the range 1.5–4.8 V vs. Li+/Li at low sweep rate of 0.01 mV s−1. (b) Charge-discharge curves (third cycle) of LMFP and V-doped LMFP cathodes charged and discharged at 0.1C rate. (c) Rate capability. (d) Cyclability of the Li//V-LMFP cell charged and discharged at 0.2C rate. Download : Download high-res image (440KB)Download : Download full-size image Fig. 7. Investigations of kinetics in olivine electrodes. (a) Typical GITT response (charge and discharge) for V-LMFP. (b) Apparent diffusion coefficient of Li+ ion determined from GITT measurements for LMFP (circles) and for V-LMFP (squares). Triangles are data obtained from EIS experiments for V-LMFP.
https://doi.org/10.1016/j.jpowsour.2018.01.086_p3_13 | Fig. 6a shows the CV curves after cell formation (3rd cycle) of the olivine samples carried out in the potential range of 1.5–4.8 V vs. Li+/Li at low scan rate of 0.01 mV s−1. Starting from the potential of 2 V vs. Li+/Li the charge process occurs with two sets of oxidation peaks observed at 3.58/3.53 and 4.16/4.11 V with their counterparts as reduction peaks at 3/91/3.96 and 3.51/3.47 V, for LMFP and V-LMFP, respectively. These CV peaks are characteristics of the Fe3+/Fe2+ and Mn3+/Mn2+ redox couples occurring in the LiMn1-yFeyPO4 olivine framework with the Fe3+/Fe2+ potential lower than that of Mn3+/Mn2+ [43]. For deeper discharge E < 2.0V, we observed a couple of weak peaks around 1.87 V which we attribute to the V3+/V2+ redox reaction.
https://doi.org/10.1016/j.jpowsour.2018.01.086_p3_14 | The potential of the V3+/V2+ redox couple in solid state matter has been reported for several compounds. Morgan et al. [44] noticed the potential of the +3/+2 redox couple of vanadium at 1.8 V in phosphate materials. The reduction of V3+ to V2+ was evidenced through galvanostatic experiments (regime C/20) for LiVP2O7, that exhibits a redox couple at 1.99 V vs. Li+/Li [45]. Nan et al. [46] have shown that upon the charge of the V plus Li3PO4 metallic phases, three broad oxidation peaks appeared at 0.66, 1.03 and 1.95 V, implying the couple V3+/V2+ at 1.95 V for LiVPO4→VPO4 reaction. Padhi et al. [47] studied the galvanostatic response of rhombohedral Na2FeV(PO4)3 upon lithium insertion that occurs in two steps at 3.8 and 1.7 V vs. Li, the latter potential plateau (2Li/V uptake) being due to V3+/2+ redox couple. All these results show that the V3+/V2+ redox potential vs. Li+/Li is in the range 1.7–1.9 V, which confirms that in V-LMFP, vanadium is in the V3+ oxidation state when the material is left at the open circuit voltage (specify 2.6 V), in agreement with XRD and XANES experiments. The difference in the peak potentials between oxidation and reduction for V-LMFP is 0.06 V (Fe3+/Fe2+) and 0.15 V (Mn3+/Mn2+) smaller than 0.07 V (Fe3+/Fe2+) and 0.25 V (Mn3+/Mn2+) for LMFP, indicating a larger polarization of LMFP and thus an improved conductivity at any stage of the cycle. We also recover the result that the difference is larger between the Mn3+/Mn2+ than between the Fe3+/Fe2+ peaks, because it is mode difficult to change the valence of Mn than that of Fe, the reason why LiMnPO4 is inactive, unless the size is reduced to the nanometer-range.
https://doi.org/10.1016/j.jpowsour.2018.01.086_p3_15 | The charge-discharge curves (third cycle) of Li//olivine cells with pristine and V-doped LMFP as cathodes charged and discharged at 0.1C rate are shown in Fig. 6b. Note that all the following experiments are done in the voltage range 2–4.5 V, in which the vanadium is always in the V3+ valence state. These materials exhibit two flat voltage plateaus in the range 3.5–3.6 V and 4.0–4.1 V in both the charge/discharge curves that are characteristic of the redox reaction of Fe3+/Fe2 and Mn3+/Mn2+ redox couples, respectively, of the LiMn1-yFeyPO4 solid solution. However, we observe some differences in the electrochemical features such as: (i) the reduced polarization for V-LMFP indicates a better transport of charge carriers of the doped material. (ii) For each compound the polarization is higher in the voltage range corresponding to the Mn3+/Mn2+ redox couple (i.e. ΔE = 0.09 V and 0.18 V for V-LMFP and LMFP, respectively) than for the Fe3+/Fe2 one. This result is closely linked to the difference between the peaks in Fig. 5 already discussed, and reveals the poorer electrical properties for electron extraction/injection from/to Mn atoms. (iii) Comparing the discharge curves at a cutoff voltage of 2.0 V vs. Li, V-LMFP delivers a higher specific discharge capacity of 155 mAh g−1 than LMFP (114 mAh g−1), so that almost x = 0.9 Li were extracted from the Li1-x (V-LMFP) lattice. Although the Mn content is the same in both samples, the Mn3+/Mn2+ redox couple in V-LMFP is thus more utilized. We will show hereunder that this feature is due to the fact that the insertion of vanadium has increased the diffusion coefficient of the lithium by one order of magnitude, which facilitates the insertion/extraction of Li. For the same reason, the rate capability of V-LMFP is larger than that of LMFP (see Fig. 6c). Note, however that the difference becomes small at 2C-rate, where V-LMFP delivers 88.5 mAh g−1 against 78.3 mAh g−1 for pristine LMFP. Therefore, at higher C-rates, the ionic conductivity is not sufficient to be still effective even in the case of the V-LMFP cathode, even though the diffusion coefficient is one order of magnitude larger. This result suggests that above 2C rate, the kinetics are more limited by the electronic conductivity, not the ionic one. Note that, after 45 cycles at high C-rate the cathode recovers its initial capacity at 0.1C. We can thus conclude that the vanadium doping has a beneficial effect on the electrochemical performance in the LMFP framework, at least up to 2C rate. The cycling performance of V-LMFP sample is shown in Fig. 6d. The lower initial coulombic efficiency is due to the formation of the solid-electrolyte interface (SEI). Once the SEI is formed, however, the coulombic efficiency is close to 100%. After 600 cycles, the discharge capacity retention of the V-LMFP is 98.9%, but that of LMFP is 76.7% after 100 cycles only. This V-LMFP cathode exhibits a small capacity fading of 0.022 mAh g−1 per cycle. Therefore, the insertion of vanadium induced a remarkable improvement of the capacity and cycle performance. All these electrochemical measurements confirm the beneficial effect of the vanadium doping attributed to the superior kinetics of both ions and electron charge carriers, as will be demonstrated next. However, we can see in Fig. 6c that the capacity has significantly decreased at rate 2C, and that the capacity of both samples become comparable. The reason is that the limit for these samples at these high-rates also come from the carbon layer. We have shown that its resistivity is ≈ 70 Ω per square. For comparison, the resistivity of a carbon deposited under the same conditions on LiFePO4 is ≈ 10 Ω per square, owing to the Fe-C bonding [32,39]. This is the major problem that is still to be solved to obtain excellent electrochemical properties with Mn-rich olivine particles.
https://doi.org/10.1016/j.jpowsour.2018.01.086_p3_16 | To analyze the transport properties of charge carriers, diffusion coefficient (DLi+) of ions and electronic conductivity, we have carried out the GITT and EIS measurements. Note that in electrodes that behave as two-phase systems, DLi+ is an “apparent” diffusion coefficient. Fig. 7a shows the GITT curve of V-LMFP cathode material cycled in the potential range 2.0–4.5 V. For this measurement at a lithium composition (1-xi), we applied a current pulse of intensity I0 = 0.0106 mA during the time τ = 1 h that corresponds to an incremental step of Li content δx = 0.019 in the electrode. The apparent diffusion coefficient of Li+ ions in the olivine lattice was calculated from the potential decay across the electrode using Eq. (4), which satisfies the second Fick`s law for a long relaxation time: (4) where A is the area of the electrolyte-electrode interface estimated from BET measurement, F the Faraday constant (96485 C mol−1), R the gas constant, T the temperature, y=1-x the concentration of lithium into the electrode and ΔEt is the change in the steady-state voltage. Δ√t/ΔEt is calculated via the slope of the linear part of the transient voltage. The validity of Eq. (3) implies the condition τ ≪L2/DLi+, with L the electrode thickness. For an electrode 20 μm thick and a diffusion coefficient DLi+ = 10−12 cm2 s−1, L2/DLi+ = 4 × 106 s is much higher than the duration (τ = 1 h) of the applied current [48,49]. Fig. 7b presents the variations of the apparent diffusion coefficient as a function of the rate of Li deintercalation x in the LMFP and V-LMFP electrodes. Values of DLi+ in V-LMFP are in the range 2 × 10−12-4 × 10−11 cm2 s−1, twice larger than in LMFP at any x. The general tendency for these olivine materials is as follows: (i) after a rapid increase of DLi+ for a small rate of Li extraction x ˜ 0.05 (region I), DLi+ decreases by almost one order of magnitude from 8 × 10−12 to 1 × 10−12 cm2 s−1 in the region II that corresponds to the oxidation of iron ions (up to x ˜ 0.3), (ii) DLi+ increases continuously in region III (0.3≤x = 0.8) and reaches a maximum of 2.5 × 10−11 and 4 × 10−11 cm2 s−1 at x ˜ 0.8 for LMFP and V-LMFP, respectively, which roughly corresponds to the end of the Mn3+/Mn2+ redox couple voltage plateau due at ca. 4.1 V vs. Li, and finally (iii) in the upper voltage domain (region IV) for Ecell>4.1 V, DLi+ decreases from its maximum to 1 × 10−11 cm2 s−1 at x = 0.9, which is the maximum extraction for Li+ ions at a cutoff of 4.5 V. These variations of DLi+ are related to the changes in the electrochemical regime in the succession of solid solutions and two-phase systems, and also dependends on the redox couples in the electrode. These will be dicussed further later in this work, with the evolution of the internao resistance. For the moment, it is sufficient to note that the Li+ ion motion is a function of the Li-Li and Li-Fe interactions that are different from those for the oxidation of Mn in the upper voltage domain. Thus, two behaviors are observed in Fig. 7b with the same tendency at the end of the M3+/M2+ redox reactions, namely a decrease of DLi+.
https://doi.org/10.1016/j.jpowsour.2018.01.086_p3_17 | Improvements in electrochemical performance due to the V insertion were also evidenced in electrochemical impedance spectroscopy (EIS) measurements. Fig. 7c presents the Nyquist plots for the V-LMFP electrode as a function of the rate of Li extraction x. EIS parameters were deduced by fitting the experimental data using the equivalent circuit shown in Fig. 7c. Each impedance diagram involves an ohmic resistance Rs, a charge transfer resistance Rct and a diffusion-controlled Warburg impedance element Ws. For all plots, the intercept corresponding to Rs is very small (Rs ≈ 2Ω). Results of the EIS fits as a function of the Li-vacancy concentration are listed in Table 3. For fully lithiated electrodes, Rct resistance of V-LMFP (85.3 Ω) is smaller than of LMFP (177.5 Ω) that is indicative of faster kinetics of the cell reactions with the V-doped material. The Warburg impedance σw is calculated using Eq. (5) with ω the angular frequency: (5) Z’ = Rs + Rct + σw ω −1/2, Table 3. EIS parameters and chemical apparent diffusion coefficient as a function of the Li-vacancy concentration x in LMFP and V-LMFP samples. Fits of EIS spectra were performed using the equivalent circuit shown in Fig. 7c. Sample x Rs (Ω) Rct (Ω) σw (Ω s−1/2) DLi+ (cm2 s−1) LMFP 0.0 1.99 177.5 18.9 2.0 × 10−11 V-LMFP 0.0 2.85 63.0 8.4 1.6 × 10−12 0.2 3.96 61.1 13.0 6.0 × 10−12 0.3 3.36 59.7 7.7 2.1 × 10−12 0.5 2.63 56.4 13.4 1.4 × 10−11 0.8 3.49 60.9 11.6 1.2 × 10−11 0.9 3.43 56.3 10.5 9.8 × 10−12
https://doi.org/10.1016/j.jpowsour.2018.01.086_p3_19 | EIS can be used to evaluate the apparent Li-ion diffusion coefficient DLi+ from the low-frequency Warburg impedance according the equation [49]: (6) Where R, T and F are the usual constants, A the surface area of the electrode-electrolyte interface, CLi is the lithium-ion concentration in the electrode. Values of DLi+ in V-LMFP electrode are reported in Fig. 7c (triangles) that match well with data from GITT. Similar variation with the Li extraction content is observed.
https://doi.org/10.1016/j.jpowsour.2018.01.086_p3_20 | Another test of the electrochemical properties of the V-LMFP electrode has been realized by the plot of the internal resistance measured from the IR drop during the GITT experiments (Fig. 7d). The evolution of R with the rate of Li deintercalation is the same as that of DLi+. Again, we can follow the phase evolution of the LiMPO4 lattice during the charge process. An close examination shows the decrease of R from 78 to 60 Ω related to the solid solution Li1-x (Mn,Fe,V)PO4 at the beginning of iron oxidation followed by an increase to ∼100 Ω for the two-phase system yLiα1MPO4+(1-y)Liα2MPO4. The presence of manganese in the LiMPO4 framework slows down the motion of the boundary between the two phases and implies a reduction in the ionic transport. The same phenomenon occurs with a larger amplitude in the region 0.3≤x = 0.8, i.e. voltage plateau of the Mn3+/Mn2+ redox couple where R goes up to 125 Ω. Finally, at the end of the charge, where x = 0.9, R decreases to 110 Ω because a single-phase system is recovered. Note a minimum of DLi+ measured by GITT in LiFePO4 was reported in [50,51], which corresponded to the peak of the differential capacity (x = 0.5) in the middle of the voltage plateau. This behavior is not observed in olivine containing Mn cations here, where the apparent diffusion coefficient is mainly governed by the interactions Li-Mn [52,53].
https://doi.org/10.1016/j.jpowsour.2018.01.086_p4_2 | The results we have obtained shed light on the physical chemistry of the vanadium insertion in olivine lattice. First, we confirm that the vanadium can be inserted, contrary to some prior claims [24], and in agreement with the conclusion of [7,18]. The vanadium is inserted in the V3+ state in substitution for Fe2+ like in LiFePO4 [7,18], and we find that Mn does not play any role in this insertion, as it remains in the Mn2+ high-spin state even for a Mn concentration as large as 0.8. This feature allows us to make comparison between our results and the prior results obtained on V-insertion in LiFePO4.
https://doi.org/10.1016/j.jpowsour.2018.01.086_p4_3 | The open-circuit voltage (2.6 V) of the half-cell with V-LMFP explains these valence states for the different metal-transition ions. However, the ionic radii of Fe2+ and V2+ are 0.78 and 0.79 Å, respectively, i.e. almost the same, and in the trivalent state, the ionic radii of Fe3+ and V3+ are all the same, i.e. 0.64 Å. Therefore, if the lattice can accommodate the valence change of iron, it can also accommodate that of vanadium. It is then not surprising that the vanadium can be electrochemically active provided the potential of the cell is decreased below its redox potential V3+/V2+ at 1.8 V vs Li+/Li. On another hand, since all the iron and manganese ions were in the divalent state in the fresh material at open voltage 2.6 V, the charge compensation of the change of valence from V3+ to V2+ can only come from the insertion of a Li+ ion, which is possible if a lithium site is empty. Therefore, the observation of the change of valence of vanadium at 0.8 V in our work gives evidence that a small but finite concentration of lithium vacancies in the initial composition of the material. Therefore, we agree with the conclusion of Harrison et al. [7], relative to the existence of Li vacancies in vanadium-doped LiFePO4, and its existence in the present work suggest that the same holds true in the whole Li(Fe,Mn)PO4 olivine family. Note that the existence of Li vacancies in [7] was suggested from the XRD analysis. Actually, the XRD is not very sensitive to Li, and we could not deduce the existence of the vacancies from this analysis, especially as the vanadium concentration in the present work is small (3%) and the Li concentration should then be even smaller. We found that the electrochemical experiments are a much more sensitive tool to detect them. It is not clear, however where the charge compensation comes from. It was suggested in [7] that it comes from a fraction of vanadium in the V4+ state. However, we agree with ref. [19] that EXAFS and XANES experiments do not detect any V4+ ion. It is also possible that the charge compensation comes from a small adjustment of the concentration of Fe vacancies.
https://doi.org/10.1016/j.jpowsour.2018.01.086_p4_4 | The volume change upon insertion of vanadium was also subject to controversy, between works claiming for a diminution [17,20], or an extension [15], or no change at all [23]. Indeed, we find that the change of volume is very small, not only because the vanadium concentration is small, but also because the a and b parameters were not sensitive to this insertion. Only the c-parameter decreased, leading to a small diminution of the volume cell. The insertion of vanadium is better detected by a distortion of the atomic positions with respect to the ideal olivine structure. This might have induced some misinterpretations according to which the beneficial effect of the vanadium insertion of the powder was not due to the insertion in the particles, but the result of the formation of metallic impurities, like V2O3 [23,25], or Li3V2(PO4)3 [19]. We agree with the conclusion of [18] that no impurity is generated by the vanadium insertion. It is true, however, that the insertion of vanadium importantly increases the electrochemical performance. This has been evidenced in prior works by the increase of the electrical conductivity. We have shown here that the insertion of vanadium also increases by a factor 2 the diffusion coefficient of the lithium.
https://doi.org/10.1016/j.jpowsour.2018.01.086_p5_2 | The insertion of vanadium in Li(FeMn)PO4 has been investigated. The insertion of 3% vanadium in a sample leads to a final composition LiMn0.8Fe0.2-0.045V0.03□0.015PO4. With, however, few Li-vacancies. The insertion of vanadium importantly increases both the electrical conductivity and the diffusion coefficient of the lithium inside the material. Consequently, it has beneficial effects on the electrochemical activity. Used a cathode, this material delivers a capacity of 155 mAh g−1 at 0.1C rate, with a capacity retention of 98.9% after 600 cycles. At 2C-rate, the capacity of 88.5 mAh g−1 was retained, a reduction that is mainly due to the quality of the carbon coat. The limitation of the Mn-rich olivine is now to solve the problem of the resistivity of the carbon coat (70 Ω per square), approximately seven times the resistivity of the carbon coat deposited on LiFePO4 under the same conditions.
https://doi.org/10.1016/j.jpowsour.2018.02.026_p1_2 | Recently, rechargeable lithium batteries are requested to achieve the increased energy density and the improved safety property in order to satisfy the rapid development of electric vehicles, portable electronic devices, and grid energy storage [1,2]. Under such circumstances, the solid-state lithium batteries (SSLBs), with great potential in enhancement of energy density as well as improvement of safety, have attracted intensive interests [[3], [4], [5]].
https://doi.org/10.1016/j.jpowsour.2018.02.026_p1_3 | One of the key materials for developing SSLBs is the solid polymer electrolytes (SPEs), which have been paid attention since Wright et al. discovered ionic transport of Polyoxyethylene (PEO) complex with alkali metal salts [6]. A great deal of studies have been carried out on improvement of the ionic conductivity, electrochemical window, and high thermal stability for SPEs, including polymer blending [[7], [8], [9], [10]], cross-linking polymer matrices [11,12], incorporation of plasticizers [13], impregnation with ionic liquids [9,14], and doping inorganic fillers [[15], [16], [17], [18], [19]]. Though much progress has been made previously, the problem of lithium dendrite growth though the SPEs is still the challenge for their application in the batteries with the Li metal anodes [20,21]. In contrast, the Si anodes show the high theoretical capacity of 4200 mAh g−1 through alloying Li4.4Si [22]. Little problem of dendrite growth is expected in case of using Si anode. However, very few reports could be found for the combination of Si anodes with the SPEs. Recently, Takada et al. used the amorphous Si anodes in combination with the Li2S-P2S5 based sulphide solid electrolytes, observing the superior rate and cycle performance of the solid-state batteries [23,24]. This implies that the Si anodes in combination with the garnet could also help improve the relevant cell performance, which nevertheless has not ever been reported.
https://doi.org/10.1016/j.jpowsour.2018.02.026_p1_4 | Herein, the interfaces between Si and solid polymer electrolytes (SPEs) based on poly(propylene carbonates) (PPCs) and Li6.4La3Zr1.4Ta0.6O12 (LLZTO) have been fabricated by deposition of the Si layer on the SPEs at 25 °C. The SPEs show the flat surface as well as high ionic conductivity. Introduction of LLZTO powders into the SPEs promotes complete dissociation of lithium salt as well as enhances the migration of Li+, achieving the conductivity of 4.2 × 10−4 S cm−1 at room temperature [25]. Taking advantages of flexible Si/SPE interfaces, the Li/SPE/Si cells exhibit excellent cycle stability and low charge-transfer resistance after 200 cycles. The reason can be attributed to the effective alleviation of internal stress from volume variation during repeatedly lithiation and delithiation progress. It is indicated that the flexible interfaces are more favorable to reduce the effect of the large volume change, in comparison with rigid interfaces. With the sustainable interfaces between the Si anodes and SPEs, the SSLBs with LiFePO4 cathodes exhibit good cycle performance and high capacity retention at room temperature.
https://doi.org/10.1016/j.jpowsour.2018.02.026_p2_3 | The PPCs (Mv = 5 × 104 g mol−1, sigma-Aldrich) were dried at 60 °C overnight under vacuum prior to the sample preparation. The Li6.4La3Zr1.4Ta0.6O12 (LLZTO) ceramic powders were prepared by conventional solid-state reaction as described in our previous paper [26]. Crushed by planetary ball-milling and high-energy ball-milling, the initial LLZTO particles of approximately 5 μm were reduced to 200 nm. LiTFSI (99.95%, sigma-Aldrich), acetone (Sigma-Aldrich), PVDF (Aladdin), super-p conductive additives (SP, Timcal), LiFePO4 (LFP) were used as received.
https://doi.org/10.1016/j.jpowsour.2018.02.026_p2_5 | Firstly, the SPEs consisting of PPC and LLZTO (PPCL-SPEs) were fabricated by a mechanochemical route. 1.0 g PPC, 0.2 g LLZTO, and 0.5 g LiTFSI were stirred in 10 mL acetone for 1 h, using high-energy ball-milling (FRITSCH Pulverisette 7 Planetary Mciro Mill). The uniform slurry was cast on a Polytetrafluoroethylene (PTFE) plate, and evaporated in a vacuum oven at 60 °C for 8 h. The PPC/LiTFSI composite electrolytes (PPC(LiTFSI)) were prepared via the same method as those without LLZTO. The typical thickness of the membranes was approximately 70 μm.
https://doi.org/10.1016/j.jpowsour.2018.02.026_p2_6 | The Si anodes were deposited on the PPCL-SPE by DC magnetron sputtering at 25 °C. The base pressure in the sputtering chamber was below 2 × 10−4 Pa. And high-purity Ar was introduced into the chamber before plasma ignition with the pressure of 0.55 Pa. The PPC-based substrates were at 15 cm distance from the silicon target (N-type, 1.25 × 102 S cm−1) and the sputtering was carried out using DC power of 30 W with deposition rate of approximately 9 nm min−1. Thin film of Cu used as current collector was coated on the Si films by the same method. Subsequently, the samples were transported into an Ar-filled glovebox with oxygen and moisture contents below 0.1 ppm. For comparison, the LLZTO ceramic plates in thickness of 1 mm were also used as sputtering supports to construct LLZTO/Si interfaces [27].
https://doi.org/10.1016/j.jpowsour.2018.02.026_p2_8 | The field emission scanning electron microscope (FESEM, Magellan 400) was employed to determine the morphologies of surface and cross-section of the samples. All the samples for FESEM were coated with a thin gold layer via sputter coating. Raman spectra were obtained on a Bruker RFS100/S. Wavenumbers were calibrated by reference to the emission lines of neon. Differential Scanning calorimeter (DSC) was tested from −20 to 60 °C at a heating rate of 10 °C min−1 under nitrogen atmosphere. The modulus tests were conducted with a model 5948 MicroTester Instron instrument.
https://doi.org/10.1016/j.jpowsour.2018.02.026_p2_10 | Ionic conductivities of the SPEs were measured by the NOVOCONTROL spectrometer fitted with a temperature control system, which was carried out in the frequency range from 0.01 Hz to 40 MHz. Stainless steel plates were used as the block electrodes for block/SPE/block cells. The cyclic voltammetry (CV) of Si/Li was performed from 0.05 V to 1.5 V at a scan rate of 10 mV s−1 by Arbin BT-2000. The LFP, PVDF, LiTFSI and SP with the optimum weight ratio of LFP: LiTFSI: KP: PVDF = 5: 3.5: 1: 0.5 were coated on PPCL-SPE to form the composite cathode [28]. The LFP/PPCL-SPE/Si cells were charged and discharged between 2.0 V and 3.4 V at varied current densities.
https://doi.org/10.1016/j.jpowsour.2018.02.026_p3_2 | The PPCL-SPEs were fabricated by a mechanochemical method, which was widely used to synthesize inorganic and organic compounds [29]. Toxic acetonitrile in conventional solution casting route is replaced by acetone. And the strong ball-milling force accelerates the dissolving speed of PPC, thus the process time being greatly shortened [30].
https://doi.org/10.1016/j.jpowsour.2018.02.026_p3_3 | The cross section SEM of PPCL-SPE in Fig. 1a shows the thickness of the membranes is approximately 70 μm. In our previous work, the PEO/LLZTO composite electrolytes with the thickness of 20 μm were successfully fabricated [31]. When substituting PPC for PEO, the PPC/LLZTO membranes of 20 μm are too sticky to be separated from the PTFE plates. The reason is attributed to the fact that the molecular weight of PPC is much smaller than that of PEO. The 70 μm is an appropriate thickness to keep the initial homogenous shape of membranes as separated them from the substrates. As shown in Fig. S1a, the diameter of LLZTO particles in terms of D50 is 192 nm. SEM measurements presented in Fig. S1b further demonstrate the particle size of LLZTO concentrates at approximately 200 nm. The 200 nm-sized LLZTO particles disperse homogenously in the PPC matrix, which is critically helpful to prevent possible micro-scaled short circuit [32,33]. Depicted in Fig. S2, the surfaces of PPCL-SPE are smooth and homogenous, which is able to decrease the interfacial impedance of SPE/Si.
https://doi.org/10.1016/j.jpowsour.2018.02.026_p3_5 | Fig. 1b shows the conductivity of PPCL-SPE is 4.2 × 10−4 S cm−1 at 25 °C, which is 2.5 times larger than that of PPC(LiTFSI). The enhanced conductivity of PPCL-SPE is attributed to the critical effect of LLZTO particles. Firstly, the highly improved conductive paths along the interfaces between PPC and LLZTO due to the percolation effect play a significant role in the conductivity increment of PPCL-SPE [25,31]. In addition, the LLZTO has the ability to promote the complete dissociation of lithium salt and prohibit the formation of ion cluster in the electrolyte membranes [34]. Raman spectroscopy was tested at the frequency range from 720 cm−1 to 770 cm−1. Fig. 1c shows the two fitted Lorentzian profiles at 744 cm−1 (F1) and 748 cm−1 (F2), corresponding to the free TFSI− and the ion cluster [Li(TFSI)2]-], respectively [[35], [36], [37]]. The spectrum of PPC(LiTFSI) exhibits a strong F2 band indicating the incomplete dissociation of lithium salt. The percentage of “free TFSI−” can be calculated according to the following equation: (1) where AF1 being the integrated intensity of the F1 band, and AF2 being the integrated intensity of the F2 band [38]. It can be seen that the percentage of free TFSI− in the PPC(LiTFSI) is 67.4%. In the PPCL-SPE, the integrated intensity of the F2 band is weak and the percentage of free TFSI− is 93.6%, suggesting that the content of free Li+ is excess (Fig. 1d). Finally, the movement of polymer chain segment and the migration of Li+ are enhanced after introducing LLZTO [39]. As shown in Fig. 1e, the glass transition temperature of pure PPC and PPCL-SPE are 16.7 °C and 13.2 °C, respectively. The decreased Tg of PPCL-SPE suggests that addition of LLZTO in PPC can decrease the degree of PPC crystallinity [30,40,41]. Instead of conductivity improvement, the LLZTO as electrolyte oxides shows the superior capability of resisting conductivity decay in composite membranes [42]. In Fig. 1f, the conductivity of PPCL-SPE shows no obvious change after being stored in an Ar-filled glovebox for 10 days. However, the conductivity of PEO(LiTFSI) decreases from 1.7 × 10−4 S cm−1 to 9.0 × 10−5 S cm−1 only after 1 day, and stabilizes at 7.7 × 10−5 S cm−1 after 10 days.
https://doi.org/10.1016/j.jpowsour.2018.02.026_p3_6 | Fig. 2a shows a dense and homogenous deposition layer coated on the PPCL-SPE. As the high magnification of SEM shown in Fig. 2b, the Si layer is 150 nm and the Cu layer is 500 nm. The Si layer is firmly attached to the PPC substrate and the Cu layer. It not only decreases the interface impedance, but also exhibits a good electric contact between the current collector and the Si anode. In addition, Fig. 2c shows the Raman spectrum of the Si thin film sputtering on PPC-based substrate. The bands centered around 155 cm−1, 310 cm−1 and 475 cm−1 are typical features of amorphous Si vibration modes. No apparent peak at 520 cm−1 indicative for the crystalline Si can be detected [43,44]. Therefore, the Si electrodes prepared here is considered as amorphous-like.
https://doi.org/10.1016/j.jpowsour.2018.02.026_p3_8 | The electrochemical performance of SPE/Si interfaces is investigated in the Si/SPEs/Li cells. In Fig. 2d, CV curves from 0.05 V to 1.5 V at a scan rate of 10 mV s−1 are displayed. During the first lithiation process, a sharp peak near 0.4 V and 0 V, and a weak peak near 0.2 V corresponding to insertion of Li+ into the amorphous Si are observed in the cathodic scan [45,46]. During the first delithiation process, there are two peaks at 0.32 V and 0.5 V related to sequential delithiation from silicon phases in the anodic scan. For the following CV curves, the peak of 0.4 V becomes weaker and the peak of 0.2 V becomes more pronounced than those in the first cycle. The gradual increase of peak currents over cycles indicates activation of the Si electrodes and SPE/Si interfaces. As the charge-discharge curves shown in Fig. 2e, there are three slope-like plateaus at approximately 0.5 V, 0.2 V and 0 V, which reveals the lithiation processes during the first discharge cycle. The coulombic efficiency during the first charge-discharge cycle is 68% due to the irreversible side reactions at Si/Li cells [47,48]. For the next galvanostatic cycles, the improvement of the anode conductivity makes an increasing potential for Li alloying. Fig. 2f shows the specific capacity of Si/SPE/Li cells at various current densities. It can be seen that the capacity is 2520 mAh g−1 at 0.1 C and reaches stable behavior after 5 cycles. When the charge rate being up to 0.2 C, 0.5 C, and 1 C, the specific capacity exhibits stable performance and remains 2260 mAh g−1, 1902 mAh g−1, 1342 mAh g−1, respectively. As the current density turns back to 0.1C after 40 cycles, the capacity gradually recovers to 2446 mAh g−1, showing good cycle stability.
https://doi.org/10.1016/j.jpowsour.2018.02.026_p3_9 | The cycle performance of Si/SPE/Li cells is evaluated at the current density of 0.1C in Fig. 3a. The Si layers show the volume expansion of approximately 280% for the first lithiation process in Fig. 3b, and shrink back during the delithiation process in Fig. 3c. The huge volume change always leads to intensive stress at the interfaces. During charge-discharge process, the gradual invalidation of interfaces between the Si anodes and the electrolytes is the most significant reason for poor rate and cycle performance of cells [49]. As shown in Fig. 3d and e, Si layers are firmly attached with SPEs even if charge-discharge for 200 cycles. In addition, the value of charge-transfer resistance for the 200th lithiation is 1016 Ω cm−2, which is slightly increased compared with the 875 Ω cm−2 for the 1st lithiation in Fig. S3a. It is indicated that the SPEs greatly alleviate the concentrated stress at the interfaces resulting from the volume change and remain a good contact between the Si anodes and the electrolytes. Taking advantage of the excellent flexible interfaces, the Si/SPE/Li cells show the discharge capacity of 2675 mAh g−1 for the first cycle and the capacity retention is as high as 86.1% after 200 cycles. In contrast, the cycle performance of 150 nm Si anodes on LLZTO ceramic electrolytes at 0.1 C is tested. It is shown that the Si/LLZTO/Li cells exhibit low capacity of 49.1% and low coulombic efficiency of 85.0% after 200 cycles. The reason is that the ceramic substrates cannot effectively release the huge stress arising from the volume variation of approximately 300%. In Fig. 3f and g, the condition of rigid interfaces between LLZTO ceramic electrolytes and Si anodes is deteriorated after just 1 cycle. Furthermore, the Si layers bend and separate from the LLZTO substrates after 200 cycles in Fig. 3h and i. And the charge-transfer resistance increases from 2.8 × 103 Ω cm−2 to 2.4 × 104 Ω cm−2 after 200th lithiation in Fig. S3b, which increases approximately one order of magnitude due to the deformed interfaces. Thus, the poor cycle performance of cells is observed.
https://doi.org/10.1016/j.jpowsour.2018.02.026_p3_11 | To gain further understanding of the stress alleviation at flexible interfaces, the modulus of the PPCL-SPEs, and LLZTO ceramic electrolytes are studied. The tensile tests are measured along the in-plane direction, and multiple pieces of composite electrolyte films are first compressed at 500 MPa to form a pellet for the compressive tests [50]. As the stress-strain curves shown in Fig. S4a and Fig. S4b, the moduli of PPCL-SPE are 15.6 MPa and 18.1 MPa for tension and compression, respectively. The moduli of PPC(LiTFSI) without LLZTO are 7.7 MPa and 8.5 MPa. The improved mechanical strength of PPCL-SPE is attributed to the LLZTO particles inducing a much stronger adhesion between polymers and fillers [51]. According to Fig. S4, the PPCL-SPEs adopt strain pressure of 1 MPa during lithiation-delithiation process of Si anodes by compressive volume change of 8%. Thus, the interfaces between SPE and Si can endure the stress in a large degree. In contrast, the Young`s modulus of LLZTO ceramic electrolytes is as high as 100 GPa. Such rigid substrates are impossible to mitigate the high pressure resulting from volume change of Si anodes by their own deformation [27]. This causes that the Si layers bend and separate from the electrolyte supports (Fig. 4).
https://doi.org/10.1016/j.jpowsour.2018.02.026_p3_13 | To further examine feasibility of the flexible interfaces between Si and SPE, the solid-state LFP/Si full cells are assembled (Fig. S5). As shown in Fig. 5a, the LFP cathode is homogenously coated on the opposite of SPE. The thickness of the cathode layer is approximately 10 μm. Fig. 5b exhibits the specific capacity of the full cells at various rates. It can be observed that the discharge capacity of Si anodes is 2677 m Ah g−1 at 0.1 C. When the current density being up to 0.2 C, 0.5 C, and 1 C, the discharge capacity decreases to 2314 m Ah g−1, 1901 m Ah g−1, 1334 m Ah g−1, respectively. As the current density turns back to 0.1 C, the capacity goes back to 2683 m Ah g−1. The cycle performance of the cells is evaluated at the current density of 0.1 C and 25 °C. Fig. 5c shows the discharge capacity of first cycle are 2674 m Ah g−1. And the cells exhibit capacity retention of 82.6% after 100 cycles in Fig. 5d. The excellent cell performance is mainly due to the high conductivity of PPCL-SPEs and the sustainable interfacial properties between the electrodes and the electrolytes in the cells [52]. Most importantly, the pouch cell is successfully able to light up a red LED lamp, which proves usability of Si anodes in the application of flexible devices.
https://doi.org/10.1016/j.jpowsour.2018.02.026_p4_2 | The flexible interfaces between the Si anodes and the composite electrolytes consisting of PPC and garnet powders have been constructed. They effectively alleviate the huge stress in the interfaces resulting from the volume change of Si anodes and remain a good contact between Si anodes and SPEs. With such interfaces, the Si/SPE/Li cells show the capacity of 2520 mAh g−1, 2260 mAh g−1, 1902 mAh g−1, 1342 mAh g−1 at 0.1 C, 0.2 C, 0.5 C, and 1 C, respectively. The capacity retention is as high as 86.1% after 200 cycles at room temperature and 0.1 C, beneficial from the sustainable interfaces. In addition, the SSLBs with LFP cathodes exhibit the capacity retention of 82.6% after 100 cycles at room temperature and 0.1 C. The results here indicate a promising approach for the realization of room-temperature solid-state batteries with the Si anodes.
https://doi.org/10.1016/j.jpowsour.2018.02.029_p1_2 | Over the past years, LiFePO4 has attracted considerable attention in the field of lithium batteries since it was proposed [1] as an alternative to cobalt-oxide based cathode. The initial motives for searching alternative positive electrode materials to lithium transition metal oxides such as LiCoO2 [2], Li(Ni,Co,Al)O2 [3] and LiMn2O4 [4] already used in commercial applications were the high cost of raw materials, environmental toxicity as well as the limited thermal stability of some of these compounds. The now possible use of LiFePO4 in large scale and power application such as hybrid electric vehicles (HEV) or electric vehicles (EV) led to a tremendous activity aiming at reducing the particles size [[5], [6], [7], [8]] and/or providing an efficient carbon coating [[9], [10], [11], [12]] in order to overcome the extremely low electronic conductivity of LiFePO4. The successful synthesis of sub-micronic or nanometric particles allowed enhancing the accessibility of the active material to lithium ions and electrons and reaching theoretical capacity of 170 mAh g−1 with high power capability [8,[13], [14], [15]]. The dramatic increase of the surface/volume ratio is nevertheless proven to induce a preponderant contribution of surfaces exposed to the electrolyte to the chemistry of the whole battery and amplify parasitic reactions, developing a complex surface chemistry, detrimental to the electrochemical performance [[16], [17], [18], [19], [20], [21], [22], [23], [24], [25]]. Within this scope, few studies deal with surface chemistry [[26], [27], [28], [29], [30]] or interphase evolution of LiFePO4 electrode material [22,[31], [32], [33], [34]] upon its operation in a lithium battery as it was considered as chemically inert. Fundamental research is critically needed to uncover the underlying principles that govern these complicated and interrelated processes. Many parameters may control the growth and the characteristics of this interphase, such as surface structure and morphology, structural defects, grain boundaries, surface reactions, etc. However, polycrystalline surfaces contain these parameters simultaneously, resulting in a quite complicated system to study. In order to understand the origin of the interphase formation, it appears necessary to separate the different parameters. Working with model electrode surfaces using different crystallographically oriented crystalline thin films [[35], [36], [37]] appears as a novel and unique approach to understand contributions of preferential orientation and rugosity of the surface. The study of the model electrode/electrolyte interphases based on LiFePO4 can then lead to a better understanding of these parasitic phenomena necessary to the optimization of the cycle life of batteries using this material. Moreover, the roles of the preferential orientation, of the crystallographic plane in contact with the electrolyte as well as the rugosity of the surface at a nanometric scale have still to be explored.
https://doi.org/10.1016/j.jpowsour.2018.02.029_p1_3 | In the domain of thin films, it is often possible to describe the architectures of stacked layers by XPS thanks to ion etching, highlighting multi-layered geometries (e.g. layers thickness and stacking order). Although encouraged in earlier studies focused on Li-ion batteries, it is now commonly agreed that Ar+ sputtering on interphases dramatically modifies their composition, due to preferential evaporation and/or redeposit of extraneous species [38]. To avoid possible interphase modification due to the etching technique, non-destructive depth profiling using PhotoElectron Spectroscopy (PES) is rather performed by varying the beam wavelength in order to tune the penetration depth [[39], [40], [41]]. This approach requires nevertheless access to a synchrotron light source. In the work presented here, we chose to play on another parameter giving access to the depth profiling i.e. detection angle relative to the normal of the surface. In order to rebuild the interphase architecture along electrochemical cycling, LiFePO4 epitaxial films offering ideal 2D (100) interfaces are here investigated through the use of non-destructive depth profiling by Angular Resolved X-ray Photoelectron Spectroscopy (ARXPS). The composition and structure of the interphase is then monitored upon cycling for samples stopped at the end of charge and discharge after 1, 10 and 20 cycles, and discussed in the light of combined ARXPS and X-ray reflectivity (XRR) measurements. Such an approach allows describing the interphase evolution on a specific LiFePO4 crystallographic orientation and illustrates the possibility to correlate the nature and evolution of the LiFePO4/electrolyte interphase, as probed by XPS on model surfaces consisting in epitaxial crystallographically oriented thin films, to the interphase forming on the surface of LiFePO4 poly-crystalline powder. Data are correlated to results obtained on powders.
https://doi.org/10.1016/j.jpowsour.2018.02.029_p2_3 | a-oriented LiFePO4 epitaxial thin films, deposited by PLD on SrTiO3 substrates, were prepared with the following method: a-oriented LiFePO4 epitaxial thin films were grown using a KrF excimer laser with a wavelength of 248 nm under Ar and a pulsed laser deposition (PLD) apparatus (AOV, Inc.) [42]. The substrate used was single-crystalline Nb-doped SrTiO3 (110) (0.5% Nb doped, 10 × 10 × 0.5 mm). The substrates were washed with ultrapure water and annealed at 1000 °C prior to the deposition. The target of the PLD process was synthesized by sintering a mixture of Li2CO3 (Wako, 99%), Fe(II)C2O4·2H2O (Aldrich, 99%), and (NH4)2HPO4 (Wako, 99%) at 900 °C for 24 h. The target contained an excess of lithium and phosphorus (Li:Fe:P = 1.2:1:1.1) to compensate for the loss that occurred during PLD. Synthetic conditions were as follows: argon pressure, pAr = 3.3 Pa; distance between substrate and target, d = 70 mm; laser frequency, f = 10 Hz; deposition time, td = 30 min; energy density, E = 90 mJ; temperature, t = 600 °C. The orientation of the films was characterized by both out-of-plane and in-plane techniques from thin-film X-ray diffraction data, recorded by a thin-film X-ray diffractometer (ATX-G, Rigaku) with Cu Kα1 radiation.
https://doi.org/10.1016/j.jpowsour.2018.02.029_p2_5 | As synthesized LiFePO4 thin films were cycled vs lithium metal in coin cells. The two working electrodes were separated by a Celgard separator soaked with a 1 M solution of LiPF6 in EC:DEC. Batteries were prepared under argon atmosphere in a glovebox. Cells were then cycled using a VMP cycler between 2.5 and 4.5 V or using a TOSCAT-3100 (Toyo system, Japan) cycler between 3.0 and 4.2 V as specifically stated in the manuscript. Cells were disassembled after electrochemical cycling, LiFePO4 films were then washed with few drops of dimethyl carbonate and dried overnight under vacuum before characterization.
https://doi.org/10.1016/j.jpowsour.2018.02.029_p2_7 | The thickness, density and roughness of the films were determined by X-ray reflectivity (XRR) measurement using a thin-film X-ray diffractometer (ATX-G) in air. The reflectivity spectra were plotted as functions of the scattering vector, Qz = 4πsinθ/λ, where λ is the X-ray wavelength (0.1541 nm) and θ is the glancing angle. Models of the surface structure were refined by the data analysis program Parratt32 [43] with the reflectivity calculated by Parratt`s method [44], using the roughness, thickness, and scattering length density (SLD) of each layer as parameters. The X-ray SLD value depends on number of electrons in unit cell, giving information about film composition. Ex situ XRR analyses were performed to investigate the structural changes of LiFePO4 films induced by electrochemical cycling.
https://doi.org/10.1016/j.jpowsour.2018.02.029_p2_9 | X-ray photoelectron spectroscopy (XPS) data have been collected after different cycle numbers using a Kratos Ultra Axis spectrometer. The X-ray source is AlK working at 1253.6 eV and the surface analyzed Full Width Half Maximum is 0.7 × 0.3 mm. Wide scans were measured with an instrument resolution of 1.9 eV. Narrow scans were performed at Pass Energy 20eV corresponding to a resolution of 0.40 eV. An inert transporter has been used to transfer the samples from the glove box to the spectrometer, to avoid reaction with ambient atmosphere and minimize surface contamination. Semiquantitative XPS analysis has been performed using pseudo-Voigt function constrained by full width at half-maximum (FWHM) ranges typical of each element. The validity of the analyses was confirmed by an experimental M/O ratio close to the theoretical one for the bare pristine compound. Binding energies were fixed at 0.2 ± eV of the given value.
https://doi.org/10.1016/j.jpowsour.2018.02.029_p3_3 | Non-destructive depth profiling using PES is usually performed by varying the beam wavelength in order to tune the penetration depth 3λ.cos(θ). For a given chemical bond (e.g. EB), the kinetic energy of ejected photoelectrons Ek varies with hν; the harder the X-rays (i.e. the smaller the source wavelength), the longer the escape depth, and the deeper the sample is analyzed. Although this type of study is nowadays increasingly reported [[45], [46], [47]], thanks to technical developments as well as the accessibility of synchrotron radiation, it still requires a tunable radiation source not always available in the laboratory framework.
https://doi.org/10.1016/j.jpowsour.2018.02.029_p3_4 | In this work, we implemented XPS depth profiling by varying the second accessible parameter, i.e. the incident angle, using a Kratos Ultra Axis spectrometer equipped with a Al Kα monochromator, as illustrated in Fig. 1. Contrary to energy resolved depth profiling, this second method requires an extremely flat surface, and cannot be applied to powder samples. Download : Download high-res image (393KB)Download : Download full-size image Fig. 1. (a) LiFePO4 thin film model and (b) Principle of an angular resolved XPS experiment, the 3λ.cos(θ) approximation for the penetration depth remains valid for θ ≤ 60°.
https://doi.org/10.1016/j.jpowsour.2018.02.029_p3_5 | Considering the chemical inhomogeneity of the interphase, a very simple model has to be however used here, assuming a surface layer homogeneous in thickness (d) and an average composition (λ). The angular dependence of an XPS signal of the substrate (here our active material) can be written as follow: (1) where d is the thickness of the covering layer and 3λ·cos(θ) the penetration depth of the X-ray within this surface layer. It is then necessary to select an average inelastic mean free path within the thickness of the interphase. We choose here to use an average value of the inelastic mean free paths close to that obtained for species that have been detected experimentally in the interphase such as LiF and organic species coming from the decomposition of organic solvents. While the inelastic free path value for LiF can be easily measured (2.2 nm), carbonates coming from the decomposition of organic solvents are quite difficult to synthesize as pure compounds and are very reactive towards moisture and oxidation, leading to difficulties to measure the corresponding inelastic free path values. It was then decided to use λ values existing for species such as polyethylene and polyacetylene to mimic the polymeric part of the interphase. The average value (Fig. 2) was found to be close to 2.2 nm, therefore the value used in the following estimation ends up being that of LiF, found as a reasonable average between the inelastic mean free paths of various interphasial components. Such approximation yields a 30% error on the thickness values deduced from angular XPS measurements but is expected to allow for monitoring an evolution of the interphase. After selecting a necessary average λ value (Fig. 2), the surface layer thickness d can be estimated by fitting linearly ln[C(θ)] vs.1/3cos(θ). Download : Download high-res image (316KB)Download : Download full-size image Fig. 2. Simulated inelastic mean free paths for LiF, polyethylene and polyacetylene, illustrating the error made assuming an average λ value within the interphase. KE corresponds to the kinetic energy used as reference here.
https://doi.org/10.1016/j.jpowsour.2018.02.029_p3_6 | Besides, the precision on θ varies with the chosen experimental settings but ranges typically from 5 to 10°. As a result, this calculation is extremely rough, and values determined by this way were carefully confronted to those obtained through X-Ray Reflectivity (XRR) measurements.
https://doi.org/10.1016/j.jpowsour.2018.02.029_p3_7 | Nonetheless, from a qualitative point of view, angular resolved XPS analyses can provide significant insight on the interphase architecture by estimating the exaltation of XPS signal from surface species, compared to bulk species. At this aim, we introduce here for a chemical species A detected, a kA factor calculated as follows: (2) where C(θ = x°)i is the concentration determined for the XPS signal of i measured for an angle θ defined as above. The notation ref refers to a given XPS signal chosen as the reference of the interphase profile, typically arising from a species present in bulk active material, such as the MOx M 2p for a transition metal cathode, expected to mark out the interface. ⁃ A is located in the bulk; its relative detection decreases along surface enhanced measurement. ⁃ A is located in the interphase; its relative detection increases along surface enhanced measurement. The larger kA, the larger the difference between surface (θ = 60°) and average (θ = 0°) concentration of A.
https://doi.org/10.1016/j.jpowsour.2018.02.029_p3_8 | Sorting the detected species along increasing ki values therefore provides a good assumption of the stacking order of chemical species within the interphase, from the bulk active material toward the outside.
https://doi.org/10.1016/j.jpowsour.2018.02.029_p3_10 | First is displayed in Fig. 3 a summary of the structural and morphological data gathered on pristine LiFePO4 thin films. The out-of-plane XRD pattern indicated an (h00) orientation of the LiFePO4 film along the SrTiO3<110> direction (Fig. 3a), which agreed with a previous report [42]. The TEM image confirmed that the dense and homogeneous film was grown on the substrate (Fig. 3b). The XRR spectrum was analyzed with a two-layer model consisting of a surface layer and the LiFePO4 film (surface layer/LiFePO4/Nb:SrTiO3), and the structural parameters were refined (Fig. 3c–e). The thickness, surface roughness and X-ray SLD value of the LiFePO4 film were refined to 23.2(2) nm, 0.7(1) nm and 3.03(2) × 10−3 nm−2, respectively (Fig. 3f). The SLD value was consistent with that expected for stoichiometric LiFePO4 (2.97 × 10−3 nm−2). The pristine film was covered with a surface layer with a thickness of 1.4(2) nm, and the surface layer had a SLD value of 1.52(1) × 10−3 nm−2. Considering the SLD values of typical lithium containing oxides (1.74 × 10−2 nm−2 for Li2CO3, 1.61 × 10−3 nm−2 for Li2O, and 1.25 × 10−3 nm−2 for LiOH), the surface layer corresponds to the impurity phases which were formed by interfacial reactions of LiFePO4 with moisture and carbon dioxide in ambient air. The synthesis of such oriented epitaxial thin-films is perfectly reproducible and the obtained LiFePO4 films are cycled vs metallic Li using coin cells and analyzed in the following sections ARXPS (1st electrochemical cycle) and regular XPS (1st to 20th cycle). Download : Download high-res image (845KB)Download : Download full-size image Fig. 3. (a) Out-of-plane XRD pattern and TEM picture for LiFePO4 deposited on SrTiO3 (110) substrate. (c) XRR analysis result, (d) structural model, (e) refined parameters, and (f) refined SLD profile for as-grown a-oriented LiFePO4 film.
https://doi.org/10.1016/j.jpowsour.2018.02.029_p3_12 | For the acute precision of the qualitative information obtained, XPS is the technique of choice to probe fine chemical changes within interphasial layers. The extremely low roughness of these epitaxial LiFePO4 thin films allowed us considering their surface as purely 2D and subjecting them, in the lab, to angular resolved XPS experiments after cycling. In Table 1 are reported the elemental percentages obtained from high resolution narrow scan analysis of XPS spectra at θ = 0° and θ = 60° for an as-synthesized pristine film as well as at the end of the first charge and discharge. The obtained XPS spectra appear to be the sum of overlapping contributions from the various chemical environments that can be found in the interphase of an electrode material. Some of these spectra were quite featureless (see Supporting Information). In order to achieve reliable analyses, contributions that were used in our previous work [33] on the monitoring of the interphase evolution upon the cycling of “powder” electrodes of LiFePO4 were used here to explain spectra obtained for LiFePO4 thin films. All these contributions correspond to chemical environments clearly identified in the work of several groups and can be found in the references cited below. Considering first the analyses of XPS spectra at θ = 0°, several CO environments are observed between 285.5 and 289.1 eV [[48], [49], [50], [51], [52], [53], [54]] on the C1s spectra as well as on the O1s spectra from 532 to 533.5 eV, overlapping with phosphates with a contribution at 531.5 eV [[48], [49], [50], [51], [52], [53],55]. Contributions to these signals can be due to organic degradation products of the electrolyte including PEO-type polymers since they can be observed at the end of the first oxidation [47,51] at the surface of cathode materials. They tend to increase slightly during the reduction, at 2.5 V. Fluorine contributions under the form of LiF (685 eV) [[49], [50], [51],[53], [54], [55], [56], [57]], LixPFy and LixPOyFz (688 eV) [48,51] increase clearly at the end of the first discharge at 2.5 V suggesting a predominance of inorganic species at the end of discharge compared to the previous charge. Considering the light variations of the contributions from organic species, it is delicate here to assign the increase in fluorine contribution to a partial removal of the outer organic part of the interphase, as it has been observed in the case of LiFePO4 powder samples [33]. Table 1. Quantitative evolution of elemental percentages obtained from the analysis of XPS spectra for a-oriented LiFePO4 thin films, as prepared and after 1 oxidation at 4.5 V and 1 cycle at 2.5 V in LiPF6, EC:DMC electrolyte, as a function of the incident angle. Corresponding spectra are shown in supplementary information, Figures S1, S2, S3, S4 and S5. Binding energy Pristine Pristine 4.5 V 4.5 V 2.5 V 2.5 V C sp2 284.6 eV 11 20 2 5 3 11 C-C, CO and COO 285.5–289.1 eV 15 22 5 10 5 10 PO4 531.5 eV 52 43 57 54 49 42 ROCO2Li and CO-OH 532.5–533.5 eV 3 3 5 5 6 6 LiF 685.1 eV <1 <1 7 7 14 14 LixPOyFz 687.6 eV 0 0 3 5 5 6 PO4 134.0–135.7 eV 11 6 12 6 10 4 PO-PF 135.7 eV 4 3 5 4 3 3 Fe(II) and Fe(III) 709.9 eV and 712.0 eV 4 3 3 2 5 4
https://doi.org/10.1016/j.jpowsour.2018.02.029_p3_13 | The covering of the active material can be monitored with evolution of the Fe 2p signal. As a general trend, it seems from the evolution of visible iron that the interphase is thicker for high potentials, similarly to what has been observed for LiFePO4 powder samples in previous studies. In comparison with results obtained by our group on powder LiFePO4 samples, the higher elemental percentages corresponding to bulk LiFePO4 suggest a significantly lower coverage of the thin films.
https://doi.org/10.1016/j.jpowsour.2018.02.029_p3_14 | Concerning the above results, a comparison of the three samples measured at θ = 0° suggests that since C 1s contribution at 284.6 eV (mostly due to atmospheric pollution) significantly decreased from air exposed pristine film to cycled films, carbon contamination could be avoided during the transfer of samples from the glovebox to the analysis chamber. The pristine sample is only covered by a small amount of carbonates, while the interphase present on cycled films is rich in fluorinated species and organic degradation products such as alkyl-carbonates and PEO-type polymers [48,55].
https://doi.org/10.1016/j.jpowsour.2018.02.029_p3_16 | The estimation of interphase thickness d is here based on the angular dependence of the Fe 2p½ XPS signal at 723 eV (Fig. 1). As represented in Fig. 4, the slope of ln C(Fe 2p1/2) vs. 1/3cos(θ) corresponds to -d/λ where λ is the inelastic mean-free-path of an electron in the surface layer, taking into account an Al Kα X-Ray source and an average value of λ = 2.2 nm. Download : Download high-res image (181KB)Download : Download full-size image Fig. 4. Angular dependency of the Fe 2p½ XPS signal measured for pristine (blue triangles), charged (black squares) and discharged (red dots) a-oriented LiFePO4 thin films. Linear fit gives a -d/λ slope, from which d values are extracted, considering an average λ = 2.2 nm for the interphase. (For interpretation of the references to colour in this figure legend, the reader is referred to the Web version of this article.)
https://doi.org/10.1016/j.jpowsour.2018.02.029_p3_17 | The d values obtained by this method for the interphase thickness (Fig. 4) seem small in comparison with the value measured by XRR for the pristine sample (1.4 nm). Considering the high incertitude on the λ value, the absolute values given in Fig. 4 should not be considered meaningful. They are not giving a reliable absolute measurement of an absolute thickness of the interphase. They are nevertheless obtained through the same model and can reasonably be compared, to follow a trend in the interphase thickness evolution. Experimental deviations are nevertheless comparable to other studies [58,59] The observed variation clearly highlights the potential dependency of the interphase thickness, for the decrease of the Fe 2p signal intensity with 1/3cos(θ) is clearly more marked for the sample recovered at the end of charge. As a result, the interphase probed at 4.5 V is estimated almost 6 times thicker than the one measured at 2.5 V.
https://doi.org/10.1016/j.jpowsour.2018.02.029_p3_19 | Fig. 5 (left) displays the example of the evolution of the F 1s spectrum obtained at the end of the first charge (4.5 V) as a function of the incident angle. The LiF intensity measured at 685 eV increases slightly with the angle, indicating that LiF is (predictably) capping LiFePO4 and thus located in the interphase with kLiF ∼ 0.14. As a matter of comparison, the evolution of the intensity corresponding to fluorophosphates at 688 eV results in kPF ∼0.37. This fact does not imply that fluorophosphates are more abundant than LiF in the extreme surface (elemental percentage is roughly ¾ of that of LiF for θ = 60°) but rather that fluorophosphates are found more abundant in the extreme surface compared to the average interphase composition measured at θ = 0°. It illustrates clearly the relevance of the kA indicator. Download : Download high-res image (334KB)Download : Download full-size image Fig. 5. (Left) F 1s core spectra measured for the charged a-oriented LiFePO4 thin film along angular variation, illustrating the relative evolution of LiF and LixPOyFz components when modifying the penetration depth. (Right) kA values extracted from XPS analyses on the charged and discharged a-oriented LiFePO4 thin films. F 1s spectra for measured for the discharged state as well as C 1s, Fe 2p, P 2p and O 1s spectra for charged and discharged states are shown in supplementary information, Figure S6.
https://doi.org/10.1016/j.jpowsour.2018.02.029_p3_20 | As illustrated in Fig. 5 (right), it appears that data obtained at the end of charge indicate a higher and values at 4.5 V, suggesting that the alkyl-carbonates present in interphase at high potential are preferentially located at the outer extreme surface. Although less marked, this trend is also observed at low potential, where the interphase was found thinner. The samples at the end of charge and discharge differ essentially by the kA values obtained for -CO2 and -CO groups corresponding to organic species present in the interphase. This significant variation suggests that the presence of -CO2 and -CO group containing species is dependent on the potential. This result implies in particular the dissolution of the “carbonate-rich” outer interphase during discharge. These observations strongly recall the XPS, 1H and 7Li NMR results obtained on powder samples along the first cycle [33] suggesting a strong potential dependency of lithiated alkyl carbonates and a covering of the inorganic part of the interphase by organic species upon charge. The results obtained here confirm unambiguously this behavior.
https://doi.org/10.1016/j.jpowsour.2018.02.029_p3_21 | It would be tempting to see in the sorting of kA values the stacking order of a multilayered interphase. Building an interphase model would however require considering not only θ = {0°; 60°} analysis conditions, but the whole angular domain. Besides, the chemical inhomogeneity of the interphase, as probed by TEM-EELS in previous work on powder material, and the close mixing of interphasial species within the whole depth prevent the use of a multilayered model to describe the interphase. Any attempt to draw a depth profile for each detected XPS signal would therefore necessarily be abusive. Nonetheless, we believe that the preliminary data gathered in this study allow describing a trend in the chemical composition of the interphase as well as a good starting point for further qualitative investigation of interphases deposited on epitaxial thin films and powder samples.
https://doi.org/10.1016/j.jpowsour.2018.02.029_p3_23 | 3.6.1. Electrochemistry a-oriented LiFePO4 thin films have been cycled (Fig. 6) and exhibit clearly a redox activity between 3.0 V and 4.2 V. Samples have been obtained after the 2nd reduction, 2nd oxidation, 7th reduction, 8th oxidation, 22nd reduction and 23rd oxidation. In order to limit the parasitic signal due to degradation of the electrolyte upon an extended cycling, so that it does not mask completely the redox activity of the LiFePO4 thin film, cut-off potentials of 4.2 and 3.0 V were used for the end of oxidation and reduction, respectively. The smaller capacity measured in comparison to the theoretical one (0.95 mAh) can be explained by the thin film orientation. Recent results indicated that lithium (de)intercalation proceeds along the a axis in the surface region of LiFePO4, leading to a limited electrochemical activity of the a-oriented LiFePO4 thin films. This limited activity may be associated with surface reconstruction during the initial electrochemical process. Download : Download high-res image (1MB)Download : Download full-size image Fig. 6. Voltage vs. capacity curves for a-oriented LiFePO4 thin films corresponding to (a) 2nd oxidation, (b) 2nd reduction, (c) 8th oxidation, (d) 7th reduction, (e) 23rd oxidation and (f) 22nd reduction. Fig. 7(a, b) illustrates the XRR analysis results and the X-ray scattering length density (SLD) profiles of the cycled LiFePO4 films, obtained using a layered model for the electrode/electrolyte interphase. XPS analyses performed previously on both powder samples [33] and thin films (see the above section) indicated an outer organic part and an inner inorganic part in the interphase as the overall trend for the formation of the interphase at the surface of LiFePO4. Although a multilayer model made of well defined layers with well defined chemical compositions is not realistic, it is necessary, in a first step, to implement such a model into the XRR data fitting in order to understand the evolution and modification of the interphase along the electrochemical cycling. We decided then to use a three-layer model consisting of the outer and inner parts of the interphase and the LiFePO4 film for fitting the reflectivity curves. SLD values of typical interphase species are calculated to 1.04 × 10−3 nm−2 for PEO, 1.74 × 10−3 nm−2 for Li2CO3, 1.61 × 10−3 nm−2 for Li2O, and 2.31 × 10−3 nm−2 for LiPF6, using their compositions and theoretical densities. Comparison of these SLD values with those obtained after the 2nd reduction to 3.0 V (Fig. 7d) along with the thickness estimates (Fig. 7c) suggests a 1 nm inner part consisting of inorganic fluorinated species, and a 1.7 nm outer part consisting in a mixture mostly constituted of organic species. This observation is consistent with the XPS result obtained for the first cycle (Table 1). After the 8th oxidation, the inner part with the high SLD value could not be detected, indicating a thickness of the inner part smaller than the interfacial roughness between LiFePO4 and the remaining outer part. The simultaneous increase of the SLD value of the outer layer (from 1.35 × 10−3 nm−2 to 1.54 × 10−3 nm−2) indicates a change in the overall composition of the layer at this point. Both phenomena suggest that the amount of fluorinated species formed on the LiFePO4 surface during the early stage of the electrochemical cycling has decreased gradually, leading to a consumption of the inner inorganic interphase. From the 2nd cycle on, thickness (Fig. 7c) variations according to the state of charge indicate that the electrolyte solvents electrochemically decompose to form organic interphase species upon charging. The formed organic species are electrochemically instable in the low voltage region and partially dissolve into the electrolyte at the end of the subsequent discharge, consistent with the breathing of the electrode/electrolyte interphase observed previously for LiFePO4 and its progressive thickening upon cycling [33]. As seen previously, the interphase is not homogenous in terms of composition and the SLD value is an averaged value. It is then reasonable to attribute the increase from 1.33 × 10−3 nm−2 at the 2nd charge to 1.68 × 10−3 nm−2 at the 23rd charge to an increased contribution of species with higher SLD values. This result is consistent with the presence of a larger amount of inorganic components in the organic interphase layer formed after 20 cycles. This result, combined with the decrease of the thickness of the inner inorganic part of the interphase implies that part of the inorganic species (LiF, LixPOyFz) initially present in the inner part of the interphase are now included in an organic matrix (initially the outer part of the interphase), highlighting an evolution of the interphase in terms of distribution of its constituting species. XRR analyses allowed therefore to pinpoint an evolution of the gradation of chemical composition in the depth direction of the interphase not observed previously. Download : Download high-res image (584KB)Download : Download full-size image Fig. 7. (a) XRR curves and refinement results for the LFP films cycled at different conditions, (b) X-ray SLD profiles calculated from the refined models, and (c,d) refined thickness and SLD values for outer and inner parts. The reflectivity spectra were plotted as functions of the scattering vector, Qz = 4πsinθ/λ, where λ is the X-ray wavelength (0.1541 nm) and θ is the glancing angle.
https://doi.org/10.1016/j.jpowsour.2018.02.029_p3_24 | 3.6.2. XPS results The elemental percentages obtained from the analysis of XPS spectra for a-oriented LiFePO4 thin films after different numbers of cycles and stop at the end of oxidation (4.2 V) or reduction (3.0 V) are reported in Table 2. First of all, the C 1s contributions at 284.6 eV, assigned to the atmospheric pollution are more significant compared to the results corresponding to the first cycle, indicating that carbon contamination could not be completely avoided during the transfer of samples from the glovebox to the analysis chamber. Table 2. Quantitative evolution of elemental percentages obtained from the analysis of XPS spectra for a-oriented LiFePO4 thin films, after cycling in LiPF6, EC:DEC (3:7) electrolyte for 2, 8 and 22 cycles, at the end of charge (4.2 V) and discharge (3.0 V). Please note that these results were obtained using conventional not angular resolved XPS. Corresponding spectra are shown in supplementary information, Figures S7, S8, S9, S10 and S11. Binding energy 2nd Cycle 3 V 2nd Cycle 4.2 V 8th Cycle 3 V 8th Cycle 4.2 V 22th cycle 3 V 22th cycle 4.2 V C sp2 284.6 eV 17 8 10 24 7 15 C-C, CO and COO 285.5–289.1 eV 11 10 10 17 9 12 PO4 531.5 eV 25 27 25 17 39 20 ROCO2Li and CO-OH 532.5–533.5 eV 6 13 13 14 6 22 LiF 685.1 eV 10 8 7 3 4 4 LixPOyFz 686.5–688 eV 15 13 16 10 13 11 PO4 133.4 eV 5 9 7 5 9 7 PO-PF 134 to 135.7 eV 7 10 9 8 12 9 Fe(II) and Fe(III) 709.9 eV and 712.0 eV 4 2 3 2 1 0 The carbon contamination is observed in various amounts but no correlation could be found between variations of the 284.6 eV contribution and variations of contributions corresponding to species comprised in the interphase or corresponding to the active material. This suggests that such atmospheric pollution tends to cover uniformly the sample but does not prevent from monitoring trends in the variation of other components. For instance, the atomic percentage of Fe, including contributions from Fe(II) and Fe(III), clearly decreases upon cycling, independently from the variations of the contribution due to the carbon contamination. This general evolution is in agreement with a progressive covering of the LiFePO4 surface by the interphase upon cycling, in agreement with the above XRR results. Although elemental percentages and their corresponding variations are small and therefore delicate to interpret, Fe contributions are also slightly more visible at low voltage, in agreement with the formation of more interphase at the end of oxidation and a higher coverage of the surface of the LiFePO4 thin film at higher potential. This trend is moreover supported by the similar evolution of F 1s contribution corresponding to LiF, also known to form initially in the inner part of the interphase and being covered with organic compounds [33]. The O 1s contribution at 531.5 eV and the P 2p contribution at 133.4 eV, both attributed to the PO4 group of the LiFePO4 active material are well detected. Such contributions account for a clearly more significant overall contribution than those in the case of powder samples [33,34]. Previous characterization of the interphase developing on LiFePO4 powder samples (with all possible surface orientations) using a combination of NMR, XPS and TEM-EELS indicated a very inhomogenous interphase with a thickness that could vary from few nanometers to hundred of nanometers. The results obtained in the course of the present study suggest that the interphase layer forming on the surface of the a-oriented LiFePO4 is thinner and/or more discontinuous compared to the interphase forming on the surface of LiFePO4 powder samples. The estimation of the average interphase thickness from XRR suggests nevertheless a significant increase for the samples at 4.2 V after 8 and 22 cycles. The corresponding O 1s and P 2p contributions from PO4 group stays however within the same order of magnitude, indicating that contributions from the active material would be clearly detected essentially due to the inhomogeneity of the formed interphase. It seems therefore that the inhomogeneous character of the interphase firstly observed in the case of powder samples is not due to the polycrystalline surface of to the existence of different crystallographic orientations since it can be found also on a very smooth LiFePO4 surface presenting only one crystallographic orientation. Concerning the evolution of species found in the interphase upon cycling, the F 1s contributions from LiF (685.1 eV) [[49], [50], [51], [52], [53], [54], [55], [56], [57]] and LixPOyFz (687.6 eV) [48,51] are both less visible at the end of oxidation, compared to the previous reduction (Fig. 8). From these results, the dynamic behavior of the interphase forming on the smooth surface of epitaxial LiFePO4 thin films appears clearly. The overall contribution of F 1s to interphasial species is also decreasing with the increasing number of cycles, following the same trend as the Fe 2p contribution and suggesting that fluorinated species also tend to be covered by other species upon cycling. Download : Download high-res image (392KB)Download : Download full-size image Fig. 8. Quantitative evolution of elemental percentages obtained from the analyses of XPS spectra for LiFePO4 thin films stopped after the 2nd reduction, 3rd oxidation, 7th reduction, 8th oxidation, 22nd reduction and 23rd oxidation. Are represented combined Fe 2p contributions from Fe(II) and Fe(III) in red, combined F 1s contributions from LiF and LixPOyFz in blue, O 1s contribution from COOHLi (532.5 eV) to ROCO2Li (533.5 eV) groups in green, combined C 1s contributions apart from that of atmospheric pollution in orange and P 2p contributions from PO-PF groups in purple. (For interpretation of the references to colour in this figure legend, the reader is referred to the Web version of this article.) The variation of organic species such as carbonates and alkyl carbonates usually present in the interphase can be followed through the evolution of O 1s contributions from 532.5 eV (ROCO2Li) to 533.5 eV (COOHLi groups) and C 1s from 285.5 to 289.1 eV (CC-CH, CO, OCO2) contributions [[48], [49], [50], [51], [52], [53], [54]]. The overall increase of the O 1s contribution to organic interphase species upon cycling is quite clear from Table 2 and Fig. 8. Note that O 1s data in Fig. 8 omits O 1s contribution from PO4 groups due to the active material. The higher contribution of O 1s from organic species is also more visible for samples stopped at the end of oxidation, although this trend is not as clear between the 7th reduction and 8th oxidation. On the other hand, the C1s contribution from interphase organic species increases unambiguously from the 7th reduction to the subsequent oxidation and from the 22nd reduction to the subsequent oxidation, respectively. In that case the overall increase of C 1s contribution upon cycling is not as clear as for the O 1s contribution. There is however a clear trend in the accumulation of interphases organic species on the surface of LiFePO4 thin films upon cycling with a stronger contribution found at high voltage (4.2 V) compared to low voltage (3.0 V), supported by the XRR results. This evolution occurs concomitantly with the opposite evolution observed for the inorganic fluorinated species and Fe from the active material. No clear trend could be observed for PO-PF contribution as no clear decrease nor increase can be detected upon cycling. An explanation could be that such type of group can be found both in inorganic interphase species such as LixPOyFz as well as in organic species containing -PO2F2 or -POF3 groups. In that case, the corresponding P 2p contributions would be present in both end of charge and end of discharge and cannot be used to monitor the evolution of the organic and inorganic parts of the interphase. The evolutions of fluorinated species (F1s) and carbonaceous species (C1s) are quite consistent with the evolution of electrode/electrolyte interphase thickness from XRR and the combination of the two techniques allowed highlighting a very peculiar evolution of the interphase upon electrochemical cycling, not visible using other characterization techniques. First of all, the dynamic behavior, or “breathing” [24,33,[60], [61], [62], [63], [64]] of the organic part of the electrode/electrolyte interphase along the successive intercalations/deintercalations has been observed by both XRR and XPS in the case of the thin films samples studied in this work, in agreement with previously obtained XPS and NMR results on powder LiFePO4 [33]. In addition to the dynamic potential dependent evolution, XRR highlights here an internal evolution in terms of distribution of the inorganic (typically LiF, LixPFz, LixPOyFz) and organic (typically alkyl carbonates, semi-carbonates PEO type polymers) species. It is still not clear if it proceeds through a migration process or if it is the result of the successive dissolution/precipitation of organic species that could remove chunks of inorganic interphase and reprecipitate around them. Nevertheless, this trend in the evolution of the electrode/electrolyte interphase seems to lead from an architecture where inorganic species appeared first and constitute the main component of an inner interphase which is then covered by organic species to a more mixed interphase where domains of inorganic species are comprised into an organic matrix. Please note that the starting model used to refine the XRR data, consisting of a two-layer model is inaccurate as the interphase is most probably already inhomogeneous in terms of species distribution, as shown by several previous studies on powder samples [33,65]. Nevertheless, the evolution depicted by changes in the thickness and SLD extracted from XRR data is still meaningful and depicts an increasing internal mixing of species contained in the interphase. The overall behavior of the interphase observed by XPS in the case of a-oriented thin films of LiFePO4 is quite similar to that observed for powder samples and it seems reasonable to extend the particular behavior observed by XRR on oriented LiFePO4 thin films to powder samples.
https://doi.org/10.1016/j.jpowsour.2018.02.029_p4_2 | The formation and evolution of the interphase forming at the surface of oriented thin films of LiFePO4 have been investigated. a-oriented LiFePO4 epitaxial films offering ideal 2D (100) interfaces have been monitored through the use of non-destructive depth profiling by conventional and angular resolved X-ray Photoelectron Spectroscopy (XPS) during the first cycle. This new approach appears as a reliable way to probe the interphase thickness evolution and does not require access to tunable energy source. It is therefore implementable easily on laboratory equipment. As a general trend, it seems from the evolution of visible iron that the interphase is thicker for high potentials, similarly to what has been observed for LiFePO4 powder samples in previous studies. As a matter of fact, the angular resolved XPS study indicated clearly a potential dependency of the interphase thickness, with the interphase probed at the end of oxidation being almost 6 times thicker than the one measured at the end of reduction. The alkyl-carbonates present in interphase at high potential are preferentially located at the outer extreme surface. Although less marked, this trend is also observed at low potential, where the interphase was found thinner. Overall, fluorophosphates are found more abundant in the extreme surface compared to the average interphase composition, supporting the trend that LiF precipitates during the early stages of cycling or exposure to the electrolyte and is preferentially located close the surface of active material. These results suggest in particular the dissolution of the “carbonate-rich” outer interphase during discharge. Samples analyzed after a longer cycling still display such an inhomogeneity. The combined XPS and XRR study performed over the 20 first cycles confirmed the behavior described above concerning the breathing of the electrode/electrolyte interphase along potential variations. Moreover, a clear depth dependence of composition as well as an evolution of the distribution of inorganic and organic species in the electrode/electrolyte interphase could be observed based on the SLD depth analysis. In particular, the evolution of the SLD values indicated a very particular trend in the evolution of the electrode/electrolyte interphase. The initial interphase, although probably already not homogenous, seems to be close to an architecture where inorganic species, which appeared first and constitute the main component of an inner interphase are covered by organic species. Upon the electrochemical cycling and the breathing of the interphase, the architecture evolves towards a more mixed interphase where domains of inorganic species are comprised into an organic matrix. Although suspected from previous studies, it is clearly observed here for the first time to our knowledge, emphasizing the powerful combination of XRR and XPS analyses.
https://doi.org/10.1016/j.jpowsour.2018.02.029_p4_3 | In addition, it seems therefore that the inhomogeneous character of the interphase, both in distribution and composition, firstly observed in the case of powder samples, is not due to the polycrystalline surface or to the exposure of different crystallographic surfaces to electrolyte since it can be found also on a very smooth LiFePO4 surface presenting only one crystallographic orientation. Comparing results obtained on polycrystalline powder and oriented thin films indicates therefore that the behavior of the interphase observed in the case of polycrystalline LiFePO4 powder is not the average of behaviors that would correspond to different crystalline orientations and/or presence of grain boundaries. To our opinion, such behavior, observed here in the case of LiFePO4 active material, could be extended to other families of electrode materials. The study of model electrode/electrolyte interphases thus leads to a better understanding of parasitic phenomena, necessary to the optimization of the cycle life of batteries.
https://doi.org/10.1016/j.jpowsour.2018.02.066_p1_2 | The deployment of new technologies like portable electronics, electric vehicles (EVs) and now power plants of renewable energy sources has led to an extensive worldwide demand from the battery community [1,2]. Safety issues and insufficient energy density of the state-of-art lithium-ion batteries (LIBs) justify the search for all-solid-state lithium metal (Li°) batteries (ASSLMBs), which could offer better safety and higher energy density [3,4]. Solid polymer electrolytes (SPEs) have good processability and in principle are easier to be scaled up for large-format batteries (i.e. lamination process) compared to inorganic electrolytes. It has been already demonstrated by the launch and expansion of Bluecar® from Blue Solutions, where SPEs are applied exclusively as electrolyte components for EV batteries, in several cities (e.g., Paris, Bordeaux, Lyon, Indianapolis, etc.) [5].
https://doi.org/10.1016/j.jpowsour.2018.02.066_p1_3 | Poly(ethylene oxide) (PEO) is one of the most widely used polymer matrices, since the electron-donating nature of ethylene oxide (EO) units can effectively facilitate the dissolution and dissociation of various lithium salts [6]. However, low ionic conductivity due to the presence of crystalline phase at temperatures below the melting point of PEO (ca. 65 °C) impedes the operation of PEO-based ASSLMBs at ambient temperature [7]. As a result, a thermal control system is necessary for maintaining the satisfying cycling performance for those PEO-based ASSLMBs. Clearly, the incorporation of an extra thermal accessory/system causes a reduced energy efficiency and density for the battery pack [8]. To this end, reducing the operational temperature of SPEs-based ASSLMBs to ambient temperature region is highly desired, not only for preserving their advantageous energy densities at battery pack level, but also for underlining their claimed merits, such as good Li metal compatibility, low price, safety, etc.
https://doi.org/10.1016/j.jpowsour.2018.02.066_p1_4 | The main barriers for developing SPEs-based ASSLMBs operational at ambient temperature are the low ionic conductivity of SPEs and poor interfacial compatibility with electrode materials, especially vs. Li° anode. In this regards, tremendous efforts have been devoted to the design and synthesis of polymer matrices, aiming at preparing non-crystallized and low glass transition polymers [7,9,10], due to the fact that ionic transportation of SPEs is generally coupled with segmental motion of polymer segments in the amorphous phases, i.e., the lower crystallinity and glass transition temperature (Tg), the higher ionic conductivity [11]. Those molecular level modifications of polymer matrices include architecture alteration by branching polymer segment [12], random [13] and/or comb copolymerization [14,15]. Besides, the choice of lithium salt has been proven to be extremely important for improving transport properties of SPEs [6]. Among the numerous salts studied, sulfonimide (─SO2─N─SO2─) based salts are capable of enhancing the ionic conductivity by effectively decreasing the crystallinity of SPEs and promoting the dissociation of Li+ cation due to the flexible S─N bond and highly delocalized negative charge of sulfonimide anions [16]. To date, ionic conductivities up to 10−4 S cm−1 at room temperature can be achieved in fully amorphous systems [17].
https://doi.org/10.1016/j.jpowsour.2018.02.066_p1_5 | On the other hand, highly ionic conductive, electronic insulating, and stable interfacial layers on both Li° anode and cathode sides are desired for obtaining good cycling performance of ASSLMBs [14,18,19]. This requires that SPEs should afford not only high ionic conductivity but also good electrochemical compatibility with electrode materials, which is supported by the fact that most of the SPEs-based cells exhibit efficient cycling only at elevated temperatures (e.g., 70 °C) due to the lack of good chemical/electrochemical compatibility of electrolyte/electrode interphases at room temperature. In addition, the problem of internal contact for the active materials within composite cathode will be magnified when operating the SPEs-based ASSLMBs at lower temperature even at low C-rates, considering the increased cell resistance upon decreasing the temperature. The high polarization may cause the decomposition of lithium salt and/or polymer matrix, and even pulverize possibly active materials in the cathode [20]. Thus, the binders herein SPEs themselves with good ionic conductivity, stability, mechanical strength and good adhesive properties are crucial for improving the cycle life of LPBs [20,21].
https://doi.org/10.1016/j.jpowsour.2018.02.066_p1_6 | In this work, we report a new type of SPE comprising of our recently presented super soft polymer matrix containing polyether side moieties (so-called Jeffamine®) [15] (Scheme 1a) and a popular salt, lithium bis(fluorosulfonyl)imide (LiFSI, Scheme 1b), in hope of reducing the operational temperature of polymer-based ASSLMBs. Owing to the disordered oligomer part where copolymer based on ethylene oxide and propylene oxide (PPO) units are parts of the chain, together with the superior physiochemical and electrochemical properties of LiFSI [16,[22], [23], [24], [25], [26]], the SPEs comprising of LiFSI and Jeffamine-based polymer matrix exhibit unique adhesion properties, high mobility of lithium ions, and good compatibility with Li° electrode. Most importantly, the Li° ¦ LiFePO4 cells using LiFSI/Jeffamine-based SPEs can be cycled under a wide temperature range from 70 to 25 °C with decent electrochemical performances.
https://doi.org/10.1016/j.jpowsour.2018.02.066_p2_3 | Lithium bis(trifluoromethanesulfonyl)imide (LiTFSI, battery grade, Solvionic, France), lithium bis(fluorosulfonyl)imide (LiFSI, battery grade, Suzhou Fluolyte, China), and poly(ethylene oxide) (PEO, Mv = 5 × 106 g mol−1, Sigma-Aldrich) were used as received. Jeffamine M-2070-based polymer matrix was prepared according to the procedures reported in our previous work [15].
https://doi.org/10.1016/j.jpowsour.2018.02.066_p2_5 | The polymer electrolytes were prepared by solvent casting method. The phase transition behavior of the electrolyte was measured on a differential scanning calorimeter (Q2000, TA Instruments). Thermogravimetric analysis (TGA) was carried out on a NETZSCH simultaneous thermal analyzer (STA) 449 F3 Jupiter® under argon flow. The ionic conductivity of the prepared SPEs was measured by AC impedance spectroscopy using a VMP3 potentiostat (Biologic) in a frequency ranging from 10−1–106 Hz with a signal amplitude of 10 mV. A CR2032 type coin cell using two stainless steel (SS) blocking electrodes (SS ¦ SPEs ¦ SS) was assembled in an Ar filled glovebox and used for the measurement. The measurements of surface morphology, chemical structure, Li-ion transference number (TLi+), diffusion coefficient, and electrochemical stability of the as-prepared polymer electrolytes were presented in Supplementary Information.
https://doi.org/10.1016/j.jpowsour.2018.02.066_p2_7 | Li° symmetrical coin cells (Li° ¦ SPE ¦ Li°) were assembled in an argon-filled glove box to investigate the electrochemical stability of electrolyte/Li° electrode interphase. The AC impedance spectra and galvanostatic mode cycling of the Li° symmetric cells were evaluated using the VMP3 potentiostat (Biologic) at various temperatures. For chemical stability test, the Li° symmetric cells were kept at a defined temperature for 1 h, and then the corresponding AC impedance spectra were recorded in the frequency range from 10−1–106 Hz with a voltage amplitude of 10 mV. For the electrochemical stability test, the Li° symmetric cells were cycled galvanostatically at a current density of 0.2 mA cm−2, wherein the duration of each half-cycle was 2 h.
https://doi.org/10.1016/j.jpowsour.2018.02.066_p2_9 | The composite cathode comprising 63 wt% LiFePO4 active material, 7 wt% conductive carbon, 30 wt% polymer electrolyte, was prepared following the method in literature [15]. The active mass loadings of the electrodes were around 6.0 mg cm−2. CR2032 cells (Li° ¦ LiFePO4) were assembled in an argon-filled glove box. The cycling performances of the Li° ¦ LiFePO4 cells were evaluated using Maccor series 4000. The Li° ¦ LiFePO4 cells were charged and discharged in a potential range between 2.6 and 3.9 V at different temperatures. The temperature was controlled by Vötsch VT 7004 oven.
https://doi.org/10.1016/j.jpowsour.2018.02.066_p3_3 | The fundamental properties of SPEs play an important role in dictating the cell performance of polymer battery. Hence, several key physicochemical and electrochemical properties of the prepared SPEs are investigated, including surface morphology, chemical structure, phase behavior, ionic conductivity and anodic stability.
https://doi.org/10.1016/j.jpowsour.2018.02.066_p3_4 | Due to the presence of disordered distribution of ethylene oxide and propylene oxide units, the Jeffamine-based polymer matrix has a higher level of entanglement than PEO matrix. As shown in the surface morphology measured by scanning electron microscopy (SEM, Fig. 1∗), a larger roughness is observed for LiFSI/Jeffamine-based electrolyte than that for the LiFSI/PEO electrolyte. In addition, the chemical structure of the prepared SPEs has been well confirmed by the corresponding attenuated total reflectance-Fourier-transform infrared spectroscopy (ATR-FTIR) spectra (see Fig. 2∗ for detailed discussion).
https://doi.org/10.1016/j.jpowsour.2018.02.066_p3_5 | Fig. 1a and b show the thermal behavior of the as-prepared SPEs, the differential scanning calorimetry (DSC) traces and phase transition temperatures are summarized in Fig. 3∗ and Table 1∗, respectively. The values of Tg for both LiFSI/Jeffamine- and LiTFSI/Jeffamine-based SPEs are slightly lower than those of PEO-based ones (e.g., Tg = −49 °C (LiTFSI/Jeffamine) vs. Tg = −45 °C (LiTFSI/PEO) [25] for the molar ratio of ethylene oxide (EO)/lithium salt (Li) = 20), suggesting a higher degree of flexibility for Jeffamine-based matrices. The neat Jeffamine-based polymer matrix shows a glass transition at −54 °C and a melting point at 12 °C. The addition of an even low amount of lithium salts (i.e., EO/Li ratios above 20) entails amorphism of the SPEs, obtaining a fully amorphous characteristic at room temperature (Fig. 3∗). Fig. 1b shows thermogravimetric analysis (TGA) traces of LiFSI/Jeffamine- and LiTFSI/Jeffamine-based SPEs. Both electrolytes are thermally stable up to 200 °C, which is much higher than the operational temperature of ASSLMBs. Compared to LiTFSI/Jeffamine-based SPE, the LiFSI/Jeffamine-based one shows a lower value of decomposition temperature (Td), and has two distinct steps of degradation, which are associated with the decomposition of FSI− anion at ca. 230 °C and Jeffamine-based polymer matrix subsequently at ca. 350 °C. This is in accordance with lower thermal stability of the neat LiFSI salt (i.e., Td = 312 °C (LiFSI) [27] vs. Td = 384 °C (LiTFSI) [28]). Download : Download high-res image (737KB)Download : Download full-size image Fig. 1. (a) Glass transition temperature of the prepared electrolyte with various salt concentrations. (b) Thermogravimetric analysis traces for the LiFSI/Jeffamine and LiTFSI/Jeffamine based SPEs with the EO/Li ratio of 20. (c) Conductivity dependence of salt concentration at different temperatures for LiFSI/Jeffamine based SPEs. (d) Arrhenius plots for the LiFSI/Jeffamine and LiTFSI/Jeffamine based SPEs, as well as LiFSI/PEO electrolyte with the EO/Li ratio of 20.
https://doi.org/10.1016/j.jpowsour.2018.02.066_p3_6 | Fig. 1c presents the ionic conductivity at different temperatures vs. the concentration of lithium salt (EO/Li ratio). Both LiFSI/Jeffamine- and LiTFSI/Jeffamine-based SPEs show the same dependency upon increasing the salt concentration, and the highest ionic conductivities are obtained with a molar ratio of EO/Li = 20. Fig. 1d compares the ionic conductivity of Jeffamine- and commonly used PEO-based SPEs. At an elevated temperature of 70 °C, the ionic conductivities are 5.3 × 10−4 S cm−1 and 5.6 × 10−4 S cm−1 for LiFSI/Jeffamine- and LiTFSI/Jeffamine-based SPEs, respectively, being close to the values for LiFSI/PEO and LiTFSI/PEO electrolytes. At a lower temperature of 40 °C, Jeffamine-based SPEs still remain highly conductive (ca. 2 × 10−4 S cm−1); whereas the conductivities of PEO-based electrolytes drop significantly (<10−5 S cm−1 for LiTFSI/PEO, and <10−6 S cm−1 for LiFSI/PEO), which is ascribed to the crystallization of PEO matrix and thereby reducing the conformational changes of EO segments [16].
https://doi.org/10.1016/j.jpowsour.2018.02.066_p3_7 | Furthermore, the Li-ion transference number measurements (TLi+) suggest a negligible difference with the variation of temperature for LiFSI/Jeffamine-based SPEs (e.g., TLi+ = 0.16 at both 70 °C and 40 °C). The Li+ ion diffusion coefficient for LiFSI/Jeffamine-based SPE can retain the value of 2.9 × 10−7 cm2 s−1 at 40 °C, though it decreases slightly with decreasing temperature (Table 2∗). The above results indicate that LiFSI/Jeffamine-based SPEs can maintain amorphicity at room temperature region, and thus affording sufficient Li-ion ionic conductivity being required for battery operation.
https://doi.org/10.1016/j.jpowsour.2018.02.066_p3_8 | Besides, the linear sweeping voltammetry profiles (Fig. 4∗) indicate that the anodic stabilities of Jeffamine-based SPEs are slightly lower than those of the corresponding PEO-based ones, possibly due to the greater sensitivity of the PPO segment to oxidation [15]. However, one may note that the electrochemical stabilities for all these electrolytes are limited by the degradation of ether chains (―CH2CH2O―) with a characteristic value at ca. 4 V vs. Li°/Li+. Nevertheless, the stability of Jeffamine-based electrolytes can meet the requirement of the extensively used lithium iron phosphate (LiFePO4, LFP) composite polymer cathode, which has a working voltage at 3.5 V vs. Li°/Li+.
https://doi.org/10.1016/j.jpowsour.2018.02.066_p3_10 | The chemical and electrochemical stabilities of SPEs with Li° electrode play pivotal roles in determining the electrochemical performances of the rechargeable ASSLMBs [29,30]. Fig. 2a shows the effect of temperature on the total resistance (Rtotal) of the Li° symmetric cells using Jeffamine- and PEO-based electrolytes. The electrochemical impedance spectra (EIS) and the simplified equivalent circuit adopted to fit the collected EIS data are given in Fig. 5∗ and 6∗, respectively. Interestingly, the temperature dependence of Rtotal for Jeffamine-based cells shows a typical Arrhenius behavior continuously throughout the measured temperature range (25–70 °C, Table 3∗ and Fig. 7∗), being different from those discrete Arrhenius correlations for the PEO-based ones below 65 °C. The tendency of Rtotal vs. T is well in line with the conductivity results, where again a consecutive fitting with Vogel-Tammann-Fulcher (VTF) theory [31] can be applied only to Jeffamine-based SPEs rather than PEO-based ones due to their melting transitions at ca. 60 °C. (Table 4∗, and Figs. 1d and 8∗). As seen in Table 3∗, the activation energy of Rtotal is lower for LiFSI/Jeffamine-based SPE than that for LiTFSI/Jeffamine-based one, i.e., 49.3 kJ mol−1 (LiFSI/Jeffamine) vs. 65.8 kJ mol−1 (LiTFSI/Jeffamine). This further suggests that the amorphous nature of the polymer matrix not only enhances the ionic transportation of SPEs, but also greatly regulates the chemical compatibility of SPEs with Li° electrode. Surprisingly, the values of Rtotal for LiFSI/Jeffamine-based cells are maintained as low as ca. 103 Ω cm2 at ambient temperature range (25–40 °C), suggesting a superior chemical compatibility of LiFSI/Jeffamine-based SPEs with Li° electrode. Download : Download high-res image (867KB)Download : Download full-size image Fig. 2. (a) Total resistance (Rtotal) of the Li° symmetric cells using various electrolytes at heating and cooling scans. (b) Galvanostatic cycling of the Li° symmetric cells at 70 °C with a current density of 0.2 mA cm−2, and a half-cycle duration of 2 h.
https://doi.org/10.1016/j.jpowsour.2018.02.066_p3_11 | Fig. 2b presents the voltage profiles for the Li plating/stripping test using Li° symmetric cell at a current density of 0.2 mA cm−2. The cell with LiFSI/Jeffamine-based SPEs sustains more than 800 h (corresponding to 160 mAh cm−2 charge passing through each Li° electrode) continuous cycling without any visible side reaction, whereas the analogous one with LiTFSI/Jeffamine-based SPE, as well as those using LiFSI/PEO and LiTFSI/PEO encounter short-circuiting after less than 150 h. This can be attributed to the fully amorphous nature and good adhesive properties of Jeffamine-based electrolyte, allowing a better contact between Li° electrode and SPEs, thus retarding the formation of dendritic lithium in the Li° symmetric cell. This observation also strongly implies that the synergetic effect of Jeffamine-based polymer matrix and SEI-favorable FSI⁠− anion can significantly improve the electrochemical stability of Li° electrode with SPEs.
https://doi.org/10.1016/j.jpowsour.2018.02.066_p3_13 | Inspired by above advantageous chemical and electrochemical properties for LiFSI/Jeffamine-based SPEs, LiFePO4, which has been considered to have superior stability compared to other cathode [32], is chosen for demonstrating the electrochemical performance of the as-prepared SPEs. Firstly, the surface morphology of the composite LFP cathode was investigated by SEM (Fig. 9∗). The Jeffamine-based LFP cathode shows a continuous layer which can effectively bind the active material and conductive carbon, being a characteristic of good adhesive properties of Jeffamine-based polymer. In contrast, isolated aggregates are observed in the PEO-based cathode, due to the semi-crystalline nature and lesser degree of entanglement for PEO matrix.
https://doi.org/10.1016/j.jpowsour.2018.02.066_p3_14 | Fig. 3 shows the specific/areal capacities and Coulombic efficiency vs. cycle number at various temperatures for both LiFSI/Jeffamine-based and LiFSI/PEO-based cells. At an elevated temperature of 70 °C, where most of the SPEs-based Li° ¦ LFP cells being cycled, the Li° ¦ LFP cell using LiFSI/PEO electrolyte delivers discharge capacities around 140 mAh g−1 at the current rate of C/10, which are close to the theoretical value of LFP cathode. The cell using LiFSI/Jeffamine-based SPEs has an initial capacity of 160 mAh g−1 at C/20, and then decreases to 120 mAh g−1 at C/10. This could be attributed to the higher loading of active material in the LiFSI/Jeffamine-based cell (ca. 6.0 mg cm−2) than that in the LiFSI/PEO-based cell (ca 4.5 mg cm−2), this fact causes a slightly higher polarization during both charge and discharge processes in the former cell, thus resulting in a slightly lower utilization of LFP. Notwithstanding, the LiFSI/Jeffamine-based cell outperforms LiFSI/PEO-based one in terms of areal capacities at 70 °C being benefited from its higher LFP loading, e.g., 0.75 mAh cm−2 (LiFSI/Jeffamine) vs. 0.63 mAh cm−2 (LiFSI/PEO). Download : Download high-res image (2MB)Download : Download full-size image Fig. 3. Specific/areal capacity and Coulombic efficiency vs. cycle number for the Li° ¦ LiFePO4 cells using (a) LiFSI/Jeffamine-based and (b) LiFSI/PEO-based SPEs at various temperatures.
https://doi.org/10.1016/j.jpowsour.2018.02.066_p3_15 | As seen in Fig. 3a, the LiFSI/Jeffamine-based cell exhibits specific capacities of ca. 50 mAh g−1 with good Columbic efficiency at 50 °C, though with a significant increase in polarization (Fig. 10∗). Yet, the LiFSI/PEO-based cell does not work successfully at the same temperature (Fig. 11∗). This is in accordance with the drastic decline of ionic conductivity for LiFSI/PEO electrolyte at 50 °C (Fig. 1d) due to the crystallization of PEO in the electrolyte. Besides, the formation of crystallized PEO phases within the cathode materials is confirmed by the DSC measurement for the composite cathode (LFP active material, SPE binder, conductive carbon), where a sharp exothermic peak for crystallization of PEO is observed for LiFSI/PEO-based composite cathode instead of the amorphous LiFSI/Jeffamine-based one (Fig. 12∗). Remarkably, at room temperature region (25–40 °C), the areal capacities of 0.1–0.2 mAh cm−2 are achieved by using LiFSI/Jeffamine-based SPE. These results are comparable to those reported recently by Mindemark [33] and Tominaga et al. [34], where either LiTFSI/poly(trimethylene carbonate-co-caprolactone) or highly concentrated LiFSI/poly(ethylene carbonate) (PEC) electrolytes were employed for Li° ¦ LFP cells (e.g., 0.19 mAh cm−2 for the cell using LiFSI/PEC, C/10, 30 °C, see Table 5∗ for further comparison between the results in this work and the state-of-art). In addition, the capacity for LiFSI/Jeffamine-based cell can be reversibly regained with good Coulombic efficiencies after cycling at various temperatures for 50 cycles. This could be again ascribed to the high ionic conductivity (Fig. 1d), superior electrochemical compatibility with Li° electrode (Fig. 2), as well as a good adhesive property (Fig. 9∗) for LiFSI/Jeffamine-based SPE.
https://doi.org/10.1016/j.jpowsour.2018.02.066_p4_2 | The LiFSI/Jeffamine-based SPEs show high ionic conductivity at the temperature ranging from 70 °C to room temperature region, due to the amorphicity of the polymer matrix with soft and disordered polyether moieties. The chemical and electrochemical stability of Li° electrode against SPEs can be remarkably enhanced with LiFSI/Jeffamine-based SPEs. The Li° ¦ LFP cells deliver decent specific/areal capacity with good Coulombic efficiency. Those results suggest that LiFSI/Jeffamine-based SPEs could be promising candidates for enhancing the cycling performance of ASSLMBs at ambient temperature region, thus further improving their energy efficiency and energy density.
https://doi.org/10.1016/j.jpowsour.2018.02.076_p1_2 | Rechargeable lithium-ion batteries (LIBs) have been widely used as the power source for portable electronic devices for decades, and currently moves to a high gear towards electrification of road transportation. It is well-recognized that the electrolyte plays a key role in LIBs. In today`s LIBs, organic carbonate solvent and lithium hexafluorophosphate (LiPF6) are employed in combination. The outstanding performance of the LiPF6-carbonate electrolytes in LIBs is largely ascribed to its high ionic conductivity, excellent anodic stability and anti-corrosion character against the Al current collector [1]. More importantly, the LiPF6-carbonate electrolyte has desirable compatibility with the graphite anode owing to the formation of a high-quality SEI film [1].
https://doi.org/10.1016/j.jpowsour.2018.02.076_p1_3 | However, LiPF6-carbonate electrolytes still suffer from vexing thermal instability and unwanted moisture sensitivity [[1], [2], [3], [4], [5], [6], [7]]. It has been reported that decomposition of LiPF6-carbonate electrolyte during battery operation can be initialized by the presence of trace amounts of HF and protic impurities (i.e., H2O and alcohols), both of which can cause severe degradation of PF6− anions and carbonate solvents regenerating HF and protic species, particularly at elevated temperatures [7]. Degradation of LiPF6-carbonate accelerates the capacity fading of LIBs.
https://doi.org/10.1016/j.jpowsour.2018.02.076_p1_4 | So far, two strategies are employed to tackle the degradation of the LiPF6-carbonate electrolytes. One is the introduction of certain additives as a stabilizer to retard the decomposition [[8], [9], [10], [11], [12], [13]]. Nevertheless, this approach only postpones the electrolyte degradation. The other is to develop novel lithium salts to replace LiPF6. In past decades, many lithium salts with various kinds of anions have been reported, such as those containing nitrogen [7,[14], [15], [16], [17], [18], [19], [20], [21]], phosphorus [[22], [23], [24]], or boron [[25], [26], [27], [28], [29]] as the central atoms. Among them, sulfonamide-based lithium salts (Li[(FSO2)(CmF2m+1SO2)N], m = 0, 1, 2, 4, abbr.: LiFSI, LiFTFSI, LiFPFSI, LiFNFSI, respectively, Scheme 1) have attracted unabated attention. These sulfonamide salts-based electrolytes are revealed to have a better electrochemical performance (particularly in terms of cycle life at elevated temperatures) than that containing LiPF6, in a wide spectrum of LIB chemistry, including graphite¦LiCoO2, Li¦LiMn2O4, MCMB¦LiMn2O4 and Li¦LiFePO4 [7,[16], [17], [18]]. The improved electrochemical performances are owing to better compatibility of the sulfonimide lithium salt-based electrolyte with the anode (lithium metal and graphite) [7,[16], [17], [18]]. LiFSI-based electrolyte, for example, can form a compact and smooth SEI film on graphite and Li metal surface [19,[30], [31], [32], [33], [34]]. The decent SEI film is formed via decomposition of −FSO2 groups (i.e., LiF, Li2SO3, Li2SO4). However, it remains unknown whether these electrolytes also have good compatibility with the cathode materials.
https://doi.org/10.1016/j.jpowsour.2018.02.076_p1_6 | To understand the compatibility of electrolytes with cathode materials, some factors should be taken into consideration. Current anode materials (i.e., graphite and lthium metal), are unstable towards carbonates used in LIBs [35]. In addition, carbonates decompose at low potentials, ca. 1 V vs. Li/Li+, and form SEI films on the graphite anode [1]. Moreover, electrochemical reduction products of electrolyte decomposition may migrate to the cathode. All these make the impact of electrolyte on the cathode ambiguous and difficult to be evaluated exclusively, viz. to be deconvoluted from the anode-cathode coupling. To tackle these problems, Li4Ti5O12 (LTO) has been used as the anode owing to the relatively high potential plateaus of 1.55 V vs. Li/Li+ compared with the graphite [36]. However, the reduction potential of sulfonimide lithium salts (i.e., LiFSI etc.) is ca. 2 V vs. Li/Li+ [34], much higher than inorganic lithium salts (i.e., LiPF6, LiClO4, LiAsF6 etc., reduced at ca. 1 V vs. Li/Li+ [1]). Therefore, reduction reactions may still occur on the LTO surface when sulfonimide salts are used.
https://doi.org/10.1016/j.jpowsour.2018.02.076_p1_7 | Partially delithiated lithium iron phosphate (LixFePO4, 0 < x < 1) has been widely used as the counter/reference electrode to investigate oxygen reduction reaction (ORR) and oxygen evolution reaction (OER) in aprotic Li-O2 batteries [37,38]. The outstanding properties include high stability towards oxygen reduced species (i.e., O2·−, LiO2 and Li2O2) and organic solvents (i.e., ethers and sulfones) in comparison with the Li metal [37,38]. Moreover, the LixFePO4 has a high stable potential of ca. 3.45 V vs. Li/Li+. Thereby, no reduction reactions, at least theoretically, can occur on the LixFePO4 surface. By this way, the cathode-electrolyte interactions can be studied exclusively.
https://doi.org/10.1016/j.jpowsour.2018.02.076_p1_8 | Herein, by using a LiFePO4¦Li0.25FePO4 (LFP¦L0.25FP) symmetric cell configuration, we report several organic carbonate-based electrolytes containing a spectrum of lithium salts (LiFSI, LiFTFSI, LiFPFSI and LiFNFSI, Scheme 1), and investigate their compatibility with LiFePO4 cathode in both cycling and calendar aging tests.
https://doi.org/10.1016/j.jpowsour.2018.02.076_p2_3 | All the procedures were carried out in an argon-filled glove box (MBraun, both H2O and O2 < 0.1 ppm). Li foil (99.999%, China Energy Lithium Co. Ltd.), separator (Celgard 2325). All the conducting salts: lithium bis(fluorosulfonyl)imide (LiFSI, 99.5%), lithium (fluorosulfonyl) (trifluoromethanesulfonyl)imide (LiFTFSI, 99.5%), lithium (fluorosulfonyl) (pentafluoroethanesulfonyl)imide (LiFPFSI, 99.5%) and lithium (fluorosulfonyl)(nonafluorobutanesulfonyl)imide (LiFNFSI, 99.5%) were received from Suzhou Fluolyte Co., Ltd., China and used without further treatment. Prior to use, ethylene carbonate (EC, battery grade, Aladdin), dimethyl carbonate (DMC, battery grade, Aladdin) were mixed by 1:1 (by volume) and dried with freshly activated 4 Å molecular sieve for at least 48 h.
https://doi.org/10.1016/j.jpowsour.2018.02.076_p2_5 | The electrolytes were prepared in an argon-filled glove box (H2O and O2 < 0.1 ppm) by dissolving 1.0 M LiX (X = FSI, FTFSI, FPFSI, FNFSI) in a mixture of EC/DMC (1:1, v/v). Water content was less than 20 ppm, as determined by a Mettler-Toledo Karl Fischer titration apparatus (Metrohm KF 831).
https://doi.org/10.1016/j.jpowsour.2018.02.076_p2_6 | The cathode comprised by LiFePO4 powder: super P: polyvinylidene fluoride (PVDF) = 90:3:7 (by weight) was dispersed in N-methyl-2-pyrrolidinone (NMP), and spread onto stainless steel mesh (Φ12) and then vacuum-dried at 120 °C for 24 h before using. The loading of LiFePO4 is ca. 3 mg/cm2. The stainless steel mesh was used as current collector due to its high chemical stability compared with Al foil [40]. Thus, the impact of conducting salts on LiFePO4 can be exclusively tackled.
https://doi.org/10.1016/j.jpowsour.2018.02.076_p2_7 | Partially delithiated LiFePO4 (Li0.25FePO4) was used as an anode. The detailed setups can be found in literature [39]. In brief, LiFePO4 was fabricated by mixing active material with Super P (Timcal) and poly(tetrafluoroethylene) (PTFE) binder in a ratio of 8:1:1 (by weight). Afterwards, the Li¦LiFePO4 cells were assembled and charged at a rate of 0.1 C to a point at which ca. 75% active lithium was extracted from the cathode (corresponding to 75% initial capacity). The cycled cells were disassembled in an argon-filled glove box. Then the Li0.25FePO4 electrodes were rinsed with anhydrous DMC and vacuum-dried at room temperature for 3 h. The capacity of Li0.25FePO4 anodes was about in 2 fold excess of the LiFePO4 cathodes.
https://doi.org/10.1016/j.jpowsour.2018.02.076_p2_9 | The coin-type cells (CR2032) were assembled in an argon-filled glove box using LFP cathode, L0.25FP anode, separator (Φ19), and 110 μL electrolyte, respectively. The charge/discharge tests were conducted on a LAND CT2001A battery testing system (Wuhan, China) at a constant current of 0.1C (1 C = 170 mA/g) from −0.7–0.75 V vs. L0.25FP (2.75–4.2 V vs. Li/Li+) at room temperature. For rate test, the assembled LFP¦L0.25FP symmetric cells were charged/discharged for five cycles at 0.1/0.1C for conditioning, and were then cycled sequentially at 0.2/0.2, 0.5/0.5, 1/1, 2/2 and 4/4 C at room temperature. The full cell was performed by Biologic VMP3 battery testing system with a T-type Swagelok™ cell, in which, LFP, L0.25FP and lithium foil were used as working electrode (WE), counter electrode (CE) and reference electrode (RE), respectively.
https://doi.org/10.1016/j.jpowsour.2018.02.076_p2_10 | For the aging test at elevated temperature, these pristine LFP¦L0.25FP symmetric cells were first cycled for 5 cycles at 0.2/0.2 C at room temperature, following by storage at 60 °C for 7 days in full state-of-charge. Afterwards, the cells were discharged at 0.1 C to investigate the residual capacities at room temperature. Finally, the LFP¦L0.25FP symmetric cells were charged/discharged for 3 cycles at 0.2/0.2 C. This detailed setups can also be found in our previous report [7].
https://doi.org/10.1016/j.jpowsour.2018.02.076_p2_12 | Anodic stability of the electrolytes was examined using linear sweep voltammetry (LSV). A three-electrode cell, with a planar platinum (Pt) electrode (1 mm in diameter), Li foil and L0.25FP as WE, RE, and CE, respectively, was assembled. The LSV was measured from the open circuit voltage (OCV) to 3.0 V vs. L0.25FP at a scanning rate of 1 mV s−1.
https://doi.org/10.1016/j.jpowsour.2018.02.076_p2_13 | After cycling, LFP¦L0.25FP cells were disassembled in an Ar-filled glove box. LFP cathodes were washed 3 times with anhydrous DMC and then vacuum-dried at room temperature for 3 h. The morphologies of obtained LFP electrodes were observed by scanning electron microscopy (SEM) equipped with a vacuum transfer box (Hitachi S-4800) under high-vacuum. The X-ray photoelectron spectroscopy (XPS) data were acquired with an ESCALAB 250 system using the Al Kα source under high-vacuum. The prepared LFP electrodes were vacuum-sealed in an argon-filled glove-box and then transferred to XPS instrument for analysis.
https://doi.org/10.1016/j.jpowsour.2018.02.076_p3_2 | The effectiveness of LFP¦L0.25FP symmetric cells to avoid the influence of anode SEI is examined by using a three-electrode cell, wherein LFP, L0.25FP and lithium foil are employed as WE, CE and RE, respectively, as shown in Fig. 1. The OCV is ca. −0.1 V. Upon charging, the cell voltage ramps up gradually and then increases sharply near the end. The voltage of L0.25FP vs. Li foil (red line) remains constant at ca. 3.38 V and 3.50 V vs. Li/Li+ during charge and discharge, respectively, which implies that an SEI film, due to reduction of carbonate and/or sulfonimide anion in the electrolyte, is hard to form on the L0.25FP anode at such high potentials [34].
https://doi.org/10.1016/j.jpowsour.2018.02.076_p3_4 | The electrochemical stabilities of the electrolytes is compared in Fig. 2. It is found that the longer -RF group the sulfonamide-based lithium salt contain, the higher the anodic stability of 1.0 M Li[(FSO2)(RFSO2)N]-based electrolytes exhibit. This trend can be ascribed to the higher stability of perfluorinated alkyl groups [7]. To further confirm this trend, LFP¦L0.25FP symmetric cells containing abovementioned electrolytes are subjected to cycling test (Fig. 3). For LiFSI with the shortest -RF, the battery cannot cycle smoothly beyond 0.65 V vs. Li0.25FP (compare Fig. 3a and b). For longer -RF cases (LiFTFSI, LiFPFSI and LiFNFSI), the battery can be charged/discharged with a high coulombic efficiency with 0.75 V vs. L0.25FP as the cut-off voltage, as shown in Fig. 3c–e. Therefore, the cycling results are well consistent with the linear sweep voltammetry results (Fig. 2).
https://doi.org/10.1016/j.jpowsour.2018.02.076_p3_7 | Generally, both SEI and CEI have an impact on the electrochemical performance of LIBs. However, the question, which one is the major contributor responsible for battery capacity fading, is somewhat ambiguous. By using the LFP¦L0.25FP symmetric cell configuration, we are able to single out the influence of CEI.
https://doi.org/10.1016/j.jpowsour.2018.02.076_p3_8 | We begin with studying the high-temperature storage performance of LFP¦L0.25FP symmetric cells containing LiFTFSI-, LiFPFSI- and LiFNFSI-based electrolytes, as exhibited in Fig. 4. As mentioned in previous reports, the capacity loss of LIBs during storage test is mainly related to two factors [6,7]: (i) the SEI film regeneration on the anode (i.e., graphite), resulting in extra consumption of active Li and electrolyte; (ii) the oxidation reactions of electrolyte on cathode accompanied with reversible intercalation of Li+ ions into cathode. Fig. 4a shows the time dependence of the OCV at full state-of-charge at 60 °C. The OCV decreases sharply to 0 V vs. L0.25FP. This phenomenon is consistent with the voltage profiles of LFP¦L0.25FP cells (Fig. 1). Interestingly, no capacity fading is detected (coulombic efficiency: 100.63% for LiFTFSI, 102.34% for LiFPFSI, and 101.49% for LiFNFSI), even after storage at 60 °C for 7 days. The storage performance of LFP¦L0.25FP symmetric cells containing these perfluorinated sulfonamide-based electrolytes is much better than that of graphite-based LIBs [7]. The result indicates that negligible oxidation reactions occur on the LFP cathode during storage. Therefore, the capacity fading of practical LFP cells (i.e., graphite¦LFP cells) containing these perfluorinated sulfonamide-based electrolyte is mainly contributed by poor chemical and electrochemical stabilities of SEI formed on anode rather than CEI formed on cathode.
https://doi.org/10.1016/j.jpowsour.2018.02.076_p3_10 | Furthermore, long-term cycling performances of LFP¦L0.25FP symmetric cells containing 1.0 M LiFTFSI-, LiFPFSI- and LiFNFSI-EC/DMC (1:1, v/v) electrolytes are also comparatively investigated (Fig. 5a–c). For the cycling scenario, several mechanisms of capacity fading in LFP-based LIBs have been proposed [41]: (i) the consumption of active lithium due to the SEI formation on anode in initial cycles and reformation in following cycles; (ii) the oxidation reactions of electrolyte on cathode surface; and (iii) dissolution of Fe2+ in electrolyte and deposition on anode surface, leading to decomposition of SEI film. It is worth noting that the L0.25FP anode has a high voltage, ca. 3.45 V vs. Li/Li+, thereby, reduction reactions of both electrolyte and dissolved Fe2+ can be avoided, as the same for LTO anode [36,42]. Thereby, the long-term cycling capacity fading of LFP¦L0.25FP symmetric cells is dominated by oxidation decompositions of electrolytes on LFP cathode. Clearly, the capacity fading rate of the LFP¦L0.25FP containing LiFNFSI-based electrolyte after 200 cycles is negligible (0%) compared with LiFTFSI- and LiFPFSI-based ones (3 and 2%, respectively). This result proves that 1.0 M LiFNFSI EC/DMC (1:1, v/v) electrolyte has excellent compatibility with LFP cathode, which has good agreement with its robust anodic stability (Fig. 2).
https://doi.org/10.1016/j.jpowsour.2018.02.076_p3_12 | Based on the aforementioned systematical analysis, several conclusions can be drawn: (i) the anodic stability of perfluorinated sulfonimide-based electrolyte can be enhanced by structure modification of conducting salts; (ii) no capacity fading is detected during calendar aging in LFP¦L0.25FP symmetric cells with LiFTFSI-, LiFPFSI- and LiFNFSI-based electrolytes; (iii) LFP¦L0.25FP symmetric cell containing LiFNFSI-based electrolyte exhibits the highest capacity retention during cycling aging; (iv) LiFNFSI-based electrolyte shows desirable compatibility with LFP cathode, which can be attributed to the high-quality CEI formed on the LFP cathode.
https://doi.org/10.1016/j.jpowsour.2018.02.076_p3_13 | To gain more sights into the compatibility of electrolyte with the LFP cathode, the rate capability of LFP¦L0.25FP symmetric cells is also scrutinized. The rate capability of these cells is similar at a low rate (0.1–2 C). However, at 4.0 C, the discharge specific capacity of LiFNFSI-based cells is 69 mAh g−1, which is higher than that of LiFTFSI- and LiFPFSI-based ones (48 and 66 mAh g−1, respectively). Furthermore, when the current rate switches to 0.1 C, the discharge specific capacity of LiFNFSI-based LFP¦L0.25FP symmetric cell reverts to ca. 145 mAh g−1.
https://doi.org/10.1016/j.jpowsour.2018.02.076_p3_14 | Scanning electron microscope (SEM) is used to further detect the morphology of LFP cathodes after 200 cycles, as well as the pristine one for comparison (Fig. 6). The morphology of the pristine LFP cathode surface is neat and smooth (Fig. 6a). Meanwhile, the cycled LFP in the LiFNFSI-based electrolyte (Fig. 6d) is relatively smooth and the particles are uniform, compared with these in LiFTFSI- and LiFPFSI-based ones (Fig. 6 b–c), which can support the excellent rate capabilities (Fig. 5d).
https://doi.org/10.1016/j.jpowsour.2018.02.076_p3_16 | Fig. 7 exhibits the Nyquist plots of the LFP¦L0.25FP symmetric cells containing LiFTFSI-, LiFPFSI- and LiFNFSI-based electrolytes, respectively. The interfacial resistance of the LFP¦L0.25FP cell containing LiFNFSI-based cell decreases during the initial 50 cycles and remains relatively stable in the following cycles. This phenomenon may be attributed to the electrolyte interphase originated from –C4F9. Similar results can also be found in our previous reports containing perfluorinated sulfonamide lithium salts with –C4F9 group (e.g., Li[(CF3SO2)(n-C4F9SO2)N] (LiTNFSI) [20,43] and Na[(FSO2)(n-C4F9SO2)N] (NaFNFSI) [44]). In contrast, the interfacial resistances increase continuously for LiFTFSI-, and LiFPFSI-based cells, owing to the unstable CEI formed on LFP cathodes and the irregular manner during cycling. The decent stability of CEI film can be contributed to the excellent compatibility of –C4F9 group with LFP cathode compared with that of –CF3 and –C2F5 [7,17,21].
https://doi.org/10.1016/j.jpowsour.2018.02.076_p3_18 | To get sight into the compositions of LFP surface, X-ray photoelectron spectroscopy (XPS) is employed (Fig. 8). Some peaks are detected on the pristine LFP cathode including C-C, -CH2-CF2-, which may originate from super P and PVDF [45,46]. For the cycled LFP electrodes, several new F-containing species are also detected (e.g., -CF3, -CF2CF2-, -CF2CF3), arising from the decomposition of FTFSI−, FPFSI−and FNFSI− anions [20,21]. Note that the amount of F-containing compounds increase in the order: LiFTFSI < LiFPFSI < LiFNFSI, which can be ascribed to the fact that F-rich compounds formed on LFP cathode in the LiFNFSI-based electrolyte is stable and insoluble compared with these in LiFTFSI- and LiFPFSI-based ones.
https://doi.org/10.1016/j.jpowsour.2018.02.076_p4_2 | In summary, a LFP¦L0.25FP symmetric cell configuration is used to investigate the compatibility of sulfimide-based lithium salts (Li[(FSO2)(CmF2m+1SO2)N], m = 0, 1, 2, 4) with a LFP cathode. It is found that the LiFNFSI-EC/DMC (1:1, v/v) electrolyte shows the best compatibility with the LFP cathode, which is mainly attributed to the high intrinsic stability of –C4F9 group and the high-quality CEI thereof. Partially delithiated lithium iron phosphate (LixFePO4, 0 < x < 1) reported here is demonstrated as a high platform to study the CEI, which can be applied to other high voltage cathode materials for LIBs.
https://doi.org/10.1016/j.jpowsour.2018.03.016_p1_2 | Rechargeable lithium-ion batteries, as an essential component for energy storage devices, has gained popular application in mobile phones, laptops, tablets and other digital electronic products [1,2]. In recent years, as the most promising candidates for energy storage, lithium-ion batteries are widely used in the applications of electric mobiles, smart grids, uninterruptible power supplies (UPS) etc. However, the development is restricted by lots of shortcoming such as poor anti-disturbance from environment, terrible thermal stability after long operation time, explosion hazards, leakage or internal short circuit because of nonaqueous liquid electrolytes in the conventional lithium-ion batteries [3,4]. With this current challenge, solid polymer electrolytes (SPEs) are regarded as one of the most considerable solutions to solving security problems for lithium-ion batteries because they possess several advantages such as fire resistance, no-leakage, light weight, flexible geometry, convenient processability, outstanding stability in electrochemistry [5,6]. Amongst all the research categories of polymer electrolytes, poly(ethylene oxide) (PEO) based SPEs have attracted extensive attention in academic field and practical application which is ascribed to their excellent Li-ion solvating properties and easy-forming repeated ethylene oxide-lithium (EO/Li+) complexes [7]. Nevertheless, there is lots of crystalline phase in pure PEO, which inhibited Li-ion transfer, leading to low ionic conductivity of 10−7 S cm−1 at ambient temperature [8]. Hence, it`s important to make great efforts to bring down the crystallinity for the sake of enhancement of the ionic conductivity.
https://doi.org/10.1016/j.jpowsour.2018.03.016_p1_3 | A great quantity of work has been done to improve and enchance SPEs based on PEO [[9], [10], [11], [12], [13], [14], [15], [16]], including but not limited to the following three points: (Ⅰ) synthesis of cross-linked structure, random, block or comb-like copolymers, (Ⅱ) addition of plasticizers to enhance the flexibility of the SPEs, (Ⅲ) taking advantage of inorganic ceramics, in order to break the crystallinity of the polymer. Of these alternates, dispersing inorganic ceramics including SiO2, TiO2, Al2O3, or LiAlO2 in the polymer matrix has attracted a great interest owing to their special properties, for instance, enhanced mechanical strength and thermodynamic stability [17], fire retardance [18] and improved ionic conductivity in comparison to that of the pristine polymer. The addition of inorganic ceramics is considered to inhibit reorganization of structured arrangement in polymer crystallization and enhance free volume, which is in favor of high lithium ion conduction [19]. However, most of the metal oxide fillers studied so far are passive, i.e., they do not contribute to the ionic conductivities of the hybrid polymer electrolytes by only providing migration pathways, or by acting as a source of charge carries. Therefore, several Li+ conductors, for instance, Li1·4Al0.4Ge1.7(PO4)3 (LAGP), Li0·33La0·557TiO3 (LLTO) and Li1·3Al0·3Ti1·7(PO4)3 (LATP) etc. have been selected to incorporate into the PEO-matrix recently, which drastically increase ionic conductivities, electrochemical stability and mechanical properties in these hybrid polymer electrolytes [[20], [21], [22]]. Normally, these hybrid polymer electrolytes are prepared by mechanical-mixing to achieve adequately dispersing the inorganic fillers in the polymer matrix. Whereas, physical mixtures by mechanical-mixing the organic polymers with inorganic fillers are likely to result in inhomogeneous dispersion in microscopic distribution and existing considerable amount of polymer crystallization regions. Besides, most of the reported Li+ conductors are oxides with micron-sized particles, while a lot of reports have well proven that nano-sized fillers are much more effective in improving ionic transport properties than micron-sized fillers due to their large specific surface areas [23,24]. However, it also important to note that nano-sized ceramics will give rise to agglomeration which could weaken polymer-ceramic interaction and mechanical properties of the resulting materials, running more challenges to further improving of ionic conductivity.
https://doi.org/10.1016/j.jpowsour.2018.03.016_p1_4 | Consequently, in this work, a new approach is put forward to prepare inorganic-polymer hybrid SPEs by in-situ synthesis of Li3PS4 nanoparticles within PEO-matrix which possess good distribution of nanofillers. As illustrated in Fig. 1, PEO/Li3PS4 hybrid polymer electrolytes were prepared via in-situ synthesis in solvent, sequently casting on the Telfon plate and annealed. β-Li3PS4 glass-ceramic is a Li superionic conductor with a conductivity beyond 10−4 S cm−1 at RT and has a relatively stable electrochemical property in Li2S-P2S5 binary systems [25]. Therefore, in-situ synthesis of Li3PS4 glass-ceramics in PEO shows a unique opportunity for investigating the interplay between Li3PS4 and PEO host at the interphase. The properties of the hybrid polymer electrolytes with two different preparation methods containing in-situ preparation and mechnical-mixing preparation are compared. Their properties are systematically investigated. Finally, all-solid-state lithium batteries were fabricated and investigated as well.
https://doi.org/10.1016/j.jpowsour.2018.03.016_p2_3 | Li2S (Idemitsu Kosan, 99.9%) and P2S5 (Sigma-Aldrich, 99%) were dissolved in the acetonitrile (ACN, Aladdin, 99.8%) solvent with molar ratio of 3:1 and stirred for 5 h (h) at 25 °C. Then, the polyethylene oxide (PEO, Mw = 6 × 105, Aldrich) and bis(trifluoromethane)sulfonilimide (LiTFSI, 99.9%, Aldrich, EO:Li+ = 18:1) were dissolved in the above solution and stirred overnight to get a uniform slurry. The slurry was casted on the Teflon plate, volatiled solvent for 48 h at room temperature (RT) and annealed at 230 °C for 4 h, successively. Finally, the hybrid electrolyte membranes with Li3PS4 glass-ceramics were stripped off from the Teflon plate and tailored into 19 mm-diameter round membranes for further characterization. All of above experimental operations were performed in glove boxes that filled with high purity argon atmosphere (moisture and oxygen below 0.5 ppm). Herein, this preparation is remarked as in-situ preparation method.
https://doi.org/10.1016/j.jpowsour.2018.03.016_p2_4 | As a contrast, PEO/Li3PS4 hybrid electrolytes were prepared via mechanical-mixing as well. Li3PS4 with different volume fractions (1%vol, 2%vol, 3%vol, 4%vol, and 5%vol) and PEO were mechanical-mixed in the ACN solvent, then the slurry was casted on the Teflon plate and dried for 48 h at RT. It should note that the Li3PS4 glass-ceramics were synthesized from ACN solvent instead of traditional ball-milling method. Li2S and P2S5 with a stoichiometry of 3 to 1 were mixed in ACN at 25 °C. After stirring for 24 h and vacuum distillation, the precipitate was heat-treated at 80 °C to remove the ACN. This precursor was calcined at 230 °C for 4 h to obtain the sample of Li3PS4.
https://doi.org/10.1016/j.jpowsour.2018.03.016_p2_7 | Field emission scanning electron microscopy (FESEM, Hatchi S-4800) with energy dispersive X-ray spectroscopy (EDXS) was used to confirm the morphology of the Li3PS4 and corresponding element distribution mapping in the hybrid electrolytes. X-ray diffraction (XRD, Bruker AXS D8 Advance diffractometer) was performed to determine the crystalline structure of Li3PS4, PEO and in-situ prepared hybrid electrolyte through Cu Kα radiation (λ = 1.54178 Å) with 2θ in the interval between 10° and 80° using step size of 2° min−1.
https://doi.org/10.1016/j.jpowsour.2018.03.016_p2_8 | Differential scanning calorimetry (DSC, Perkin Elmer Diamond) measurements were employed to the thermal property of hybrid electrolytes in the range of −60°C–100 °C with a rate of 10 °C min−1. Thermogravimetric analysis (TGA, Pyris Diamond) was measured in nitrogen atmosphere in the temperature range of 25°C-600 °C with a heating rate of 10 °C min−1. The mechanical property of polymer was tested by stress-strain measurements on Instron 3365 instrument and analyzed by the Bluehill 3 Software.
https://doi.org/10.1016/j.jpowsour.2018.03.016_p2_9 | The ionic conductivities of hybrid SPEs were examined by AC impedance method with amplitude of 10 mV at a frequency range from 10 MHz to 10 Hz. It was measured at varied temperatures between 30 °C and 100 °C on an electrochemical workstation (Solartron 1470E). The composite electrolyte film was sandwiched between two 16-mm-diameter polishing stainless steel electrodes. The ionic conductivity was obtained according to the following Equation (1), (1) where σ (S cm−1) is the ionic conductivity, L (cm) presents the thickness of each solid polymer electrolyte, R (Ω) means the bulk resistance of each composite electrolyte, and S (cm2) corresponds to the effective contact area of electrolyte and stainless steel.
https://doi.org/10.1016/j.jpowsour.2018.03.016_p2_10 | The lithium-ion transfer number (tLi+) of the hybrid electrolyte was obtained by AC impedance and chronoamperometry on a Li/SPE/Li coin-type cell at 60 °C. The lithium-ion transfer number is calculated according to Equation (2) by the name of Bruce Vincent Evans equation [26]. (2)
https://doi.org/10.1016/j.jpowsour.2018.03.016_p2_11 | Where I0 and Iss presents the initial current and steady state current, respectively. ΔV is the applied polarized voltage and the DC voltage in this test is 10 mV. R0 and Rss is equal to the interfacial resistance values before and after chronoamperometry. The resistance was tested with amplitude of 10 mV at a frequency range from 10 MHz to 0.01 Hz.
https://doi.org/10.1016/j.jpowsour.2018.03.016_p2_12 | Cyclic voltammograms (CV) and linear sweep voltammograms (LSV) were detected on a Li/SPE/SS coin cell at a scan rate of 0.5 mV s−1. CV was measured in the range of −0.5 V–2.5 V, while the LSV was set between 2.5 V and 7 V at RT.
https://doi.org/10.1016/j.jpowsour.2018.03.016_p2_13 | The interfacial electrochemical stability between Li metal and in-situ prepared PEO-2%vol Li3PS4 was investigated via monitoring the chronopotentiometry of an assembled Li/SPE/Li cell battery. The galvanostatic cycling measurements were performed at 0.1 mA cm−2 at 60 °C.
https://doi.org/10.1016/j.jpowsour.2018.03.016_p2_14 | A LAND test system (Wuhan Rambo Testing Equipment Co., Ltd.) was applied to measure the cell performance. The LiFePO4 (LFP) cathode were prepared by blending 70/20/10 (wt%) of LFP/PEO(LiClO4)/Super P with ACN. Here, the LiClO4 used in the cathode because it presents better compatibility with Al current collector [27,28]. The LFP solution was bladed on the aluminum foil, casted by vacuum dried at 80 °C and punched into circles of 13 mm diameter. The loading and thickness of the as-prepared cathode were approximately 2.2 mg cm−2 and 55 μm, respectively. The density and thickness of Li foil is 0.54 g cm−3 and 80 μm. The CR2032 cells were assembled with structure of LFP/SPE/Li and charged/discharged between 2.8 V and 3.8 V at varied current density where 1 C is defined as 150 mA g−1.
https://doi.org/10.1016/j.jpowsour.2018.03.016_p3_3 | XRD patterns were performed to characterize the lattice structure of PEO, Li3PS4, and in-situ prepared PEO/Li3PS4 hybrid electrolyte, respectively. As displayed in Fig. 3(a), XRD spectra of PEO presents obviously defined sharp peaks at about 19.21° and 23.61°, in line with crystalline property of PEO. However, a broad peak also can be observed in range of 25–50°, which suggests the amorphous nature of PEO. According to the observations, there are both crystalline phase and amorphous state in PEO. Interestingly, when Li3PS4 is incorporated into the PEO, the peaks at around 19.21° and 23.61° weaken obviously. It means more amorphous regions form in place of the origin crystalline phase. Owing to Li3PS4 glass-ceramics, the local semi-crystalline structure was destroyed in the polymer chains. Most importantly, the peaks of both the in-situ prepared Li3PS4 and the liquid-method prepared Li3PS4 are well matched with the PDF card (JCPDS076-0973), demonstrating that whether the in-situ prepared Li3PS4 or liquid-method prepared Li3PS4 can be characterized as β-phase. According to previous report [29], the arrangement of β-type PS4 can form migration tunnels for Li-ion in the Li3PS4 particles and is high ionic conduction phase. FESEM was also employed to identify crystal size of the prepared Li3PS4 glass-ceramics. As shown in Fig. 3(b), the Li3PS4 particles exhibit the uniformly nano-sized morphologies, and the particle diameter of the Li3PS4 is about 400–700 nm. Especially, the Li3PS4 synthesized from ACN solvent has a relative high conductivity of 4.03 × 10−4 S cm−1 at RT, as well as activation energy of 120.4 kJ/mol (Fig. 3(c)). The hybrid electrolyte membranes whether prepared by in-situ or mechanical-mixing are semitransparent, flexible and 100–150 μm thickness as presented in Fig. 3(d) and (e). Moreover, the thickness of the membranes can be adjusted by the amount of the precursor concentration in ACN solution. Fig. 3(f) and (g) show the SEM diagrams of in-situ prepared hybrid electrolyte and mechanical-mixing prepared hybrid electrolyte. Both electrolytes exhibit rough surface. Compared to the clear surface by in-situ method, some of agglomerated particles can be observed in the mechanical-mixing prepared one. Download : Download high-res image (1MB)Download : Download full-size image Fig. 3. (a) XRD of PEO, Li3PS4 and in-situ prepared PEO/Li3PS4 hybrid electrolyte; (b) FESEM micrograph of the Li3PS4 sample prepared in liquid method; (c) Ionic conductivities of Li3PS4 glass-ceramic; photos of (d) in-situ prepared hybrid electrolyte and (e) mechanical-mixing prepared hybrid electrolyte.
https://doi.org/10.1016/j.jpowsour.2018.03.016_p3_5 | PEO/Li3PS4 hybrid polymer electrolytes with different volume fractions of Li3PS4 (1%vol, 2%vol, 3%vol, 4%vol and 5%vol) were prepared by mechanical-mixing to determine the optimum volume fraction of Li3PS4 according to the result of EIS test. Fig. 4(a) presents the temperature dependence of the ionic conductivities of the PEO/Li3PS4 hybrid polymer electrolytes with various Li3PS4 volume fractions. The results demonstrate that the PEO/Li3PS4 hybrid polymer electrolyte with 2%vol Li3PS4 exhibits the maximum ionic conductivity, and the conductivity is 6.98 × 10−4 S cm−1 at 60 °C. As illustrated in Fig. 4(b), PEO-only electrolyte exhibits the lowest conductivity of 5.94 × 10−4 S cm−1 at 60 °C, by contrast, the in-situ prepared PEO-2%vol Li3PS4 presents the highest conductivity of 8.01 × 10−4 S cm−1 at 60 °C, which is higher than that of mechanical-mixing prepared one (8.01 × 10−4 S cm−1 vs. 6.98 × 10−4 S cm−1 at 60 °C). Compared to the metal oxide particles such as TiO2, SiO2 etc., Li superionic conductor Li3PS4 with a conductivity beyond 10−4 S cm−1 at RT would provide Li+ conducting pathways at the Li3PS4 surface and inside, which is beneficial to the improvement in ionic transport [30]. Moreover, sulfydryl groups (-SH) in Li3PS4 particles also have positive effects in the mobility of the cations which will be further discussed next. Therefore, hybrid electrolyte PEO/Li3PS4 presents higher ionic conductivity (3.5 × 10−5 S cm−1 at 30 °C) than hybrid electrolytes of PEO/TiO2 (7 × 10−7 S cm−1 at 30 °C) [31] and PEO/SiO2 (5 × 10−6 S cm−1 at 30 °C) [32]. Download : Download high-res image (387KB)Download : Download full-size image Fig. 4. Temperature dependence of the ionic conductivities of (a) mechanical-mixing prepared hybrid electrolytes with various Li3PS4 volume fractions and (b) the comparative PEO/Li3PS4 hybrid electrolytes.
https://doi.org/10.1016/j.jpowsour.2018.03.016_p3_6 | The phase transition behavior of each electrolyte via DSC test could give the well explanation of the differences in conductivities which is related to their thermodynamic properties (Fig. S1, supporting information). Furthermore, the TGA test shows that the hybrid electrolytes possess good thermostability, and the decomposition temperatures of all the electrolytes are around 373 °C which mainly is the decomposition of PEO (Fig. S2, supporting information). The relevant data of DSC or TGA test results are listed in Table 1. Table 1. The relevant data of DSC or TGA test results of the prepared SPEs. Samples Tg/°C ∗Tm/°C ΔHm/J g−1 χc/% ∗Td/°C PEO [33] −39.6 56.29 96.7 49.24 373 PEO-1%vol Li3PS4 −43.8 42.2 36.3 17.88 – PEO-2%vol Li3PS4 −46.0 40.2 25.0 12.32 373 PEO-3%vol Li3PS4 −44.1 40.5 28.8 14.19 – PEO-4%vol Li3PS4 −43.1 41.7 36.9 18.18 – PEO-5%vol Li3PS4 −44.0 42.3 39.2 19.31 – PEO-2%vol Li3PS4 (in-situ) −46.7 39.8 21.9 10.79 373 ∗ Where Tm implies the gradual melting point of crystal PEO [34], and Td is the decomposition temperature of polymer.
https://doi.org/10.1016/j.jpowsour.2018.03.016_p3_7 | The crystallinity (χc) of the hybrid SPE was obtained from Equation (3), where ΔHm presents the melting endotherm of SPE, and ΔHPEO means the melting enthalpy of fusion of fully crystal PEO, which is equivalent to 196.4 J g−1 as reported [35], as well as fPEO is equal to the PEO mass fraction in hybrid electrolyte. (3)
https://doi.org/10.1016/j.jpowsour.2018.03.016_p3_8 | The PEO-only SPE presents the glass transition temperature (Tg) around −39.6 °C as well as the melting point (Tm) at 56.29 °C, while the composite electrolytes with Li3PS4 show lower Tg (−46.7–43.1 °C) and Tm (39.8–42.3 °C) as shown in Table 1. It is worth noting that the χc values of the PEO-Li3PS4 (1%vol, 2%vol, 3%vol, 4%vol and 5%vol) electrolytes are 17.88%, 12.32%, 14.19%, 18.18% and 19.31% respectively, which are lower than that of PEO-only (49.24%). The χc values is not linear with the content of Li3PS4 in PEO because the increased Li3PS4 particles not mean the cross-linking centers increase owing to the random agglomeration for nanoparticles are easily agglomerated by high surface energy as well demonstrated in Fig. 3(g). As a consequence, PEO with 2%vol Li3PS4 displays the best distribution leading the most cross-linking centers, and corresponding to the lowest crystallinity instead of 5%vol. In particular, the in-situ prepared PEO-2%vol Li3PS4 shows the lowest χc value of 10.79%. This results well prove that inorganic ceramics, i.e. Li3PS4, plays a role approaching to plasticizer in their polymer electrolytes, which could inhibit polymer crystallization and enhance free volume, as well as speed up part-dynamics, resulting in amorphicity at lower temperatures than the Tm or Tg of the host PEO [36]. Whereupon, the polymer electrolyte with the lowest χc corresponding to the maximum ionic conductivity.
https://doi.org/10.1016/j.jpowsour.2018.03.016_p3_9 | Particularly, the in-situ prepared electrolyte PEO-2%vol Li3PS4 shows higher conductivity than that of the mechanical-mixing prepared one mainly is ascribed to the nano-sized ceramic filler with good distribution in PEO-matrix, which would lead to larger interfacial area with polymer than agglomerated fillers [37,38]. As illustrated in Fig. 5, the phosphorus element which mainly comes from the Li3PS4 particles shows worse distribution in mechanical-mixing prepared PEO-2%vol Li3PS4 hybrid electrolyte (Fig. 5(a)) than that of the in-situ prepared one (Fig. 5(b)). This is attributed to the PEO polymer can be acted as dispersant in the precursor solvent of Li3PS4 during the in-situ synthesis process. As a result, Li3PS4 nanoparticles acted as one kind of active fillers with good distribution will bring forth more contact area within the PEO matrix and form more amorphous structure amongst the EO chains, resulting in the decrease of the crystallinity of hybrid electrolyte as listed in Table 1. Download : Download high-res image (1MB)Download : Download full-size image Fig. 5. EDXS of phosphorus of the (a) mechanical-mixing prepared PEO-2%vol Li3PS4 membrane surface and (b) in-situ prepared PEO-2%vol Li3PS4 membrane surface. (c)The stress-strain curves of different prepared hybrid electrolytes.
https://doi.org/10.1016/j.jpowsour.2018.03.016_p3_10 | The stress-strain curves of the different hybrid electrolytes are compared as shown in Fig. 5(c). Young modulus of PEO-only, mechanical-mixing prepared PEO-2%vol Li3PS4 and in-situ prepared PEO-2%vol Li3PS4 are obtained to be 5.24 MPa, 8.45 MPa and 12.46 MPa, respectively. In-situ prepared PEO-2%vol Li3PS4 presents the best elasticity and tenacity, showing the higher tensile strength of 2.73 MPa with an elongation-at-beak at 1897% than PEO-only. Photo images of the samples are shown in Fig. S3 (supporting information). As a contrast, mechanical-mixing prepared PEO-2%vol Li3PS4 is easy to fracture even in a tiny stress which is attributed to the labile agglomerated particles. As a result, the in-situ prepared PEO-2%vol Li3PS4 with good distribution shows reliable mechanical property for preventing dendrite growth, thus reducing the risk of short circuit.
https://doi.org/10.1016/j.jpowsour.2018.03.016_p3_11 | Interestingly, the ionic conductivities of all the measured hybrid electrolytes below 50°C present disparate slopes to those above 50 °C as presented in Fig. 4(a) and (b). The activation energies of the different hybrid SPEs are obtained according to Equation (4) to analyze this phenomenon. (4) where σ means the ionic conductivity, A is the pre-exponential factor, Ea is equal to the activation energy, k denotes the Boltzmann constant, T presents the absolute temperature.
https://doi.org/10.1016/j.jpowsour.2018.03.016_p3_12 | It can be concluded that the activation energies of the PEO-Li3PS4 membranes are 110–121 kJ mol−1 between 30 °C and 50 °C. However, in the range of 50–100 °C, the activation energies are changed to 24–31 kJ mol−1. This change arises from recrystallization of the polymer chain of the amorphous form when PEO is heated up to the transition point about 50 °C [39]. In a conclusion, when the hybrid electrolytes came across higher temperature, the inflection points where the ionic conductivity falls off was found at about 50 °C [40]. According to this observation, it is confirmed that the motion of Li-ion is more freely within the PEO in the surrounding of higher temperature with more amorphous state essentially.
https://doi.org/10.1016/j.jpowsour.2018.03.016_p3_13 | Table 2 lists the relevant impedance and chronoamperometry of DC polarization measurements (Fig. S4, supporting information). According to Equation (2), tLi+ was obtained for both the in-situ prepared PEO-2%vol Li3PS4 and mechanical-mixing prepared PEO-2%vol Li3PS4 electrolytes.
https://doi.org/10.1016/j.jpowsour.2018.03.016_p3_14 | As listed in Table 2, the value of tLi+ for the in-situ prepared electrolyte is higher than that of the mechanical-mixing prepared one (0.33 vs. 0.28), and the pure PEO presents the lowest tLi+ value of 0.14. It could be well explained by the Lewis-acidic effect [41] and specific surface chemistries [41,42]. Lots of sulfydryl groups distribute in the surface of Li3PS4 particles [43], in favor of enhancing the bonding of TFSI− and Li3PS4, which plays a positive role in the mobility of the cations. It has well proved in Fig. 5, the electrolyte using in-situ preparation method shows better distribution than that of mechanical-mixing prepared one which leading to larger interfacial regions with TFSI−. Table 2. The relevant data of lithium ion transference numbers (tLi+) at 60 °C. SPEs I0/μA ISS/μA R0/Ω RSS/Ω ΔV/mV tLi+ PEO 178.17 41.03 25.703 29.928 10 0.14 PEO-2%vol Li3PS4 (mechanical-mixing) 298.82 106.49 9.7847 9.9177 10 0.28 PEO-2%vol Li3PS4 (in-situ) 231.52 82.68 4.652 4.8023 10 0.33
https://doi.org/10.1016/j.jpowsour.2018.03.016_p3_16 | As illustrated in Fig. 6, the electrochemical stabilities of hybrid electrolytes were investigated via LSV and CV test, and the electrolytes containing 2%vol Li3PS4 are demenstrated to be more electrochemically stable compared with the electrolyte only with PEO. All the electrolytes show the cathodical stability of the value up to the voltage of 0.5 V as exhibited in Fig. 6. Whereas, in the anodic process, the in-situ prepared electrolyte shows no anodic current until 5.1 V, while the mechanical-mixing prepared one and PEO-only are 4.9 V and 4.6 V respectively. Download : Download high-res image (176KB)Download : Download full-size image Fig. 6. LSV and CV scans at a scanning rate of 0.5 mV s−1 of PEO, PEO-2%vol Li3PS4 (mechanical-mixing) and PEO-2%vol Li3PS4 (in-situ) at 60 °C.
https://doi.org/10.1016/j.jpowsour.2018.03.016_p3_17 | These results proved that the hybrid electrolyte containing 2%vol Li3PS4 presents more excellent oxidation stability compared with the electrolyte of PEO-only. The reason can be attributed to the Lewis-acidic theory [41] and specific surface chemistries [41,42] as discussed above. When hydrogen bonds are formed among the inorganic particle and Li salt anion, the anion is protected from the oxidative decomposition. As a result, the electrochemical window which is bound up with the decomposition of salt anion can be obviously improved [44]. Therefore, the electrolyte prepared by in-situ shows the widest electrochemical stability window that is in accordance with the highest tLi+ as showed in Table 2.
https://doi.org/10.1016/j.jpowsour.2018.03.016_p3_18 | In addition, the interfacial electrochemical stability between Li metal and in-situ prepared PEO-2%vol Li3PS4 or mechanical-mixing prepared one was investigated via monitoring the chronopotentiometry of an assembled Li/SPE/Li cell battery at 60 °C. It is exhibited in Fig. 7 that the polarization voltage of the Li/SPE/Li battery can remain a balance for even over 600 h, presenting an electrochemically stable interface between Li and SPE with 0.1 mA cm−2. While the mechanical-mixing prepared hybrid electrolyte presents awful stability against Li under 0.1 mA cm−2 which is attributed to the poor mechanical properties as exhibited in Fig. 5(c). This result indicates that in-situ prepared PEO-2%vol Li3PS4 is suitable for the lithium metal batteries such Li-air, Li-S, etc. Download : Download high-res image (216KB)Download : Download full-size image Fig. 7. Chronopotentiometry results of (a)Li/PEO-2%vol Li3PS4(in-situ)/Li and (b)Li/PEO-2%vol Li3PS4(mechanical-mixing)/Li symmetrical cells with a constant current density of 0.10 mA cm−2 at 60 °C.
https://doi.org/10.1016/j.jpowsour.2018.03.016_p3_20 | The potential application of the PEO-2%vol Li3PS4 hybrid electrolyte membrane in the field of all-solid-state Li-ion batteries was valued according to several indexes, including charge/discharge capacity, coulombic efficiency, rate performance, and capacity retention with varied charge-discharge conditions. The Li-ion batteries were fabricated using in-situ prepared PEO-2%vol Li3PS4 hybrid electrolyte as electrolyte, Li metal as anode and LFP as cathode material. Fig. 8(a) presents galvanostatic charge/discharge curves at varied current densities at 60 °C. The initial discharge specific capacities of the LFP/Li cells are 153, 143, 139 and 127 mAh g−1 at 0.1 C, 0.2 C, 0.5 C and 1 C at 60 °C, respectively. As shown in Fig. 8(a), voltage polarization of the cell was obviously low. For example, at 0.1 C, the charge voltage platform is 3.45 V while the discharge voltage platform is 3.40 V. Furthermore, the voltage polarization presents very low, which corresponds to Fe3+ and Fe2+ reversible oxidoreduction reaction in the positive electrode. The low polarized voltage provides favourable electrochemical reactions for the cell [45]. Therefore, this new hybrid electrolyte can be perfectly used as not only electrolyte but also separator. In order to further characterize the rate capability of the LFP/Li battery with PEO-2%vol Li3PS4 prepared by in-situ and mechanical-mixing, the cycling and rate performance at 60 °C is shown in Fig. 8(b). The corresponding discharge capacity with ten cycles performed at 0.1 C, 0.2 C, 0.5 C, 1 C in turns of LFP/Li batteries was presented. It indicates that the cell charge and discharge well at these different rates. Meanwhile, the cell presents a considerable high capacity. Most of all, the capacity of the cell can turn back almost invariably while the current density comes back to 0.1 C again, which presents an enhanced rate capability. Especially, it should note that the in-situ prepared electrolyte shows higher capacity than that of mechanical-mixing prepared one which is ascribed to the higher conductivity and better interface contact of in-situ prepared electrolyte caused by the lower Tg. Fig. 8(c) and (d) illustrate the cycling performance of the all-solid-state LFP/Li cell at 0.2 C and 0.5 C at 60 °C. Fig. 8(c) presents the specific discharge curves of the cell based on in-situ prepared PEO-2%vol Li3PS4 at 0.2 C, and the cell based on PEO-2%vol Li3PS4 prepared by mechanical-mixing and PEO-only electrolyte as contrast. This in-situ prepared electrolyte based cell deliver a relative high specific capacity even after prolonged cycles. The discharge capacity of the cell remains still high as 125 mAh g−1 after 100 cycles and 86.1% of the maximum discharge capacity can be obtained, which is higher than that of the mechanical-mixing prepared one. In contrast, the cycling performance of the PEO-only electrolyte is terrible for the specific capacity begins to decay strongly since the 13th cycle. After 100 cycles, only 58.9% of the initial capacity is retained. Download : Download high-res image (743KB)Download : Download full-size image Fig. 8. (a) The galvanostatic charge/discharge curves at varied current densities of 0.1 C, 0.2 C, 0.5 C and 1 C of cell LFP/PEO-2%vol Li3PS4(in-situ)/Li. (b) Rate performance of varied current densities at 0.1 C, 0.2 C, 0.5 C, 1 C of cell LFP/PEO-2%vol Li3PS4(in-situ)/Li and cell LFP/PEO-2%vol Li3PS4(mechanical-mixing)/Li at 60 °C. (c) Specific discharge capacity of cell LFP/PEO-2%vol Li3PS4(in-situ)/Li, cell LFP/PEO-2%vol Li3PS4 (mechanical-mixing)/Li and cell LFP/PEO/Li according to cycles at 0.2 C. (d) Cycling performance of cell LFP/PEO-2%vol Li3PS4(in-situ)/Li at 0.5 C. (e) EIS test of LFP/SPE/Li cells at 60 °C.
https://doi.org/10.1016/j.jpowsour.2018.03.016_p3_21 | Fig. 8(d) demonstrates that the in-situ prepared electrolyte based cell exhibits an excellent cycle performance at 0.5 C. The LFP/PEO-2%vol Li3PS4 (in-situ)/Li cell has a first discharge specific capacity of 133 mAh g−1, and subsequently, specific capacity slightly decreases after discharging-charging. At 325th cycle, the discharge specific capacity is still high as 116 mAh g−1, and the retention of discharge capacity is reached to 80.9%.
https://doi.org/10.1016/j.jpowsour.2018.03.016_p3_22 | In summary, the all-solid-state lithium battery LFP/PEO-2%vol Li3PS4 (in-situ)/Li shows a high specific capacity and outstanding capacity retention at varied rates. Single-ion conductor Li3PS4 was incorporated into the PEO-matrix with good distribution, such a structure modification would provide Li+ conducting pathways at the Li3PS4 surface and inside, which is beneficial to the improvement in ionic transport. Moreover, the Li3PS4 particles would act as cross-linking centers for the PEO segments, lowering the Tg of polymer chain as demonstrated by DSC, and the more flexibility of electrolyte enhancing the contact with electrodes which has well proven in Fig. 8(e). Consequently, it may be postulated that the superior interfacial stability with electrodes, along with the well-developed ion-conductive network pathways and excellent stability against electrodes, allowing the solid-state lithium battery to provide a relative good cell performance. The excellent electrochemical performance suggests that the new hybrid polymer electrolyte could be applied as an outstanding electrolyte material for all-solid-state Li metal batteries.
https://doi.org/10.1016/j.jpowsour.2018.03.016_p4_2 | In this paper, hybrid electrolytes composed of polymer matrix PEO as well as Li3PS4 were synthesized via in-situ preparation or mechanical-mixing preparation. Compared to the other metal oxide particles such as TiO2, SiO2 etc., Li3PS4 as a fast ion conductor with excellent conductivity can be Li+ conducting channel rather than obstacle in PEO matrix. Hence the PEO/Li3PS4 hybrid polymer electrolyte presents good electrochemical performance than the inert fillers. It also demonstrated that the in-situ prepared hybrid electrolyte exhibited better electrochemical properties with respect to ionic conductivities, electrochemical stability, tLi+ and cell performance in comparison to that of the mechanical-mixing prepared one. The in-situ prepared hybrid electrolyte containing 2%vol Li3PS4 presented the maximum ionic conductivity of 8.01 × 10−4 S cm−1 at 60 °C. EDXS shows better distribution in in-situ prepared PEO-2%vol Li3PS4 hybrid electrolyte than that of the mechanical-mixing prepared one. The LSV&CV data showed the electrochemical window of the hybrid electrolytes with 2%vol Li3PS4 up to 5.1 V (vs. Li+/Li). Finally, the electrochemistry performance of LFP/Li battery with such PEO-2%vol Li3PS4 electrolyte were characterized, which presented excellent electrochemical performance for high cycling performance (80.9% after 325 cycles) as well as prominent rate performance. Hereto, an advanced strategy is proposed to prepare the new organic/inorganic hybrid electrolytes via in-situ preparation method for the solid-state lithium-ion batteries applications.
https://doi.org/10.1016/j.jpowsour.2018.03.019_p1_2 | The ongoing electrification of vehicles for road transport puts increasing demands on the capacity, safety and lifetime of the electrochemical energy storage systems. The commonly used lithium-ion batteries (LIBs) basically all contain an electrolyte based on 1 M LiPF6 in ethylene carbonate (EC) and dimethyl carbonate (DMC) or diethyl carbonate (DEC), a graphite-based negative electrode, and a positive electrode based on a complex oxide [1]. The poor thermal and electrochemical stabilities of both salt and solvents of the electrolyte, however, lead to LIB safety issues and capacity degradation, resulting in a reduced lifespan [2,3] as well as a need for expensive mitigating additives [4,5]. In addition, if lithium metal rather than graphite based negative electrodes, and high voltage positive electrodes could be used, the energy density at the cell level could increase by more than 30% for a state of the art NMC cell (based on data by Hagen et al. [6]). For the lithium metal electrodes, dendrite formation upon cycling, amplified by the electrochemical instability of the electrolyte, is the main limiting factor [7]. For application of high voltage electrodes, the oxidative decomposition of the electrolyte is problematic. Hence there is an urge for novel LIB electrolyte materials and/or concepts.
https://doi.org/10.1016/j.jpowsour.2018.03.019_p1_3 | One starting point could be to replace the electrolyte salt; both Li[N(SO2CF3)2] (LiTFSI) and Li[N(SO2F)2] (LiFSI) have shown to be thermally more stable than LiPF6 [8]. They also avoid the problem of HF formation, leading to cell degradation [3]. However, both these salts cause aluminium current collector corrosion when used with high voltage electrodes [[9], [10], [11], [12]]. The Al corrosion for cells using LiFSI-based electrolytes has been attributed to Cl− impurities and the conductivity of these are higher than for LiTFSI-based electrolytes [8], but there are still reasons to rather consider the latter. The decomposition temperature and oxidation potential are both higher; ca. 200 °C for LiFSI [13] vs. > 330 °C for LiTFSI [14] and ca. 4 V vs. Li+/Li° for LiFSI vs. > 5 V vs. Li+/Li° for LiTFSI [14]. The aluminium corrosion generally associated with LiTFSI can be circumvented by using a minor amount of LiPF6 as an electrolyte additive [15].
https://doi.org/10.1016/j.jpowsour.2018.03.019_p1_4 | Rather recently, highly concentrated electrolytes [16] based on these salts have been shown to supress the aluminium corrosion [11,17,18]. Furthermore, increasing the concentration of the electrolyte reduces the vapour pressure [19], significantly lowering the solvent volatility at elevated temperatures [18], and can widen the electrochemical stability window by more than 1 V [20,21]. All of this is often claimed to originate in an altered solvation structure of the electrolyte, with no “free” solvent molecules present [22,23], and most ions participating in contact ion pairs or larger aggregates [24], forming network-like structures. This ion-dense structure can cause shifts of the electronic energy levels of both anion and solvent on the order of 1 eV, leading to e.g. an increased reduction potential promoting a better passivation [25] or to an increased oxidation potential of the solvent [20]. However, even if special conditions apply to highly concentrated electrolytes [26], the bulk electrolyte structure is not necessarily maintained close to the electrode surface where the concentration varies within the diffusion layer [27]. The concentration is expected to be lower at the negative electrode during LIB charging [28], which may cause solvent reduction if the electrode surface is not properly passivated.
https://doi.org/10.1016/j.jpowsour.2018.03.019_p1_5 | In general, the passivating layer or the “solid electrolyte interphase” (SEI) [29] on the LIB negative electrode is formed by adsorbed products from electrolyte reduction. These form a dense film preventing further electrolyte reduction, while allowing Li+ transport and preventing solvent co-intercalation [5,30]. In a charged cell, this electrolyte reduction can happen spontaneously by oxidizing (de-intercalating) the lithium and is observed as self-discharge of the cell and growth of the SEI. By introducing a pause in the cell cycling scheme, the SEI growth and dissolution in the electrolyte can be probed [[31], [32], [33]]. Most often a stable SEI on graphite is created by inclusion of EC in the electrolyte, due to its low reduction stability and good film-forming ability [5,30], but with drawbacks of decreased performance below −20 °C [34] and low compatibility with high voltage electrodes [35]. Alternative chemistries for stable SEI creation make use of homologues without the C=O group, but remains to be proven for full LIB cell cycling [36,37]. Thus, electrolytes that allow graphite-based cells to cycle without any EC in the electrolyte are urged for from both a performance and battery life point of view.
https://doi.org/10.1016/j.jpowsour.2018.03.019_p1_6 | One way forward is through highly concentrated electrolytes, which have allowed cycling of graphite electrodes in binary electrolytes such as Li[N(SO2C2F5)2] - propylene carbonate [22], LiTFSI - dimethyl sulfoxide [23], LiTFSI - tetrahydrofuran [38] and LiFSI - 1,2-dimethoxyethane [39]. Acetonitrile (ACN) has been used as a single solvent in highly concentrated electrolytes in particular with LiTFSI as the salt [24,25,[40], [41], [42], [43], [44]]. ACN has a low cost, a low viscosity, and a high dielectric constant, and is furthermore also one of the most commonly used solvents in supercapacitors [45,46]. The physical properties of the LiTFSI - ACN system have been thoroughly investigated; e.g. the viscosity of 1:3 LiTFSI:ACN is ca. 10–100 times higher than for a 1 M electrolyte [24,41,42], the conductivity at 4.2 M is ca. 1 mS cm−1 [41,42], the anodic stability of 1 M electrolyte vs. Al is ca. 4.15 V vs. Li+/Li° [44]. Concentrations of 1:1.23 LiTFSI:ACN and higher are not liquid at room temperature due to the occurrence of a crystalline phase, 1:1, with a melting point of 37 °C [40,43] A drawback of ACN is its toxicity and the possibly toxic and corrosive degradation products that may form in a case of insufficient passivation [47].
https://doi.org/10.1016/j.jpowsour.2018.03.019_p1_7 | In 2014 Yamada et al. [41] reported reversible intercalation of lithium ions into graphite using a LiTFSI - ACN electrolyte with a concentration of 4.2 M in a Li¦graphite cell. Partial reversibility of Li deposition/dissolution on Ni was observed for the 4.2 M electrolyte whereas it was irreversible in the 3 M electrolyte. The oxidation stability vs. Pt was determined to ca. 5 V vs. Li+/Li°. They also demonstrated that Li metal immersed in the 4.2 M electrolyte is stable, while it is oxidized by ACN in the 1 M electrolyte, and showed the SEI on the graphite electrode to consist of decomposed TFSI rather than of decomposed solvent, explained by a shift in the TFSI lowest occupied molecular orbital (LUMO) to potentials lower than the ACN LUMO and by a solvation structure with less free solvent [41].
https://doi.org/10.1016/j.jpowsour.2018.03.019_p1_8 | Here we re-visit the highly concentrated LiTFSI - ACN electrolyte in order to: i) optimize the salt concentration for stable practical cell performance, ii) elucidate the underlying mechanisms for (poor) cycle-life, and iii) re-assess the oxidative stability of the electrolyte. We focus on electrolytes ranging from 1:16 to 1:1.67 LiTFSI:ACN in composition (ca. 1–4.4 M) vs. lithium metal and graphite. LiFePO4 (LFP) positive electrodes are evaluated and used as counter electrode (C.E.) and reference electrode (R.E.) because of their high stability and flat, but modest, potential plateau of 3.43 V vs. Li+/Li° [48].
https://doi.org/10.1016/j.jpowsour.2018.03.019_p2_3 | The LiTFSI salts (Solvionic, 99.9% and Ferro) were both dried for > 24 h at 120 °C under dynamic vacuum and subsequently mixed with ACN (Sigma-Aldrich, 99.8%, used as received), to obtain seven different electrolytes with the molar ratios LiTFSI:ACN (xLiTFSI): 1:16 (0.059, ≈1 M), 1:9 (0.1), 1:3.5 (0.222), 1:2.67 (0.27), 1:2.33 (0.3), 1:1.9 (0.345, ≈4.2 M) and 1:1.67 (0.375). All electrolytes except 1:16 and 1:9 were heated to 50 °C to assist the salt dissolution. All handling of the salts and solvents was made in an Ar-filled glovebox (H2O < 1 ppm, O2 < 1 ppm). For conductivities of the electrolytes, see supplementary information Fig. S1. The water content of the electrolytes was by Karl-Fischer titration determined to 100–200 ppm. Due to this rather high water content, an additional 1:1.9 electrolyte was made for comparison, starting from an extra dry salt (Solvionic, 99.9%, <20 ppm H2O, used as received), and ACN dried over 3 Å molecular sieves, resulting in <10 ppm water content. Additionally, for comparisons and as reference systems, the standard LP40 electrolyte, i.e. 1 M LiPF6 in EC:DEC 1:1 wt (Merck, < 20 ppm H2O, < 50 ppm HF, used as received), as well as 0.5 M LiPF6 (Aldrich, 99.99%) in ACN and 1 M LiTFSI (Solvionic, 99.9%) in DMC (Sigma-Aldrich, 99%) electrolytes were used.
https://doi.org/10.1016/j.jpowsour.2018.03.019_p2_5 | The graphite negative electrodes were manufactured to a composition of 88% graphite (85% Hitachi SMG, 3% Timrex KS6), 2% carbon black (Timcal C65) and 10% polyvinylidene fluoride (PVdF, Arkema Kynar Flex 2801). A slurry was prepared using 2.16:1 N-Methyl-2-pyrrolidone (NMP, VWR) to dry mass. First, the PVdF was dissolved, then the remaining ingredients were added, and subsequently mixed in a planetary ball mill for 1 h at 600 rpm. The LFP positive electrodes were made using 75% LFP (Phostech P2), 10% carbon black (Erachem Super P) and 15% PVdF. A slurry was then prepared with 2.32:1 NMP to dry mass by ball milling for 2 h at 600 rpm.
https://doi.org/10.1016/j.jpowsour.2018.03.019_p2_6 | The slurries were spread on metal foils acting as current collectors, Cu (Goodfellow, 20 μm, > 99.9%) for the negative and Al (KORFF, 20 μm, Alloy 1200, >99%) for the positive, using a roll-to-roll coater with a 120 °C drying stage. The thicknesses of the electrodes were in general chosen as to give excess positive electrode capacity, resulting in active material mass loadings of ca. 1.9 mg cm−2 for graphite and 7.6 mg cm−2 for LFP. Thinner graphite electrodes with lower mass loadings, ca. 0.3 mg cm−2, were made by diluting the slurry with additional NMP until a thin enough layer was achieved.
https://doi.org/10.1016/j.jpowsour.2018.03.019_p2_7 | Lithium (Cyprus Foote Mineral, 125 μm), stainless steel (Empiro AB, 1.4310) and aluminium (KORFF, 20 μm, Alloy 1200, >99%) foils were used as received. Additionally, Cu (Goodfellow, 20 μm, > 99.9%) lightly etched in HNO3, LFP (MTI Corp.) and Li4Ti5O12 (LTO, commercial, Cu current collector) were used for cyclic voltammetry. LFP for use as R.E. was prepared by galvanostatic delithiation to 50% state of charge (SOC) and rinsed with ACN. All composite electrodes were dried under vacuum for 12 h at 120 °C before use.
https://doi.org/10.1016/j.jpowsour.2018.03.019_p2_9 | Coin-cells (2025, Ni-plated stainless steel) were assembled inside an Ar-filled glovebox (H2O < 10 ppm, O2 < 10 ppm) using: 10 mm Ø cut graphite working electrodes (W.E.), 13 mm Ø cut LFP or Li counter electrodes (C.E.), and a 17 mm Ø Whatman GF/A glass-fibre separator wet by 100 μl of electrolyte. The cells for testing the effect of electrode choice and cells for testing the effect of electrolyte concentration were left to rest for at least 24 h after assembly; the latter cells were also heat-treated at 63 °C for 1 h to assist the wetting of the electrodes by the electrolyte. The cells were subsequently cycled galvanostatically at room temperature using a LANHE CT2001A galvanostat and a nominal charging rate of C/10 in the range 0.01–1 V for the Li¦graphite cells and 2.6–3.46 V for the graphite¦LFP cells; the upper limit for the latter to avoid any Li plating, occurring at ca. 3.51 V. C/10 translates to a current density of 83 μA cm−2 for most cells; the same current has been applied to all comparable cells. The specific current was ca. 43.7 mA g−1, with some variation due to coating and current collector heterogeneities. The normalization with respect to specific capacity was made using the average electrode masses, but cell-to-cell variations renders the absolute capacities such as those in Fig. 2c only semi-quantitative. A symmetric LFP¦LFP cell was assembled using 13 mm Ø electrodes where one of the electrodes was electrochemically delithiated in a separate cell. The symmetric cell was cycled to a cut-off voltage of ±0.15 V with a current density of 75 μA cm−2. For the cells with thinner graphite electrodes, the current density was 14 μA cm−2, the upper cut-off 3.43 V, and they were cycled on a Biologic MPG2.
https://doi.org/10.1016/j.jpowsour.2018.03.019_p2_10 | To investigate the SEI stability, graphite¦LFP cells with a 1:1.9 LiTFSI:ACN electrolyte or an LP40 electrolyte were both cycled with pauses introduced every 5 cycles. The pause duration was 120 h and performed at both charged and discharged state. Additional cells with 1:1.9, 1:2.67 and 1:3.5 LiTFSI:ACN (<10 ppm H2O) were prepared for surface analysis of the graphite electrodes and cycled one full cycle. A PVdF membrane (pore size ca. 10 μm) was used as separator to avoid contamination from glass fibres.
https://doi.org/10.1016/j.jpowsour.2018.03.019_p2_12 | The discharged cells for analysis were disassembled in an Ar-filled glovebox (H2O < 1 ppm, O2 < 1 ppm) after 1 day. The graphite electrodes were cut in half, one half was rinsed with 0.3 ml ACN and the other was rinsed with 0.7 ml and then soaked in 1.4 ml ACN for 10 min. The samples were inertly transferred for X-ray photoelectron spectroscopy (XPS) and later imaged with scanning electron microscopy (SEM). For XPS a PHI 5500 spectrometer (Physical Electronics) with monochromated Al Kα X-ray source (hν = 1486.7 eV) was used. The spectra were not calibrated since the shifts of the graphite peak were small (ca. 0.1 eV) relative to the nominal position at 284.6 eV. After subtraction of a Shirley background, fitting of peaks with the Voigt lineshape was performed to assist during peak assignment. Relative surface concentrations were calculated with Multipak 6.1A. SEM images were acquired with a Zeiss Merlin using 3 kV acceleration voltage and 100 pA beam current.
https://doi.org/10.1016/j.jpowsour.2018.03.019_p2_14 | A T-shaped three-electrode cell made of polypropylene with stainless steel current collectors was assembled in an Ar-filled glovebox (H2O < 1 ppm, O2 < 1 ppm). Oxidation stability tests were done on a Cu W.E. with LFP as C.E and reduction stability tests were made on Al and steel W.E.s with LTO as C.E. The 10 mm Ø W.E.s were first washed with ACN and then placed with 10 layers of glass-fibre separating it from the 10 mm Ø C.E., and with a 6 mm Ø LFP R.E. on the side. The cell was then filled with ca. 0.25 ml electrolyte, sealed and left to rest until the potentials stabilized (ca. 30 min), whereupon iR-compensated measurements were performed using a BioLogic VMP3 and a scan speed of 5 mV s−1. The measured potentials were converted to as vs. Li+/Li° by subtracting the LFP R.E. equilibrium potential of 3.43 V vs. Li+/Li°.
https://doi.org/10.1016/j.jpowsour.2018.03.019_p3_2 | Our focus is on the details of the electrolyte stability vs. the negative electrode, why we initially study the influence of the cell setup and in particular the C.E. and R.E. choices; lithium metal and LFP. Thereafter the effect of the electrolyte salt concentration on cycling is assessed, followed by an investigation of the SEI stability and composition. Finally, we study the electrochemical stability window using blocking electrodes and discuss the impact of Al corrosion.
https://doi.org/10.1016/j.jpowsour.2018.03.019_p3_4 | Starting from a 1:1.9 LiTFSI:ACN electrolyte, the same concentration as used by Yamada et al. [41], and a graphite¦Li cell layout with a thick graphite electrode loading of 1.9 mg cm−2, we observe a capacity loss of no less than 68% over 10 cycles (Fig. 1a). By opening the cell after the 10 cycles, we can visually observe electrolyte/electrode degradation primarily at the Li metal side as a discoloration and growth of black solid material into the separator. When instead using a graphite¦Li cell with a thin graphite electrode loading of 0.3 mg cm−2, we observe a much more stable cycling, 98.7% capacity retention over 10 cycles, despite having the same C-rate for the graphite (Fig. 1b). This points to the current density, 83 vs. 12 μA cm−2, at the Li C.E. being the main problem. In contrast, the graphite electrode seems stable during lithium intercalation from this highly concentrated electrolyte, in agreement with Yamada et al. [41]. Download : Download high-res image (321KB)Download : Download full-size image Fig. 1. a-c) 10 charge/discharge cycles with the same specific current (different current density) for thick (a, c) and thin (b) graphite (C6) electrodes in cells with a 1:1.9 LiTFSI:ACN electrolyte and a Li or LFP C.E. d) CE and capacity retention for a symmetric LFP¦LFP cell testing the stability of 1:3.5 LiTFSI:ACN electrolyte vs. LFP.
https://doi.org/10.1016/j.jpowsour.2018.03.019_p3_5 | Again using a thick graphite electrode, but in a graphite¦LFP layout, the clear voltage profile of graphite is observed due to the flat voltage profile of LFP, and we observe rather stable cycling, with 92.6% capacity retention over 10 cycles (Fig. 1c). To reveal any possible impact of the LFP electrode on the cycling stability, a symmetric LFP¦LFP cell was tested, and to give a more conservative value for the stability the more dilute 1:3.5 LiTFSI:ACN electrolyte was used. Reassuringly, this cell retains 99.5% capacity over 10 cycles and 99.0% over cycles 2 to 36 with an average coulombic efficiency (CE) of >99.9% (Fig. 1d; the first two first cycles were excluded from the calculation since they used a higher cut-off voltage).
https://doi.org/10.1016/j.jpowsour.2018.03.019_p3_7 | Having established the use of LFP rather than lithium metal as the combined C.E./R.E., we now turn to the optimisation of the electrolyte salt concentration with respect to cycling stability. With the less concentrated 1:16 and 1:9 LiTFSI:ACN electrolytes the graphite¦LFP cells do not reach the set cut-off voltage when charging. This is due to a continuous electrode reaction, most likely electrolyte reduction, as seen from the cell voltage plateau at 2.25 V corresponding to a graphite electrode potential of ca. 1.2 V vs. Li+/Li° (Fig. 2a). Download : Download high-res image (611KB)Download : Download full-size image Fig. 2. a) Charging attempt of graphite¦LFP cells with low concentration. b) Discharge capacities for cells with 1:1.67 LiTFSI:ACN electrolyte after aging for 2 days, 2 weeks, and 1 h @63 °C + 1 day. c) Discharge capacities for cells with electrolyte of different concentration and with LP40 for reference. d) First cycle CEs, average CEs excluding first cycle, and capacity retentions as a function of salt concentration.
https://doi.org/10.1016/j.jpowsour.2018.03.019_p3_8 | Cells with the 1:1.67 electrolyte, the highest concentration used, show fluctuations in capacity over time as large as 64 mAh g−1 or 25% of the initial capacity (Fig. 2b). A cell left for 2 weeks before cycling showed less severe fluctuations; the sudden drops in capacity seen for this cell are likely due to contact problems. The decreased fluctuation suggests that the high viscosity of the electrolyte, resulting in poor wetting of the electrodes, plays a crucial role. A heat-treatment procedure (63 °C, 1 h) to assist wetting of the electrodes removes these fluctuations and therefore all subsequent tests use this pre-procedure. To exclude any possible effects caused by the relatively moist electrolytes, the cycling stability of the 1:1.9 electrolyte with 100–200 ppm H2O was compared to the 1:1.9 electrolyte with <10 ppm H2O, with no significant differences observed (Fig. S2).
https://doi.org/10.1016/j.jpowsour.2018.03.019_p3_9 | The discharge capacities for cells cycled using electrolytes of 1:3.5 to 1:1.67 LiTFSI:ACN show the capacity retention to be dramatically improved upon increased salt concentration (Fig. 2c). The reference cell cycled with an LP40 electrolyte shows almost no capacity fade with a capacity retention of >99%. The capacity retention as well as the CE with the LiTFSI - ACN electrolyte improve as a function of salt concentration (Fig. 2d), reaching 97% CE and 78% capacity retention for 1:1.67. The first (SEI-formation) cycle has been excluded from the averaging of the CE. The low CEs, down to 61% for 1:3.5, point to continuous electrolyte decomposition, which in turn leads to capacity fading.
https://doi.org/10.1016/j.jpowsour.2018.03.019_p3_10 | Further inspection of the galvanostatic voltage profiles and differential charge analysis (dQ/dV) show three contributions to the capacity fade: i) depletion of Li inventory in the LFP electrode, ii) increased polarization with cycling and iii) lower accessible graphite capacity. Li depletion is the dominant mechanism, especially for the highest concentrations, observed as shrinkage of the last plateau (Fig. S3a). Increased polarization and graphite capacity loss is seen for all cells, worse with lower electrolyte concentration (Fig. S3b). These factors are likely all caused by Li-consuming electrolyte degradation, where the solid degradation products in the separator and on the electrode surface lead to polarization and loss of graphite capacity.
https://doi.org/10.1016/j.jpowsour.2018.03.019_p3_11 | After 50 cycles the separators show yellow and brown discolorations for all electrolyte concentrations, systematically stronger as an inverse function of salt concentration (Fig. 3a). For the highest salt concentrations, the central active area was completely dried out and solidified. In all cases the browning was concentrated to the active area. For 1:2.33 LiTFSI:ACN and lower salt concentrations, the separators tend to attach to the graphite electrodes, for 1:3.5 bad enough to strip the coating from the current collector (Fig. 3b). This agrees with reported ACN degradation products in supercapacitors of which some are soluble in ACN and others are found as brown deposits on the electrodes [47]. Download : Download high-res image (233KB)Download : Download full-size image Fig. 3. a) Separators after cell disassembly showing the LFP facing side. b) Graphite electrode stuck to the separator and stripped from the current collector (1:3.5).
https://doi.org/10.1016/j.jpowsour.2018.03.019_p3_12 | Additionally, deposits are observed in SEM images of graphite electrodes after one cycle (Fig. S4-S6). The electrode cycled in 1:1.9 LiTFSI:ACN appears similar to the pristine electrode, whereas the electrodes cycled in 1:2.67 and 1:3.5 show ca. 30 nm dimples and larger deposits, ca. 200 nm (Fig. S6b). The morphology of the deposited surface is uneven, with some parts easily washed off with ACN, others seemingly insoluble (Fig. S6c-d). The larger deposits are probably not salt residues, judged by the lowered CF3 peak in the C1s XPS spectra (Fig. S8d-e) and rather thorough washing.
https://doi.org/10.1016/j.jpowsour.2018.03.019_p3_14 | The SEI stability was probed using long pauses to the galvanostatic cycling at both low and high SOC, corresponding to low and high cell voltage according to Fig. 4a. In both cases, the cycle immediately following the pause exhibits a lower reversible capacity, with a CE of ca. 80% compared to ca. 97% for the adjacent cycles. Recharging after a pause at low SOC requires additional charge (Fig. 4b, label 1) just like in the first SEI-formation cycle. After a pause at high SOC, self-discharge is observed through the lower discharge capacity (2). A significant drop in discharge capacity also for the succeeding cycles (3) indicates that irreversible side-reactions occurred during the pause. However, the cycle directly after the pause at high SOC requires no additional charge (4), suggesting that the SEI was somehow maintained. Download : Download high-res image (538KB)Download : Download full-size image Fig. 4. a) Voltage and current diagram of cycling a cell with the 1:1.9 LiTFSI:ACN electrolyte. b) Charge and discharge capacity of the cell in a), with 120 h pauses at low and subsequently high SOC. c) Comparison to LP40, inset showing the pause at high SOC with curves shifted to match in time. d) Capacities normalized to the first cycle discharge capacity, dashed lines denote pauses. Labels (1)–(6) used in the text.
https://doi.org/10.1016/j.jpowsour.2018.03.019_p3_15 | At high SOC, lithiated graphite can continuously drive the irreversible processes when the reaction products fail to passivate the surface. In contrast, the delithiated graphite at low SOC cannot maintain the surface passivation; it is unable to act as a source of Li+ and lacks the reductive potential of lithiated graphite. The need to reform the SEI after a low SOC pause implies that the passivating effect has decreased over time and thus suggests that parts of the SEI has dissolved in the electrolyte.
https://doi.org/10.1016/j.jpowsour.2018.03.019_p3_16 | Furthermore, by comparing a cell using the 1:1.9 LiTFSI:ACN electrolyte to a cell using the LP40 electrolyte (Fig. 4c–d), the former shows a large voltage drop during the pause at low SOC (5), from the cut-off voltage at 2.6 V down to 1.8 V, whereas the latter only drops to 2.57 V. The CE for the following (5:th) cycle, was 85% and 96% respectively, suggesting the SEI dissolution to be less severe for the LP40-based cell. The initial voltage decay when pausing at high SOC (6) is faster when using LiTFSI:ACN (inset of Fig. 4c), reaching the voltage plateau at 3.35 V (Fig. 1c). The difference in self-discharge is less pronounced, with CEs of 84% for 1:1.9 LiTFSI:ACN and 90% for LP40 (cycle 7). However, the permanent capacity drop is clearly larger, down by 2.9% from cycle 6 to 8 for 1:1.9 LiTFSI:ACN, while for the cell with the LP40 electrolyte, the capacity actually increases. This increase can be due to Li diffusing deeper into the graphite particles during the pause, followed by an incomplete extraction.
https://doi.org/10.1016/j.jpowsour.2018.03.019_p3_17 | Due to the fast capacity fade, tests of cells with lower concentration using 120 h pauses were not analysed. For comparison between concentrations, the voltage during a 20 h pause at low SOC was tested. The observed voltage drops from 2.6 V to 1.2 V for 1:3.5, 1.6 V for 1:2.67 and 2.5 V for 1:1.9 LiTFSI:ACN (Fig. S7) – 1:2.67 yields a similar voltage drop in 20 h as 1:1.9 does in 120 h.
https://doi.org/10.1016/j.jpowsour.2018.03.019_p3_19 | To identify some of the SEI components, graphite electrodes were measured with XPS after one charge/discharge cycle using three different electrolyte concentrations and after thorough washing. The gently rinsed electrodes show salt residues and were not further analysed (Fig. S8e). All detected elements are shown in Fig. 5 with the exception for Li, which was not analysed due to its inherently low signal. Download : Download high-res image (88KB)Download : Download full-size image Fig. 5. Relative atomic surface composition on graphite electrodes.
https://doi.org/10.1016/j.jpowsour.2018.03.019_p3_20 | In the C1s spectra (Fig. 6) the graphite signal decreases with electrolyte concentration, implying that large fractions of the SEI has been removed in the washing process, and thus a high solubility of those fractions in ACN. The CF2-peak for 1:3.5 could in part be from the PVdF binder (Fig. S8b), while the CF2 and CF3 for 1:2.67 and 1:1.9 are from salt decomposition – the binder should not be seen given the low graphite signal. Download : Download high-res image (1MB)Download : Download full-size image Fig. 6. Detailed XPS spectra for C1s, N1s, F1s and S2p, each normalized to the frame height.
https://doi.org/10.1016/j.jpowsour.2018.03.019_p3_21 | N1s shows a shoulder representing Li3N at the two higher electrolyte concentrations [49]. The fact that Li3N is absent at 1:3.5 suggests that the Li3N forms from TFSI reduction rather than ACN reduction, while its poor solubility in ACN adds to the stability of the SEI. The main nitrogen peak is difficult to assign since most compounds have N1s binding energies around 400 eV.
https://doi.org/10.1016/j.jpowsour.2018.03.019_p3_22 | In the O1s spectra, there are no significant differences between the concentrations; one peak is observed at 533 eV which typically represents organic compounds with C=O bonds (Fig. S8a). However, the largest change of surface concentration as a function of electrolyte concentration is observed for oxygen (Fig. 5).
https://doi.org/10.1016/j.jpowsour.2018.03.019_p3_23 | A large part of the fluorine is deposited as the common SEI component LiF, observed at 686 eV [50]. The binding energy of F1s in organic groups such as CF2 and CF3 is not easily distinguishable, but the ratio of fluoro-organic compounds to LiF is increasing with electrolyte concentration, in agreement with the observations in C1s. The fluoro-organics also account for the increased relative F surface concentration since the absolute LiF intensity is constant (Fig. S8f). Additionally, signal from the PVdF binder (Fig. S8b) is likely contributing to the less clear peak separation at the lower concentrations.
https://doi.org/10.1016/j.jpowsour.2018.03.019_p3_24 | S2p shows a clear peak at ca. 170 eV, typical for the strongly oxidised S in LiTFSI [51] or for SO42−. This signal is significantly stronger for 1:2.67 and 1:1.9. Also Li2S is formed, seen at 162 eV [52] especially for 1:3.5. Since the electrodes were soaked in ACN, only species with low solubility are observed. To conclude, the higher electrolyte concentrations show a denser SEI, composed of less soluble species.
https://doi.org/10.1016/j.jpowsour.2018.03.019_p3_26 | To further investigate possible contributions to the observed electrolyte instability and exclude possible contributions from the graphite and LFP electrodes, we employed cyclic voltammetry using blocking electrodes. The electrolyte reduction stability test using a Cu electrode shows dramatically decreasing currents as a function of salt concentration (Fig. 7a). For all concentrations, there is an onset at 1.2 V vs. Li+/Li° with an increased reduction current at lower potentials, an effect pronounced for the 1:16 LiTFSI:ACN electrolyte. The potential matches the voltage limit observed during the charging attempts (Fig. 2a). The currents are higher in the first cycle, indicative of a surface passivation. However, this effect is not stronger for the higher concentrations, suggesting that the improved stability at high concentration is not due to a better passivation. The voltammograms in Fig. 7a show the same behaviour as Seo et al. observe for LiTFSI - H2O [21], with no shift in the reduction potential but a lowered current for higher salt concentrations. This indicates that the availability of reducible species at this potential is lower, but is poor support for any claims of thermodynamically shifted reduction potential. That the peak at 1.2 V vs. Li+/Li° is due to ACN reduction is confirmed by its presence in both LiTFSI - ACN and LiPF6 - ACN, but absence in LiTFSI - DMC (Fig. 7c). The passivation seen in LiPF6 - ACN is likely due to LiPF6 that readily forms LiF. Download : Download high-res image (355KB)Download : Download full-size image Fig. 7. a) Reduction stability on Cu, cycles 1 (solid) and 2 (dashed). b) Oxidation stability on Al, cycles 1 (solid) and 2 (dashed) for 1:16, cycles 1 (solid) and 100 (dashed) for 1:1.9, and linear sweep on steel. c) Reduction stability on Cu with electrolytes excluding either LiTFSI (blue) or ACN (yellow), cycles 1 and 2. (For interpretation of the references to color in this figure legend, the reader is referred to the Web version of this article.)
https://doi.org/10.1016/j.jpowsour.2018.03.019_p3_27 | The oxidative stability of the 1:16 LiTFSI:ACN electrolyte towards stainless steel is limited to ca. 3.4 V vs. Li+/Li°, which is greatly improved upon for the highly concentrated 1:1.9 electrolyte, stable up to ca. 4.6 V vs. Li+/Li° (Fig. 7b). On Al, the 1:16 LiTFSI:ACN electrolyte shows a current detectable already at 3.0 V vs. Li+/Li° and clear at ca. 4.2 V vs. Li+/Li°. The 1:1.9 electrolyte remains stable up to ca. 4.0 V vs. Li+/Li°, even after 100 cycles. However, a peak at 4.2 V vs. Li+/Li° appeared in the third cycle and the peak current grew to 42 μA cm−2 at the 100:th cycle. The evolution of this peak appears to be an activated Al corrosion. The stability using a 1 M (≈1:16) LiTFSI - ACN electrolyte vs. Al below 4.1 V vs. Li+/Li° has previously been shown to improve in consecutive cycles [44], which is probably why the LFP electrodes behave well – in spite of having a potential (3.43 V vs. Li+/Li°) close to the observed oxidation onset.
https://doi.org/10.1016/j.jpowsour.2018.03.019_p4_2 | The stability of a Li metal electrode at equilibrium in highly concentrated LiTFSI - acetonitrile electrolytes is not preserved when cycling the electrode. This is arguably caused by an ion concentration drop at the surface and hence a problem inherent to highly concentrated systems where the stabilization is due to bulk electrolyte properties rather than the SEI properties. Although the SEI on graphite is smoother and denser in the highly concentrated electrolyte, and may play an important role for the higher stability, it is still not passivating. That bulk properties of the electrolyte are important for stabilization in this electrolyte is suggested by both the Li-metal instability and cyclic voltammetry. The Al electrode corrosion activated over time highlights the importance of going beyond the linear sweep voltammetry technique when determining the practical electrochemical stability towards electrodes. We find that LFP can be successfully used as both C.E. and R.E. for reduction-sensitive electrolytes in “pseudo half-cells”, using a significant overcapacity, and in three-electrode cells preferably using a potentiostat to record the C.E. potential. In all, the severe electrolyte decomposition observed when using more “realistic” graphite electrodes suggests that the highly concentrated LiTFSI - ACN electrolyte system is less promising for LIBs than previously claimed.
https://doi.org/10.1016/j.jpowsour.2018.04.110_p1_2 | To meet the growing requirement for next-generation lithium ion batteries (LIBs) with high energy and power densities, high operation safety as well as long-term cycling stability, tremendous efforts have been devoted to the development of advanced electrode materials for LIBs [[1], [2], [3]]. Among all anode materials, Ti-based materials have drawn great attention due to their good cycling performance, high rate capability, high safety and low cost [[4], [5], [6], [7]]. Up to date, much efforts have been contributed to improve their electrochemical properties by controlling particle size, crystalline, doping and hybridizing with other highly conductive substances [[8], [9], [10], [11], [12], [13]].
https://doi.org/10.1016/j.jpowsour.2018.04.110_p1_3 | On the other hand, facet engineering of Ti-based crystal with a special facet provides a new strategy to enhance their electrochemical properties. For example, Hengerer et al. [14] reported that lithium-ion insertion was favored on the {001} facet of anatase TiO2 due to the high chemical diffusion coefficient for lithium-ion insertion along the direction parallel to c-axis. Lou et al. [15] prepared hierarchical spheres composed of anatase TiO2 nanosheets with nearly 100% exposed (001) facets, which exhibited a capacity of 136 mA h g−1 after 100 cycles at a current density of 0.85 A g-1. Liu et al. [16] reported that (001)-faceted anatase TiO2 nanosheets displayed better lithium-ion battery performance over TiO2 nanoparticles. Chen et al. [17] synthesized Li4Ti5O12/TiO2 hollow spheres composed nanoflakes with preferentially exposed Li4Ti5O12 (011) facets, which provide favorable channels along the [011] direction for lithium-ion diffusion, and a capacity of 110 mA h g−1 was achieved at a current density of 4 A g−1 after 100 cycles.
https://doi.org/10.1016/j.jpowsour.2018.04.110_p1_4 | In contrast to other Ti-based materials, TiO2-B has moved to the forefront due to its high theoretical capacity of 335 mA h g−1 [[18], [19], [20], [21], [22]]. Computational studies suggest that lithium-ion migration along the b-channel is the most favorable route [[23], [24], [25]]. Therefore, it is highly desirable to synthesize TiO2-B with exposed {010} facets, which are anticipated to show enhanced electrochemical properties when compared to TiO2-B in the normal forms of bulk or nanoparticles. To the best of our knowledge, however, the work by Etacheri et al. [26] is the only report dealing with the special facets of TiO2-B for LIBs; they reported that TiO2-B/RGO nanoarchitectures showed significantly high capacity and rate capability, which can be attributed to the presence of exposed (010) facets, mesoporosity and efficient interfacial charge transfer between RGO monolayers and TiO2-B nanosheets.
https://doi.org/10.1016/j.jpowsour.2018.04.110_p1_5 | In the present work, hierarchical TiO2-B composed of nanosheets with exposed {010} facets was fabricated by using a facile approach for the first time, and exhibited excellent electrochemical properties when used as an anode for LIBs. Furthermore, the relationships between the inherent characteristics of hierarchical TiO2-B and their electrochemical properties are also discussed in detail.
https://doi.org/10.1016/j.jpowsour.2018.04.110_p2_3 | Hierarchical TiO2-B composed of nanosheets with exposed {010} facets (denoted as HTNs) was obtained as the following: 3.5 g of glycolic acid (C2H4O3) was dissolved in a 35 mL of deionized water at room temperature to form a clear colorless solution, and then 5 mmol of (NH4)2TiF6 (0.9897 g) and 5 mmol of H3BO3 (0.3092 g) were added in the above solution under vigorous stirring. After stirring for about 30 min, the solution was transferred into a Teflon stainless steel with a capacity of 50 mL. The autoclave was kept at 160 °C for 2 h and then naturally cooled to room temperature. The precipitate was harvested via centrifugation, washed thoroughly with deionized water for several times, and then dried in an oven at 70 °C overnight. The resulting sample was calcined at 400 °C in air for 2 h with a heating rate of 2 °C min−1 and HTNs was obtained.
https://doi.org/10.1016/j.jpowsour.2018.04.110_p2_4 | As a referee sample, TiO2-B nanoparticles were obtained according to our previous work [22]: 3.5 g of glycolic acid (C2H4O3) was dissolved in a 30 mL of deionized water at room temperature to form a clear colorless solution, and then 1 mL of tetrabutyl titanate (C16H36O4Ti) was added to the above solution. After stirring for about 30 min, the solution was transferred into a Teflon stainless steel with a capacity of 50 mL. The autoclave was kept at 180 °C for 2 h and then naturally cooled to room temperature. The precipitate was harvested via centrifugation, washed thoroughly with deionized water for several times, and then dried in an oven at 70 °C overnight. The resulting sample was calcined at 400 °C in air for 2 h with a heating rate of 2 °C min−1 and TiO2-B nanoparticles was obtained.
https://doi.org/10.1016/j.jpowsour.2018.04.110_p2_5 | Bulk TiO2-B as another referee sample was also obtained as the following: 1.0 g of anatase TiO2 was mixed with 0.65 g KNO3. This powder was transferred to a ceramic boat and heated to 1000 °C in air for 6 h to form K2Ti4O9. Excess 0.1 M HNO3 was added to the solid and stirred vigorously for 3 days. The solid was harvested via centrifugation, washed thoroughly with deionized water for several times, and then dried in an oven at 70 °C overnight. The resulting sample was calcined at 500 °C in air for 2 h with a heating rate of 2 °C min−1 and bulk TiO2-B was obtained.
https://doi.org/10.1016/j.jpowsour.2018.04.110_p2_6 | X-ray diffraction (XRD) patterns of samples were recorded on a Rigaku Ultima IV X-ray diffractomator by using CuKα radiation at a voltage of 40 KV and a current of 20 mA. The Raman spectra were recorded in a Renishaw inVia Raman microscope with a 532 nm laser. Scanning electron microscopy (SEM, Hitachi S4800 instrument) and transmission electron microscopy (TEM, Tecnai G20 instrument FEI, USA) were applied for the determination of the morphology of samples. N2 adsorption-desorption was performed on a Micromeritics ASAP 2020 instrument (Micromeritics, Norcross, GA, USA) at 77 K.
https://doi.org/10.1016/j.jpowsour.2018.04.110_p2_8 | The electrochemical properties were performed using 2025-type coin cells. In half-cell, all the anode samples were admixed with acetylene black carbon and polyvinylidene fluoride (PVDF) binder in a weight ratio of 7:2:1. The mixture was spread and pressed on copper foil circular flakes as working electrodes and dried at 110 °C in a vacuum overnight. Lithium foils were used as the counter electrodes. The mass loading of HTNs was about 0.7 mg cm2. For the full-cell assembly, the commercial LiFePO4 was used as cathode and HTNs was used as anode. LiFePO4 electrode slurries containing 70 wt% active material, 20 wt% acetylene black carbon and 10 wt% polyvinylidene fluoride (PVDF) binder was spread and pressed on aluminum foil circular flakes. The mass ratio of anode to cathode was about 2.5:1. The capacity of the full-cell was calculated based on the mass of the HTNs electrode. In both half-cell and full-cell, the electrolyte was 1 M LiPF6 in a mixture of ethylene carbonate (EC), ethylene methyl carbonate (EMC) and dimethyl carbonate (DMC) in a volume ratio of 1:1:1. The separator was Celgard2400 (America) microporous polypropylene membrane. Cell assembly was carried out in a glove box filled with highly pure argon gas (O2 and H2O levels < 1 ppm). Cyclic voltammetry (CV) and charge-discharge tests of all electrodes were carried out using an electrochemical workstation (CHI 600 C) and Land automatic batteries tester (Land, CT 2001A, Wuhan, China), respectively.
https://doi.org/10.1016/j.jpowsour.2018.04.110_p3_2 | Fig. 1 shows XRD pattern of HTNs. As shown in Fig. 1, all the diffraction peaks can be perfectly indexed to monoclinic TiO2-B (JCPDS 74-1940). The diffraction peaks of HTNs are sharp and intense, indicating their highly crystalline nature. It is noteworthy that the intensity of the (001), (002) and (003) diffraction peaks were significantly enhanced compared with the standard intensity. For instance, the diffraction intensity ratio of (002)/(110) for HTNs is about 2.3, which is much larger than (002)/(110) = 0.5 in the standard XRD pattern. This fact implies that HTNs have a preferred crystal growth orientation of [001]. At the same time, Raman spectroscopy (in Fig. S1) is performed to further confirm phase purity of HTNs, and the result is depicted in Fig. S1. It can be found that HTNs exhibit the characteristic peaks of pure TiO2-B at 126, 146, 200, 240, 252, 296, 364, 408, 435, 477, 555, 634 and 859 cm-1, respectively. Obviously, impure phase can not be observed.
https://doi.org/10.1016/j.jpowsour.2018.04.110_p3_4 | Fig. 2a and b shows SEM and TEM images of HTNs. It clearly shows that the size of uniformly dispersed HTNs is found to be about 300 nm. Interestingly, HTNS are composed of thin nanosheets with intersecting morphology, thus forming a three-dimensional hierarchical structure. Fig. 2c shows a single HTNs sheet. To determine the crystal facets, two representative regions (denoted as region I and region II, respectively) were selected. Fig. 2d exhibits HRTEM image taken from region I in Fig. 2d (marked by a black rectangle). The lattice fringes are approximately 0.58 and 0.62 nm, respectively, corresponding to the d100-and d001-spacing of HTNs in the XRD pattern. Moreover, the interfacial angle between the (100) and (001) facets is about 107°, which was in good agreement with their theoretical angle [27]. The SAED pattern of the same region clearly reveals sharp diffraction spots, which indicates that HTNs present a single-crystalline characteristic. Additionally, the zone axis can be indexed to be [010]. Therefore, it can be concluded that HTNs are exposed with {010} facets. Fig. 2e shows HRTEM image of region II, which is the side view of nanosheets. It can be clearly observed that the visible lattice fringe is approximately 0.62 nm. The inset of Fig. 2e is the fast Fourier transform (FFT) pattern of the region (marked by white rectangle in Fig. 2e), indicating the incident electron beam along the [100] zone axe. Based on the SEM and TEM measurement results, the schematic illustration for such a hierarchical TiO2-B composed of nanosheets with exposed {010} facets is presented in Fig. 2f.
https://doi.org/10.1016/j.jpowsour.2018.04.110_p3_6 | In the present work, HTNs with exposed {010} facets can provide the b-channel, which is considered as the most favorable route for lithium-ion migration and presages an excellent lithium storage performance as an anode in LIBs. Fig. 3a shows the typical CV curves of HTNs with a scan rate of 0.5 mV s−1 between 1.0 and 3.0 V. Two pairs of well-defined S-peaks at approximately 1.4/1.55 V and 1.5/1.65 V can be clearly observed [28]. Fig. 3b shows the charge-discharge profiles of HTNs at a current density of 0.5 C. The discharge profiles exhibit voltage plateaus at 1.55 and 1.4 V. For the charging process, two defined voltage plateaus at 1.55 and 1.65 V can be observed. These results are in good consistent with CV curves. At a current density of 0.5 C, the initial discharge process of HTNs displays a capacity of 281.9 mA h g−1 and a subsequent charge capacity of 246.2 mA h g−1, resulting in a high Coulombic efficiency of 87.4%. Generally, irreversible capacity loss in the first cycle has been attributed the surface reaction of nanomaterials with the electrolyte [[29], [30], [31]]. As shown in Fig. S2, HTNs exhibit a small surface area of 45 m2 g−1, resulting in reduction of side reactions. Fig. 3c and d shows cycling performance of HTNs. It exhibits a reversible discharge capacity of 233.7 mA h g−1 after 100 cycles at a current density of 0.5 C. When the current density is increased to 5 C, a capacity of 200.9 mA h g−1 can be achieved for HTNs after 200 cycles. At the same time, a high initial Coulombic efficiency of 91.1% can be achieved. Fig. 3e shows the rate capability of HTNs. The capacities of 248.9, 238.5, 226.9, 212.8, 201.1 and 193.6 mA h g−1 can be achieved at 0.5, 1, 2, 5, 10 and 20 C, respectively. When the current density is back to 1 C, a capacity of 227.3 mA h g−1 is reached after 50 cycles. The results suggest that this material possess superior rate capacity. For further testing the long-term cycling performance at high current density, HTNs is cycled at a high current density of 10 C for 500 cycles after activating at 0.5 C for the initial three cycles, and a capacity of 172.6 mA h g−1 is observed after 500 cycles.
https://doi.org/10.1016/j.jpowsour.2018.04.110_p3_8 | Fig. 4a shows the second discharge profiles of referee samples bulk TiO2-B and TiO2-B nanoparticles as well as HTNs. These discharge profiles mainly were composed of plateau-region and sloped-region. The plateau-region can be ascribed to lithium-ion inserted into the bulk of TiO2-B and the sloped-region is corresponded to surface lithium storage [[32], [33], [34]]. From Fig. 4a, the insertion plateau of HTNs is longer than that of bulk TiO2-B and TiO2-B nanoparticles, indicating that HTNs have more bulk sites for lithium insertion. As shown in XRD and TEM results mentioned above, HTNs have a high crystalline and preferential {010} facets, which are beneficial to lithium-ion migration into the bulk of HTNs. At the same time, our HTNs exhibit a longer insertion plateau than spinel Li4Ti5O12 which has been considered as one the most promising anode candidates for the next generation power lithium ion batteries due to its high safety and excellent stability [[35], [36], [37]]. On the other hand, compared with bulk TiO2-B and TiO2-B nanoparticles, the sloped-region of discharge profile for HTNs is shorter than that of the latter, and is longer than that of the former. As well known, the surface lithium storage of electrode materials is influenced by their surface area. As shown in Figs. S2 and S3, the surface area of bulk TiO2-B, HTNs and TiO2-B nanoparticles is 15.4, 45 and 121.3 m2 g−1, respectively. As a result, TiO2-B nanoparticles exhibit the longest sloped-region. As shown in Fig. 4b, compared with bulk TiO2-B and TiO2-B nanoparticles, HTNs exhibit the highest capacity of 258.8 mA h g−1, in which insertion capacity accounts for about 85%. Based on the electrochemical results mentioned above, the insertion capacity of HTNs contributes dominating capacity to the total capacity, resulting in the enhanced lithium storage capacity.
https://doi.org/10.1016/j.jpowsour.2018.04.110_p3_10 | Obviously, HTNs exhibit excellent cycling stability and rate capacity, which could be ascribed to their inherent characteristics including unique morphology and structure. As shown in Fig. 5a, the preferentially exposed with {010} facet provides favorable lithium transport channels, enhancing lithium ion diffusion ability. On the other hand, the hierarchical structure with porosity not only can promote the facile diffusion of electrolytes inside the active material, but also prevent aggregation of the material. To confirm the morphology and structure stability of HTNs after the cycling test, the coin cell was disassembled after 500 cycles at a current density of 10 C. As shown in Fig. 5b, XRD results suggest that the crystal phase TiO2-B can be sustained, and the intensities of the (001) and (002) diffraction peaks can not be changed. In addition, similar to the pristine HTNs in Fig. 5c, the HTNs after 500 cycles show the original morphology of the electrode material. Thus, HTNs as an anode exhibit a high stability of both crystal phase and morphology.
https://doi.org/10.1016/j.jpowsour.2018.04.110_p3_12 | Encouraged by the excellent electrochemical properties in half cell, HNTs is further investigated in full cell with commercial LiFePO4 (LFP) as a cathode material, in which, the phase purity of commercial LFP is confirmed by XRD (Fig. S6a). All the diffraction peaks can be well indexed to orthorhombic LFP (JCPDS 81-1173). At the same time, the electrochemical properties of the commercial LFP are first tested in half cell, and the results are showed in Fig. S7. The commercial LFP exhibits two typical voltage plateaus at about 3.4 and 3.5 V during discharge and charge processes, respectively, and also shows a capacity of 111.3 mA h g−1 after 500 cycles at a current density of 1 A g−1. Fig. 6a shows a schematic of the full cell with HTNs anode and LFP cathode. Fig. 6b displays charge-discharge profiles of HTNs//LFP full cell between 1.2 and 3.0 V at different current densities of 0.1, 1 and 2 A g−1, respectively. A sloping plateau at about 1.8 V is observed. Fig. 6c presents rate capability of full cell, and the capacities of 234.9, 223.1, 206.2, 184.9, 155.1 and 90.2 mA h g−1 can be achieved at the current densities of 0.1, 0.2, 0.5, 1, 2 and 5 A g−1, respectively. When the current density is back to 0.2 A g−1, a capacity of 213.0 mA h g−1 is obtained after 10 cycles. Fig. 6d and e shows cycling performance of full cell at different current densities of 1 and 2 A g−1, respectively. At a current density of 1 A g−1, full cell delivers a high capacity of 169.6 mA h g−1 after 300 cycles. The inset of Fig. 6d is digital image of a red LED lit by full cell. When the current density is increased to 2 A g−1, a capacity of 125.6 mA h g−1 can be achieved after 1000 cycles. It can be calculated that the capacity loss is only 0.02% per cycle, indicating a remarkable long-term cycling stability of HTNs//LiFePO4 full cell.
https://doi.org/10.1016/j.jpowsour.2018.04.110_p4_2 | In summary, hierarchical TiO2-B composed of nanosheets with exposed {010} facets has been fabricated by a facial synthetic route and exhibits a high capacity of 200.9 mA h g−1 after 200 cycles at a current density of 5 C when used as an anode in LIBs. After 500 cycles at 10 C, a capacity of 172.6 mA h g−1 can be achieved, indicating this material has an excellent stability. A full cell composed of HTNs anode and LFP cathode displays a high capacity of 125.6 mA h g−1 at a current density of 2 A g−1 after 1000 cycles, indicating that HTNs is a potential anode in practical application. In a word, the outstanding electrochemical properties of HTNs can be ascribed to its hierarchical structure and special exposed facets, in which the electrode material with hierarchical structure provides a route for infiltrating electrolyte and nanosheet with special exposed facet of {010} could pave a channel for Li+ diffusion during the charge-discharge process Thus, it is believed that the hierarchical TiO2-B composed of nanosheets with exposed {010} facets are expected to be applied practically as a high-performance anode for replacing Li4Ti5O12 in next-generation LIBs.
https://doi.org/10.1016/j.jpowsour.2018.05.002_p1_2 | Lithium (Li)-ion battery (LIB) and electric double-layer capacitor (EDLC) are the two widely used electrochemical energy storage devices. A typical LIB is made with Li intercalated anode and Li metal oxide cathode (hence the redox process or faradaic mechanism of energy storage), while the EDLC is made with a high surface area activated carbon (AC) for both anode and cathode (hence the reliance on double layer capacitance or non-faradaic form of energy storage). As a consequence of their different energy storage mechanisms, they both are distinct in their energy and power performances. LIB has a high specific energy of 100–250 Wh∙kg−1; however, it has a low specific power of <0.5 kW∙kg−1 and a poor cycle life of <5000 cycles. EDLC has a high specific power of 10 kW∙kg−1 and a long cycle life over 100,000 cycles; however, it has a much lower specific energy of <6 Wh∙kg−1 [[1], [2], [3], [4]].
https://doi.org/10.1016/j.jpowsour.2018.05.002_p1_3 | Moreover, energy storage devices, which can combine the advantages of LIBs and EDLCs in a single form, are highly desirable. As a new generation of supercapacitor, the Li-ion capacitor (LIC) is an advanced energy storage device which consists of an EDLC cathode and a prelithiated anode [[5], [6], [7]], between which the ions shuttle during charge and discharge processes. Because of using prelithiated and low surface anode materials, the LIC can be charged to a maximum voltage as high as 4.0 V, which is much higher than that of EDLCs and comparable to LIBs.
https://doi.org/10.1016/j.jpowsour.2018.05.002_p1_4 | Very recently, we have demonstrated a new hybrid energy storage device that combines the advantages of both the LIB and the LIC [8], thereby avoiding their inherent defects, while bridging the gap between the high energy densities offered by batteries and the high power densities seen in EDLCs. The fundamental difference between this hybrid LIC energy storage source and the LIC is that the hybrid LIC technology integrates two separate energy storage devices into one by synergistically combining battery and capacitor materials together to form a composite cathode. As seen from the potential profile of the hybrid cathode in Fig. 1, the non-faradaic capacitor material is initially charged electrostatically till the electrode potential reaches the redox reaction potential of the faradaic battery material, when the battery material is charged while maintaining a constant battery redox reaction potential. Once fully charged, the capacitor material is charged again till a limiting potential is reached for the capacitor material. Moreover, the composite cathode combines the double layer capacitance, which is surface limited, with the materials that store charge through redox reactions, which are limited by the charge transfer kinetics and diffusional processes, but are not limited to the material surface and hence, the bulk can be accessed, resulting in greater charge storage. This internal hybrid LIC device does not require any electric circuits for charge balancing and control when compared with the conventional external hybrid energy storage source. The energy density and power density of the hybrid cell can be designed to meet the requirements by a reasonable distribution of the ratio between LIB and LIC electrode materials in the internal hybrid LIC. For example, in a LIB/LIC internal hybrid cell in our recent work, made with a 20 wt% LiFePO4 (LFP) and 80 wt% AC mixed cathode and a pre-lithiated hard carbon anode, showed the best rate performance and the specific energy increased by 40% compared with conventional LIC [9]. The LFP is a high specific capacity and high potential battery material, while the AC is a highly conductive and porous material which provides better power capability and adsorption of electrolyte, apart from contributing towards surface charge storage.
https://doi.org/10.1016/j.jpowsour.2018.05.002_p1_6 | In the recent past, several studies have investigated and elaborated on the LFP/AC and other composite cathode electrode performances [[10], [11], [12], [13], [14], [15], [16]]. Moreover, carbon coated LFP has also been composited with CNTs to overcome the issues of low conductivity, to achieve high rate performance [17,18]. Hence, Li-ion insertion type battery material when diluted with highly conductive and double layer type capacitor materials, has proven to be very beneficial in improving rate performance. These studies indicated the beneficial effects and advantages of combining a battery material with a capacitor material as a composite cathode in varying degrees, which include high conductivity, high tap density and specific capacity by enabling accessibility to the battery materials through a highly conductive and porous capacitor material. But most of these studies were limited by the lack of long term cycle life performance analysis (few thousands) in full cell format, which is a necessity for a practical supercapacitor device.
https://doi.org/10.1016/j.jpowsour.2018.05.002_p1_7 | Here we report our investigation on the long-term cycle life of the internal hybrid LIC with LFP/AC as the composite cathode, showing for the first time, an extremely large cycle life of >100,000 cycles for a LFP/AC composite cathode. To the best of our knowledge, our present work is one of the first to successfully demonstrate the performance of such a composite cathode for a large number of charge/discharge cycles in a hybrid LIC full cell format by employing three key strategies: 1) An innovative fabrication method: The quality of electrodes plays a crucial role in determining the performance of hybrid energy storage cells including energy, power and cycle life. We have employed a dry electrode fabrication method to produce electrodes for internal hybrid cells, the advantages being high tap density, good mechanical properties of electrode, good adhesion between electrode and current collector, and low contact resistances. 2) Anode/cathode capacity design: It has been shown that the cycle-life of hybrid cells is greatly influenced and limited by the anode electrode [19,20]. Moreover, the lower potential limit of the anode electrode is determined mainly by the mass capacity ratio between anode and cathode. Hence, the more the anode material in the cell, the greater is the cycle life and further is the anode potential away from the Li-plating potential of 0 V vs. Li+/Li, but the use of excess anode also results in additional inactive material, which lowers the energy density, hence a tradeoff between energy density and cycle life, and 3) Anode pre-lithiation strategy: The anode electrode was pre-lithiated with Li metal source. Absence of pre-lithiation step, will engender the following effect, where the SEI formation during initial cycles will consume the Li-ions from the electrolyte, leaving it depleted and hence, some amount of active Li content from LFP is bound to be used up to replenish the depleted Li-ion counts from the electrolyte. Moreover, with the large anode to cathode capacity ratio, anode pre-lithiation is necessary to not only compensate for the lithium loss from SEI formation, but also to drive the anode potential to lower values initially during soaking process to ensure a low and narrow potential window of operation for anode. Hence, the hybrid LIC will not consume salt in the electrolyte during the charge/discharge cycles, which is crucial in ensuring long cycle life and high capacity [[21], [22], [23]].
https://doi.org/10.1016/j.jpowsour.2018.05.002_p1_8 | Moreover, to improve the performance of an energy storage device, it is necessary to identify and characterize the different charge storage mechanisms and in case of the composite electrode, it is of paramount importance due to the presence of two charge storage mechanisms in one single electrode. Hence, we also introduce here, a unique combination of methods of high rate cycling-low rate sampling and a slope estimation method, for the estimation of the effect of rates and cycle life decay on the individual faradaic and no-faradaic components of energy storage in a single composite electrode, which can potentially help in the further optimization of composite cathodes.
https://doi.org/10.1016/j.jpowsour.2018.05.002_p2_3 | Commercial active materials were used for the negative and positive electrode preparation. The composite cathode (abbreviated as LFP20 electrodes) was prepared with 20% LFP and 80% AC using a dry method of electrode fabrication. A free-standing film was first prepared by mixing 18.8 wt% LFP (MTI Corporation), 75.2 wt% Activated Carbon (YP-50 F, Kurruray), and 6 wt% Polytetrafluoroethylene (PTFE, DuPont™) binder. LFP nanoparticles were received from manufacturer pre-coated with a thin layer of carbon and were used as received. The carbon coating is known to have a beneficial effect on capacity [24] and rate performance [25]. To fabricate a free-standing film, this dry mixture was blended together in a high-speed blender, until a homogenous mixture was obtained. The carbon mixture was then pressed and calendared to the desired thickness by passing through a gap between two rolls maintained at 100 °C forming the free-standing film. This film is then laminated to an etched aluminum current collector that has an 8–10 μm conductive coating to achieve better contact and conductivity between the current collector and the active material layer, by passing the free-standing film and the current collector together again through a gap between two rolls maintained at 200 °C, hence forming the LFP20 electrode. The active material thickness achieved for the designed capacity was ∼106 μm with a tap density of 0.83 g cm−3.
https://doi.org/10.1016/j.jpowsour.2018.05.002_p2_4 | The anode consisted of hard carbon (HC) as the active material. The electrodes sheets (active material thickness ∼90 μm, tap density of 0.93 g cm−3) were supplied by General Capacitor LLC., Tallahassee, FL, and were used without any further processing after punching out the electrodes of desired sizes from the supplied sheets.
https://doi.org/10.1016/j.jpowsour.2018.05.002_p2_5 | For comparison with the conventional LFP-only battery electrode, electrodes containing only LFP active material (100% LFP) were prepared (abbreviated as LFP100) by slurry casting method by mixing 94 wt% LFP and 6 wt% Polyvinylidene Fluoride (PVDF, Kynar® HSV 900) binder in N-methyl-2-pyrrolidone (NMP, Sigma Aldrich, anhydrous, 99.5%) as the solvent. For the designed 3:1 anode to cathode capacity, the achieved active material thickness was ∼15 μm, with a tap density of 1.99 g cm−3. The same LFP active material pre-coated with a thin layer of carbon (conducting agent to increase electronic conductivity of LFP), as that used for preparing LFP20 electrodes, was also employed for LFP100 electrode fabrication. On the other hand, in the LFP20 electrode, the addition of AC in the composite cathode is the source of additional capacity from double layer formation on the AC surface apart from further improving the electronic accessibility of LFP particles.
https://doi.org/10.1016/j.jpowsour.2018.05.002_p2_6 | The electrodes were then punched from the electrode sheets to the desired dimensions 4.9 cm × 4.9 cm (active area) for anodes and 4.8 cm × 4.8 cm for cathodes, then vacuum dried at 120 °C overnight and transferred to dry room environment before final cell assembly there.
https://doi.org/10.1016/j.jpowsour.2018.05.002_p2_8 | The half cells in pouch format were assembled with Li-foil (45 μm) as the reference electrode and a plastic separator (12 ìm, TreoPore®) was used for this study. The electrolyte used was 1 M LiPF6 in 1:1 by weight mixture of ethylene carbonate (EC) and dimethyl carbonate (DMC) (BASF). An important part of cell assembly was the pre-lithiation step which was performed on all the anodes in full cell configuration. Li-metal strips were cut from a 45 μm thick Li-metal sheets (99.9% purity) to be used as Li-source for pre-lithiation, with a maximum strip size in the range of 40 mm × 4 mm. Based on the anode specific capacity achieved, the amount of Li-metal loaded onto the surface of the HC negative electrodes was determined to be ∼7%. The Li-metal strips loading was performed in a dry room environment by applying pressure. All the pouch cell assembly was performed in dry room environment (−40 °C Dew Point). The full cells consisted of a sandwich structure, with a double-sided HC anode loaded with Li-metal strips and two single side LFP20 composite anodes. The electrolyte injection and soaking was performed in an argon-filled glovebox (0.1 ppm H2O, 0.1 ppm O2), with a soaking period of 96 h.
https://doi.org/10.1016/j.jpowsour.2018.05.002_p2_9 | Scanning electron microscopy (SEM) images of electrodes were recorded using a JEOL JSM-7401 F microscope. The specific surface areas and the nature of porosity of the materials were investigated using Nitrogen adsorption/desorption on Autosorb iQ2 Quantachrome Instruments. Pore size distribution was obtained from the adsorption branches of isotherms using the Density Function Theory (DFT) method for micropores and the Barrett–Joyner–Halenda (BJH) method for mesopores. The electrochemical characterization performed on full cells in this work was carried out on pouch cells in a sandwich configuration. Cycle life study was conducted using Neware cyclers rated 10 mA, 5 V and 3 A, 5 V. Cyclic voltammetry (CV) was performed on LFP20 half cells, over a varying scan rate ranging from 0.01 to 10 mV s−1. CV and the galvanostatic charge/discharge tests were performed over a voltage range of 2.2–3.8 V for full cells and cathode half cells (LFP20/Li), and 0.01–2 V for anode half cell (HC/Li). The C-rates used for rate performance testing ranged from 0.2 to 53C. The LFP20 internal hybrid LIC cycling was performed at two distinct rates. One cell was cycled at a low rate of 2.7C and the other at 43C.
https://doi.org/10.1016/j.jpowsour.2018.05.002_p3_3 | The morphological characterizations of anode and cathode materials are presented in Fig. 2. The SEM image of commercial HC electrode shown in Fig. 2(a), left, exhibits irregular particle shapes. The average particle size is about 2–6 μm. The zoomed-in picture (right of Fig. 2(a)) of HC electrode surface clearly shows the irregular shapes with well-developed sharp edges of the HC particles, which is an evidence of pulverization. Fig. 2(b) shows the SEM micrographs of the LFP20 composite electrode surface. There is a clear distinction of the uniformly distributed LFP particles filling the void spaces in between the larger sized AC particles (3–8 μm) which exhibit prominent sharp edges. The zoomed-in image on the right in Fig. 2(b) clearly shows the AC particles surrounding the LFP particle, hence creating an electronically highly conductive path all around its surface. This presence of a conductive path around active material particles is known to improve the electrode density and power performance [10,26,27]. Download : Download high-res image (804KB)Download : Download full-size image Fig. 2. (a) SEM micrographs of anode (hard carbon), (b) SEM micrographs of composite cathode (LFP20), and (c) Adsorption/desorption isotherm plot for composite cathode (LFP20). Inset: Pore-size distribution obtained from DFT (0–2 ìm) and BJH (2–100 ìm) methods.
https://doi.org/10.1016/j.jpowsour.2018.05.002_p3_4 | The nitrogen (N2) adsorption/desorption isotherms, along with the pore size distribution for LFP20 free standing electrode are shown in Fig. 2(c). As evident, for LFP20 composite electrode, there is a hysteresis loop in the N2 adsorption/desorption isotherms, which appear to belong to type IV isotherm and a H4 type, all correspond to a narrow slit micropores and mesoporous material, which directly correlates to the presence of abundant AC material (80%). The BJH pore-size distribution curve (inset of Fig. 2(c)) shows a narrow pore size distribution, microporous volume Vmicro-DFT = 0.585 cm3 g−1, mesoporous volume Vmeso-BJH = 0.124 cm3 g−1, macroporous volume Vmacro-BJH = 0.011 cm3 g−1, total pore volume Vtot = 0.72 cm3 g−1, with an average micropore diameter dmicro-BJH = 0.751 nm and an average mesopore diameter dmeso-DFT = 2.97 nm. The BET specific surface area of the LFP20 free standing electrode is 1282 m2 g−1, which is ∼80% of that of pure AC material (1602 m2 g−1). This clearly indicates that the AC material still dominates the surface area characteristic of the composite electrode; and that the compositing of the low surface area LFP battery material (Table 1) with the high surface area AC capacitor material, has minimal or no reduction of the effective surface of AC and hence minimal or no blockage of AC material surface by LFP particles in the composite cathode. The BET surface areas of AC, LFP, LFP20 and HC materials/electrodes, as estimated from the adsorption branches are presented in Table 1 along with the specific capacities registered and the particle sizes. Table 1. Electrochemical and morphological parameters for electrode materials and electrodes. Materials Specific Capacity (mAh∙g−1) BET surface area (m2∙g−1) Particle size LFP (powder) na 26.71 100-500 nmd AC (powder) 45 (103 F g−1)a 1602 3-8 μm LFP20 (electrode) 65a 1282 na HC (electrode) 225b 3.47 2-6 μm LFP100 (electrode) 135a c na Na Not applicable. a Based on active material weights. b Based on the collective weight of active materials, conductive additives and binders. c Data not available. d Manufacturer datasheet.
https://doi.org/10.1016/j.jpowsour.2018.05.002_p3_6 | Fig. 3(a) and (b) present the rate performance (discharge capacity) recorded during the galvanostatic charge/discharge tests performed on HC/Li and LFP20/Li half-cells with Li metal as counter and reference electrode, at various discharge current densities ranging from 6 to 1600 mA∙g−1 and from 7 to 7000 mA∙g−1, respectively. The commercial hard carbon electrode, which was tested as received, demonstrated reversible specific capacities of ∼225, 112 and 28 mAh∙g−1 at 0.02, 1 and 30C rates, respectively. Download : Download high-res image (553KB)Download : Download full-size image Fig. 3. Half Cell configuration results: Rate performance of (a) Hard Carbon, and (b) LFP20, and (c) Corresponding area capacities of hard carbon and LFP20 electrodes.
https://doi.org/10.1016/j.jpowsour.2018.05.002_p3_7 | The hard carbon electrode exhibits a high reversible capacity, good capacity retention and an excellent coulombic efficiency ∼99% over multiple rates tested, which is due to its disordered random alignment of cross linked carbon layers and the nature of Li-ion diffusion in its disordered microstructure [28,29]. The composite electrode LFP20 exhibits a specific capacity of 65 mAh∙g−1 at 0.1C rate, while retaining >96% and >50% of its capacity at 1 C and 60C rates, respectively. The rate capability of the LFP composite cathode is well compared to the reported results in literature for the LFP/AC combinations [12,13,30]. Also, an excellent reversible capacity is observed over multiple cycles with a coulombic efficiency of >99%. This value of specific capacity is much higher than that for pure AC material (45 mA∙g−1) indicating the fact that the presence of LFP material (20%) in the electrode contributed significantly towards the combined specific capacity. Fig. 3(c) shows the corresponding areal capacities for the hard carbon and LFP20 half cells. The areal capacity of the hard carbon anode at a low area current density of 0.04 mA∙cm-2 was ∼1.4 mAh∙cm−2 and it decreased to ∼0.86 mAh∙cm−2 at a higher area current density of 0.33 mA∙cm−2. At these same area current densities, the LFP20 electrode demonstrated areal capacities of ∼0.4 mAh∙cm−2 and ∼0.37 mAh∙cm−2, respectively. Clearly, due to the designed active material loading, the hard carbon electrode exhibits an areal capacity approximately 3-times that of LFP20 electrode. This enables a controlled utilization of anode, leading to minimal expansion/contraction in its structure during the lithiation/delithiation processes, but large anode to cathode capacity also means that it will initially experience relatively larger initial lithium loss due to SEI layer formation on the hard carbon surface. These factors further emphasize the necessity for anode prelithiation for: (i) lowering the anode starting potential vs. Li/Li+ since the anode is intended to operate in a narrow potential window but away from the lithium plating potential (0 V vs. Li/Li+), and (ii) compensating for the initial lithium losses.
https://doi.org/10.1016/j.jpowsour.2018.05.002_p3_9 | As noted earlier, the cycle life of hybrid cells is mainly affected by the degradation of anode due to loss of reversible Li [17,18]. Moreover, the anode to cathode mass ratios can have a major impact on the overall capacity and cycle life of an energy storage system [31]. When the anode to cathode capacity ratio is ≤ 1, the Li-ions intercalate into the anode to the maximum, hence maximizing the anode capacity usage, which shifts the negative anode potential to lower values vs. Li+/Li reference during charge, which may even go below 0 V vs. Li+/Li during high rate charge process, resulting in Li-metal plating [[32], [33], [34]]. This anode capacity saturation also results in big volume expansion (intercalation)/contraction (de-intercalation) in the crystal lattice of the anode, manifestly leading to particle fracture, mechanical strains and loss of contact with binder and conductive agents, causing capacity loss and poor performances during cycling. But, when the anode to cathode capacity ratio is controlled to a value > 1, the number of Li-ions intercalating into the anode is controllable to a level where it doesn`t saturate the anode capacity and hence, the anode potential vs. Li+/Li reference can be maintained in a desired potential window and the resulting limited expansion/contraction of the anode crystal lattice is less detrimental to the device performance.
https://doi.org/10.1016/j.jpowsour.2018.05.002_p3_10 | Moreover, as the anode to cathode capacity ratio greatly influences the operating voltage window for the anode, hence, to ensure that the anode is operating in a desired shallow charge/discharge states for achieving high cycle life of the hybrid cells, apart from limiting the anode lower potential limit to above 0 V vs. Li+/Li during high rate cycling process [32,33], a key measure implemented in our internal hybrid LIC cell design is the anode capacity being three times greater than that of the cathode. This measure is a tradeoff between energy density and cycle life, since it limits the energy density but drastically enhances the cycle life in the hybrid capacitor device.
https://doi.org/10.1016/j.jpowsour.2018.05.002_p3_11 | Also, due to this intentionally designed mismatch of capacities between anode and cathode, the pre-lithiation step of anode becomes an extremely important and a key measure in ensuring that the anode operates in an appropriate/desired potential range [35] to prevent the over exhaustion of the anode during charge/discharge cycles and to protect it from Li-plating during high rate performance, apart from mitigating the first cycle loss during SEI formation [[36], [37], [38]]. For this purpose, Li metal strips (45 μm) were used as the source of Li-ion for pre-doping process. Based on the rated specific capacity of the hard carbon electrode, the weight of the Li strips to be loaded was estimated to be 7–8 wt% of the hard carbon electrode active material weight, which were pressed on to the anode surface. The hybrid LIC full cell is assembled with the two single-side LFP20 composite electrodes with two active charge storage materials of Li-ion intercalating metal oxide particles and high rated electric double-layer AC, and the negative electrode consists of a double sided hard carbon electrode loaded with a layer of lithium metal strips for pre-lithiation process. The individual electrodes and the cell configuration are shown in Fig. 4(a) and (b). Download : Download high-res image (510KB)Download : Download full-size image Fig. 4. Cell design and assembly (a) Double sided hard carbon anode (A) loaded with Li metal strips and two single-sided LFP20 cathode (C) electrodes, (b) Assembled Cell configuration – C: LFP20 Cathode, S: Separator, A: Hard carbon Anode, Li: Li metal strips loading, and (c) Electrode capacity design and internal hybrid LIC Cell.
https://doi.org/10.1016/j.jpowsour.2018.05.002_p3_12 | Fig. 4(c) illustrates the capacity matching between the LFP20 cathode and HC anode. As seen in this figure, for a fixed rate of 0.08 mA∙cm−2, the hard carbon electrode is able to discharge for a time that is approximately three times that of LFP20 cathode (also observed from the areal capacities in Fig. 3(c)). The discharge curve of hard carbon half-cell, represents typical characteristics of hard carbon material, the intercalation of Li-ion beginning at ∼1.2 V, with a gradual descent of potential curve without any prominent plateau, unlike that seen in case of graphite [39].
https://doi.org/10.1016/j.jpowsour.2018.05.002_p3_13 | The charge-discharge curve for the LFP20 half-cell, Fig. 4(c), is a combination of two active materials present in the electrode. As can be seen, the discharge profile can be divided into two parts: the battery material (LFP) contribution is clearly seen as a characteristic flat plateau ∼3.4 V, while the rest of the voltage range characterized by the linear sloping region is the capacity majorly contributed by the capacitor material (AC). A pre-lithiation process and 3:1 anode to cathode capacity ratio steps were employed in this work to operate the hard carbon electrode in a lower and narrow potential window, respectively. Evidently, the LFP20/AC full cell charge-discharge curve is mostly similar to the LFP20 half-cell, with the slight slope introduced in the battery contribution part by the resulting narrow potential swing of the hard carbon anode in full cell. As can be seen in Fig. 4(c), the full cell discharge profile can be divided into three distinct voltage parts: at cell voltage range of 2.2–3.0 V: region a and 3.3–3.8 V: region b, the capacitive/non-faradaic nature of the profile is evident, which directly points towards a major contribution by AC capacitor material, while at 3.0–3.3 V: region c, the faradaic nature of energy storage is quite evident signaling that it was majorly contributed by the LFP battery material.
https://doi.org/10.1016/j.jpowsour.2018.05.002_p3_15 | Fig. 5(a) shows the rate performance recorded for the LFP20/HC full cell during the galvanostatic charge/discharge tests performed at various discharge rates ranging from 0.1C to 53C. It can clearly be inferred that the capacity contribution by capacitor material (AC) was less sensitive than battery material when the discharge rate increased from 0.1C to 53C. A cell capacity retention of 89% was observed when the C-rate increased from 0.1C to 1.9C. The retention decreased to 75%, 66% and 52% when the C-rate increased to 9C, 20C and 53C, respectively. The lowering of the discharge curve plateau with an increase in C-rate is due to a combination of internal resistances (ohmic, charge transfer, SEI interface, diffusion) of the cell which induce IR polarization and overpotentials from both HC anode and LFP/AC cathode. For example, at much higher rates (e.g. 53C), the Li-ion solid state diffusion into the bulk of the LFP particles is a major limitation, resulting into insufficient charging/discharging during the faradaic processes, which causes a noticeable rate induced reversible capacity decay. This is also evident from the cyclic voltammetry curves of the LFP20 half cell (Fig. S1), where, unlike a nernstian (reversible) system, the separation between the redox peaks increases with an increase in scan rate, which is a characteristic of the quazi-nernstian LiFePO4/FePO4 two-phase system [40,41], which also accounts for the difference in the cathodic and anodic peak current magnitudes. Download : Download high-res image (622KB)Download : Download full-size image Fig. 5. (a) Discharge profiles for a hybrid cell (20 wt% LFP and 80 wt% AC) at different charge/discharge rates from 0.1C to 53C, (b) Capacity retention, (c) Specific capacities, and (d) Relative capacity Sharing. Note: The cell, capacitor and battery parts specific capacities were calculated using LFP20, AC and LFP (including carbon coating) active material weights in cathode, respectively.
https://doi.org/10.1016/j.jpowsour.2018.05.002_p3_16 | The rate effect on the hybrid LIC capacity retention, Fig. 5(a), is reported considering the cell as a single unit. But, the performance of the hybrid LIC with a 3:1 anode to cathode capacity ratio, is mainly determined by the hybrid cathode, which further depends on the relative contribution to charge storage from the double layer from capacitive material (AC) and the redox reactions from the battery material (LFP). Hence, in order to gain greater perspective about the individual material contributions, e.g. battery and capacitor materials, we employed a slope-estimation method by using the typical capacitance formula: (1) Q = C • V where Q is the charge (mAh), V is the cell voltage (V), and C is the capacitance (F). By measuring the slope of the capacitive parts (at cell voltage range of region a: Slopea and region b: Slopeb, regions shown in Fig. 4(c)) from the V – Q curve, Fig. 5(a), the contribution of the capacitive part (dc capacitance) can be calculated. The average from regions a and b is considered as the true capacitance contribution of the capacitor part, i.e. (2) Cdc.avg. = (Cdc.a.+ Cdc.b) / 2 Where Cdc. a and Cdc. b are the incremental charge-storage capacitances (F) from region a and b, respectively. Hence, (3) Cdc.a = dQa / dVa = 1 / Slopea And, (4) Cdc.b = dQb / dVb = 1 / Slopeb Where dQa and dQb are differential capacities and, dVa and dVb are differential voltages from region a and b, respectively.
https://doi.org/10.1016/j.jpowsour.2018.05.002_p3_17 | The total charge from the capacitive contribution (Qcap) is obtained as follows: (5) Capacitor Part: Qcap = Cdc.avg.• ÄV Where ÄV is the cell potential window. All slopes were obtained by least square fitting technique. Further, the battery contribution (Qbat) was obtained by subtracting the calculated capacitor part from the recorded total cell discharge capacity: (6) Battery Part: Qbat = Qcell - Qcap Where Qcell is total recorded hybrid LIC capacity (mAh).
https://doi.org/10.1016/j.jpowsour.2018.05.002_p3_18 | The results are presented in Fig. 5(b). Clearly, due to their distinct charge storage mechanisms, their response to the changing C-rates is predictably different. As the full cell capacity retention drops to 89% with a C-rate increase from 0.1C to 1.9C, the contribution from battery part falls to 79%, while the capacitor contribution remains steady at 98% of their initial contributions. When the C-rate is increased further to 20C and 53C, the battery contribution falls drastically to 41% and 13%, respectively. On the other hand, predictably for the same rates, the capacitor contribution is steadier, with a retention rate of 86% and 84%, respectively. Hence, in the composite cathode, the capacitor material (AC) was less sensitive to high rates than the battery material which saw steady fall in its contribution compared to that at lower rates, clearly confirming the faster kinetics in AC charge storage mechanism (non-faradaic) than that in LFP material (faradaic charge storage mechanism has slower reaction kinetics). This results in a concentration gradient at the electrode surface, causing the registered fall of potential plateau with increased C-rate.
https://doi.org/10.1016/j.jpowsour.2018.05.002_p3_19 | Further, the specific discharge capacities at different C-rates are shown in Fig. 5(c) for the hybrid LIC, capacitor and battery parts obtained by the slope-estimation method. The specific capacity of the cell estimated using the LFP20 active weight was ∼60 mAh∙g−1 at 0.1C. At the same rate, battery material achieves a specific capacity of 135 mAh∙g−1, while that demonstrated by AC was ∼41 mAh∙g−1. At ∼1C, the cell specific capacity (LFP20 act. Wt.) is observed to be 55 mAh∙g−1. This is an 8% decline in capacity contributed majorly by the decline in battery material which also exhibits a 16% fall in its capacity at this rate compared to 0.1C, while AC was stable with <1% decline in its specific capacity. At a high rate of 53C, battery and capacitor specific capacities fell to 17 and 34 mAh∙g−1, registering 87 and 17% decline, respectively. To understand relative sharing of capacities between battery and capacitor materials at different rates, the relative capacities are presented in Fig. 5(d). As expected, the capacitor material contribution to the overall cell capacity increases with an increase in rates, which is a manifestation of the rate effect on LFP battery material. For example, at a low rate of 0.1C, the capacitor material shares ∼56% of the total cell capacity, while the remaining (∼44%) coming from the battery material. On the other hand, at the high rates of 20C and 53C, the capacitor share increases to ∼73 and 90%, while the battery material contribution declines to 27 and 10%, respectively. Hence, at a C-rate of 53C, when the cell capacity has fallen to 52% of that at 0.1C, 90% of this capacity is contributed by AC material, while the battery part (LFP) was able to contribute 10% of the total cell capacity.
https://doi.org/10.1016/j.jpowsour.2018.05.002_p3_21 | 3.5.1. LFP20 hybrid LIC cycle performance Long cycle life analysis was performed on the hybrid LIC cells at two different rates, a low rate of 1C and a high rate of 60C. The cycling results are shown in Fig. 6(a) and (b). The capacity decay rate for a lower rate cycled hybrid LIC cell is higher than that registered for a higher rate cycled cell. For 1C rate cycling, the capacity retention of 96% and 94% were registered after 500 and 1000 cycles, respectively, Fig. 6(a). Moreover, for a 60C rate cycled hybrid cell, a capacity retention of 98.9% was registered for the first 1000 cycles. Over the 50,000 cycles at 60C, the cell showed a capacity retention of 97.8%, while over a total of 100,000 cycles, it lost 8% of its capacity registering a capacity retention of 92%, Fig. 6(b). Download : Download high-res image (302KB)Download : Download full-size image Fig. 6. Full Cell cycling results for LF20/hard carbon hybrid LICs. (a) Low rate Result (1C), and (b) High rate result (60C). This cycle life decay is for the entire cell and doesn`t reveal any information on the true decay rate of the LFP material in the composite cathode. In order to understand the effect of the non-faradaic conductive material (AC) on the life cycle decay of the faradaic material (LFP) in the composite cathode, it is necessary to map the capacity sharing between these two materials during long term cycling and hence demands further investigation. Using the capacity sharing method introduced in section 3.4, we have undertaken the mapping of the LFP decay rate in a hybrid cell. Before doing this, to establish a baseline, we performed the cycling tests on full cells with LFP only cathode (LFP100) to register the LFP decay rate in the absence of the highly conductive AC material.
https://doi.org/10.1016/j.jpowsour.2018.05.002_p3_22 | 3.5.2. LFP100 performance The performance of the LFP100 electrode was analyzed in full cell configuration to create a baseline for LFP cycle life decay in the absence of any other additive. Hence, as a control experiment for comparison with the LFP20 internal hybrid LIC cycle performance, anode weight, thickness and the anode (HC) to cathode (LFP100) capacity ratio for LFP100 full cells was designed to be 3:1, identical to the LFP20/HC full cells. For the designed capacity, the prepared LFP100 electrodes had a 15 μm active material thickness. Thinner LFP electrodes have been reported to have better rate performance, long term cycle life and better mechanical integrity on account of shorter diffusion paths, lower internal resistance and lower volume expansion/contraction during Li intercalation/de-intercalation than that seen in thicker electrodes [42], and hence, will essentially establish a standard baseline for our present study. The LFP100 control cells (full cells) were cycled at two distinct C-rates of 1C (low) and 60C (high) to also understand the rate effect on cycle life. The results are shown in Fig. 7(a) and (b). Download : Download high-res image (340KB)Download : Download full-size image Fig. 7. Full Cell cycling results for LFP100 cathodes. (a) Low rate Result (1C), and (b) High rate result (60C). The LFP100 (cathode specific capacity: ∼135 mAh∙g−1) full cell cycled at a low rate of 1 C, Fig. 7(a), exhibits a capacity retention of 87% and 76% at the end of 500 and 1000 charge/discharge cycles, respectively. Further, the LFP100 control cell cycled at a high rate of 60C, lost 20% of its initial capacity over the first 3500 cycles, Fig. 7(b). The cycling was continued to map the overall capacity decay of LFP100 cell. Over the 20,000 cycles tested at 60C, the cell lost >50% of its initial capacity, retaining only 47% of it at the end of cycling, Fig. 7(b).
https://doi.org/10.1016/j.jpowsour.2018.05.002_p3_23 | 3.5.3. LFP decay in LFP20 hybrid LIC To map the LFP decay rate in the composite cathode and to understand the effect of C-rates on the long-term cycle life on the LFP20 composite electrode, the two LFP20/HC internal hybrid LIC full cells were assembled and cycled at two different rates, one at a low rate of 2.7C and the other at a high rate of 43C. The discharge capacities recorded during the continuous galvanostatic charge-discharge cycling in the voltage range of 2.2–3.8 V at the two different C-rates of 2.7C (6000 cycles) and 43C (70,000 cycles) are shown in Fig. 8(a), along with their respective cycle efficiencies. Download : Download high-res image (971KB)Download : Download full-size image Fig. 8. Hybrid LIC cycling and capacity sharing: (a) Full Cell discharge capacity and efficiency at high (43C) and low (2.7C) galvanostatic charge-discharge cycle rates, (b) Discharge voltage profiles for the 2.7C-rate cycled cell at an interception rate of 0.2C, (c) Capacity Retention for the 2.7C-rate cycled cell, and capacity sharing between the battery and capacitor material, (d) Discharge voltage profiles for the 43C-rate cycled cell at an interception rate of 0.2C, (e) Capacity Retention for the 43C-rate cycled cell, and capacity sharing between the battery and capacitor materials. Note: The dotted lines indicate the capacitor and battery materials capacity retention rates, assuming that the capacitor material (AC) didn`t undergo any capacity decay. As seen in Fig. 8(a), similar to our earlier observation, the capacity of the cell cycled at a low rate of 2.7C decays faster than that cycled at high rate of 43C, the capacity retention of the 43C rate cycled hybrid LIC being as high as 84% after 70,000 cycles (91% after 20,000 cycles) and that being 87% for the 2.7C rate cycled cell after 6000 cycles. Also, the coulombic efficiency of both the cells float around 100% all along during the respective cycling. In order to eliminate the effect of rate induced decay, we recorded the true capacities retained by the hybrid cells by intercepting/stopping the cycle tests after a fixed number of cycles were completed (e.g. cycle 1, 100, 500, 1,000, etc.) and performing 3 galvanostatic charge-discharge cycling in the voltage range of 2.2–3.8 V at a slow rate of 0.2C. Once the true capacities were recorded, the long-term cycling tests were resumed. The results are presented in Fig. 8. It is clear from Fig. 8(b) and (d) that, in the 2.7 and 43C-rate cycled cells, the battery material is still contributing in a major way even after 6000 and 70,000 cycles, respectively, which is evident from the presence of a flat plateau corresponding to the two-phase stage of LiFePO4 and FePO4. The capacity retention calculated from the discharge capacities of the 0.2C-rate interception cycles were 92% and 90% for the 2.7C and 43C-rate cycled cells after 6000 and 70,000 cycles, respectively, as shown in Fig. 8(c) and (e). Further, the capacitor and battery materials capacity retentions were calculated using the slope estimation method as mentioned previously in section 3.4. As shown in Fig. 8(c) and (e), LFP20/HC internal hybrid LICs demonstrated a higher capacity retention of >97% for the battery material (LFP) of the composite cathode over 500 cycles at low rate cycling (2.7C), compared to a lower 87% that was registered in a LFP only cathode (Fig. 7(a)) at a comparable rate. Also, on further cycling to 1000 and 6000 cycles, the LFP retention rate was 92% (76% only for LFP100 cathode over 1000 cycles at a comparable rate, Fig. 7(a)) and 78%, respectively. Moreover, at a high rate of 43C, the hybrid cathode was able to demonstrate a superior LFP capacity retention of ∼76% over 20,000 cycles, Fig. 8(e), while the LFP100 cathode could retain this over ∼3500 cycles only and a poor retention rate of 47% over 20,000 cycles, Fig. 7(b). Over a total of 70,000 cycles at 43C, the hybrid cell demonstrated a LFP capacity retention of 67% (cell retention rate was 90%). We have presented in this work the slope estimation method as one of the methods of estimating the capacity sharing and retention by the battery and capacitor materials in a composite electrode. Using this method, the capacity retention for capacitor material showed a slight increase during the cycles presented here. Although, on account of its large surface area, AC is inclined to react with electrolyte at high potentials, but, it has been demonstrated to be stable for over 100,000 cycles when operated in the potential range of 2.2 V–3.8 V [43,44] and therefore if we assume it to be a non-changing entity in our estimation method, then considering the inherent long-term cycle stability of the capacitor material (AC), then the battery material would register a better capacity retention than above mentioned values, as indicated by the dotted lines in Fig. 8(c) and (e). Hence, with this consideration, the capacity retention for the battery material (LFP) of the composite cathode is 82% for the 2.7C rate cycled hybrid LIC cell over 6000 cycles. For the 43C rate cycled cell, the LFP retention rate was estimated to be ∼80% and 77% over 50,000 and 70,000 cycles respectively, Fig. 8(e). Another important observation is that the rate of capacity fade is lower in the case of high rate cycled hybrid cell than that observed in low rate cycled cell, which is consistent with earlier observations [13,45] that the beneficial effect of dilution of LFP with AC is more notable at high rates than at low rates. In the absence of any conductive additive, the LFP material, because of slower kinetics (faradaic nature of charge storage) at high rates (arising from the diminishing LiFePO4/FePO4 (FP) interfacial surface area) and low electronic conductivity of FP phase, undergoes incomplete discharge due to buildup of concentration gradient from Li salt deficiency. But, the dilution of LFP with AC enhances the electronic conductivity of the FP phase, hence is prominently and positively influencing at high rates. On the other hand, at low rates, the issue of slow kinetics is not a limiting factor. Although, conventional LICs utilizing AC as cathode, with a larger anode to cathode capacity ratios can show relatively better high rate performance, but the compositing of the AC material with a battery material like LFP in cathode in varying combination ratios, introduces a high amount of flexibility towards the design and manipulation of energy and power densities of the hybrid LICs, greatly enhancing their ability to be tailored to a specific application. Moreover, it has been reported that at high rates, the interfaces between the two phases of LFP and FP are diffused, hence avoiding the coherent lattice strain that typically builds up at the sharp/well-defined phase boundaries which are a characteristic of low rate discharge in LFP material [46]. This presence of diffused interfaces between different phases is predicted to prevent the crack formation in LFP particles, invariably prolonging their life when cycled at high discharge rates. This should be at least one of the reasons contributing towards the slower rate of decay seen at high rates. Also, there exist fast electron transferring pathways at the interfaces between the battery (LFP) and capacitor (AC) materials, with the electron pathways switching to-and-fro depending upon the potential of these materials and the cycling rates [47]. At high rates, the capacitor material absorbs the shock with the switching of electron pathways from LFP to AC due to faster kinetics, causing a reversible loss in LFP capacity [48] with the cell voltage reaching cut-off potential much faster. This reduced utilization of the LFP material (and hence reduced lithiated stage) is possibly contributing further towards its preservation, since evidently a LFP particle incompletely lithiated at higher rates, experiences lesser stresses [49]. This preferential utilization feature is very convenient since the battery material is utilized fully when high energy is needed and the capacitor material steps in where high power is required, while shielding the battery material from high current shocks and importantly the hybrid energy storage device will not require any electric circuits for charge balancing and control. The lowering of the cell voltage over the course of cycling is another observation from Fig. 8(b) and (d), which indicates towards the capacity decay from individual electrodes, more so from the anode, since an increase in anode potential results into the lowering of the overall cell potential. More work on this degradation mechanism is clearly warranted and the individual capacity fades in anode and cathode is to be investigated using three electrode configurations and electrochemical impedance spectroscopy in our future work. From the application aspect of device performance, a multi-layer laminate cell (200 F, 36 Wh∙L−1, 8 kW∙L−1) was built in a standardized manner and tested for its performance, the results being presented as a part of supplementary material. The LFP/AC composite electrode in a multi-layer hybrid LIC laminate cell format, demonstrated a high specific energy of 20 Wh∙kg−1 (Supporting Information) (vs. 14 Wh∙kg−1 for an LIC [44]), while it demonstrated a specific power of 4.2 kW∙kg−1 (vs. <0.5 kW∙kg−1 for a battery [[1], [2], [3], [4]]), while also exhibiting a cycle life of >100,000 cycles at 60C. On the other hand, it is also evident that the addition of battery material like LFP to a fast charging capacitor material like AC, will introduce a rate effect at higher C-rates on account of slower diffusion process of the Li-ion in the bulk of the LFP particles, which is considered a rate-determining factor and can be improved by measures like reduction of LFP particle size and super valent doping [50,51]. Hence, the compositing of battery and capacitor materials is a trade-off between the performance properties of these two materials. The results confirm the superior performance of the LFP/AC composite cathode with the cycle life enhancing strategies implemented in the hybrid LIC format. A combination of strategies were employed in achieving this overall performance enhancement of the hybrid LIC device with LFP/AC composite cathode, where each one of these strategies are known to contribute a key performance characteristic, including addition of AC material to enhance conductivity and improve sluggish Li-ion transport, a dry method of fabrication to produce better contact between the current collector and the active material layer as well as better stability and flexibility, employing a precisely controlled pre-lithiation process by direct contact method using Li-metal strips to lower the initial anode potential to operate it in a lower potential window minimizing the anode degradation and a large anode to cathode capacity ratio for operating the anode in a narrow potential window. The combination of LFP and AC presents a hybrid battery electrode where the rapid rise in cell potential beyond the LFP potential plateau is delayed due to the faster kinetics of the AC material, providing additional charge storage, while opening up possibilities for application based hybrid electrode formulations. The superior rate performance, cycle life and energy and power densities demonstrated here are expected to play significant role in applications like electric vehicles and renewable integration.
https://doi.org/10.1016/j.jpowsour.2018.05.002_p4_2 | In this work, LFP20%/AC80% composite cathode was manufactured using a dry method, delivering an enhanced specific capacity of 65 mAh∙g−1. An internal hybrid LIC Cell, with a 3:1 anode (HC) to the composite cathode capacity ratio design was assembled and analyzed for low and high rate performance. The pre-lithiation strategy was employed using Li-metal strips as the source of Li to compensate for the initial capacity loss. The large anode capacity and pre-lithiation design strategies enable the anode to operate in a narrow potential window to avoid Li-plating in the hybrid full cell configuration. The hybrid LIC cells showed a cell capacity retention of 94% over 1000 cycles at a low rate of 1C, while at a high rate of 60C, it exhibited an impressive capacity retention of 92% over 100,000 cycles.
https://doi.org/10.1016/j.jpowsour.2018.05.002_p4_3 | The cell capacity retention of 92% and 90% were registered for the 2.7C and 43C-rate cycled hybrid LIC cells after 6000 and 70,000 cycles, respectively. The results show that in the hybrid LIC, the presence of AC has a beneficial effect of delaying the rate of LFP decay in the composite cathode, both at low and high rates, in comparison to a LFP only cathode. Abundant electron transport channels provided by the presence of surrounding AC particles accelerate the reaction kinetics of LFP and enhance the cycle stability. Moreover, the effect of dilution of LFP with AC material is more prominent at high rates than at low rates. Using a simple capacity sharing model, a slower LFP decay of <3% was observed for the composite electrode over 500 cycles at low rate, compared to a 13% that was registered in a LFP only cathode at a comparative low rate. At a comparable high rate, while the LFP100 cathode reached the end of it life (∼20%) over only ∼3500 cycles, the hybrid LFP/AC cathode was able to demonstrate a superior LFP capacity retention of ∼67% over 70,000 cycles and it improved to ∼ 77% when considering AC as a stable entity.
https://doi.org/10.1016/j.jpowsour.2018.05.023_p1_2 | Considering various designs of lithium ion secondary batteries, the highest energy density and safety are expected from the class of thin film batteries (TFBs) [1,2]. Among these, solid state TFBs are of particular interest, as they can be used as highly miniaturized devices in on-board applications. To provide high energy densities and rate capabilities in solid state TFBs, both high capacity electrodes and highly conductive solid-state electrolytes are essential. Of the latter, the ionic conductivity in the volume, but also the transport through its interfaces to the electrodes, determine the internal resistance of the overall TFB, and thus, its electrical performance. Consequently, aside from the specific conductivity of the electrolyte, the interface resistance is a crucial parameter.
https://doi.org/10.1016/j.jpowsour.2018.05.023_p1_3 | In general, the solid-state electrolyte of a TFB must be electrochemically stable within the applied voltage range and should provide a sufficient ionic conductivity, i.e. a low activation energy for lithium ion diffusion. In addition, a low electronic conductivity is necessary to avoid self-discharge.
https://doi.org/10.1016/j.jpowsour.2018.05.023_p1_4 | Lithium phosphorous oxynitride (LiPON) is a well-known solid-state electrolyte: It exhibits an ionic conductivity of about 2·10−6 S cm−1 and an electronic conductivity in the range of 10−13 S cm−1 [3,4]. Both values are acceptable for solid-state battery applications. However, aside from the fabrication of a well-conductive and flawless solid-state electrolyte, the preparation of conductive interfaces between the solid state electrolyte and the electrodes is a major challenge, which is still retarding the development of powerful solid state TFBs [2,5]. In fact, not only is a good mechanical contact and adhesion at the interfaces necessary, but also a high ionic permeability. In general, LiPON is expected to facilitate the preparation of conductive interfaces, thanks to its amorphous atomic structure, which offers high flexibility in composition without losing its conductivity. However, the reality turns out to be more complex:
https://doi.org/10.1016/j.jpowsour.2018.05.023_p1_5 | It is frequently reported in literature that the conductivity and stability of a LiPON film and its interfaces are strongly affected by the applied preparation methods and conditions. In order to produce high performance LiPON layers, magnetron sputtering is primarily utilized, in particular reactive nitrogen radio frequency (r.f.) sputtering from a Li3PO4 target. Several studies deal with the influence of sputter conditions on the bulk ionic conductivity of LiPON [6,7], but only very few address the influence on the interfacial resistance between LiPON and different electrode materials [[8], [9], [10]].
https://doi.org/10.1016/j.jpowsour.2018.05.023_p1_6 | In general, the properties of sputter-deposited materials could be affected by a broad variety of energetic species within the r.f. plasma [11,12]. But, there is still a significant lack of knowledge how the sputter parameters influence the energetic species in the reactive nitrogen plasma, and how these species, in turn, affect the properties of the LiPON thin films. Hence, the detailed physical origin of the interface resistance is still unclear.
https://doi.org/10.1016/j.jpowsour.2018.05.023_p1_7 | In this work, we particularly address these latter aspects and focus on the sputter-deposition of LiPON and its interface in model bilayer structures. The studied bilayers consist of LiPON and lithium iron phosphate (LFP, LiFePO4). LFP was chosen, since it is a common technical cathode material of lithium ion batteries.
https://doi.org/10.1016/j.jpowsour.2018.05.023_p1_8 | Since the thickness of the interface region amounts to only a few atomic layers, its experimental investigation is quite challenging. This even more, as LiPON is quite sensitive to electron beam exposure, which hinders the study by scanning (SEM) or transmission electron microscopy (TEM). Therefore, in this work, we combine various electrochemical and alternative analytical characterization techniques to demonstrate the volume and interface properties in dependence on the preparation conditions. The results of these investigations enable us to acquire a general understanding about the effect of plasma conditions during sputtering on the properties of LiPON and to derive rules on how to reduce the interface resistivity.
https://doi.org/10.1016/j.jpowsour.2018.05.023_p2_3 | For preparation of the LFP/LiPON bilayer structures, first a platinum thin film was deposited upon oxidized 111-silicon wafers, serving as a current collector. Afterwards, LFP was deposited, followed by a heat treatment at 500 °C for 3 h within an argon atmosphere. Both, the platinum and the LFP layers were deposited via ion beam sputtering, as described by Köhler et al. [13].
https://doi.org/10.1016/j.jpowsour.2018.05.023_p2_4 | After preparation of these electrodes, LiPON was deposited by reactive r.f. magnetron sputtering under pure nitrogen atmosphere (BESTEC, customized sputter chamber, for a schematics of the basic principle see inset of Fig. 1a). For this purpose, a sintered 4 inch Li3PO4 target was used. The target-to-substrate distance was about 6–7 cm. In order to identify optimum preparation conditions, the LiPON layers were deposited at different nitrogen pressures, ranging from 0.005 mbar to 0.05 mbar, as well as at different preset values of r.f. power, ranging from 75 W to 150 W, equivalent to a power density of 0.9to 1.8 W cm−2.
https://doi.org/10.1016/j.jpowsour.2018.05.023_p2_5 | The sputter target for LiPON deposition was prepared from commercial lithium phosphate powder (provided by abcr, 98%). It was uniaxially cold pressed to 4 MPa and afterwards sintered at 900 °C for 3 h within ambient atmosphere. For each series of experiments, a new Li3PO4 target was deployed and the total deposition time of each individual LiPON target is considered as its sputter age. Also, in order to demonstrate the effect of target aging, the required r.f. target voltage to achieve the preset power was recorded. The LFP/LiPON bilayer samples were prepared by using another fresh Li3PO4 target, from which different LiPON layers were deposited sequentially upon LFP electrodes of constant performance [13]. The effect of an additional bias potential on the properties of the LiPON and its interfaces was also studied. For this purpose, first the floating potential of the substrate versus ground was measured under the chosen sputter conditions (‘V’, Fig. 1). Then, after adding an additional bias potential to this value, the resulting total voltage was applied to the substrate versus ground potential. Hereafter, only the additional bias with respect to the initial substrate floating potential will be stated.
https://doi.org/10.1016/j.jpowsour.2018.05.023_p2_6 | Since the deposition rates may also depend on hidden parameters such as deviations in the geometrical alignment of the targets and substrates or the performance of the targets, the thicknesses of all produced films were measured after deposition mechanically using a Dektak XT stylus surface profilometer (Bruker). Scans were performed with a depth resolution of up to 5 Å.
https://doi.org/10.1016/j.jpowsour.2018.05.023_p2_8 | After synthesis of the LiPON/electrode bilayers, their electrochemical lithiation/delithiation was studied via galvanostatic cycling inside a liquid electrolyte (1 M LiClO4 in EC:DMC, 1:1 mass ratio). For this purpose, a three electrode configuration was chosen with metallic lithium wires as counter and reference electrodes. The cells were assembled inside an argon-filled glovebox with oxygen and humidity concentrations below 0.1 ppm. Galvanostatic cycling was performed at a current density of about 1 μA cm−2 using a VSP-300 galvanostat/potentiostat (BioLogic Science Instruments). Tests were always initiated from the open circuit voltage (OCV) of the working electrode and performed between 3 V and 4 V versus Li/Li+.
https://doi.org/10.1016/j.jpowsour.2018.05.023_p2_9 | In order to investigate the electrical properties of the pure LiPON films (i.e. without the LFP electrode), impedance spectroscopy was carried out. For this purpose, LiPON layers in a thickness range of 100 nmto 300 nm were deposited between a thin bottom electrode of platinum and a surface electrode of copper. The impedance of these triple layer stacks was measured within a frequency range of between 50 Hz and 1 MHz as a function of temperature, while the amplitude of the a.c. voltage was kept constant at 50 mV.
https://doi.org/10.1016/j.jpowsour.2018.05.023_p2_11 | To obtain detailed information about the chemical composition and bonding structure of the LiPON films, X-ray photoelectron spectroscopy (XPS) was carried out. A K-alpha XPS system (Thermo Fisher) equipped with an Al-Kα X-ray source with an energy of 1486.6 eV was utilized. For data collection, the pass energy and the spot size were set to 30 eV and 400 μm, respectively. To avoid surface charging and consequent peak shifts, a neutralizer was operated during the measurements. Moreover, the LiPON samples were preserved in an argon atmosphere before introducing them into the vacuum chamber of the spectrometer.
https://doi.org/10.1016/j.jpowsour.2018.05.023_p3_3 | As described before, LiPON films were embedded between a copper and a platinum electrode. In first experiments, the process pressure during sputtering of LiPON was adjusted to 2.1·10−2 mbar, while the r.f. power was set to 100 W (1.23 W cm−2). Moreover, the target r.f. voltage was recorded as a function of the sputter time (Fig. 1 and Table 1). Download : Download high-res image (309KB)Download : Download full-size image Fig. 1. a) R.f. target voltage during LiPON sputtering at a constant power of 100 W and a constant nitrogen pressure of 0.021 mbar. b) Arrhenius diagram of the ionic conductivity of the LiPON films. Table 1. Summarized information of the samples presented in Fig. 1. Sample No. Power (W) Pressure (mbar) Sputter age of the target (min) Range of the target voltage (V) Conductivity at 30 °C (μS/cm) Thickness (nm) Deposition rate (nm/min) 1 100 0.021 5–35 293–240 0.007 170 5.66 2 100 0.021 35–65 262–228 0.35 160 5.33 3 100 0.021 65–95 243–222 0.83 130 4.33 4 100 0.021 155–185 227–209 1.38 110 3.66 5 100 0.021 245–285 221–192 2.2 150 3.75
https://doi.org/10.1016/j.jpowsour.2018.05.023_p3_4 | As can be seen in Fig. 1a, this target voltage decreases with time, i.e. with the age of the target, from sample No. 1 to sample No. 5. Moreover, there is a strong voltage drop of around 25–50 V at the beginning of each sputter run, followed by a stage of less pronounced decrease. The period of this elevated voltage at the beginning becomes shorter from sample No. 1 to sample No. 5. In correlation, the sputter rate was found to decrease from around 5.5 nm min−1 (sample No.1) down to about 3.5 nm min−1 (sample No.5).
https://doi.org/10.1016/j.jpowsour.2018.05.023_p3_5 | To correlate these observations with the electrical properties of the films, impedance spectroscopy was carried out. Based on the impedance data, the specific conductivity of the LiPON films was calculated via (1) where R, A, and d represent the total resistance of the sample acquired from the Nyquist plot, the active surface area, and the thickness of the LiPON, respectively. Having measured the conductivity at different temperatures, the Arrhenius relations for all LiPON thin films were evaluated by (2) in which T denotes the absolute temperature, kB Boltzmann`s constant, σ0 a pre-exponential factor and ΔH the activation energy of lithium migration in the LiPON network.
https://doi.org/10.1016/j.jpowsour.2018.05.023_p3_6 | As can be seen in the corresponding diagram (Fig. 1b and Table 1), the conductivity of the LiPON increases strongly from sample No. 1 to sample No. 5. The conductivity of sample No. 1 is far lower than that of the following ones, while its target voltage is significantly higher compared to the others. For example, the specific conductivities of sample No. 1 and 5 at 30 °C are 7∙10−9 and 2.2∙10−6 S/cm, respectively, while the average target voltage of the sample No. 1 is about 50 V higher than that of the sample No. 5 (Table 1). Noteworthy, the conductivity of sample No. 5 agrees quite well to the highest reported value in literature [3].
https://doi.org/10.1016/j.jpowsour.2018.05.023_p3_7 | Based on the conductivity data, the activation energy of lithium ion migration in the LiPON electrolyte was acquired by calculating the characteristic slope in the Arrhenius diagram. In the case of sample No. 1, it is found to be about 0.7 eV, while a reduced value of about 0.58 eV is obtained for the other samples.
https://doi.org/10.1016/j.jpowsour.2018.05.023_p3_8 | In a next step, the effect of nitrogen pressure on the conductivity of LiPON was investigated at a constant r.f. power of 100 W. Sputtering LiPON at pressures between 0.01 and 0.04 mbar results in a (nearly) constant high ionic conductivity, while outside of this range, the conductivity of LiPON drops considerably (Fig. 2a). Moreover, it is found that there is no memory effect on the conductivity between subsequent layers, i.e. deposition at a very low or very high pressure, respectively, does not influence the conductivity of the LiPON layer deposited in a subsequent sputter run using the same target, apart from the general aging effect previously described (Fig. 1). Download : Download high-res image (436KB)Download : Download full-size image Fig. 2. Arrhenius diagrams of the ionic conductivity of LiPON samples deposited at: a) constant power of 100 W but different pressures, b) constant pressure of 0.021 mbar, but different power, c) higher power or lower pressure accompanied by application of an additional substrate bias.
https://doi.org/10.1016/j.jpowsour.2018.05.023_p3_9 | The effect of r.f. power on the LiPON layers was also investigated. For this purpose, all depositions were performed at a constant pressure of 0.021 mbar, while the power was varied between 75 and 150 W, resulting in deposition rates between 2.2 and 8 nm min−1, respectively. LiPON films synthesized between 75 and 125 W show approximately the same optimum conductivity, whereas higher power results in films of significantly reduced ionic conductivity (Fig. 2b).
https://doi.org/10.1016/j.jpowsour.2018.05.023_p3_10 | In order to compensate the observed drop in ionic conductivity at higher r.f. power or lower pressures, we made use of another obviously important parameter, namely the electrical potential of the substrate. In a first attempt, we set the sample holder to a well-defined, constant electrical potential corresponding to the initial floating potential plus +1.5 V. The results of these experiments are presented in Fig. 2c, demonstrating that such a quite small additional bias already strongly improves the ionic conductivity of the deposited LiPON films. In order to provide a general overview of all samples presented in Fig. 2, the sputtering parameters, thickness and specific conductivity at 30 °C are summarized in Table 2. Table 2. Summarized information of the samples presented in Fig. 2. Corresponding figure Power (W) Pressure (mbar) Additional substrate bias Conductivity at 30 °C (μS/cm) Thickness (nm) Deposition rate (nm/min) Fig. 2a 100 0.006 – 0.1 290 4.8 100 0.008 – 0.85 290 4.8 100 0.01 – 1.47 320 5.3 100 0.021 – 2.18 240 4 100 0.03 – 2 190 3.15 100 0.04 – 1.75 200 3.3 100 0.05 – 0.21 160 2.7 Fig. 2b 75 0.021 – 2.28 200 2.2 100 0.021 – 2.2 240 4 125 0.021 – 2.34 250 5.55 140 0.021 – 0.79 210 7 150 0.021 – 0.3 240 8 Fig. 2c 100 0.006 – 0.1 290 4.8 100 0.006 +1.5 V 1.75 310 5.15 150 0.021 – 0.3 240 8 150 0.021 +1.5 V 1.95 200 6.7
https://doi.org/10.1016/j.jpowsour.2018.05.023_p3_11 | It is worth mentioning that the conductivity in this series of experiment does not exhibit a significant dependence on the thickness of the LiPON layer. This can be justified by comparing the conductivity and thickness values of the samples presented in Table 1. To give a clear example, sample 5 (Table 1) can be compared to the sample deposited at the same sputtering condition (0.021 mbar and 100 W) presented in Table 2. While they exhibit different thicknesses of 150 nm and 240 nm, respectively, similar values of specific conductivity are obtained.
https://doi.org/10.1016/j.jpowsour.2018.05.023_p3_12 | To understand why LiPON deposition at power and pressure values outside the optimum range causes a drop in ionic conductivity, and why an external substrate potential may cause an improvement, we further investigated the interrelation between the sputtering parameters and their effect on the plasma condition in the vicinity of the substrate. As presented in Fig. 3a, it is obvious that the r.f. voltage at the sputter target and the r.f. power applied to the target are directly related to each other, i.e. a higher power is provided by a higher discharge potential between anode and cathode of the sputter magnetron. Moreover, increasing the power value or target voltage also causes an increase of the substrate floating potential, although on a smaller scale. The latter must be due to a change in the voltage profile of the magnetron, i.e. the electric field distribution between the anode and cathode. Download : Download high-res image (265KB)Download : Download full-size image Fig. 3. a) Dependence of target voltage (r.f.) and substrate floating potential (d.c.) on the preset power in case of r.f. nitrogen sputtering at a pressure of 0.021 mbar b) Substrate floating potential as function of pressure at a constant power of 100 W.
https://doi.org/10.1016/j.jpowsour.2018.05.023_p3_13 | Aside from this, the substrate floating potential is also affected by the nitrogen pressure, as is demonstrated in Fig. 3b. At constant power, the substrate potential drops by about 10 V when increasing the pressure from 0.001 mbar to 0.05 mbar. In the major part of the pressure range, the floating potential is negative, but a particularly rapid increase drives it to positive values for pressures below 0.01 mbar.1 This must be considered in correlation with the fast drop of conductivity below 0.01 mbar that was shown in Fig. 2a.
https://doi.org/10.1016/j.jpowsour.2018.05.023_p3_15 | It is likely that the sputter conditions affect the chemical composition and structure of the films. To clarify this aspect, XPS measurements were performed on a variety of LiPON samples that were processed using different sputter parameters.
https://doi.org/10.1016/j.jpowsour.2018.05.023_p3_16 | The XPS core level spectra of Li1s, P2p, N1s and O1s, appear at around 55.5, 133.5, 399 and 532 eV in the survey scan, which match with the data from previous reports [8,14,15]. Fig. 4 shows high resolution-core-level spectra of N1s and O1s as well as their corresponding peak fittings. The N1s spectrum is composed of two types of nitrogen groups, i.e. triply coordinated nitrogen (Nt) and double coordinated nitrogen (Nd). A difference in electronic binding energy of about 1.7 eV, makes it easy to distinguish between these two types of nitrogen (Fig. 4a). The O1s core level spectrum (Fig. 4b) is also composed of two distinguishable peaks, which represent bridging oxygen (Ob) and non-bridging oxygen (Onb). A bridging oxygen joins two phosphor atoms (P-O-P) and has a significantly higher binding energy than a non-bridging oxygen. On the other hand, the non-bridging oxygen (Onb) comprises two different structural units, i.e. double-bonded oxygen (Od) and negatively charged oxygen (OLi) as suggested by Brückner et al. [16] for phosphate glasses, even though these two contributions are hardly distinguishable in the spectrum. Download : Download high-res image (364KB)Download : Download full-size image Fig. 4. (a) N1s and (b) O1s XPS core-level spectra of a LiPON sample deposited at the pressure of 0.021 mbar and power values of 75 W.
https://doi.org/10.1016/j.jpowsour.2018.05.023_p3_17 | The chemical compositions of the LiPON films are extracted from the intensity of the core level spectra taking into account the sensitivity factors of the commercial software (CasaXPS version 2.3.18PR1.0). Furthermore, we fine-tuned these factors using the balance equations (3) and (4) as an internal calibration. Here, the variables xLi, xP, xO, xO,nb, xN, and xN,d denote the fractions of lithium, phosphorous, all oxygen, non-bridging oxygen, all nitrogen, and the double-bonded nitrogen, respectively.
https://doi.org/10.1016/j.jpowsour.2018.05.023_p3_18 | These equations directly follow from charge neutrality, the presumption that each phosphor requires at least one double-bonded neighbor and the counting of the structural units shown in Fig. 5, which were suggested in studies of respective glasses [17]. By this internal consistency check, it turned out that the sensitivity factors of the commercial software underestimated for the used measurement geometry the amount of both anions systematically by about 13% and overestimated the amount of Li consistently by about 30%. Download : Download high-res image (86KB)Download : Download full-size image Fig. 5. Schematic presentation of nitrogen and lithium incorporation into the network structure of a phosphate glass. a) Initial phosphate chain structure. b) Breaking of the bridging oxygen link by lithium, c) trifold coordinated nitrogen, two-fold coordinated nitrogen.
https://doi.org/10.1016/j.jpowsour.2018.05.023_p3_19 | Fig. 6 presents the chemical compositions of the LiPON samples after this internal calibration. It is clearly seen that the nitrogen concentration and the Ob/P ratio decrease from sample 1 to 5. (Note that sample 1 was deposited first, while sample 5 was deposited last; see Fig. 1.) Hence, the increase in conductivity with time, i.e. from sample 1 to 5, is correlated with a reduction of the bridging oxygen content (Ob), as well as a reduction of the nitrogen concentration, while the Li/P ratio increases. Download : Download high-res image (752KB)Download : Download full-size image Fig. 6. a) Conductivity measurements, b) and c) elemental compositions after applying the internal calibration of different LiPON samples. (The conductivity measurements were only performed on samples prepared without applying a substrate bias.)
https://doi.org/10.1016/j.jpowsour.2018.05.023_p3_20 | Similar XPS measurements were also performed on LiPON samples prepared at different power values. It is found that the sample synthesized at the lower power of 75 W has a smaller nitrogen concentration as well as Ob/P ratio and considerably higher Li/P ratio than the sample deposited at the higher power of 150 W (see Fig. 6). Hence, again the increase of conductivity coincides with a higher proportion of Li/P and a lower nitrogen concentration as well as a smaller number of bridging bonds within the glass structure.
https://doi.org/10.1016/j.jpowsour.2018.05.023_p3_21 | The comparison of different pressure values (Fig. 6) indicates that films deposited at the low pressure of 0.005 mbar surprisingly exhibits a quite high nitrogen concentration, whereas its Li/P ratio is negligible. Thus, the low conductivity of the film deposited at such low pressure is accompanied by a very low lithium concentration and a relatively higher fraction of Ob/P. The sample prepared at the high pressure of 0.05 mbar also shows a quite low conductivity, but this time, it coincides with a very low nitrogen content and smaller Ob/P ratio, while the Li/P proportion is quite high.
https://doi.org/10.1016/j.jpowsour.2018.05.023_p3_22 | In a last set of experiments, it was investigated, how the additional bias applied to the sample holder affects the composition. LiPON films were sputtered at 0.021 mbar and 100 W, while the sputter age of the target was more than 6 h, so that the further variation of the target voltage and the floating potential became negligible. For the sample preparation, different bias values of −3, −1.5, 0 and + 1.5 V were applied, added to the respective floating potential of the substrate. As presented in Fig. 6, the more positive the bias, the lower the nitrogen content and the larger the Li/P ratio. Furthermore, a smaller Ob/P ratio indicates a decreased number of polymerization bonds per phosphor atom.
https://doi.org/10.1016/j.jpowsour.2018.05.023_p3_24 | Up to this point, the volume properties of “pure” LiPON layers have been investigated, i.e. their ionic conductivity and chemical composition. In contrast, the LiPON/LFP bilayer samples offer the possibility to focus on the interfaces, and hence to understand how the combination of the two layers will function when used in a solid-state TFB. Therefore, different LFP/LiPON bilayers were prepared and measured via chronopotentiometry in a setup with liquid electrolyte. The layer thicknesses were kept almost constant at 150 nm and 100 nm for LFP and LiPON, respectively. The thickness of the LiPON layers was kept smaller than that of the LFP to limit the possible influence of the LiPON deposition on the LFP electrode. So, the only difference within the set of samples was the sputter age of the Li3PO4 target, and thus the resulting r.f. target voltage applied to keep the power constant at 100 W (Table 3, samples A to D). Download : Download high-res image (1MB)Download : Download full-size image Fig. 7. Chronopotentiometry of 150 nm LFP films covered by 100 nm of LiPON, using a current density of 1 μA cm−2. The sputter parameters of all LiPON layers were the same, but the sputter age of the Li3PO4 target was different. (a) First charge and (b) first discharge cycle, respectively. (c) Discharge capacity as a function of cycle number. Download : Download high-res image (163KB)Download : Download full-size image Fig. 8. Discharge capacity of the first five cycles of LFP (120 nm)/LiPON (50 nm) bilayers. In the first 20 s of LiPON sputtering, different bias voltages were supplied to the substrates as indicated. Power and pressure were kept at 100 W and 0.021 mbar, respectively. Chronopotentiometry was performed at a current density of 1 μA cm−2. Table 3. Summary of the LiPON deposition parameters in case of the LFP/LiPON bilayer samples. Corresponding figure Sample Power (w) Pressure (mbar) Sputter age of the target (min) Target voltage at the beginning of sputtering (V) Bias application for 20 s (V) Thickness (nm) LFP/LiPON Fig. 7 A 100 0.021 80 245 – 150/115 B 100 0.021 140 227 – 150/100 C 100 0.021 200 212 – 150/95 D 100 0.021 350 183 – 150/90 Fig. 8 F 100 0.021 60 230–240 0 120/50 G 100 0.021 75 −1.5 120/50 H 100 0.021 90 +1.5 120/50 I 100 0.021 105 +5 120/50
https://doi.org/10.1016/j.jpowsour.2018.05.023_p3_25 | The results of the respective electrochemical measurements are depicted in Fig. 7. In order to understand the influence of LiPON deposition on LFP, first the electrochemical behavior of the LFP electrode is explained. The uncoated LFP (sample E) exhibits a reversible capacity of about 25 μAh/μm cm2, which is about 42% of its theoretical capacity (59.5 μAh/μm cm2). In fact, the lithium migration in the LFP as well as its reversible capacity is stated to be highly dependent on the morphology, grain size and defect concentration [18,19]. It is shown by Köhler et al. [13] that only about half of the theoretical capacity of the sputter-deposited LFP (similar to this work) is extractable. Besides, uncoated LFP exhibit a slightly high coulombic efficiency of 117% in the first cycle, but it reduces again to values of about 99% in the following cycles.
https://doi.org/10.1016/j.jpowsour.2018.05.023_p3_26 | Considering now the bilayer samples in Fig. 7a, it is obvious that with increasing lifetime of the target, the open circuit voltage (OCV) of the bilayer electrodes increases from quite low 2.1 V (sample A) to around 3.6 V (sample D). In the case of sample A, an unusual behavior is observed in the first charge step. The bilayer shows even a larger capacity than the uncoated LFP film (sample E), which is, however, not reversible in the following cycles. Also, its voltage plateau in the first charge step does not correspond to the plateau of the LFP electrode. Such kind of a “sloppy” voltage plateau is also partly seen at the beginning of the first charge step of the samples B, before the oxidation of the LFP layer is initiated. Moreover, the coulombic efficiency of the first cycles decreases from sample A to D, exhibiting values of 636%, 209%, 117%, 8%, respectively. Here, the very high coulombic efficiency of samples A and B is attributed to the quite unusual voltage plateau at the beginning of the first charge step. However, this transient stage of the voltage plateau becomes shorter (samples A to C) with the target age and it is obvious that the reversible capacity (determined in the discharge steps) increases from sample A to D (Fig. 7b and c).
https://doi.org/10.1016/j.jpowsour.2018.05.023_p3_27 | Also, the electrochemical behavior of sample D in the first cycle is quite remarkable. Interestingly, the first charge capacity (in delithiation) is quite small, but its discharge capacity (in lithiation) afterwards is well similar to the capacity of uncoated LFP presented for comparison (Fig. 7, sample E). This indicates a substantial delithiation of the LFP layer happening already during the deposition of the LiPON layer. However, the high cycling performance in the following cycles (Fig. 7c) demonstrates that this delithiation during LiPON deposition does not degrade the properties of the primary LFP electrode at all. This is attributed to the stable olivine structure of the LFP, which allows the withdrawal of all Li without destroying the structure [[20], [21], [22], [23]].
https://doi.org/10.1016/j.jpowsour.2018.05.023_p3_28 | In summary on the studied sample stages A to D, it can be concluded that the performance of LFP/LiPON bilayer electrodes is enhanced, when the Li3PO4 target has aged and the target voltage during sputtering decreases. It has to be pointed out that this improvement of the performance of the bilayers presented in Fig. 7 must be due to a higher permittivity of the interface between LiPON and LFP rather than to the bulk properties of the LiPON film. This conclusion is e.g. well justified by comparing sample 3 (sputter age 65 min) and sample 5 (sputter age 245 min) from Fig. 1. These two samples comprise a similar range of the sputter age as the studied series of bilayers (A to D). They exhibit an ionic conductivity at 30 °C of about 8∙10−7 S cm−1 and 2.2·10−6 S cm−1, respectively. Thus, the voltage drop at a current density of 1 μA cm−2 and layer thickness of 100 nm is calculated to be around 12.5 μV and 4.5 μV, respectively. Such voltage drops are negligible, so they cannot be responsible for the significant difference in the storage capacity of the two bilayer samples. Hence, we need to conclude that there must be a major impact of the interface between the LiPON and the LFP layer.
https://doi.org/10.1016/j.jpowsour.2018.05.023_p3_29 | To demonstrate this interfacial effect even more clearly in a further test, 50 nm of LiPON were deposited on four samples of identical LFP thin films using constant sputter conditions (0.021 mbar, 100 W). The sputter age of the Li3PO4 target varied between 60 and 120 min.2 In contrast to the sputter runs before, a bias voltage was only applied during the first 20 s of LiPON deposition, i.e. just during the time of interface formation. The electrochemical properties of these samples were studied by chronopotentiometry. Respective results are shown in Fig. 8 and a summary of the preparation conditions of the corresponding bilayer samples is presented in Table 3.
https://doi.org/10.1016/j.jpowsour.2018.05.023_p3_30 | Again, it is observed that the application of a slightly positive bias with respect to the floating potential of the substrate improves the battery performance significantly. In particular, among the tested bias values of −1.5, 0, +1.5 and + 5 V, applied only for a short period of time at the beginning of LiPON deposition, the small positive bias of +1.5 V led to the highest capacity and best reversibility. This strongly points out an enhanced conductivity of the interface in this particular bilayer combination.
https://doi.org/10.1016/j.jpowsour.2018.05.023_p4_2 | The presented experiments demonstrate that the sputter conditions inside a magnetron chamber strongly affect the properties of LiPON thin films and their interfaces to LFP electrodes. In order to explain this correlation, we presume that the decreasing target voltage during reactive nitrogen sputtering is probably due to a change of the chemical composition of the target surface. In the following, we will call this compositional change ‘target poisoning’. This target poisoning may cause the ion-induced secondary electron emission coefficient γ to increase [24], resulting in a smaller plasma impedance. Hence, in a constant power mode, the r.f. target voltage drops automatically to keep the absorbed power balanced. By contrast, no such evolution of the target voltage is observed when sputtering in an inert gas atmosphere. This provides rather strong evidence that a reaction/composition change of the target surface causes the observed aging. Moreover, the drop of the target voltage is directly correlated with a drop of the substrate floating potential (Fig. 3), which indicates a different amount of bombardment by charged species to the surface of the substrate, a majority of which are probably nitrogen ions. Consequently, the higher nitrogen content of the LiPON samples sputtered at a higher target voltage (e.g. sample 1 in Fig. 1, Fig. 6) is attributed to a higher amount of nitrogen ion bombardment to the growing LiPON film. In the following, we consider the substrate floating potential as a reliable indicator for the plasma condition in the vicinity of the substrate, as well as for the amount of nitrogen bombardment.
https://doi.org/10.1016/j.jpowsour.2018.05.023_p4_3 | Remarkably, the nitrogen content in the LiPON can even decrease, although the nitrogen pressure in the chamber is elevated. (Fig. 6). This implies that the pressure and power in magnetron sputtering do not directly control the nitrogen content, but they do so only via changing the plasma conditions in the vicinity of the substrate. This is further confirmed by applying an external electric bias to the substrate. As shown in section 3.1, the nitrogen content increases, when the substrate potential is drawn by an external bias to more negative values. Obviously, an external negative potential increases the nitrogen bombardment, while an applied positive bias would act to the opposite.3
https://doi.org/10.1016/j.jpowsour.2018.05.023_p4_4 | In addition, a reverse relationship between the lithium and the nitrogen content of the LiPON films is clearly demonstrated in this work (see Fig. 6). Such correlation has also been noted in previous reports [7,14] without providing a profound explanation. Now, this reverse relationship can naturally be interpreted as the result of a higher bombardment by nitrogen ions, causing re-sputtering of light lithium atoms from the surface of the growing film. Hence, a high nitrogen content results in a low lithium concentration and vice versa. Also, as an immediate consequence of Eqs. (3), (4), we can further infer that a low lithium content must be accompanied by low OLi/P and Onb/P ratios.
https://doi.org/10.1016/j.jpowsour.2018.05.023_p4_5 | Remarkably, in the case of LiPON deposited at 0.05 mbar (a quite high pressure), the lithium content is quite high, and the proportion of Onb is also high (Fig. 6), but the conductivity is nevertheless quite low. Based on the XPS data, this behavior is due to a level of nitrogen concentration of the film that is too low, which is confirmed by a low substrate floating potential during sputtering (Fig. 3b). Obviously, incorporation of nitrogen into the glassy LiPON structure is absolutely necessary to improve the lithium ion mobility by replacing oxygen network bonds with those of nitrogen, as was already stated in previous studies [25,26]. Since the electronegativity of nitrogen is less than that of oxygen, phosphor linked to a nitrogen atom retains more negative charge in its valance shell. In consequence, more negative charge is available to be shared with a negatively charged oxygen (OLi) in the neighborhood and so, the coulomb interaction of the ionic bond between the lithium ion and its coupled oxygen decreases, which naturally results in a higher mobility of lithium ions. An alternative argument was given by Wang et al. [27], pointing out that the larger ionic diameter of N3− compared to O2−, causes an increase of the length of the Li-O bonds and thus, a decrease of its bonding energy, a point of view that was also supported by Nimisha et al. [15] and Kim et al. [28]. In any case, nitrogen incorporation into the glass structure at the expense of bridging oxygen atoms is necessary to produce LiPON of high ionic conductivity.
https://doi.org/10.1016/j.jpowsour.2018.05.023_p4_6 | Furthermore, it is also observed in the present data that a higher conductivity is always accompanied by a smaller total number of bridging bonds, as well as higher amount of lithium content. The number of bridging bonds varies inversely to the content of Li ions (Fig. 5). This complies with the finding of previous studies on various glasses, that the insertion of alkali oxides into the structure turns bridging oxygen atoms (Ob) into non-bridging ones (OLi) [16,29]. The higher conductivity in this case can be understood via reviewing the Anderson-Stuart model [30], which considers the barrier against ion migration as a sum of electrostatic and elastic contributions. Since a smaller number of polymerizing bonds between the phosphor atoms makes the network elastically more flexible, ion jumps become more probable when the number of bridging bonds decreases. Thus, not only insertion of nitrogen, but also sufficient lithium content is required to establish a high mobility of the Li ions, which acts in addition to the fact that the conductivity depends directly on the density of the mobile charge carriers.
https://doi.org/10.1016/j.jpowsour.2018.05.023_p4_7 | Based on what was discussed above, we can summarize as follows: To establish high ionic conductivity, there must be sufficient lithium content in the film and, at the same time, a sufficient nitrogen content. These two requirements are counteracting in sputter deposition, as a high nitrogen content provided by a higher amount of surface bombardment results in a smaller content of lithium and vice-versa. So, it is difficult to produce an optimized network that keeps the ionic conductivity as high as possible.
https://doi.org/10.1016/j.jpowsour.2018.05.023_p4_8 | In section 3, we concluded that a poor interface conductivity is responsible for the low battery performance of some of the studied bilayer samples. The achieved general understanding of the influence of the sputter conditions on the atomic structure and conductivity of LiPON now helps to explain the appearance of low conductive interfaces between LiPON and LFP. We have shown that an increased target voltage results in LiPON films of lower ionic conductivity. For example, a target voltage increased by 50 V (comparing samples No. 1 and No. 5) resulted in an ionic conductivity that was two orders of magnitude (315 times) lower. Moreover, it was found that the target voltage at the very beginning of each sputter run is higher compared to the later stages (Fig. 1a). Thus, it must be inferred that just during the first period of LiPON sputtering (when the interface is formed) material of particularly low conductivity is deposited. In fact, the measured ionic conductivity of each layer presented in Fig. 1b, represents an average on the whole layer, whereas in reality, there is probably a gradient of conductivity across the thickness. For example, in sample No. 1 with an average ionic conductivity of 7∙10−9 S/cm at 30 °C, the target voltage starts at 290 V, but then drops by 50 V. This suggests a low ionic conductivity for the material deposited at the beginning, decreased by at least two orders of magnitude with respect to the average value. Hence, a blocking layer forms during this period as a result of a low lithium and high nitrogen content.
https://doi.org/10.1016/j.jpowsour.2018.05.023_p4_9 | On this basis, the interface performance of the bilayer samples in section 3.3 can be discussed. The most pronounced effect of a low-conductive interface appears in sample A (Fig. 7), in which the bilayer is clearly oxidized during the first charge step, but not so the LFP electrode. Therefore, the prolonged charging period must be attributed to an enforced delithiation of the LiPON film, which may even induce irreversible changes to the glass structure. Since the blocking layer in the interface hinders the lithium-ion transfer, the open circuit voltage (OCV) of the bilayer versus lithium reference, does not represent the equilibrium value of the LFP anymore.
https://doi.org/10.1016/j.jpowsour.2018.05.023_p4_10 | In contrast, a well-conductive interface causes the OCV of the bilayer to be representative for the charge state of the LFP electrode in equilibrium condition, since there is no significant barrier against lithium ion transfer between the two layers. Such a high performance bilayer electrode is seen in the case of sample D of Fig. 7a, in which the LFP electrode has obviously been ‘‘charged’’ during LiPON deposition. That is, there might be some migration of lithium ions from the LFP into the LiPON film during LiPON deposition, which is driven by a smaller chemical potential of lithium in the growing LiPON. This might be conveniently controlled by the bias potential of the substrate, besides the general sputter conditions.
https://doi.org/10.1016/j.jpowsour.2018.05.023_p4_11 | Particular attention has to be paid to the conditions at the beginning of the sputter process, since these strongly influence the interface properties. Consequently, applying a slightly positive electrical bias to the substrate at the beginning of LiPON sputtering can be used to “adjust” the amount of nitrogen bombardment and thus, to control the composition of the interface and its ionic conductivity, respectively.
https://doi.org/10.1016/j.jpowsour.2018.05.023_p5_2 | In this work, different LiPON layers have been synthesized by reactive magnetron sputtering and the correlation between the sputter parameters, the chemical composition of LiPON, and its ionic conductivity has been studied via XPS and impedance spectroscopy. By these measurements, it is found that the process parameters during sputtering strongly affect the conductivity of the LiPON, which can be summarized as follows: - During sputter deposition, the nitrogen content of a LiPON layer is controlled by the amount of nitrogen bombardment onto the surface of the growing film. The amount of bombardment depends on the plasma conditions in the vicinity of the sample. - The application of an additional electrical potential to the substrate holder (i.e. the application of a well-defined substrate bias) allows controlling the amount of ion bombardment to the surface of the growing film. Consequently, it influences the composition and thus the ionic conductivity of the LiPON film. - The lithium concentration of the sputter-deposited LiPON films is inversely related to the nitrogen concentration, which is attributed to a re-sputtering effect of lithium by bombarding nitrogen ions. - Lithium plays not only a role as charge carrier in LiPON, but also in the formation of the glass structure as the important network modifier. The existence of lithium inside the LiPON network is necessary to decrease the number of bridging bonds, which is a key factor to increasing the mobility of the ions. - When operating the magnetron at constant power in nitrogen atmosphere, it is observed that the target voltage decreases with time, which is attributed to a poisoning effect of the sputter target. This decrease of the target voltage also causes a reduction of the electrical floating potential of the substrate. So, it obviously affects the amount of ion bombardment on the growing LiPON film and thus its ionic conductivity.
https://doi.org/10.1016/j.jpowsour.2018.05.023_p5_3 | It was demonstrated that the effective conductivity of LiPON/LFP bilayers is decisively controlled by the interface resistance. In the prepared bilayers, a locally insufficient lithium content, especially at the interface of the LiPON, is pointed out as the reason for this high interface resistance. But likewise, also a lack of nitrogen could lead to a similar low-conductive interface. As the interfacial part of the LiPON layer is formed during the initial period of deposition, it is possible to prepare interfaces of high ionic transmission by carefully tuning the process parameters at the beginning of the LiPON deposition period, for example, by applying an electrical bias to the substrate.
https://doi.org/10.1016/j.jpowsour.2018.05.024_p1_2 | In commercial lithium-ion batteries (LIBs), where a lithium-containing positive electrode material is typically coupled with a graphite negative electrode, the dominant LIB systems can be categorized into three main generations. First generation batteries using LiCoO2 (LCO) were commercialised by Sony [1] in the late 20th century. Second generation systems using LiFePO4 (LFP) positive electrodes were later adopted as an alternative and are still under active development and application, concurrently with more recently developed third generation systems which utilise Li(NixMnyCoz)O2 (NMC) or Li(NixCoyAlz)O2 (NCA) as the positive electrode material [2,3]. Recent expansion of LIB applications to include electric vehicles and stationary energy storage, in addition to ever increasing consumption of portable electronic devices, has ensured consistent increase in demand for LIB technologies [[4], [5], [6], [7], [8]]. The lithium iron phosphate (LiFePO4) electrode system was first reported by Padhi et al. [9] LiFePO4 adopts an olivine-type orthorhombic structure with space group Pnma [10]. The LiFePO4 system has been studied extensively, generating interest due to its increased theoretical capacity, better thermal stability, and reduced financial and environmental impact compared to other positive electrode materials such as LCO [11,12]. The intercalation process in LiFePO4 is widely regarded to be a two-phase reaction between lithiated (LiFePO4) and delithiated (FePO4) phases [[13], [14], [15], [16]]. The general acceptance of phase-separation in LFP during battery operation stems from porous-electrode models [17], where particles of the electrode material are treated as isotropic spheres in which the core of the sphere is displaced by a surrounding shell of the other phase during lithium extraction and insertion.
https://doi.org/10.1016/j.jpowsour.2018.05.024_p1_3 | The performance of pristine LiFePO4 is limited by its low electronic conductivity and slow lithium ion diffusion which makes it difficult to achieve its theoretical capacity of 170 mAh/g [9,18]. To improve electrochemical performance, various methods have been applied including carbon coating [19,20], dispersion of conductive elements [21], and atomic substitution (e.g. Nb, V, Zn) into the LFP structure [[22], [23], [24], [25], [26], [27]]. Doping of LiFePO4 has been demonstrated to improve the conductivity of the material. The substitution of magnesium into LFP has been previously reported [[28], [29], [30], [31]], and it has been shown to affect the magnetic structure properties, electronic conductivity, and reaction kinetics of the material [32]. Some authors also report that the introduction of magnesium into the structure can help to stabilise the solid-solution phases, thereby improving reaction kinetics [33]. Solid-solution behaviour in LiFePO4 was first suggested in 2004, by Zhou et al. using first-principles calculations which suggest the existence of energetically favourable intermediate compounds [34]. Shortly after, Delacourt et al. reported the formation of metastable phases after cooling from high temperature (≈723 K) [16]. More recently, other studies have provided experimental evidence for solid-solution reactions in LiFePO4 when the particle size of the LiFePO4 is reduced to the nanoscale [[35], [36], [37]]. These studies do not use Li-ion cells, or in some cases do not use electrochemical studies, to make deductions about the reaction mechanism of LiFePO4. While, the solid-solution reaction mechanism has been associated with better electrochemical performance as well as reduced structural deterioration compared to the two-phase mechanism [36], it is necessary to study the reaction mechanism in a functional Li-ion cell to reveal how the positive electrode material will behave under real-world conditions.
https://doi.org/10.1016/j.jpowsour.2018.05.024_p1_4 | To achieve this, researchers have looked to in situ structural investigation, which has proven to be a useful way to relate structural changes to electrochemical phenomena and also provide commercially relevant information. In particular, neutron powder diffraction (NPD) is well established as a useful technique for probing the structural evolution of battery materials non-destructively under real-world conditions when carried out in operando [[38], [39], [40], [41], [42], [43], [44]]. Neutron radiation can penetrate the casing of a battery as well as all of the cell components which allows for cells to be studied without modification which could alter their electrochemical behaviour. Compared to other structural probes, such as X-ray or electron diffraction, NPD also offers greater sensitivity towards Li in the presence of heavier elements thanks to the non-linear variation of neutron scattering cross section with atomic number. Modern neutron sources and instrumentation enable short collection times, and thus structural changes such as phase transitions or lattice expansion/contraction can be correlated with electrochemical parameters such as cell potential, current, and state of charge (SOC), in real time. The relationship between cell potential and applied current manifests as an overpotential, which drives the electrochemical phase transition during cell charge or discharge [45]. The overpotential is defined as the magnitude by which the cell potential diverges from the equilibrium Nernst potential [46,47]. With increasing current, the overpotential can increase as the reaction rate is limited by diffusion through the electrolyte (concentration polarisation) or limited by the intercalation reaction at the electrode (activation polarisation) [48]. While polarisation is easily observed in potential versus capacity curves, the associated consequences for structural behaviour of the electrodes has yet to be captured. The present work is the first in operando study of Mg-doped LFP in a commercial battery. In this study, we have tested a cell at both ambient and a moderately elevated (323 K) temperature to investigate how commercial cells behave when subjected to real-world conditions, and report evidence for polarisation in a Li-ion battery as evidenced by structural phase transitions.
https://doi.org/10.1016/j.jpowsour.2018.05.024_p2_2 | Valence Technologies` IFR18650EC rechargeable Li-ion 18650 Energy cells containing Li(MgFe)PO4 positive electrodes and graphite negative electrodes were studied. The batteries are 18 mm in diameter and 65 mm in height. These commercial batteries were formed prior to this study and are sold at typically 50–60% SOC and have nominal capacity of 1.44 Ah. The batteries in this study consist of a steel casing, aluminium and copper current collectors, a graphite negative electrode, the Li(MgFe)PO4 positive electrode, and utilise LiPF6 dissolved in a solution of ethylene carbonate and dimethyl carbonate as electrolyte. The positive electrode material is a mixture of polyvinylidene fluoride (PVDF) binder, carbon black, and Li(MgFe)PO4. In addition to the batteries, neutron powder diffraction (NPD) was carried out on powder Li(MgFe)PO4 to characterise the crystal structure of the material. In operando and ex situ NPD data were collected on WOMBAT, the high-intensity neutron powder-diffractometer, at the OPAL reactor facility at ANSTO [49]. The batteries and powder samples were placed in a neutron beam of wavelength 2.41478(4) Å, determined using the NIST Al2O3 676 standard reference material. Data were collected in the range 26° < 2θ < 148° for both ex situ and continuously collected time-resolved (in operando) experiments. NPD data correction, reduction, visualization, and peak fitting was undertaken using the LAMP software package [50]. During in operando NPD experiments, cells were cycled between 2 and 4.5 V under galvanostatic (constant-current) mode at a variety of applied currents, see Table 2, using an Autolab potentiostat PG302N. The cells were cycled at 298 K and 323 K within a sample environment to investigate the effect of temperature on the cells` cycling stability and structural evolution. GSAS-II was used for Rietveld refinement of structural models against the NPD data [50].
https://doi.org/10.1016/j.jpowsour.2018.05.024_p3_3 | The introduction of Mg into the LiFePO4 structure is claimed to offer improved electrochemical performance, and previous studies have shown that it can improve the electronic conductivity of the material significantly [29]. Rietveld refinement of structural models were carried out using the NPD data of the pure positive electrode powder to determine the atomic position and distribution of the Mg within the Li(MgFe)PO4 structure. Structural models with Mg on the Li site, Mg on the Fe site, and Mg on both Li and Fe sites were tested against the NPD data, with the model with Mg on the Fe site only best describing the data, see Fig. 1 and details in Table 1. The manufacturer reports of a molar ratio of 5:95 Mg:Fe informed the atomic site occupancy factors used in the structural refinement. Li(MgFe)PO4 is found to adopt the same orthorhombic unit cell with space group Pnma as for LiFePO4, see Fig. 1a. The unit cell parameters were determined to be a = 10.3220(6) Å, b = 6.0044(4) Å, and c = 4.6907(2) Å. These lattice parameters are consistent with previous diffraction studies of Mg-doped LFP [28], and show a slight contraction of the unit cell relative to pure LFP [22]. A slight contraction is intuitive given the smaller ionic radius of Mg2+ (0.66 Å) compared to Fe2+ (0.72 Å). Download : Download high-res image (365KB)Download : Download full-size image Fig. 1. a) Rietveld refinement profile (green line) using the Li(MgFe)PO4 structural model (shown inset in b) against NPD data (blue crosses). The background in the refinement is shown in red. Rw = 5.36%. (For interpretation of the references to colour in this figure legend, the reader is referred to the Web version of this article.) Table 1. Refined Li(MgFe)PO4 structural model; see corresponding Fig. 1. Atom Multiplicity x y z S.O.F A.D.P (Å3) Li1 4 0 0 0 1 0.012(5) Mg1 4 0.28165(29) 0.25 0.9776(11) 0.05 0.0129(12) Fe1 4 0.28165(29) 0.25 0.9776(11) 0.95 0.0129(12) P1 4 0.0957(5) 0.25 0.4141(13) 1 0.0050(20) O1 4 0.0986(7) 0.25 0.7492(13) 1 0.0175(24) O2 4 0.4577(6) 0.25 0.2062(12) 1 0.0142(22) O3 8 0.1672(5) 0.0458(8) 0.2795(8) 1 0.0098(14) Table 2. Capacity versus cycle number for batteries cycled at a) 298 K and b) 323 K. a) Battery 1 Capacity (Ah) b) Battery 2 Capacity (Ah) Current (A) Cycle Discharge Charge Current (A) Cycle Discharge Charge 0.29 (0.2 C) 1.539 1.530 0.29 (0.2 C) 1.457 1.436 0.72 (0.5 C) 1.535 0.000 0.72 (0.5 C) 1.335 1.320 1.44 (1 C) 1 1.268 1.256 1.44 (1 C) 1 1.582 1.583 2 1.292 1.293 2 1.570 1.583 3 1.304 1.305 3 1.570 1.571 4 1.316 1.329 2.00 (1.38 C) 1 1.316 1.333 2.00 (1.38 C) 1 1.583 1.600 2 1.349 1.350 2 1.583 1.583 3 1.333 1.333 3 1.583 1.583 4 1.333 1.333 4 1.566 1.583 5 1.333 1.333 5 1.549 1.583 6 1.316 1.317 6 1.566 1.567 7 1.316 1.300 7 1.499
https://doi.org/10.1016/j.jpowsour.2018.05.024_p3_5 | Fig. 2 shows a characteristic potential versus time plot for two identical batteries cycled at room and elevated temperature. In both batteries, a plateau in the voltage curve can be identified, which is characteristic of electrode materials which undergo a two-phase reaction [51]. Higher capacities were observed in the higher temperature experiment, see Table 2, which can be attributed to the fact that capacity is limited by reaction kinetics which are faster at higher temperatures in the LFP system [52]. Of note is that at 298 K the battery capacity reduces from ∼1.5 Ah to ∼1.3 Ah when the current is increased to 1.44 A and above, while the battery cycled at 323 K shows an increase in capacity from 1.3-1.46 to 1.5–1.8 Ah. Download : Download high-res image (320KB)Download : Download full-size image Fig. 2. Potential profile plots for cells cycled at a) 298 K and b) 323 K. Solid and dashed lines are discharge and charge cycles, respectively.
https://doi.org/10.1016/j.jpowsour.2018.05.024_p3_7 | Two batteries were studied using NPD to correlate the structural evolution of the active materials with the electrochemical processes taking place. Both batteries were subjected to the same cycling program, however, one was cycled at the elevated temperature of 323 K to investigate the temperature stability of the commercial cells. Prominent reflections of interest are highlighted in the plot of in operando NPD data shown in Fig. 3. The strongest reflection of the electrodes arises from the lithiated graphite. The intensity of reflections from the Li(MgFe)PO4 cathode material are relatively lower and the most intense of these at 2θ ≈ 50° are labelled (Fig. 3b). The evolution of these reflections suggests a two-phase reaction is occurring between Li(MgFe)PO4 and (MgFe)PO4 [42,53], as evidenced by the alternating appearance/disappearance of reflections from these phases during cycling (highlighted inset of Fig. 3b). Download : Download high-res image (939KB)Download : Download full-size image Fig. 3. In operando NPD diffraction data for batteries cycled at a) 298 K and b) 323 K. Data are shown with intensity as a colour gradient. Inset data in b) highlights the evolution of the 020 Li(MgFe)PO4/(MgFe)PO4 reflections. Red line indicates where the electrochemistry resumed after the detector issues resolved. c) Refinement plot for the first dataset in the set of data shown in Fig. 3a. Reflection markers for the various phases are labelled. (For interpretation of the references to colour in this figure legend, the reader is referred to the Web version of this article.)
https://doi.org/10.1016/j.jpowsour.2018.05.024_p3_9 | During cycling, lithium intercalates into the graphite electrode as the battery is charged and is removed as the battery is discharged. This results in the formation of various lithiated graphite phases (LiCx) depending on the concentration of lithium in the graphite, which have been previously characterised [54]. The intercalation process for the formation of these graphitic phases can be considered as a staged mechanism [55,56]. The strongest lithiated graphite reflections observed are the 002 reflections, labelled for LiC6 and LiC12 in Fig. 3a. As the amount of intercalated lithium increases the c lattice parameter of the lithiated graphite phase will increase, which is confirmed by the sequential Rietveld refinement results shown in Fig. 4 below. This increase in lattice parameter can be visualised as shift of the position of the 002 reflection in the in operando diffraction data, see Fig. 3. The LixC12 reflection shifts to lower 2θ during charging steps, until near the charged state where a two-phase transition in which LiC12 reacts to form LiC6 is observed. Note the subtly smaller phase fractions at the end of charge, where the LiC6 phase forms, at higher current charging relative to low-mid current charging (see Table 2). This is consistent with the observed reduction in capacity for the room temperature cycled battery. The behaviour of graphite electrodes in lithium-ion batteries has been discussed thoroughly elsewhere and this dicussion will focus on the behaviour of the positive electrode material. Download : Download high-res image (545KB)Download : Download full-size image Fig. 4. Phase fraction of lithiated graphite phases and LiC12 c lattice parameter evolution shown alongside battery potential vs. time. A gap in the data arises due to detector issues.
https://doi.org/10.1016/j.jpowsour.2018.05.024_p3_11 | The introduction of magnesium into the lithium-iron-phosphate system does not affect the reaction mechanism of the material during cycling, with evidence for a two-phase reaction observed in the diffraction data (see Fig. 3) [57]. The alternating appearance and disappearance of reflections corresponding to the lithiated Li(MgFe)PO4 and delithiated (MgFe)PO4 phases (the 020 reflections labelled in Fig. 3b) indicate conversion between the two phases as the battery is charged and discharged. During charge, the intensity of the Li(MgFe)PO4 reflections decrease concurrently with an increase in the (MgFe)PO4 reflection intensity. Fig. 5a and b below show the phase fractions of the active materials as determined by sequential Rietveld refinement using the in operando diffraction data. The phase fraction evolution suggests that there is a two-phase reaction occurring between lithiated Li(MgFe)PO4 and (MgFe)PO4 as the battery is cycled. Co-existence of the Li(MgFe)PO4 and (MgFe)PO4 phases is observed during cycling. It should be noted that while previous work has reported that the introduction of Mg into the structure can help to stabilise the solid-solution phases [32,58], other properties such as particle size have a stronger influence on the reaction kinetics, with solid-solution behaviour typically associated with nanoscale LiFePO4 where smaller nanoparticles exhibit higher solubility limits [35,46,59]. Previous in operando diffraction studies have proposed a dual-phase solid-solution mechanism of pristine LiFePO4 in commercial cells, with strong dependence on applied current [60]. Download : Download high-res image (515KB)Download : Download full-size image Fig. 5. Refined phase fractions as a function of time during cycling at a) 298 K and b) 323 K. * indicates region of missing data due to detector issues during the experiment.
https://doi.org/10.1016/j.jpowsour.2018.05.024_p3_12 | Fig. 6 shows the phase fractions of Li(MgFe)PO4 and (MgFe)PO4 as a function of cell potential. Comparing the room and high temperature data, a subtle difference in the amount of (MgFe)PO4 present in the discharged state is observed. Phase fractions suggest that (MgFe)PO4 is present at the charged state in both cases, however, some (MgFe)PO4 is present in the discharged state as well, but only for the room temperature experiment. This suggests that the bulk of the electrode does not convert completely to Li(MgFe)PO4 at room temperature. Download : Download high-res image (499KB)Download : Download full-size image Fig. 6. Phase fractions as a function of potential, a) 298 K and c) 323 K. Degree of polarisation as a function of current, a) 298 K and b) 323 K.
https://doi.org/10.1016/j.jpowsour.2018.05.024_p3_13 | The data in Fig. 6a and c is colour coded to represent how the phase fractions evolve as a function of potential at the various currents applied to the cells. The electrochemical potential of LiFePO4 vs. graphite is known to be 3.35 V, and it is generally accepted that the reaction should proceed slightly above/below this potential as the phase transition is driven by overpotential [45,61,62]. However, when current is flowing, the potential at which the lithiated and delithiated (MgFe)PO4 phases nucleate shifts away from the redox potential of the electrochemical couples, 3.35 V. This can be attributed to structural polarisation, which arises due to the internal resistance of the electrode materials [63]. This is the first evidence for structural polarisation. The Tafel equation describes the relationship between overpotential and applied current [64]. Overpotential is itself a product of activation and concentration and polarisation, which contribute to the structural polarisation observed here [46]. Electrochemical polarisation has previously been associated with a number of factors including activation, concentration, and internal resistance losses (voltage drop due to a resistive component such as the electrolyte) [65,66], and this work shows that the relationship between potential and phase evolution can be a signature of electrochemical polarisation, which is observed in the electrochemical plots in Fig. 2. A relationship between the applied current and the degree of polarisation can also be derived: as the current increases, the potential at which the Li(MgFe)PO4 or (MgFe)PO4 phases nucleate moves to a higher or lower potential for charge or discharge, respectively. At 298 K, Fig. 6a, the approximate charge and discharge reactions at 0.72 A occur at ≈ 3.5 and 3.1 V, respectively, whereas at 2 A these charge and discharge reactions occur at ≈ 3.75 and 2.8 V, respectively. The phase evolution occurs at similar potentials at 323 K, Fig. 6c, which suggests that the degree of polarisation is not affected significantly by temperature. From this data, the degree of polarisation can be determined as a function of current as shown in Fig. 6a and c, where the potential at which phases nucleate is plotted against the applied current. The potential of phase nucleation is linearly related to current, see Table 3. Table 3. Results of linear fitting of the degree of polarisation as a function of current. See Fig. 6. Charge Discharge Slope Intercept R2 Slope Intercept R2 298 K 0.188(4) 3.346(6) 0.9989 −0.226(3) 3.283(5) 0.9996 323 K 0.23(1) 3.33(2) 0.9939 −0.28(3) 3.31(4) 0.9787
https://doi.org/10.1016/j.jpowsour.2018.05.024_p3_15 | Peak profile fitting was undertaken on the dominant reflections of the Li(MgFe)PO4 and (MgFe)PO4 phases to investigate particle size during cycling, see Fig. 7. The manufacturer of the cells suggests that electrochemical milling may occur during the initial cycling of the battery, causing particles of the positive electrode material to decrease in size over the course of cycling, which should be evidenced by peak broadening in the NPD data. Peak widths, see Fig. 7c, were found to remain relatively consistent throughout cycling, with the peak width difficult to determine as the reflection intensity nears approaches zero during the two-phase transitions. Download : Download high-res image (1MB)Download : Download full-size image Fig. 7. Single peak fitting of the 220 and 221 Li(MgFe)PO4 and (MgFe)PO4 reflections at a) 298 K b) 323 K. c) Peak width (full width at half maximum, FWHM) evolution as function of time. d) NPD diffraction data with intensity as a colour gradient highlighting the 220 and 221 positive electrode reflections. (For interpretation of the references to colour in this figure legend, the reader is referred to the Web version of this article.)
https://doi.org/10.1016/j.jpowsour.2018.05.024_p3_17 | By collecting neutron diffraction patterns at constant time intervals the structural evolution occurring in the battery can be correlated with the electrochemical process taking place [42]. To compare the rate of structural evolution at each temperature, fitting of the time-resolved structural parameters was undertaken for regions during which the battery was cycled at constant current, see Fig. 8. During discharge, the phase fraction of Li(MgFe)PO4 increases while the phase fraction of (MgFe)PO4 deceases, while the opposite trend is seen for charging. Fig. 8c shows the rate of change of phase fractions as a function of applied current, and it is evident that for each battery, the rate at which the refined phase fraction of each component increases/decreases (see Table 4) behaves linearly with respect to the applied current [67]. This is consistent with the plateaus observed in the electrochemical curves shown in Fig. 2 and reflects the first-order reaction kinetics of the phase transition taking place [46]. The phase fraction evolution in Fig. 8a and b shows that the lithiated and delithiated phases exhibit an inflection point followed by a decrease in phase fraction as the battery reaches the discharged state. This could be explained by the formation of a single phase which consumes both other phases, and such an observation is consistent with literature predicting a single-phase, solid-solution region near x = 0 and x = 1 in LixFePO4 (x < δ or x > 1-δ for δ < 0.1) [68,69]. While previous studies have suggested that phase separation may be suppressed by higher temperatures [16] and higher current densities [70], with the applied currents and sample environments used in this study, we only observe distinct reflections from the lithiated and delitihated phases suggesting a two-phase reaction mechanism. Download : Download high-res image (761KB)Download : Download full-size image Fig. 8. Li(MgFe)PO4/(MgFe)PO4 phase fractions vs. potential as a function of time. a) 298 K, b) 323 K; i) 0.72 A, ii) 1.44 A, iii) 2.00 A. Results of linear fitting are shown as red lines. c) Rates of change of phase fraction as a function of applied current for Li(MgFe)PO4 and (MgFe)PO4 at 298 K (linear fits shown as solid lines) and 323 K (linear fits shown as dashed lines). (For interpretation of the references to colour in this figure legend, the reader is referred to the Web version of this article.) Table 4. Rate of change of fraction of Li(MgFe)PO4 and (MgFe)PO4 as determined from linear fits applied to the data shown in Fig. 8 above. Fig. 8c shows the fitting parameters as a function of applied current. Temperature (°C) Current (A) Δ Phase Fraction Li(MgFe)PO4/min Δ Phase Fraction (MgFe)PO4/min Discharge Charge Discharge Charge ± ± ± ± 25 0.72 0.04604 0.000607 −0.04763 0.000652 −0.03317 0.000745 0.02787 0.000919 1.44 0.0904 0.00191 −0.08346 0.00133 −0.06388 0.00256 0.0612 0.00303 2.00 0.12727 0.00231 −0.12867 0.00266 −0.08981 0.00605 0.08279 0.00477 50 0.72 0.02359 0.000573 −0.02372 0.00062 −0.0201 0.00068 0.01844 0.000507 1.44 0.04668 0.0015 −0.04624 0.0013 −0.04075 0.00211 0.04686 0.00204 2.00 0.06813 0.00231 −0.06464 0.00193 −0.05001 0.00325 0.05842 0.00373
https://doi.org/10.1016/j.jpowsour.2018.05.024_p4_2 | While electrochemical polarisation has been previously observed, we provide the first direct experimental evidence for the structural polarisation of a battery electrode. The structural evolution of Mg-doped LiFePO4 within a battery cycled under non-equilibrium conditions is examined using neutron powder diffraction. The Mg ion was found to reside on the Fe site in the Li(MgFe)PO4 structure and does not inhibit the (de-)lithiation process. The Li(MgFe)PO4 positive electrode follows the conventional two-phase reaction mechanism. Structural polarisation is evidenced by the formation of the positive electrode phases at different potentials with respect to applied current, a linearly proportional relationship to the applied current. Temperature-dependent data reveal that although the reaction kinetics of the Li(MgFe)PO4 material is faster at higher temperature, both the reaction mechanism and the structural polarisation are temperature invariant.
https://doi.org/10.1016/j.jpowsour.2018.05.027_p1_2 | Energy storage will be more essential in the future than it has never been in the past. Lithium-ion technology holds in this area a prominent place on the market for stationary and mobile applications. Nevertheless, its specific capacity and energy density seem to reach their limits and could be insufficient for the long-term. It is first thus essential to understand the aging phenomena in the existing technology in order to improve their electrochemical performance with new electrode/electrolyte materials or to guide future research. Different physical and chemical processes, such as volume changes, phase transitions, side reactions, etc. mainly govern the decrease in performance of a lithium-ion battery. The ageing phenomena are highly complicated to characterize [1]. In situ/operando measurements allow live monitoring of these phenomena that can be directly link with the battery electrochemical performance. Major developments of characterization techniques have taken place in the last decade, particularly in the cell design and the electrochemical setups that are compatible with the applied technique. Hark et al. have reviewed the recent development in in situ methods for lithium-ion battery research [2]. However, the electrochemical community needs more in situ/operando techniques in order to completely understand the aging mechanism involved during the battery operation. Particularly, the development of techniques that enable spatial resolved measurements such as in situ TEM and in situ X-ray tomography are necessary [[3], [4], [5]].
https://doi.org/10.1016/j.jpowsour.2018.05.027_p1_3 | The Ion Beam Analysis (IBA) techniques are powerful tools to investigate in a non-invasive way the elemental distributions and the composition of a material. To this purpose, the object to be analyzed is probed by a beam of accelerated particles. The interactions of the beam particles with the atoms of the target material induce reaction products (X-rays, γ-rays, charged particles), having an energy characteristic of the emitting atom, including light ions such as lithium. The IBA techniques are based on the detection and the analysis of these emitted radiations. Depending on the nature of the detector used, several techniques are available. It is then possible to determine atomic concentration from matrix elements (stoichiometry), in one dimension (depth profiles) or two dimensions (elemental maps). Due to the good sensitivity to the whole periodic table, the IBA techniques have a special impact on materials science and solid-state chemistry physics. However, their application to the characterization of lithium-ion batteries is scarcely known and not enough developed. Only few works have been devoted to this topic.
https://doi.org/10.1016/j.jpowsour.2018.05.027_p1_4 | Tadić et al. [6] were the first to apply IBA techniques to study the gel-polymer interfaces with Li anode and spinel cathode for Li-ion battery. The elemental composition was determined in some intercalation compounds or thin films before and after lithium insertion [[7], [8], [9]]. Several authors have measured the lithium extraction in cathode materials but only by chemical delithiation [10,11]. Recently, Gonzalez-Arrabal et al. showed that the lithium distribution in lithium-ion battery is dependent of electrode thickness [12,13]. Habrioux et al. carried out ex situ experiments on C-LiFePO4 electrodes at different state of charge (SOC) [14]. All of these works prove the potential of nuclear analysis techniques, especially in studying elemental concentration distributions of each element present in the target with good lateral resolution (in the μm range). More recently, Mima et al. perform in situ measurement using X-rays and γ-rays emissions [15]. Two dimensional maps of the lithium and the iron distributions were obtained in the LiFePO4 electrode and the interface between the electrode and the liquid electrolyte. However, they only obtained qualitative elemental maps by combining these two IBA-techniques, no information on the whole elements presents in the electrode or at the interface was shown. On the contrary we report here a specific electrochemical cell which maps operando elemental concentration in a lithium-ion battery using micro-Ion Beam Analysis. The design of our cell allows the quantitative determination of the content of all elements present in a LiFePO4 electrode upon charging. Especially, the distribution and concentration of light elements such as lithium and fluorine are presented as function of the state of charge of the LiFePO4 electrode.
https://doi.org/10.1016/j.jpowsour.2018.05.027_p2_3 | The positive electrode was prepared by coating an Al current collector with a slurry composed of 92 wt% of carbon-coated LiFePO4 (C- LiFePO4), 4 wt% of carbon black and 4 wt% of CarboxyMethyl Cellulose (CMC). The negative electrode was obtained by the same process on a Cu collector with graphite as the active material. Celgard®2400 polypropylene, a Viledon polypropylene foil and 1 M LiPF6 dissolved in 1:1 ethylene carbonate/diethylcarbonate (EC/DEC) were respectively used as separator and electrolyte.
https://doi.org/10.1016/j.jpowsour.2018.05.027_p2_5 | The experimental setup and the designed electrochemical cell for in situ/operando measurements using ion beam techniques are represented on Fig. 1. The experiments were carried out at the nuclear microprobe of the CEA - Paris Saclay [16]. The analysis chamber offers a large range of analysis techniques, which are explained in section 2.2.1. A 4-axis micron-level goniometer provides precise positioning of the samples. Two cameras visualize the sample. The first one is used to get an overview of the sample, while the second is connected to a 400 × confocal optical microscope and gives more precision on the positioning. Download : Download high-res image (371KB)Download : Download full-size image Fig. 1. Schematic illustrations of the experimental setup and the designed electrochemical cell for ion beam analysis.
https://doi.org/10.1016/j.jpowsour.2018.05.027_p2_6 | 2.2.1. Underlying principle of ion beam techniques Depending on which detectors are placed in the analysis chamber, several IBA methods are available to determine simultaneously the elemental depth profiles or maps. The most common method concerns the detection of the energy of backscattered particles: the Rutherford Back-Scattering (RBS) for the heavy elements or the Particle Enhanced Scattering (PES) for the lightest ones (with the proton beam). Nuclear reactions also occur with light elements, giving rise to the NRA technique (Nuclear Reaction Analysis) which signal adds up to the RBS/PES one. Back-scattering analysis provides the ability to distinguish the atomic masses of elements and their distribution in depth as a function of the detected energy. The others methods are based on the detection of X-rays and γ-rays emissions (respectively PIXE and PIGE for Particle Induced X-ray or γ-ray Emission). The PIXE method is directly comparable with electron probe microanalysis (EPMA) with very similar spectra, except that there is negligible primary bremsstrahlung background due to the much higher particle mass. Consequently, trace element analysis using PIXE has a detection limit orders of magnitude lower than what can be attainable by X-rays spectrometry techniques using electron excitation. As for the PIXE method, where each element has a characteristic X-rays energy, the energy of the γ-emitted during the irradiation is characteristic of one element for the PIGE technique. Protons beams in the range 1.0–4.0 MeV are preferred for lithium and fluorine analysis, as it offers an optimal compromise of probing techniques, listed hereafter: - Efficient and well-known EBS cross sections of all elements - Enhanced PIXE cross sections (compared to other projectiles) - Available NRA and PIGE reactions for both Li and F. Regarding Li and F measurements, PIGE technique was selected as it produces well separated spectrum contributions (478 keV and197 keV γ-rays from 7Li (p,p’γ)7Li and 19F (p,p’γ)16O reactions respectively), while NRA gives rise to very close Li and F contributions (7471.4 keV and 7561.4 keV α particles from 7Li (p, α0)4He and the 19F (p, α0)16O reactions respectively). Although the RBS and PIXE spectra are not directly used for the lithium content determination, these techniques provide information about all elements present on the analyzed target.
https://doi.org/10.1016/j.jpowsour.2018.05.027_p2_7 | 2.2.2. Specific consideration for in situ cell design Many groups have designed electrochemical cells for in situ or operando measurements. In situ cells have not a single ideal design. Indeed, each cell needs to fit the experimental setup available for the experiment purpose. In this paper, we present the electrochemical cell that we develop with specific requirements for IBA experiments: - Being able to cycle electrochemically for ten cycles at different rate of charge (from C/5 to C/100). - Being airtight. IBA techniques are generally performed under vacuum while the charge/discharge of a Li-ion battery is achieved under inert atmosphere. - Taking account of the geometric space of the analysis chamber. - Providing a good quality of IBA spectra in 30 min or less with no contributions apart from those of the electrodes/electrolyte materials. To conduct ion beam measurements on an operating battery, a transparent window needs to be incorporated to the design in order to allow the ion beam to reach the electrode(s)/electrolyte under investigation. Since the interaction between the beam and the window can induce an undesirable background, the exit window must fulfill the following conditions: (i) minimum of energy loss and energy straggling; (ii) minimum of interfering signal; (iii) good resistance to pressure and irradiation. As silicon nitride windows are commonly used to extract ion beam to air, we choose for our electrochemical cell a 200 nm Si3N4 window. The analysis chamber is usually equipped with three detectors, recording simultaneously the backscattered particles, X-ray and γ-ray emissions. We choose to exploit with our electrochemical cell the backscattered particles (RBS) and the γ-ray emissions (PIGE) as explained in section 2.2.1. In the present work, the measurements with the nuclear microprobe have been performed using a 3 × 3 μm2 proton beam of 2.6 MeV. The battery is assembled inside a glove-box using the order described in Fig. 1. Stainless steel discs and spring ensured pressure in the system and good electrical contact between the battery components.
https://doi.org/10.1016/j.jpowsour.2018.05.027_p3_3 | A series of tests were made for evaluating the cell and the reliability of the electrochemical data. Fig. 2 shows the cycling performance at C/10 rate between 2.5 V and 3.8 V for the LiFePO4/Graphite battery assembled in a Swagelok cell and in the in situ electrochemical cell. The initial capacity is similar (near 140 mA h g−1) in both setups (using a different quantity of electrolyte) but the polarization is higher with the in situ cell. The irreversible capacity is identical for the battery cycled with few drops of electrolyte for the first cycle. The higher capacity fading of the in situ cell, observed after 10 cycles, is ascribed to a loss of pressure and electrical contact between electrodes and current collectors in the cell. The electrochemical cell designed to perform in situ or operando nuclear experiments delivers electrochemical performances comparable to those obtained with classical electrochemical cells on the first two cycles. Download : Download high-res image (314KB)Download : Download full-size image Fig. 2. First electrochemical cycle for LiFePO4 / Graphite in Swagelok cell and in situ cell with different quantity of electrolyte. Inset shows the charge capacity vs. cycle number for a full cell assembled either in a Swagelok device or in the in situ cell with a different quantity of electrolyte.
https://doi.org/10.1016/j.jpowsour.2018.05.027_p3_5 | Elemental or full concentration maps can be drawn from specific region of interest. As shown in Fig. 3, each component of the battery are clearly identified in the map drawn from the RBS spectrum (1000–3000 keV). Download : Download high-res image (249KB)Download : Download full-size image Fig. 3. Identification of each component of the battery on the map drawn from the RBS spectra. The lithium map is drawn from the 7Li(p,p’γ)7Li reaction at 478 keV from the PIGE spectrum.
https://doi.org/10.1016/j.jpowsour.2018.05.027_p3_6 | Fig. 4 shows typical RBS and PIGE spectra corresponding to the region of the LiFePO4 material/electrolyte in the in situ cell. RBS technique is based on the fact that the energy of a backscattered particle depends both on the mass of the target atom (kinematic factor) and the depth at which the scattering took place (energy loss on the way to and from the point of interaction). This allows to profile the elemental composition of the sample close to the surface (see suppl. info. Fig. S1). A RBS spectrum is composed of a succession of narrow peaks for a thin film and steps for a thicker target. In our work, the simulation of the RBS spectra is performed using several layers representing the different elements or components the beam is meeting. The ion beam meets first the Si3N4 window, then the argon layer, located in the interspace between the window and the battery, and finally the LiFePO4 electrode. The presence of argon events on the RBS spectrum arises from the gas encapsulated in the in situ cell, as the battery is assembled in an argon glove box to avoid any possible reaction with moisture or air. If a decomposition of the electrode or electrolyte should happen, supplementary layers with others compositions will arised on the spectrum. Following the numbers of observed layers and its thickness, the detected energy for one element is shifted towards lower energy (compared to the surface energy position). Download : Download high-res image (800KB)Download : Download full-size image Fig. 4. (a) Example of the simulation of RBS spectrum for a LiFePO4 material in the in situ cell before charging. (b) and (c) Evolution of the RBS and PIGE spectra of electrode / electrolyte region during the charge of the in situ cell at C/75 rate. For the sake of comparison, each spectrum is normalized by the number of incident particles.
https://doi.org/10.1016/j.jpowsour.2018.05.027_p3_7 | As described elsewhere [14,17], the fluorine and lithium concentrations are determined in PIGE analysis by comparison with reference samples using the following relation: where S is the stopping power of the sample, A the peak area associated with γ –ray transitions observed for an element X (F at 197 keV and Li at 478 keV) and Nω the number of protons per solid angle unit delivered to the selected area. The reference samples are respectively CaF2 glass and pristine LiFePO4 electrode. The composition of this electrode is verified using the NIST Silicate Glass Certified Reference Material SRM 610 (428 ppm). Using SIMNRA® software [18], simulations of the RBS spectra as function of the composition of the target give access to the values of S and Nω. The whole process is repeated before reaching a global coherency.
https://doi.org/10.1016/j.jpowsour.2018.05.027_p3_8 | First, only the three layers mentioned above (Si3N4, Ar and electrode) are used for the simulation of the RBS spectra before charging the battery (Fig. 4a). When the charge of the battery occurs, others layers need to be added. The energy of a backscattered particle is now spread over several keV (Fig. 4b). This modification seems to be induced by a degradation of the electrolyte. We note that the regions corresponding to fluorine and phosphorus atoms (respectively near 2122 keV and 2302 keV), are no more composed of two distinguishing steps but successive narrow steps. Moreover, the Ar signal decreases during the charge. Yoshida et al. [19] have studied the degradation mechanism of alkyl carbonate solvents used in lithium-ion cells during initial charging. The electrolyte degradation produces essentially gases such as H2, CH4, C2H4, CO and CO2 [20]. The simulation of the RBS spectra is then performed by adding C, O, H and F in the layer containing the argon. The initial Ar signal is thus hidden by the presence of other gases. As a result the simulation of the in situ RBS spectra is particularly hard to perform due to the presence of multiple layers and to the permanent change of the electrolyte composition. Although it is not possible to estimate with a good accuracy the full composition of each layer, the stopping power of the last layer (corresponding to the electrode) does not change drastically (2–3% of change), and the concentration of lithium and fluorine can thus be estimated from the PIGE spectra with a good accuracy. In this case, the intensities of the 19F (p,p’γ)16O at 197 keV and the 7Li (p,p’γ)7Li reaction at 478 keV are directly proportional to the concentration. The lithium content decreases as a function of the state of charge (as expected) while the fluorine content changes randomly (Fig. 4c).
https://doi.org/10.1016/j.jpowsour.2018.05.027_p3_9 | Fig. 5 displays the composition of the electrode from the current collector to the electrolyte at different steps during the charge (i.e. SOC). Elemental maps of lithium and fluorine are extracted from the PIGE spectra. The composition of the electrode close to the interface of the electrode/liquid electrolyte is not constant during the charge of the battery. Unfortunately, the different contributions of lithium present in the sample (inside the electrode or in the electrolyte) cannot be deciphered using any hypothesis, only the whole elemental lithium concentration and distribution are available. Download : Download high-res image (1MB)Download : Download full-size image Fig. 5. (a) Elemental composition obtained using nuclear microanalysis in the cross section of the LiFePO4 electrode (from the Al collector to the electrolyte). The composition of delithiated composite electrode is estimated from the proportion of the pristine delithiated composite electrode. (b-c) Lithium and fluorine maps drawn from the γ-rays at 478 keV and 197 keV respectively and theirs distributions along the electrode depth (the left side of the map corresponds to the electrode on the Al collector: d=0μm, and the right side to the separator: d=180μm) as a function of the state of charge (SOC).
https://doi.org/10.1016/j.jpowsour.2018.05.027_p3_10 | The lithium and fluorine distributions are extracted from the elemental maps drawn from the γ-rays at 478 keV and 197 keV respectively. We observe systematically a higher concentration of fluorine near the electrode/electrolyte interface. On the other hand, the lithium distribution as a function of the SOC seems to be smoother along the cross section (from the current collector to the electrolyte interface), suggesting a homogeneous diffusion of lithium throughout the entire thickness of the electrode. However, for the 80% and 88% SOC, less lithium is found near the current collector, denoting some lithium diffusion hindrance at the end of charge. The Li and F distributions reveal that electrochemical reactions occurs, that forms passivation layer (initial electrode thickness 160 μm).
https://doi.org/10.1016/j.jpowsour.2018.05.027_p3_11 | In order to estimate the ratio of electrode/electrolyte, we use the proportion of the pristine delithiated composite electrode. In all experiments, we scan the beam on selected areas of the sample (from 30 × 180 μm2). We consider that all iron are included in delithiated electrode and thus do not participate in a passivation layer. We deduce that the analyzed region contains around 92.5 ± 0.3 at. % of electrolyte (LiPF6 in DEC/EC) and degradation products and 5.2 ± 0.6 at. % of delithiated composite electrode (included FePO4, CMC and C fibers). This composition remains in the same order for all analyzed SOCs. Numerous electrochemical or chemical reactions occur during the battery operation due to electrolyte degradation, giving rise to different compounds, leading to the observed. The heterogeneity observed here at the electrode/electrolyte interface through the presence of C, O, H and F in the interspace between the Si3N4 layer and the battery is due to the presence of electrolyte and to these electrolyte degradation reactions.
https://doi.org/10.1016/j.jpowsour.2018.05.027_p3_12 | Although few drops of liquid electrolyte are used in the cell and the ion beam analysis is performed essentially on the positive electrode (with small contribution of parts of the current collector and liquid electrolyte), we analyze essentially the electrolyte and its decomposition products. The main problem is that liquid flows in the space between the window and the battery. Using less electrolyte led to a short circuit of the battery. The obtained spectra are thus more complicated to exploit, but the results provide valuable information on the lithium distribution.
https://doi.org/10.1016/j.jpowsour.2018.05.027_p4_2 | We presented operando RBS and PIGE measurements applied to measure the lithium and the fluorine distributions in a lithium-ion cell with a LiFePO4 electrode. To this end, we designed a special electrochemical cell allowing for the first time qualitative and quantitative analysis of all the elements in the electrode using IBA techniques. The cell is able to deliver electrochemical performances comparable to those obtained with classical electrochemical cells on the first two cycles. The elemental maps, drawn using the 7Li (p,p’γ)7Li and the 19F (p,p’γ)16O reactions of the PIGE spectra, show an inhomogeneity of their distributions with a higher concentration of fluorine near the electrode/electrolyte interface and a depletion of lithium near the current collector at high state of charge. The use of a liquid electrolyte creates complications for the analyses: electrode contributions to the spectra is only 5% as the liquid flows in the space between the battery and the Si3N4 window, rendering the interpretation of resultsdifficult. The use of solid electrolyte in all solid-state batteries should give more information about the parasite electrochemical reaction (composition and thickness). In summary, we have demonstrated how powerful ion beam techniques can be for investigating the lithium profile in lithium batteries. Interestingly, the distribution of others elements such as sodium or magnesium is also possible using the reaction 23Na (p,p’γ)23Na at 439 keV or 24Mg (p,p’γ)24 Mg at 1368 keV [21,22] and is believed to be of great interest for studying reaction and degradation mechanisms in Na-ion and Mg-ion batteries.
https://doi.org/10.1016/j.jpowsour.2018.05.044_p1_2 | Rechargeable lithium ion battery has gradually become most attractive energy storage devices because of its high efficiency, lightweight design and long-term cycle life among commercialized batteries [[1], [2], [3]]. But the relative low energy density of the current lithium ion battery hinders its further development in portable electronics, electric vehicles and energy storage systems. As we all know that lithium metal is one of the ideal anode materials with the highest theoretical specific capacity (3860 mAh g−1) [4]. But the organic liquid electrolyte is usually electrochemically instable to Li metal. Besides the electrochemical instability, Li metal anode results in the formation of dendrites that can grow across the electrolyte and pierce through the separator, leading to cell short-circuit, fire and sometimes explosion [5]. Solid electrolyte instead of liquid electrolyte is one of the strategies to overcome these shortcomings. As one kind of solid electrolytes, solid polymer electrolytes (SPEs) exhibit excellent electrochemical stability against lithium metal, wide electrochemical window and sufficient mechanical strength. Compared with liquid electrolytes, SPEs possess several advantages such as high energy density, no-leakage of electrolytes, flame resistant and flexible geometry. These features made SPEs to be promising candidates for lithium metal secondary batteries [[6], [7], [8], [9]]. Therefore, developing the all-solid-state rechargeable lithium batteries with both high safety and energy density employing SPEs as electrolytes instead of organic liquid electrolyte is necessary and urgent [6].
https://doi.org/10.1016/j.jpowsour.2018.05.044_p1_3 | Poly(ethylene oxide) (PEO) based SPEs, which facilitates the Li+ migration through complexation and dissociation with ethylene oxide (EO) chains [10], has been investigated systematically. They are regarded as the most promising polymer electrolytes due to their advantages including high ionic conductivity at high temperature, high thermal stability and electrochemical stability against lithium metal electrode [[11], [12], [13], [14], [15]]. Unfortunately, PEO-based polymer electrolytes suffer from several disadvantages, such as low ionic conductivity at room temperature because of high crystallinity of PEO and narrow electrochemical window, which constrain its practical application [16,17].
https://doi.org/10.1016/j.jpowsour.2018.05.044_p1_4 | Various approaches have been adapted to decrease the crystallinity of polymer electrolyte to enhance ionic conductivity, such as develop new polymer electrolytes with lower glass transition temperature (Tg) [[18], [19], [20], [21], [22]], cross-linking networks [[23], [24], [25], [26]], and introducing organic plasticizers [[26], [27], [28], [29]] or inorganic fillers [[30], [31], [32]]. Based on these strategies, cross-linking is considered the most reliable method to improve ionic conductivity and mechanical properties of polymer electrolytes. Liu et al. [33] fabricated a crosslinking polymer network electrolyte by solvent-free hot-pressing method, and the results reveal that both the conductivity and mechanical property of the obtained electrolytes were improved. Geoffrey W. Coates et al. [27] reported a cross-linked polyethylene/PEO SPE through UV-curing, and the new cross-linked SPE exhibited high ionic conductivity and excellent resistance to dendrite growth. These reports demonstrate that cross-linking is an advanced approach which is beneficial to both the ionic conductivity and lithium dendrites growth suppression [34,35]. Comparing other preparation methods such as hot-pressing method [33], synthesis in solvent at high temperature [24], and ball-milling method [36], etc. UV-crosslinking is regarded as the most simple and low-cost means to prepare solvent-free polymer electrolyte. Most importantly, the conventional approach is to dissolve the polymers in the solvent, cast and obtain the membrane by solvent evaporation. This usually results in microporous structure and time-consuming, while UV polymerization process has the advantages of solvent-free and short-time, which makes large-size electrolyte membrane formation at room temperature possible.
https://doi.org/10.1016/j.jpowsour.2018.05.044_p1_5 | For the all-solid-state lithium batteries (ASSLBs), the large interface resistance between the electrolyte and electrode is the critical issue which is ascribed to the solid-solid contact [37,38]. Although SPE-based ASSLBs present better electrolyte/electrode interfacial contact than that of inorganic-electrolyte-based ASSLBs due to the flexibility of SPEs, the electrolyte/electrode contact is still a big problem restricting the ASSLBs performance. Thein Kyu et al. [39,40] prepared PEGDA-based polymer electrolyte by UV-polymerization, and then investigated the ionic conductivity and mechanical strength. The polymer electrolyte can be formed easily with both high conductivity and mechanical strength. However, the capacity retention of the SPE-based cell was only ∼80% after 50 cycles, which was probably attributed to poor contact between cathode and electrolyte. Bergman et al. [41] prepared a new SPE by grafting with excellent thermal and electrochemical properties, but the cell only delivered a specific capacity of 70 mAh g−1 at C/400. Subsequently, Brandell [42] reported an approach to modify the interfacial contact by fabricating a PTMC layer between electrolyte and electrode, and thus improved the cell performance. Unfortunately, the poor interfacial contact between cathode and polymer electrolyte often results in gradient of lithium salt due to poor Li+ transportation and increase of bulk resistance [43,44]. Consequently, more efforts should be taken to improve the interfacial contact in ASSLBs so that the cells exhibit better performance.
https://doi.org/10.1016/j.jpowsour.2018.05.044_p1_6 | Herein, a large-size, bipolar-stacked and high-safety solid-state lithium battery with integrated electrolyte and cathode is fabricated conveniently via solvent-free UV-cure. The novel, solvent-free, UV-crosslinked polymer network electrolytes are prepared through “thiol-ene” polymerization [26,45], which is a well-known, facile and versatile polymerization process. In which, the thiol compound can be used in stoichiometric equivalence to the ethenyl group under ambient conditions [46]. The polymer network structures could be fabricated by Poly(ethylene glycol) diacrylate (PEGDA) and Pentaerythritol tetra(3-mercaptopropionate) (PETMP) through UV-curing and adjusted via changing the molecular weight of PEGDA, which was illustrated in Scheme 1. The PEGDA was UV-polymerized with PETMP when the molar ratio of ethenyl in PEGDA and thiol in PETMP is 1:1. The effects of PEGDA with different molecular weight, the ratio of EO/Li+ on ionic conductivity, thermal properties and electrochemical stability were systematically investigated. Most importantly, an effective integrated electrolyte and cathode design is proposed to improve the interfacial contact between electrolyte layer and cathode layer via solvent-free UV-cure. The interfacial contacts between solid electrolyte layer and solid cathode layer in solid-state LiFePO4 (LFP)/Li cells were investigated and related mechanisms were discussed. Finally, ASSLBs with 5 cm × 8 cm size and bipolar stacked were assembled and characterized.
https://doi.org/10.1016/j.jpowsour.2018.05.044_p2_3 | PEGDA with different molecular weight of 200 g mol−1, 400 g mol−1, 600 g mol−1 and 1000 g mol−1 (denoted as PEGDA200, PEGDA400, PEGDA600 and PEGDA1000, respectively), Lithium bis(trifluoromethane)sulfonilimide (LiTFSI, 99.95% purity) and photoinitiator (2,2-dimethoxy-2-phenylacetophenone, DMPA) for UV crosslinking were purchased from Aladdin, and they were dried under vacuum for 24 h at 110 °C prior to use. PETMP acting as cross-linker from Sigma-Aldrich was used as received. All the experiments were carried out in glove boxes (H2O and O2 < 0.5 ppm) under argon atmosphere because of all the starting materials are sensitive to the air. UV lamp (100 W) was purchased from Shanghai morvel biotechnology Co., LTD.
https://doi.org/10.1016/j.jpowsour.2018.05.044_p2_5 | Scheme 1 shows the synthetic route of crosslinked polymers via in-situ UV-curing. Firstly, LiTFSI was dissolved in PEGDA200, PEGDA400, PEGDA600 and PEGDA1000, respectively and then photoinitiator (DMPA), cross-linker (PETMP) were added into the above solution sequentially. Four bottles of solution were stirred well at room temperature without any solvent. The molar ratio of thiol in PETMP and ethenyl in PEGDA was 1:1. The amount of photoinitiator was 2wt% with respect to the amount of PEGDA and PETMP. The concentration of lithium salt was adjusted such that the EO/Li+ molar ratio varied in the range of 14–22. The solution was then transferred into the Teflon plate and photo-polymerized by exposure front and back upon UV-lamp five times for every 10 min at a wavelength of 365 nm and an intensity of 5 mW cm−2 in the argon atmosphere glove box. The obtained solvent-free SPE membranes were transparent and smooth, which was abbreviated as SPE-200, SPE-400, SPE-600, and SPE-1000, respectively.
https://doi.org/10.1016/j.jpowsour.2018.05.044_p2_7 | Two types of cell structures of ASSLBs (Scheme 2) were constructed to investigate the different cell constructing approaches influence on the cell performance, especially on the interfacial contact between cathode layer and electrolyte layer. Download : Download high-res image (343KB)Download : Download full-size image Scheme 2. Procedure of assembling two structural cells: (a) LFP/SPE-1000/Li and (b) LFP-(SPE-1000)/Li. (c) Schematic illustration of the preparation process of the integrated LFP cathode with SPE-1000.
https://doi.org/10.1016/j.jpowsour.2018.05.044_p2_8 | 2.3.1. Type I: LFP/SPE-1000/Li The LFP cathode was fabricated from a mixture of 70wt% LFP, 10wt% Super-P and 20wt% SPE-1000 in acetonitrile. Then, the SPE-1000 membrane was prepared as above described and peeled off from the Teflon plate. Next, the membrane was punched into circles with diameters 19 mm. Finally, the cells were constructed LFP/SPE/Li layer by layer as shown in the Scheme 2a. All the procedures were conducted in an argon-filled glove box.
https://doi.org/10.1016/j.jpowsour.2018.05.044_p2_9 | 2.3.2. Type II: LFP-(SPE-1000)/Li The fabrication process of integrated LFP with SPE was schematically illustrated in Scheme 2c. Initially, the slurry of cathode mixture (70wt% LFP, 10wt% Super-P and 20wt% SPE-1000 in acetonitrile) was loaded directly onto aluminium foil by blade casting and protected from light for at least 24 h until the solvent was completely evaporated. Afterwards, the SPE precursor was coated onto the cathode layer by conventional tape casting method to get the integrated LFP-SPE layer [32]. Then, the UV-curing was undertaken to integrate the LFP cathode with SPE. Finally, the Li foil was pressed on the LFP-SPE layer directly (as shown in Scheme 2b).
https://doi.org/10.1016/j.jpowsour.2018.05.044_p2_11 | The structures of SPEs before and after curing were characterized by Fourier transformation infrared spectroscopy (FT-IR) and Raman. The FT-IR characterization was performed on a Nicolet 6700 spectrometer over the range of 4000–500 cm−1 at room temperature, while the Raman spectrum was obtained with a Renishaw in Via-Reflex Raman spectrophotometer using the 532 nm spectra. Differential scanning calorimetry (DSC) was conducted to investigate the Tg of the prepared SPEs on a Perkin Elmer Diamond DSC. About 10 mg of each sample was sealed in an aluminium pans, heating from −60 °C to 100 °C with a heating rate of 10 °C min−1. The thermal properties of prepared SPEs were characterized by the thermogravimetric analysis (TGA) on a Perkin Elmer equipment with a heating rate of 10 °C min−1 in the range of 30 °C–600 °C. The morphology of both the prepared SPEs and cathode were confirmed using a field emission scanning electron microscopy (FE-SEM, S-4800). The mechanical property of SPE was tested by stress-strain measurements on Instron 3365 instrument and analyzed by the Bluehill 3 Software.
https://doi.org/10.1016/j.jpowsour.2018.05.044_p2_13 | All electrochemical measurements were carried out by a Solartron 1470E multi-channel potentiostat electrochemical workstation. The ion conductivities of prepared SPEs were measured through electrochemical impendence spectroscopy (EIS) with a perturbation of 10 mV from 106 Hz to 10 Hz for the temperature range of 30 °C–100 °C. The SPEs were sandwiched by a pair of stainless steels (SS) blocking electrodes in diameter of 15.5 mm to assemble symmetric coin cells. And the ionic conductivity (σ, S cm−1) was calculated from the Eq. (1), where L (cm) is the thickness of the SPEs and R (Ω) is the resistance value of the bulk electrolyte, and S (cm2) stands for the contacting area between SPEs and stainless steel. (1)
https://doi.org/10.1016/j.jpowsour.2018.05.044_p2_14 | The electrochemical stability window of the SPEs was conducted by liner sweep voltammograms (LSV) between 0 V and 7 V (vs. Li+/Li) at a scanning rate of 1 mV s−1, using a coin cell of Li/SPE/SS configuration. The galvanostatic cycling measurements were carried out at the current density of 0.1 mA cm−2, using a symmetric coin cell of Li/SPE/Li under 60 °C to confirm the prevention of lithium dendrite growth. The diameter of the lithium foil was 16 mm. All the cells were cycled under 1 h charge and 1 h discharge. To evaluate the performance of the lithium ion batteries, CR-2032 coin cells with the LFP/SPE/Li were assembled. The charge-discharge cycles of the all solid-state cells were performed on a Land charge/discharge instrument (Wuhan Rambo Testing Equipment Co., Ltd.). The thickness of LFP cathode was about 25 μm and areal density was 1.76 mg cm−2. LFP/Li batteries were charged and discharged between 2.8 V and 3.8 V. The C-rate in the electrochemical measurements was defined based on 1 C = 150 mAh g−1.
https://doi.org/10.1016/j.jpowsour.2018.05.044_p3_3 | FT-IR was employed to identify the structure of SPE precursor before and after the “thiol-ene” UV photo-polymerization. As shown in Fig. 1a, the characteristic vibration of -C=C- stretching in PEGDA1000 at 1625 cm−1 vanishes after UV-curing, and the absorption band at 2600 cm−1 assigning to -SH of PETMP completely disappears through thiol-ene crosslinking [45,47]. Moreover, the co-reduction of -SH locating at 2600 cm−1 and -C=C- acrylic double bond signal at 1650 cm−1 in Raman spectrum (Fig. 1b) indicates the entire conversion of the thiol and acrylic double bond [26]. Download : Download high-res image (669KB)Download : Download full-size image Fig. 1. FT-IR (a) and Raman (b) spectra of the precursor solution before and after thiol-ene polymerization (The red line is from the precursor solution and the black line refers to polymerized SPE); photographs (c) and surface (d) of prepared SPE-1000; e) the stress-strain curve of SPE-1000. (For interpretation of the references to colour in this figure legend, the reader is referred to the Web version of this article.)
https://doi.org/10.1016/j.jpowsour.2018.05.044_p3_5 | UV-cured SPE (SPE-1000) was prepared to explore the macro- and microstructure. Fig. 1c shows the photograph of SPE-1000, which is transparent and flexible. It shows the thickness is about ∼130 μm, which can be easily adjusted by the concentration of precursor solution. Typically, the polymer electrolyte membrane has a smooth surface as illustrated in Fig. 1d [24]. No obvious porous structure can be observed from the surface of the SPE-1000 membrane. Most importantly, the mechanical strength of SPE is directly related to its application in energy storage system. Fig. 1e presents the stress-strain curve of SPE-1000. As shown in Fig. 1e, the maximum stress of SPE-1000 is 7.47 MPa and the Young’s modulus is 49.18 MPa. The excellent mechanical strength could prevent short-circuit of lithium batteries, thus enhancing the safety of ASSLBs.
https://doi.org/10.1016/j.jpowsour.2018.05.044_p3_7 | Transportation of lithium cation is related to the movement of EO units. Consequently, the molar ratio of EO/Li+ has an important effect on the conductivity of SPE [16,48], and the suitable molar ratio of EO/Li+ is benefit to the enhancement of conductivity. Therefore, the effects of EO/Li+ and the molecular weight of PEGDA were firstly investigated. Fig. 2a shows the ionic conductivities of SPE-1000 with different molar ratio of EO/Li+ = 14, 16, 18, 20 and 22. The results demonstrate that PEGDA1000 with the molar ratio of EO/Li+ = 20:1 had the highest ionic conductivity. This may result from more effective charge carriers in SPEs [21]. When the amount of LiTFSI exceeds, extra lithium cations have no corresponding EO to match, which leads to the aggregating of charge carriers or ion pairs. However, in return, once the EO content exceeds the certain constant, extra EO would interact with each other, leading the overall number of effective charge carriers to decrease [49]. Download : Download high-res image (929KB)Download : Download full-size image Fig. 2. (a) Ionic conductivity of SPE-1000 with different molar ratio of EO/Li+; (b) Arrhennius plots fitting VTF equation for SPEs with different molecular weight at the molar ratio of EO/Li+ = 20:1; the thermal properties of prepared SPEs: (c) DSC curves; (d) TGA curves; (e)Electrochemical stability windows of SPE-1000 with a scanning rate of 1 mV s−1; (f) Chronopotentiometry results of Li/SPE-1000/Li symmetrical cells under 60 °C at the current density of 0.1 mA cm−2.
https://doi.org/10.1016/j.jpowsour.2018.05.044_p3_8 | It has been reported that an appropriate molecular weight of polymer plays a crucial role in improving the conductivity. Therefore, the effect of different molecular weight of PEGDA on ionic conductivity was also studied. On the molar ratio of EO/Li+ = 20:1, the PETMP has been cross-linked by PEGDA with different molecular weights (200, 400, 600 and 1000 g mol−1). Accordingly, Fig. 2b shows the Arrhenius plots for the ionic conductivities of prepared SPEs with different molecular weights, which presents a clear rising tendency as the molecular weight of PEGDA increased. And the solvent-free SPE-1000 has the highest ionic conductivity (1.29 10−4 S cm−1 @ 60 °C) within the tested temperature range. It can be interpreted that as the molecular weight of PEGDA increases, SPEs can have the longer and more flexible chains between the chemical junctions in the loose SPE-1000 network, which contributes to greater mobility of lithium ion [50]. However, a step further, when the molecular weight increasing, the PEGDA exhibits solid state, the solvent must be introduced during preparing SPEs and solvent-free will not be realized.
https://doi.org/10.1016/j.jpowsour.2018.05.044_p3_9 | The above results of ionic conductivity exhibited typical behaviors that obeyed the Vogel-Tamman-Fulcher (VTF) equation in the temperature range of 30°C-100 °C [51]. The equation is shown as follows in Eq. (2): where σ is the ionic conductivity, A is the pre-exponential factor, k is the Boltzmann constant, and Ea is the activation energy for lithium ion conduction. (2)
https://doi.org/10.1016/j.jpowsour.2018.05.044_p3_10 | The calculated thermodynamics and electronic parameters of SPEs with different molecular weight are shown in Table 1. The SPE-1000 has the lowest activation energy (49.35 kJ mol−1), which indicates the lowest energy barrier of lithium ion transfer in SPE-1000 [31]. The activation energies are consistent with the ionic conductivities of SPEs given above. Table 1. Summary of thermodynamics and electronic parameters for polymer electrolyte membranes. SPEs σ/S cm−1(60 °C) Tg/°C Ea/kJ mol−1 Ea/eV SPE-200 4.32 10−6 −23.5 64.49 0.67 SPE-400 1.29 10−5 −27.5 56.50 0.59 SPE-600 5.83 10−5 −29.2 53.56 0.56 SPE-1000 1.29 10−4 −37.7 49.35 0.51
https://doi.org/10.1016/j.jpowsour.2018.05.044_p3_12 | In order to explore the internal mechanism underpinning the enhancement of ionic conductivity, thermal properties of the SPEs were analyzed by DSC and TGA. Fig. 2c presents the DSC curves from −60 °C to 100 °C. The Tg of SPEs are listed in Table 1.
https://doi.org/10.1016/j.jpowsour.2018.05.044_p3_13 | As revealed by Table 1, the values of Tg of SPEs decreased with the increase of molecular weight (−23.5 °C for SPE-200 and -37.7 °C for SPE-1000). The results demonstrate that the SPEs with higher molecular weight normally have the lower cross-linked density and flexible chains between network structures [50]. Of which SPE-1000 has the lowest Tg (−37.3 °C), corresponding to its maximum ionic conductivity.
https://doi.org/10.1016/j.jpowsour.2018.05.044_p3_14 | In addition, thermal stability of SPEs also plays a critical role in battery safety during cells operating [52]. Fig. 2d illustrates the TGA thermograms of the series of solid electrolyte membranes within the temperature range from 30 °C to 600 °C. The SPEs were all thermally stable up to around 331.5 °C (5% weight loss). The weight of samples lost sharply with a further increase of temperature, resulting from the decomposition of polymers [25]. Therefore, as shown, the new UV-cured cross-linked SPEs are equipped with excellent thermal stability, serving as good alternates for ASSLBs under higher operating temperatures.
https://doi.org/10.1016/j.jpowsour.2018.05.044_p3_16 | Electrochemical stability window of electrolyte is an important parameter to determine its practical application in lithium battery. Recently, SPEs with wide electrochemical windows are attracting increasing attentions to be introduced into high voltage and consequently high energy density lithium batteries [53]. Herein, asymmetrical cell Li/SPE-1000/SS was assembled to evaluate the electrochemical stability window of SPE-1000 [19]. Fig. 2e demonstrates the linear sweep voltammetry of SPE-1000 at 25 °C, which exhibits excellent stability until the current density began to increase obviously at 5.1 V versus Li/Li+. It’s known that the turning potential in the LSV curve is derived from the oxide decomposition of polymer electrolyte [54,55]. In terms of this, the novel SPE exhibited excellent electrochemical stability, implying its great potential application in high-voltage lithium batteries.
https://doi.org/10.1016/j.jpowsour.2018.05.044_p3_17 | The interfacial compatibility of lithium metal with SPEs in ASSLB plays a paramount importance in the cell’s cycling life and rate performance [37,56]. The electrochemical compatibility of SPE-1000/Li interface was estimated by long term lithium plating/stripping performance at J = 0.1 mA cm−2 using a Li/SPE-1000/Li symmetric coin cell. Fig. 2f displays the galvanostatic cycling profiles, in which the negative voltage refers to lithium ion plating, and the positive voltage refers to lithium ion stripping. As shown in Fig. 2f, the voltage remains a constant which indicates that the interphase between Li metal and polymer electrolyte is relative stable. The results suggest that the SPE-1000 presents excellent compatibility with Li metal and would resist the growth of Li dendrite crossover the polymer membrane during long-term cycling.
https://doi.org/10.1016/j.jpowsour.2018.05.044_p3_19 | In order to investigate the feasibility of SPE-1000, two cell structures of ASSLBs as described in Experimental section were constructed to compare their performance, namely integrated LFP-(SPE-1000)/Li battery and LFP/SPE-1000/Li battery, respectively. (Marked as LFP-SPE/Li and LFP/SPE/Li successively).
https://doi.org/10.1016/j.jpowsour.2018.05.044_p3_20 | Fig. 3a shows the cycling performance of integrated LFP-SPE/Li battery under 0.2 C at 60 °C. The initial discharge capacity is 125.6 mAh g−1, and then increases to 133.1 mAh g−1 at the 5th cycle. The increasing discharge capacity is ascribed to the formation of Li+ tunnel during transient activation process [24]. After the activation process, the discharge capacity would be stable state during cycling excepting temperature fluctuating. The discharge capacity is 113.3 mAh g−1 after the 100th cycle, the capacity retention is as high as 90.2%. For the conventional LFP/SPE-1000/Li battery, the initial discharge capacity is only 92.5 mAh g−1 under 0.2 C at 60 °C as shown in Fig. 3a. Furthermore, the activation process for LFP/SPE/Li would undergo 30 cycles to stable discharge capacity. At this time, the capacity is 103.5 mAh g−1. There is no doubt that the cycling performance of the integrated LFP-SPE/Li battery is much better than that of the conventional one. This difference is probably related to the interfacial impendence between SPE and electrode [8,57]. The contact interface of the integrated LFP-SPE/Li battery is significantly enhanced because the polymer electrolyte crosslinked with the binder in LFP electrode through UV-curing. Fig. 3b shows the voltage polarization during charging and discharging. The voltage plateaus of charging and discharging are corresponding to Fe3+/Fe2+ redox couple reaction on the cathode [34,58]. For the conventional LFP/SPE-1000/Li battery, the plateau voltage for charging and discharging is 3.33 V and 3.51 V, respectively. The LFP-SPE/Li battery shows a quite flat charging plateau of 3.37 V, and a flat discharging voltage plateau of 3.47 V. The much lower voltage polarization of integrated LFP-SPE/Li cell implies that a smaller resistance and interfacial resistance on cathode. Download : Download high-res image (642KB)Download : Download full-size image Fig. 3. The cycling and rate performance of LFP-SPE/Li battery: (a) the cycling performance at 0.2 C; (b) the charge and discharge profiles for integrated LFP-SPE/Li and LFP/SPE/Li, respectively; (c) the rate capability of two structural cells at different current densities (0.1 C, 0.2 C, 0.5 C and 1.0 C); (d) the charge/discharge curves of integrated LFP-SPE/Li at different current densities.
https://doi.org/10.1016/j.jpowsour.2018.05.044_p3_21 | As known to all that the durable rate capacity of polymer electrolyte is a critical performance. Fig. 3c presents the rate discharge capacity every five cycles for integrated LFP-SPE/Li battery under 60 °C at the current density of 0.1 C–1.0 C. The reversible discharge capacity of 137.6 mAh g−1 is obtained at 0.1 C, and the capacity gradually decrease to 132.3 mAh g−1, 104.9 mAh g−1 and 75.1 mAh g−1 when the current rates increase from 0.2 C, 0.5 C–1.0 C. The corresponding charge/discharge profiles with the voltage range of 2.8 V–3.8 V are depicted in Fig. 3d. It’s suggested that the voltage polarization is quite low at 0.1 C, and then enlarges with the rate increasing [59]. The discharge capacity almost completely recovers when the current rate returns to initial 0.1 C, indicating that the SPE-1000 is structurally and electrochemically stable. The conventional LFP/SPE-1000/Li battery demonstrates good rate performance because of the stability of SPE-1000, although the discharge capacities (109.1 mAh g−1, 99.2 mAh g−1, 94.1 mAh g−1 and 71.1 mAh g−1 at 0.1 C, 0.2 C, 0.5 C and 1.0 C, respectively) are lower than that of the integrated one.
https://doi.org/10.1016/j.jpowsour.2018.05.044_p3_23 | To further investigate the reason of the improved electrochemical performance of the integrated cathode with SPE-1000, the surfaces and microstructure of LFP-SPE and LFP/SPE were performed. As shown in Fig. 4a and b, the morphology of surface of LFP-SPE and LFP/SPE implies that the structure of LFP-SPE is much more compact than that of porous LFP/SPE, due to the permeating of precursor SPE-1000, which simultaneously acts as a binder, into the void between LFP particles, and thus Li ion transfer for LFP-SPE is enhanced. The cross-sections of LFP-SPE and LFP/SPE in Fig. 4c and d demonstrate that integrating cathode with SPE-1000 improves the interfacial contact between them, and the compact adhesion between LFP cathode and SPE-1000 is explicit evidence. However, the connection between cathode and SPE in LFP/SPE/Li cell is very poor, and the reason probably is the worse ductility of cross-linked polymers. Further investigation, EIS of symmetric LFP was performed at 60 °C as shown in Fig. 4e. The bulk resistance of integrated cathode with SPE-1000 is about 600 Ω, which is much smaller than that of symmetric LFP/SPE/LFP (bulk resistance: 800 Ω). In addition, there is no obvious interfacial resistance could be observed in integrated cathode, while the interfacial resistance of symmetric LFP/SPE/LFP (about 4000 Ω) is much larger because of the worse connection of “solid-solid” (LFP/SPE-1000) at 60 °C. The decreased bulk resistance might be related to SPE-1000 in the void of LFP, thus the interface of LFP-SPE is much better than that of LFP/SPE. The impendence of LFP-SPE/Li and LFP/SPE/Li batteries after cycling was also explored. As shown in Fig. 4f, there is only one interfacial resistance corresponding to the interface between polymer electrolyte and Li metal in LFP-SPE/Li cell, whereas two interfacial resistances belonging to SPE/LFP cathode and SPE/Li metal were detected during cycling. These results further manifested that the integrated LFP-SPE structure was greatly beneficial to impendence reduction, including both bulk and interface resistance, and electrochemical performance improvement. Download : Download high-res image (1MB)Download : Download full-size image Fig. 4. (a) Morphology of integrated LFP cathode (the side of contact with Al foil); (b) morphology of conventional LFP cathode, (c) cross section of integrated cathode with SPE; (d) cross section of conventional cathode and SPE; (e) AC impendence for symmetrical LFP cells for integrated cathode and conventional cathode; (f) AC impendence for LFP/Li battery after first and fifth cycling.
https://doi.org/10.1016/j.jpowsour.2018.05.044_p3_25 | In light of the characteristics of the photopolymerization, the SPEs in this work could be facile prepared with large-size via solvent-free UV photocuring which is very suitable for the mass preparation. Herein, an all-solid-state soft-pack battery with excellent cycling performance is assembled in Fig. 5a. It presents 5 cm × 8 cm size and excellent flexibility. The single cell could cycle more than 200 cycles, and the retention of discharge capacity is 80.55% for the 200th cycle (Fig. 5c). Moreover, the bipolar stacked soft-pack battery was conveniently assembled though integrated cathode with SPE, LFP-SPE/Li//LFP-SPE/Li instead of LFP/SPE/Li//LFP/SPE/Li. The open circuit voltage of bipolar stacked battery is 6.33 V, which is shown in Fig. 5b. As shown in Fig. 5d, the charge and discharge plateaus are 6.90 V and 6.78 V, respectively. Besides, the bipolar stacked soft-pack battery delivers relatively excellent initial discharge capacity of 138.59 mAh g−1 with coulombic efficiency (83.3%), indicating the potential application in high voltage electric devices. These results demonstrate that integrating cathode with SPE improve the efficiency of stacking large-size soft-pack batteries and enhance the cell performance due to decreasing the interfacial resistance. Download : Download high-res image (774KB)Download : Download full-size image Fig. 5. (a) Photograph of large area soft-pack battery (the red frame is the shape of cell); (b) bipolar stacked soft-pack battery; (c) cycle performance of monopolar soft-pack battery LFP-SPE/Li under 0.1 C at 60 °C; (d) initial charge/discharge profile of bipolar stacked soft-pack battery. (For interpretation of the references to colour in this figure legend, the reader is referred to the Web version of this article.)
https://doi.org/10.1016/j.jpowsour.2018.05.044_p3_26 | Considering about the safety hazards of lithium ion batteries with liquid electrolyte, safety evaluation of large-size soft-pack battery was conducted by series of destructive experiments such as bending, cutting and burning. As shown in Fig. 6a, the large-size battery is able to light up the series of LED lamp labelled with “NIMTE CAS”, which is based on the high capacity at room temperature. In order to display excellent flexibility of battery, the battery under bending can still power the LED lamp. And then cutting the battery into three pieces, the lamp is still lightened up. To further underline the excellent safety issue, the cut battery on the alcohol lamp continuously works well and shows the flame resistance (ESI Video† related to these destructive experiments can be found in the ESI, † corresponding to the “Video of the destructive experiments of soft-pack battery” in the accepted manuscript). Moreover, the battery endured three consecutive nail penetration tests. It’s worthwhile to point out that the battery keeps a good shape without explosion and flame, and the voltage (Fig. 6b) after every nail penetration test is 3.382 V, 3.345 V and 3.050 V, respectively. The nail penetration test further proves the excellent short-circuit prevention and reliability of this soft-pack battery through integrating structure. These results prove that the soft-pack battery with integrated cathode with SPE-1000 is equipped with highly safety quality. Download : Download high-res image (598KB)Download : Download full-size image Fig. 6. (a) Integrated soft-pack battery turn on the LED model and the destructive experiments; (b) further nail penetration and puncturing 3 times continuously at room temperature.
https://doi.org/10.1016/j.jpowsour.2018.05.044_p4_2 | A group of new SPEs with different molecular weights were successfully synthesized by the UV-polymerization of PEGDAs with PETMP through crosslinking. The thermal and electrochemical properties were systematically characterized. DSC results illustrates that the electrolyte termed as SPE-1000 with the highest molecular weight presents the lowest activation energy, owing to the free movement and configuration rotation of polymer chains. The excellent thermal stability implies the potential application for lithium batteries under high temperature operations.
https://doi.org/10.1016/j.jpowsour.2018.05.044_p4_3 | Among the polymer electrolytes, SPE-1000 exhibits the highest ionic conductivity reaching 1.62 10−5 S cm−1 at 25 °C and 1.29 10−4 S cm−1 at 60 °C. The LSV curve demonstrates a wide electrochemical window around 5.10 V (vs. Li+/Li), while the galvanostatic cycling profile evidences its high stability against lithium metal electrode. Especially, the interfacial contact between solid electrolyte layer and solid cathode layer in solid-state LFP/Li cell was investigated and an effective, facile cell construction design was proposed. Finally, the performance of LFP-SPE/Li battery was enhanced obviously through improving the “solid-solid” interface connect by integrating cathode layer and SPE layer. With this integrated electrolyte/cathode design, a 5 cm × 8 cm size solid-stat battery was assembled conveniently, and it presented the 80.55% retention of discharge capacity at the 200th cycle. Furthermore, it exhibits outstanding safety properties, and it could be well work under the conditions of bending, cutting, even on the fire. Remarkably, the bipolar stacked soft-pack battery of LFP-SPE/Li//LFP-SPE/Li is also fabricated and the open circuit voltage is as high as 6.33 V. Consequently, the reported new electrolytes and corresponding cell assembled approach have a significant effect on promoting the development of ASSLBs commercialization.
https://doi.org/10.1016/j.jpowsour.2018.05.077_p1_2 | Current lithium-ion batteries (LIBs) electrolytes are mostly made of lithium hexafluorophosphate (LiPF6) dissolved in mixtures of ethylene carbonate (EC) and linear alkyl carbonates such as dimethyl carbonate (DMC), diethyl carbonate (DEC) or ethylmethyl carbonate (EMC) [[1], [2], [3]]. The use of EC was once dictated by the use of graphite electrodes, for which EC possesses excellent Solid Electrolyte Interphase (SEI) [4,5] forming ability. More recently, SEI additives, such as vinylene carbonate (VC) or fluoroethylene carbonate (FEC) have allowed the operation of graphite anodes even when mixed with electrolytes with poor SEI forming ability such as propylene carbonate (PC) [6], alklynitriles [7], linear sulfones [8] or TFSI-based ionic liquids [9]. However, for best graphite performance, mixtures of EC and linear alkyl carbonates are still mainly used, in combination with additives.
https://doi.org/10.1016/j.jpowsour.2018.05.077_p1_3 | In the last years, many attempts have been made to increase further the energy density of LIBs and cathode materials operating above 4.5 V versus Li/Li+ have been proposed in the late 90`s, such as LiNi0.5Mn1.5O4 [10,11], LiCoPO4 [12,13] or, more recently, LiCoPO4F [14,15]. However, the so-called ‘5 V’ LIB is still not a reality, due to the failure of EC/linear alkyl carbonate mixtures to operate above 4.3 V. Indeed, if the electronic structure (HOMO) of each single electrolyte components plays a role in the anodic stability of electrolyte mixtures [16], the presence of Li salt [17] often leads to inferior anodic stabilities than those derived from HOMO calculation for the solvent alone. In particular, it explains why EC, despite having among the lowest calculated HOMO energy of all alkyl carbonate solvents, leads to electrolytes with lower practical anodic stabilities as compared to its intrinsic stability. In fact, Borodin et al. noted the detrimental effects of BF4, PF6 and B(CN)4 on alkyl carbonate solvents, while, on the other hand, they have less influence of sulfone-based solvents such as sulfolane (SL) (Fig. 1a), which explains their better performance at high voltage [18,19]. According to these studies, however, DMC anodic stability was found to be also significantly lowered by the presence of Li salts, whereas mixtures of SL and other solvents, such as EMC [20] or ethyl acetate [21] are reported having similar anodic stability as SL alone. The reason would be linked to the double layer structure where the electro-oxidation occurs [22], which also explains the stronger decomposition of EC vs. DMC in EC/DMC mixtures [23].
https://doi.org/10.1016/j.jpowsour.2018.05.077_p1_5 | SL is a by-product of the oil industry, thus cheap and produced by tons [24]. Its high potential of oxidation, as well as those of linear sulfones [25], above 5 V vs. Li/Li+ has recently attracted interest as a high voltage electrolyte solvent [26]. Moreover, concerning the practical stability in reduction (linked to the ability to form an effective SEI onto graphite and Li metal electrodes), SL was used as early as 1985 in Li metal studies [27] and a first report of a ‘high EMF’ electrochemical cell based on Li metal electrodeposited onto graphite from SL electrolytes was issued in 1971 [28]. More recently, SL has shown promising SEI forming ability on graphite at 90 °C [29], which makes it a good candidate for Li-ion application, while linear alkyl sulfones necessitate SEI forming additives for graphite operation [8].
https://doi.org/10.1016/j.jpowsour.2018.05.077_p1_6 | Despite these interesting properties and studies focusing on cathodes performance [30,31], only few reports deal with carbon-based electrodes [32] and even less [33] with EC-free electrolytes able to operate a full Li-ion cell including graphite. Recently, Dahn`s group reported on full Li-ion using VC and other additives in SL-based electrolytes [34] and we reported that, by use of carboxymethyl cellulose (CMC)/styrene-butadiene rubber (SBR)-based graphite anodes, efficient cycling of graphite is possible in a 1 M LiPF6 SL:DMC (1:1, wt.) electrolyte without any SEI forming additives [35]. As it is known that the Li salt can have a strong influence on the SEI formation on graphite [[36], [37], [38]], we examine here the effect of various lithium salts, (shown in Fig. 1a), on the physico-chemical properties of SL:DMC-based electrolytes and assess their suitability for graphite electrode operation.
https://doi.org/10.1016/j.jpowsour.2018.05.077_p2_2 | Electrolytes: The commercial electrolytes LP30 (1 M LiPF6 EC:DMC (1:1, wt.)) and LP47 (1 M LiPF6 EC:DEC (3:7, wt.)) were purchased from BASF (Selectilyte™), stored in a Mbraun glove box under argon atmosphere with O2 and H2O content below 1 ppm and used as received. The lithium salts were used either as received (LiBF4 (Sigma-Aldrich, 99.99%) and LiPF6 (Sigma-Aldrich, 99.99%)) or after drying under vacuum at 80 °C for 48 h (lithium difluoro(oxalato)borate (LiDFOB) (Sigma-Aldrich) or at 90 °C for 48 h (lithium bis(trifluoromethanesulfonyl)imide (LiTFSI) (3 M, 99.99%), lithium bis(fluorosulfonyl)imide (LiFSI) (99%, Provisco CZ), lithium 2-trifluoromethyl-4,5-dicyanoimidazole (LiTDI) (Solvionic, 99%)). DMC (BASF, Selectilyte™) was used as received and SL (Sigma-Aldrich, 99%) was distillated under vacuum and dried with molecular sieves (3A) until the water content decreased below 20 ppm as determined by coulometric Karl-Fischer titration on a KF 851 Titrando (Mettler Toledo) located in a dry room (RH < 0.2% at 20 °C). All electrolytes were prepared by mixing the lithium salt with pre-mixed SL:DMC (1:1, wt.) in a Mbraun glove box under argon atmosphere with O2 and H2O content below 1 ppm. The final electrolytes all had water content below 40 ppm as determined by Karl-Fisher titration.
https://doi.org/10.1016/j.jpowsour.2018.05.077_p2_3 | Electrodes: Graphite electrode composition: 96/2/2 (graphite (SLP30, Timcal)/CMC/SBR), total mass loading: 7.5 mg cm−2. LFP electrode: 90.5/4.5/5 (LFP/PVdF/Carbon black), total mass loading: 17 mg cm−2. Carbon black electrodes composition: 90/10 (Super C65 (IMERYS)/PVdF (Solef 5130, Solvay)). The active mass loading of the electrodes was ca. 1 mg cm−2. Graphite, LFP and carbon black electrodes (12 mm Ø) were punched and dried in vacuum at 110 °C for 48 h. Ni foil (99.99%, Schlenk), previously washed with ethanol, was punched into electrodes (12 mm Ø) and dried in vacuum at 80 °C for 24 h before the electrochemical stability window test. Pt electrodes (1 mm Ø, eDAQ) were polished and washed with acetone and dried under vacuum for 1 h before each voltamperometry scan.
https://doi.org/10.1016/j.jpowsour.2018.05.077_p2_4 | Thermal analysis: Differential scanning calorimetry (DSC) was performed on a Q2000 DSC (TA Instrument) under helium flow. Aluminum hermetic (TZERO™) pans were sealed in a glove box with H2O and O2 below 1 ppm. The samples were annealed at low temperature to favor crystallization: At 10 °C min−1, a cooling ramp from 20 °C to −150 °C was followed by a heating ramp to −30 °C with a 15 min isotherm and by a ramp down to −150 °C. The final heating ramp to 60 °C was then done at 5 °C min−1.
https://doi.org/10.1016/j.jpowsour.2018.05.077_p2_6 | Electrochemical tests: Linear sweep voltammetries were performed with a VMP3 potentiostat (BioLogic) in three electrode Swagelok™ cells with Li counter and reference electrodes (Rockwood lithium) at room temperature (ca. 21–23 °C), using glass fiber separator (Whatmann GF/D), previously dried under vacuum at 200 °C for 24 h. Galvanostatic cycling was done on a Maccor 4300 battery cycler in three electrode Swagelok™ cells placed in a temperature-controlled chamber at 20 °C. Conductivity was measured using a BioLogic MCS10, impedance-based conductimeter, from 60 °C to −40 °C with 30 min stabilization every 5 °C, followed by a temperature ramp from −40 °C to 60 °C at the same rate, using hermetical cells sealed in a Mbraun glove box under argon atmosphere with O2 and H2O content below 1 ppm.
https://doi.org/10.1016/j.jpowsour.2018.05.077_p3_2 | Six different lithium salts were used to prepare 1 M electrolytes in SL:DMC (1:1, wt.). The salts and solvents and their acronyms are shown in Fig. 1a. Their practical temperature ranges (liquid range) were evaluated by DSC. Viscosity, density, and conductivity were measured as well to better understand the respective influence of dissociation and viscosity on the conductivity behavior. The size and molecular weight of the anions are also reported in Table 1, as these parameters likely influence the electrolyte properties.
https://doi.org/10.1016/j.jpowsour.2018.05.077_p3_5 | The DSC traces of the 1 M SL:DMC (1:1, wt.) electrolytes incorporating the lithium salts are shown in Fig. 1b and compared with the reference electrolyte LP30 (1 M LiPF6 EC:DMC (1:1, wt.). Excepted for the LiTDI system, all electrolytes crystallize during the first cooling ramp and the crystallization temperatures follows the trend: LiBF4 > LiDFOB = LiPF6 > LP30 > LiFSI > LiTFSI. In these conditions, the reference electrolyte LP30 crystallizes at a slightly lower temperature (−30 °C) as compared with the 1 M LiPF6 SL:DMC electrolyte and only the LiFSI and LiTFSI electrolyte crystallizes at lower temperature. On the heating ramps, all the electrolytes (except the LiTDI electrolyte) show one or several melting transitions, likely due to the presence of salt/solvent crystalline complexes. The last melting temperatures are in the following order: LiPF6 > LP30 > LiDFOB > LiBF4 = LiFSI > LiTFSI. Therefore, only the LiPF6 electrolyte exhibits a last melting transition above that of the reference electrolyte LP30.
https://doi.org/10.1016/j.jpowsour.2018.05.077_p3_7 | The variation of densities of the SL:DMC (1:1, wt.) electrolytes are shown in Fig. 2a. Overall, the densities are below that of LP30 and increase with the size of the anion, from LiBF4 to LiPF6 and from LiFSI to LiTFSI. LiTDI leads to the lowest measured density despite having a size similar to that of TFSI and a similar weight as FSI. DFOB also induces a rather low density. TDI and DFOB are rigid anions as both incorporate a planar moiety, whereas FSI [39] and TFSI [40] have high conformational flexibility. It probably results, in addition to their own ‘intrinsic’ lower density, in a denser packing around solvated Li+. In fact, TFSI, in acetonitrile, tends to form mostly solvent separated ion pairs (SSIP) and contact ion pairs (CIP) at mole fractions below 0.1 (which is the case here at 1 M). In SSIPs, Li+ is coordinated by four solvent molecules and the anion is uncoordinated, for CIPs, by three solvent molecules and one anion that does not interact with other Li+ [41]. Moreover, LiFSI was found to be even more dissocated [42]. In fact, molecular dynamics simulation found that the probability of forming a solvate incorporating n ions decreases exponentially with n [43]. TDI, on the other hand, interacts by both its –CN groups and the nitrogen atoms on the aromatic ring. Thus, it easily forms polymeric chains between several Li+ centers bridged by TDI anions. Such structures are found in various LiTDI/solvent crystalline structures [44] and it was found that, in ether mixtures including LiTDI, larger polysulfide clusters are formed as compared with equivalent LiTFSI electrolytes [45]. DFOB, on the other hand, mostly interacts with Li+ via its carbonyl groups, and only to a lesser extent, via its fluorine atom in the liquid phase and is coordinated similarly to LiTFSI [46]. Download : Download high-res image (1MB)Download : Download full-size image Fig. 2. (a) Density of the 1 M SL:DMC (1:1, wt.) electrolytes and LP30 as a function of temperature; (b) Viscosities of the 1 M SL:DMC (1:1) electrolytes, LP30 and SL:DMC (1:1, wt.) as a function of temperature; (c) Conductivities of the 1 M SL:DMC (1:1, wt.) electrolytes; (d) Walden plots of the 1 M SL:DMC (1:1, wt.) electrolytes and LP30.
https://doi.org/10.1016/j.jpowsour.2018.05.077_p3_9 | The viscosity values of SL:DMC (1:1, wt.) and the 1 M electrolytes are reported in Fig. 2b with those of LP30. The addition of DMC as co-solvent decreases the viscosity of the SL:DMC binary solvent by a factor 7 as compared with pure SL (at 30 °C, η(SL) = 10.3 mPa s [47]), allowing the viscosities of the 1 M SL:DMC (1:1, wt.) electrolytes to be in same range as LP30, although 30%–50% higher. The viscosities follow the trend: LiTDI > LiPF6 ≈ LiTFSI > LiBF4 > LiDFOB ≈ LiFSI.
https://doi.org/10.1016/j.jpowsour.2018.05.077_p3_10 | If anion size explains the differences for the salts that lead to smaller solvates structures (i.e. LiFSI, LiTFSI and LiDFOB), the LiTDI electrolyte exhibits a relatively high viscosity which contrasts with a previous report in EC:DMC (1:1) [48]. The high viscosity of the LiTDI electrolyte probably proceeds from the same reasons as the low density of the electrolytes, with a reduced mobility of species due to the presence of larger aggregates. LiBF4 which is usually less dissociated [2], leads to a more viscous electrolyte than the larger LiDFOB and LiFSI salts.
https://doi.org/10.1016/j.jpowsour.2018.05.077_p3_12 | The conductivity values of the 1 M SL:DMC (1:1, wt.) electrolytes are shown in Fig. 2c. In the conditions of the measurement, the electrolytes all switch from an Arrhenius (linear part in crystalline or semi-crystalline state) to Vogel Tammann Fulcher (VTF) (curved part, in molten state). The LiTDI electrolyte, which did not crystallize during DSC measurements, also shows a transition, between −20 °C and −15 °C, similarly to the others electrolytes (only the LiPF6 electrolyte shows a higher transition, between −10 °C and 0 °C, during the heating ramp). On the cooling ramp, crystallization occurs in the same temperature range, with the exception of the LiPF6 and LiTDI electrolytes that exhibit larger hysteresis, with delayed crystallizing.
https://doi.org/10.1016/j.jpowsour.2018.05.077_p3_13 | Given the lower dielectric constant (ε (30 °C) = 42.22 [49]) and the higher viscosity of SL, as compared with EC, the conductivity values are lower than their EC:DMC counterparts (LP30 has a conductivity of 10.1 mS cm-1 at 20 °C). However, several electrolytes are more conductive than, for instance, the commercial Li-ion electrolyte LP47 (1 M LiPF6 EC:DEC (3:7, wt.)) (σ (20 °C) = 4.6 mS cm−1). The maximum conductivity is reached with LiFSI with 8.15 mS cm-1 at 20 °C. It is higher than a 1 M LiFSI in pure DMC (8.1 mS cm-1 at 25 °C) [50], despite a higher viscosity, showing that SL significantly helps dissociation. LiTFSI and LiDFOB also allow conductivities above 5 mS cm-1 at 20 °C LiBF4 leads to the lowest conductivity values, despite its relatively low induced viscosity. It is in accordance with the low ionic dissociation generally obtained with this salt [2]. On the contrary, the LiTDI electrolyte is more conductive than that incorporating LiBF4 despite its much higher viscosity, which confirms the better dissociation of LiTDI vs LiBF4.
https://doi.org/10.1016/j.jpowsour.2018.05.077_p3_15 | The viscosity and conductivity curves have been fitted with the VTF equations (2), (3) to represent the temperature dependency of these electrolytes and the corresponding fitting parameters ( , , B, B′ T0, and T0′) are reported in Table 1. (2) (3)
https://doi.org/10.1016/j.jpowsour.2018.05.077_p3_16 | The values of T0 and T′0, are significantly lower than the experimental glass transition temperatures Tg, as it is usually observed [54]. T0, T′0 and Tg generally follow the same trend as viscosity. For LiTDI, T0 and T′0 are rather low (i.e. in the same range as LiTFSI), but the experimental Tg is more in line with its high viscosity.
https://doi.org/10.1016/j.jpowsour.2018.05.077_p3_17 | The Walden plots of the electrolytes are shown in Fig. 2d. It is usually considered that the position of the curves defines the ‘ionicity’ of solutions lying in the area below the ‘ideal KCl line’. It becomes higher as they are closer to the line [55,56]. Therefore, the ‘ionicities’ of the electrolytes are all lower than that of the LP30 electrolyte and follows the same trend as the conductivity values.
https://doi.org/10.1016/j.jpowsour.2018.05.077_p3_19 | Fig. 3a shows the electrochemical stability windows of the electrolyte on planar electrodes. The electrolytes seem all stable within 0–5 V vs. Li/Li+, except the LiTDI electrolyte, and the zoom in reduction shows only minor background reduction currents, in the 5–15 μA cm−2 range prior Li plating. In oxidation, the LiTDI electrolyte has the lowest anodic stability, probably due to LiTDI own oxidation. However, the zoom in oxidation (top insert) reveals very low background currents up to 4.5 V for this electrolyte. On the other hand, the other electrolytes extensively oxidize only between 5 and 6 V. However, the insert shows significant background currents prior to the main oxidation currents. For the LiBF4 electrolyte, a peak is observed around 4.5 V and the background current at this voltage is among the highest of all electrolytes, with that of the LiFSI electrolyte. While the currents measured are low, they are likely to play a major role in long term cycling of high voltage electrodes. To emphasize surface reactions and take into account that both Li-ion electrodes usually incorporate conductive carbon (carbon black) of large surface area, which possesses surface groups that might play a role in interfacial reactions and surface passivation, LSVs were also performed with carbon black electrodes on either Cu or Al current collectors and the corresponding voltamperogramms are shown in Fig. 3b. Download : Download high-res image (709KB)Download : Download full-size image Fig. 3. (a) Linear sweep voltammograms of the 1 M SL:DMC (1:1, wt.) electrolytes. WE: Pt (anodic scan) and Ni (cathodic scan), GF separator, scan rate: 0.1 mV s−1. RE and CE: Li. (b) Linear sweep voltammograms of the 1 M SL:DMC (1:1, wt) electrolytes. WE: Super C65 on Al (anodic scan) or on Cu (cathodic scan), GF separator, scan rate: 0.1 mV s−1. RE and CE: Li.
https://doi.org/10.1016/j.jpowsour.2018.05.077_p3_20 | LiFSI, in this case, besides LiTDI, exhibits the highest background oxidation current above 4.3 V, probably due to Al corrosion, which has been previously observed with this salt and, in some cases, has been attributed to the presence of halide impurities [51,57,58]. The anodic stability of all electrolytes can be reassessed with more realistic values. The LiDFOB electrolyte starts decomposing slightly before 5.0 V, while the LiTDI electrolyte decomposes at ca. 4.5 V. LiTFSI, LiBF4 and LiPF6 electrolytes start exhibiting significant background current around 5.1 V-5.2 V and the oxidation currents then increase significantly at higher voltage: ca. 5.4 V for LiTFSI and LiFSI and ca. 5.5 V for LiBF4 and LiPF6. Stronger currents, linked to surface reactions, are also observed in reduction. The LiBF4 and LiPF6 electrolyte leads to the smallest reduction peaks. The reduction reactions, for both electrolytes, start at a similar potential as in pure carbonate-based electrolytes (i.e. starting around 0.7–0.8 V vs. Li/Li+) [36]. For the LiDFOB electrolyte, the peak is much larger and starts around 1.8 V vs. Li/Li+, which is also similar to what is seen in carbonate-based electrolytes [36]. In this case, the peak has a symmetrical triangular shape that is characteristic of a reduction reaction controlled by the saturation of surface sites. This first reduction process ends at ca. 1.2 V and do not overlap much with other reduction processes (such as Li+ insertion into carbon). The LiTDI electrolyte exhibits a small peak starting at ca. 1.4 V followed by a large symmetrical peak starting at ca. 1.0 V. In this case, however, the peak shape is distorted with another reduction process probably starting at ca. 0.5 V. For this electrolyte, the lithium deposition is significantly shifted to a lower potential, as compared to the other electrolytes, hinting to a highly resistive SEI for Li+ transport. The LiFSI electrolyte also exhibits a large peak, starting at a similar voltage as the LiTDI electrolyte and the LiTFSI electrolyte reduction peak starts at ca. 0.85 V. This contrasts to what was reported in EC-based electrolytes (with binder-free graphite electrodes), where no obvious differences were observed with LiPF6 and LiBF4 electrolytes [36]. All electrolytes but that with LiTDI allows lithium deposition at ca. 0 V.
https://doi.org/10.1016/j.jpowsour.2018.05.077_p3_22 | Fig. 4 shows the rate performance of graphite electrodes (7.5 mg cm−2) in half-cell in the SL:DMC electrolytes. With the LiTDI electrolyte (Fig. 4b), a rather long reduction plateau is observed at ca. 0.8 V and the ohmic drop at C/10 is very high, even in the first cycle, most likely due to a thick and resistive SEI formed as reported in carbonate mixtures without additives [59] and the capacity drops dramatically with cycling. All the other salts appear to allow graphite electrode operation, although with moderate rate capability. As shown in Fig. 4c, for the LiFSI electrolyte, the ohmic drop is not as dramatic as for LiTDI, but the rate performance is very low despite the fact that the electrolyte is the most conductive. The efficiencies are low from the beginning and, as for LiTDI, the capacity decay at C/10 is marked and no capacity can be cycled after the rate-test with this electrolyte. If we compare with LiBF4 (Fig. 4e), the less conductive electrolyte, we can see that the LiBF4 electrolyte performs far better with, in particular, well defined insertion plateaus at C/5 and stable capacity, which shows the poor properties of the SEI layers formed in the LiFSI electrolyte (be them on Li metal or graphite), whereas this salt has shown good performance vs. either graphite or Li metal, in either carbonate-based electrolytes [36,60] or in ionic liquids-based electrolytes [61,62]. LiTFSI (Fig. 4d) shows decent initial performance with well-defined plateaus until C/5. However, Li+ transport becomes slower over cycling and the capacity at C/2 decays significantly. LiPF6 (Fig. 4f) also shows decent performance up to C/5, as already reported with different graphite electrodes [35]. For this salt as well, the performance decays significantly over cycling, which has been linked with the slow Li+ transport at the Li metal counter electrode/electrolyte interface [35]. Here, we observe that the performance of LiPF6 is lower than that of LiDFOB (Fig. 4g). In fact, most of the electrolytes perform worse than LP47 (Fig. 4h), a moderately conductive commercial electrolyte, with the exception of the LiDFOB electrolyte which allows both higher rate capability and stable cycling at C/2. Download : Download high-res image (2MB)Download : Download full-size image Fig. 4. Rate performance of graphite electrodes in SL:DMC (1:1,wt.) electrolytes. (a) Capacity vs cycle number. Voltage profiles of the electrodes with (b) LiTDI, (c) LiFSI, (d) LiTFSI, (e) LiBF4, (f) LiPF6, (g) LiDFOB, (h) LP47 reference (1 M LiPF6 EC/DEC, 3:7).
https://doi.org/10.1016/j.jpowsour.2018.05.077_p3_23 | Further cycling tests were conducted at constant current with the LiPF6 and LiDFOB electrolytes and the results are shown in Fig. 5. In terms of cycling stability, different behaviors can be observed. For the 1 M LiPF6 electrolyte, the capacities are rather stable but the values are inferior to those of LP47. After ca. 35 cycles, the two cells with the LiPF6 electrolytes start decaying at a faster rate, probably due to electrolyte consumption. The slopped voltage profiles (shown in Fig. 5c) show that the diffusion of Li+ is becoming significantly slower from cycle 10 to cycle 40 and even more obviously at cycle 55. Even in the first charge at C/2, the capacity inserted galvanostatically is rather low. On the other hand, as seen Fig. 5d, LP47 allows inserting galvanostatically ca. 180 mAh g−1 in the first cycle and still above 100 mAh g−1 in cycle 55. Download : Download high-res image (1MB)Download : Download full-size image Fig. 5. Cycling performance of graphite electrodes in SL:DMC (1:1,wt.) electrolytes. (a) Capacity and coulombic efficiency vs cycle number. Corresponding (selected) voltage profiles with (b) the LiDFOB electrolyte, (c) the LiPF6 electrolyte and (d) LP47 reference electrolyte.
https://doi.org/10.1016/j.jpowsour.2018.05.077_p3_24 | The 1 M LiDFOB electrolyte exhibits a ‘recovery’ behavior after ca. 55 cycles. It suggests that the issue originates from the Li metal counter electrode, which suddenly starts performing better (i.e. the Li metal counter is ‘depassivated’ by surface rearrangement/dendrites). After around 55 cycles, the capacity becomes very stable and higher than those of the other electrolytes, with also higher efficiencies (above 99.6%). The voltage profiles (shown in Fig. 5b) show that the discharge voltage plateau of cycle 40 is much shorter compared with that of cycle 55. It probably means that full areas of the graphite electrode were not accessed (as a result of partial blocking of the Li counter electrode facing them) and are then depassivated during the cycling. Thus, LiFePO4 electrodes were used to substitute the Li metal counter electrode, as a common feature of SL:DMC electrolytes seems to be a poor Li metal counter electrode performance at room temperature.
https://doi.org/10.1016/j.jpowsour.2018.05.077_p3_25 | As shown in Fig. 6a, the 1 M LiDFOB SL:DMC (1:1, wt.) electrolyte, when lithium is not used as counter electrode, allows efficient and steady cycling of graphite, with efficiencies close to 100% (99.83% average efficiency after the first cycle). The rate performance is significantly improved as most of the insertion occurs during the galvanostatic step at C/2, as shown in Fig. 6c, resulting in a full charge in less than 2 h 40 min. On the other hand, the 1 M LiFSI SL:DMC (1:1, wt.) electrolyte, leads to much lower efficiencies (Fig. 6b) and, despites its higher conductivity, the graphite electrode is mostly charged during the constant voltage step (Fig. 6d), which indicates that the SEI formed on graphite limits the charge. Fig. 6c also shows that, for the LiDFOB electrolyte, the insertion voltage profiles are well superimposed from cycle 3 to cycle 100, showing no sign of Li+ diffusion hindrance by SEI build-up. If we compare these results with the half-cells results, it is clear that Li metal rather than graphite is problematic with the LiDFOB electrolyte. On the other hand, even with a LiFePO4 counter electrode, Fig. 6d shows a clear evolution of the potential profiles of the graphite electrode when the LiFSI electrolyte is used, which indicates that the SEI evolves with cycling in accordance with the lower efficiencies and fast capacity decay. Download : Download high-res image (970KB)Download : Download full-size image Fig. 6. (a) Capacity and efficiency of a LiFePO4/graphite cell (specific capacity refers to the graphite electrode) in 1 M LiDFOB SL:DMC (1:1,wt.) electrolyte. RE: Li, WE: LiFePO4 (cut-off voltages: 2.0 V-3.5 V) Capacity and performance of a graphite electrode in 1 M LiFSI SL:DMC (1:1,wt.). RE: Li, CE: LiFePO4.
https://doi.org/10.1016/j.jpowsour.2018.05.077_p4_2 | Sulfolane can be used as an EC alternative for cycling graphite-based Li-ion batteries. Without additive, efficiencies around 90% are obtained in the first cycle. Out of LiBF4, LiPF6, LiFSI, LiTFSI, LiDFOB and LiTDI, only LiTDI and, more surprisingly, LiFSI, did not allow graphite electrode cycling in half-cells. LiDFOB even allowed better performance than the EC-based LP47 electrolyte. However, the performances in half-cells are strongly influenced by the Li metal counter electrode. By substituting Li metal with a LiFePO4 counter electrode, it is possible to show improved graphite performance, with efficiency above 90% in the first cycle and above 99.8% in the following cycles with LiDFOB. LiFSI, however, even without Li metal counter electrode, does not form a stable and protective SEI on graphite in SL:DMC. It is likely that the use of well-known additives, such as VC, FEC or LiBOB could help the SEI formation on graphite and lead to further improvements.
https://doi.org/10.1016/j.jpowsour.2018.05.082_p1_2 | Global warming triggering by the excessive emissions of the greenhouse gas not only breaks the balance of ecosystem but also threatens the survival of humanity. EVs are zero emission, which contain electrical motors providing propulsion and battery as the energy supply [1,2]. Li-ion batteries have many advantages, such as higher energy density, longer lifespan, and lower self-discharge rate [3,4]. The cost of Li-ion batteries in EVs has already declined around 14% annually from 2007 to 2014 and this trend seems to be maintained in the near future [5]. The superior characteristics of Li-ion technology and their respective price drop have made it popular as the power source in EVs. When battery pack acts as the fuel tank of the vehicle, SOC of the battery is the fuel gauge. More than a crucial parameter for EV drivers, SOC is also a key index in BMS [6,7]. In order to provide enough power and energy for automotive propulsion, hundreds (even thousands) of Li-ion batteries are connected in series or parallel. However, the discrepancy in each battery coming from the manufacturing tolerances causes a difference in SOC (even during the same charging or discharging process) [8]. BMS has to control the current flow between cells on the foundation of an accurate SOC. Otherwise, overcharge or over discharge will inevitably damage the battery`s inner characteristics [9], shorten its lifespan, and even increase the risk of explosion [10].
https://doi.org/10.1016/j.jpowsour.2018.05.082_p1_3 | SOC estimation methods available in the literature are mainly divided into four categories: Coulomb counting method [11,12], OCV method [13,14], model-based methods [[15], [16], [17], [18]] and data-driven methods [[19], [20], [21]]. The necessity of an accurate initial SOC and the accumulation of the current measurement errors make the Coulomb counting method doubtful for a highly accurate SOC [22,23]. In order to measure an accurate OCV, a long relaxation time is needed to reach the battery`s inner equilibrium condition [14]. Therefore, although OCV has a monotonous relationship with SOC, it is not suitable for online estimation. Data-driven SOC estimation utilizes machine learning algorithms [21]. However, collecting enough training data in real applications before usage is difficult. The robustness of data-driven methods under various working conditions is also not guaranteed. Model-based methods have advantages of being insensitive to initial SOC, which seems to be a better tradeoff between accuracy and computing efficiency. Accordingly, Kalman filter [16,18,24], H-infinity filter [25], and particle filter [26] are widely used to estimate SOC on the basis of the model-based structure. With the complexly computing process, these methods obtain relatively good results in SOC estimation.
https://doi.org/10.1016/j.jpowsour.2018.05.082_p1_4 | The only way to know the battery SOC in real applications is the estimation from other measurements (such as current, voltage, etc) [27]. In EV, SOC of hundreds (or thousands) cells should be estimated online. Since the platforms for implementing the estimation algorithms are generally low cost microcontrollers, the computational power and resource are usually limited [28]. Therefore, accurate online SOC with less computational burden is a huge challenge for BMSs. In addition, the existing highly SOC methods mostly rely on complex calculation process [[29], [30], [31]]. For these reasons, this paper focuses on the online implementation of a low-complexity estimation method. PI observers have already been applied to estimate SOC in Refs. [28,32,33]. Xu et al. use in Ref. [32] a PI observer and one RC ECM for SOC estimation. However, the linearization of OCV-SOC brings errors to the estimation, and one RC model is also limited in describing the dynamic behavior of Li-ion battery. Two PI controllers are applied in Refs. [28] and [33] for SOC estimation. A mathematical model is used in Ref. [33] without parameter update, which limits the modeling accuracy, especially under dynamic driving cycles. This estimation method relies on a weight function containing four parameters to guarantee its accuracy in the quasi-unobservable regions, which also means a more complex trial and error process is needed for tuning those parameters. In Ref. [28], the SOC and SOH are simultaneously estimated by means of a parameter-varying circuit model. The SOC estimation structure totally relies on the OCV, which limits its usage on the type of battery that have a relatively flat OCV-SOC curve. An on-line implementable SOC is proposed for a System-on-Chip device in this paper. Better accuracy and faster execution time in comparison with the EKF are achieved.
https://doi.org/10.1016/j.jpowsour.2018.05.082_p1_5 | Different from the previous works, this paper designs a low-complexity model-based structure for SOC estimation by analyzing the errors of the two RC ECM and adaptively dividing the deviation. In the proposed estimation structure, the errors from inaccurate initial SOC and current measurement are compensated by two PI filters. However, according to the benefits of each PI filter on modeling accuracy, errors between the output of the battery model and the terminal voltage are split into two parts by an adaptively adjusted process. The output of the PI filters is then substituted into the Coulomb counting function for SOC estimation. For the purpose of acquiring SOH information and avoiding parameters uncertainty simultaneously, parameters of the two RC elements are identified online by RLS. Compared with EKF, the benefits of the proposed model-based structure are good accuracy in SOC estimation and lower computation burden. These improvements are proved through experimental results.
https://doi.org/10.1016/j.jpowsour.2018.05.082_p1_6 | This paper is organized as follows. Section 2 describes the modeling process and analyzes the sources of modeling error. The proposed model based SOC estimator including two designed PI filters and a weight adaptively adjusted process is presented in Section 3. Experimental tests on the accuracy and execution time are shown in Section 4. Conclusions are given in Section 5.
https://doi.org/10.1016/j.jpowsour.2018.05.082_p2_4 | As shown in Fig. 1, a two RC ECM consists of an internal resistance, two additional RC networks, and one ideal voltage source. The two different RC networks contain the long time constant related to the diffusion process in the electrolyte and porous electrodes, and the short time constant indicating the charge transfer and the double-layer effect in the electrode. The two RC ECM has proven to be a good tradeoff between the computing complexity and the accuracy in modeling the dynamic behavior of Li-ion batteries [34]. Therefore, this paper selects the ECM with two RC networks modeling the battery static and dynamic performance. Download : Download high-res image (143KB)Download : Download full-size image Fig. 1. Error sources of the two RC ECM.
https://doi.org/10.1016/j.jpowsour.2018.05.082_p2_5 | According to the Kirchhoff`s circuit laws, the two RC ECM as illustrated in Fig. 1 is expressed as follows: (1) (2) where R0 is the ohmic resistance, U1 is the voltage of the first RC pair and U2 is the voltage of the second RC pair.
https://doi.org/10.1016/j.jpowsour.2018.05.082_p2_9 | It can be seen from Eq. (4) that inaccurate SOC, current measurement error, and RC parameters uncertainty definitely bring errors to the model output. The error in OCV is hard to avoid because of the inaccurate initial SOC. Furthermore, the RC parameters change with the chemical reactions inside the battery.
https://doi.org/10.1016/j.jpowsour.2018.05.082_p2_10 | Fig. 1 presents the error sources on the basis of the previous analysis. In Fig. 1, errors from inaccurate SOC are defined as esoc, errors from the current sensor are ec, errors from the voltage sensor are eu, and errors from parameter uncertainty are ep. The deviation between the output of the battery model and the voltage measurement acts as the new information for correcting SOC in the model-based estimation.
https://doi.org/10.1016/j.jpowsour.2018.05.082_p3_2 | Generally, the current measurement error comes from several specific aspects. The current measurement contains the true current, the random noise, the measurement bias, and the nonlinearity errors. In addition, self-discharge and the current loss of power electronics also reduce the accuracy of the current measurement [35]. The exact value of each error is not known, but the random errors with zero mean can be eliminated in the SOC calculation process because of the integration of the current. Unfortunately, not all of the above mentioned errors are zero mean. Thus, the first PI filter should be designed to compensate for the current measurement error.
https://doi.org/10.1016/j.jpowsour.2018.05.082_p3_3 | is defined as the difference between the output of battery model and the terminal voltage. coming from the current measurement is and from the inaccurate SOC is . Errors from parameters uncertainty are temporary ignored, which will be discussed later in this paper. The modeling error is expressed as: (5)
https://doi.org/10.1016/j.jpowsour.2018.05.082_p3_11 | Considering the fact that accurate initial SOC is hard to know in advance in most applications, the gains should be larger at the primary stage of the proposed method and then quickly decreases after certain estimation steps. In this paper, the updated coefficient is designed in form of Eq. (12). (12)
https://doi.org/10.1016/j.jpowsour.2018.05.082_p3_14 | Fig. 2 clearly indicates the entire structure of the proposed method. The adopted battery model is the two RC ECM whose parameters are updated online through RLS parametric identification method. The difference between the measured voltage and the output of battery model is divided into two parts that derive from the current measurement errors and the inaccurate SOC estimation. According to the two sources of errors, the two PI filters are designed to improve the accuracy of the battery model. The outputs of the two PI filters compensate the estimated SOC, which decreases the effects of inaccurate SOC and current measurement error in the traditional Coulomb counting method. Since PI filter, ECM, and RLS are effective methods for industry applications, SOC is possible to be estimated with low-complexity. Section 4.2 will show the computational complexity of the proposed structure in more details. Download : Download high-res image (136KB)Download : Download full-size image Fig. 2. Framework of the proposed method.
https://doi.org/10.1016/j.jpowsour.2018.05.082_p3_15 | Different from other structures with two PI filters, this paper automatically divides the voltage error into two parts as shown in the weight factor part of Fig. 2. The goal of the two PI filters is to remove the errors related to current measurement and SOC uncertainty. Thanks to this filtering, the proposed method can estimate accurately the battery SOC. The error between the battery model and the voltage measurement is adopted for updating the weight factors online.
https://doi.org/10.1016/j.jpowsour.2018.05.082_p3_16 | According to the sources of the errors, we define that: (14) (15) Where , and are the same as previously described, p1 and p2 are the weight factors. Due to the nonlinearity of battery inner characteristics, p1 and p2 are assigned to specify initial values. Afterwards, they are updated online during the entire estimation for ensuring the accuracy of SOC. The updating mechanism of weight factor is detailed as the following steps: Step 1. Assuming is the input of the first PI filter, the output of the battery model is obtained; Step 2. Assuming is the input of the second PI filter, the output of the battery model is obtained; Step 3. Weight factors are calculated as: (16) (17) p1 and p2 are actually fused the results of the two PI filters. When SOC and current measurement are accurate, the output of the battery model is supposed to be equal to the voltage measurement. Therefore, Eqs. (16), (A.1), (A.10), (A.11), (A.2), (A.3), (A.4), (A.5), (A.6), (A.7), (A.8), (A.9), (17) can be seen as the measurement of how accurate SOC we can get if one PI filter is selected.
https://doi.org/10.1016/j.jpowsour.2018.05.082_p3_18 | In Fig. 2, it is also illustrated that the parameters are updated online for eliminating the parameter uncertainty. The battery works at various driving cycles, which means the parameters of the battery model keep changing in real-time applications. The identifiability of the nth-order battery ECM has been proven in Ref. [36]. The RLS technique can recursively minimize the cost function, which is popular in the area of parameter identification for its excellent performance [25,37]. Therefore, we select RLS to identify the parameters in this paper.
https://doi.org/10.1016/j.jpowsour.2018.05.082_p3_20 | In order to apply the transfer function to a digital system, it should be transformed from s domain to z domain. Bilinear transformation is used in this paper since it ensures the stability of the discrete system consistent with the continuous system. The expression of the bilinear transformation is: (19)
https://doi.org/10.1016/j.jpowsour.2018.05.082_p3_22 | The sampling time T is 1 s in this paper. Since the variation of SOC is very small in one sample time, OCV is regarded as a constant value during this period [38,39]. Eq. (21) is further used in RLS for parameter identification. (21)
https://doi.org/10.1016/j.jpowsour.2018.05.082_p3_24 | In this paper, a modification of the normal RLS method is used by adding an additional forgetting factor to discount the historical input data [39]. The benefits of the forgetting factor are that it helps the RLS to discard gradually the past data and also guarantees the recent data can play a greater role in identifying the new parameters. The RLS recursive process including forgetting factor is as follows: (22) (23) (24) (25) (26) Where is the forgetting factor, which typically is between 0.98 and 0.995 [40], K(k) is the gain for parameter identification, P(k) is the covariance matrix. The parameters b1, b2, b3, b4, b5 in Eq. (21) are directly calculated from RLS. Afterward, the RC parameters are calculated from the following equations: (27) (28) (29) (30) (31)
https://doi.org/10.1016/j.jpowsour.2018.05.082_p3_25 | Internal resistance is increasing during the battery aging process [29,41]. Therefore, SOH information can also be obtained as follows [42]: (32) where R0,EOL is the internal resistance at the end of the battery lifespan, R0,new is the internal resistance of the new battery. Consequently, SOH information is able to be received from the proposed structure.
https://doi.org/10.1016/j.jpowsour.2018.05.082_p4_2 | The test bench for collecting battery measurement consists of a host computer, a battery test station (MACCOR 4000 series), and a LiFePO4 battery cell. The battery test station performs the charging and discharging profiles in the temperature chamber. The measurement is then sent to the host computer. The accuracy of the test bench is 0.01% + 1 digit for voltage measurement and 0.02% + 1 digit for current measurement. The 10Ah cylindrical LiFePO4 battery is tested in MACCOR for validating the proposed method. Table 1 lists the parameters of the Li-ion battery from the manufacturer.
https://doi.org/10.1016/j.jpowsour.2018.05.082_p4_5 | The OCV-SOC relationship is an important element in the two RC ECM. Because of the strong hysteresis effect of the voltage in LiFePO4 battery [43], OCV in charge and discharge process is measured simultaneously. In order to reach the battery inner equilibrium, the OCV is measured after 2 h` rest in the chamber. The interval of OCV measurement is 5% SOC and the chamber temperature is constantly set to 25 ᵒC. In this paper, we calculate the average OCV of charge and discharge condition for ensuring the accuracy of the curve fitting.
https://doi.org/10.1016/j.jpowsour.2018.05.082_p4_6 | In order to guarantee the diminishing of OCV with the decrease of SOC, quadratic optimization is applied to solve the curve fitting problem [43]. High-order polynomial function in Eq. (33) represents the OCV-SOC relationship used in the experiment of this paper, and the mean absolute error between the average OCV and the curve fitting results is merely 0.0108 mV. (33)
https://doi.org/10.1016/j.jpowsour.2018.05.082_p4_7 | The NEDC [44] and UDDS [45] are adopted for validating the proposed method in dynamic driving cycles. It should be noted that the positive value of current means battery is in discharge condition and the negative value denotes the charge condition. The ambient temperature is set to 25 ᵒC. A LiFePO4 battery is firstly discharged under multi-cycle NEDC until it reaches the cut-off discharge voltage. The current and voltage are measured and recorded during the discharging process as shown in Fig. 3. We can see that the voltage changes dramatically when the energy left in the battery is close to zero. This indicates that the battery has a stronger nonlinearity behavior in the low SOC area. The black line in Fig. 3(b) is the voltage prediction of the two RC ECM, whose parameters are identified from RLS. The mean absolute error is 0.0012 V in Fig. 3(b), which indicates the accuracy of the parameter identification in NEDC. Download : Download high-res image (544KB)Download : Download full-size image Fig. 3. Battery measurement in NEDC: (a) current; (b) terminal voltage.
https://doi.org/10.1016/j.jpowsour.2018.05.082_p4_8 | EKF is quite popular in the area of states estimation, especially for the battery SOC estimation. Thereby, the proposed method is compared with EKF in terms of estimation accuracy and execution time. Due to the inaccurate initial SOC, in reality, the initial SOC in this experiment is arbitrarily set to 0.7. The experimental results of NEDC in Fig. 4(a) shows that the two methods can deal with inaccurate initial SOC. The proposed method is able to track the reference SOC in 2 s, and EKF converges to the reference SOC in 3 s in Fig. 4(b). It also shows that the proposed method tracks faster and stays closer to the reference value. Indeed, the absolute error of the proposed method is lower than EKF in most conditions. The RMSE of the proposed method is 0.0062, while it is 0.0160 for two PI filters without error division. The RMSE is 0.0151 for EKF, and the RMSE of the proposed technique is almost half of EKF. The maximum absolute error is calculated after 15 s of SOC estimation in this paper. The maximum absolute error is 0.0364 for EKF. It is 0.0246 for two PI filters without error division and 0.0186 for the proposed method. Thus, this experiment proves the higher accuracy of the proposed method. Moreover, the estimated resistance in Fig. 4(c) can be further used as an indicator of the battery SOH information. Download : Download high-res image (571KB)Download : Download full-size image Fig. 4. Estimation results in NEDC: (a) SOC estimation; (b) absolute error of SOC estimation; (c) internal resistance estimation.
https://doi.org/10.1016/j.jpowsour.2018.05.082_p4_9 | For further validating the proposed method, multicycle UDDS is also applied to the same battery under 25 ᵒC. The details in Fig. 5(a) and Fig. 5(b) clearly show that UDDS is more severe in variation than NEDC. The predicted voltage with parameters from RLS is also shown as the black line in Fig. 5(b). The mean absolute error is 0.0025 V in UDDS, which proves the accuracy of the RLS estimation results. Download : Download high-res image (622KB)Download : Download full-size image Fig. 5. Battery current and voltage measurement in UDDS: (a) current; (b) terminal voltage.
https://doi.org/10.1016/j.jpowsour.2018.05.082_p4_10 | The initial SOC is also set to 0.7. In Fig. 6, the estimation results of the proposed method track faster and keep closer to the real SOC in comparison with the EKF. RMSE of the proposed method in UDDS is 0.0077, while it is 0.0137 for two PI filters without error division. Moreover, the RMSE is 0.0147 for EKF. In UDDS, the maximum absolute error is 0.0319 for EKF after the 15 s of estimation. It is 0.0269 for two PI filters without error division and 0.0145 for the proposed method. Experimental results prove the accuracy of the proposed method. The internal resistance in Fig. 6(c) also indicates the battery SOH information. In the above two tests, the experimental results have sufficiently proven that the proposed method has good performance in the estimation accuracy. Download : Download high-res image (603KB)Download : Download full-size image Fig. 6. Estimation results in UDDS: (a) SOC estimation; (b) absolute error of SOC estimation; (c) internal resistance estimation.
https://doi.org/10.1016/j.jpowsour.2018.05.082_p4_12 | For further investigation of the proposed method in terms of computational burden, the two above mentioned methods are executed in a MicroZed development board (Xilinx Zynq XC7Z020). The block diagram of the verification process is illustrated in Fig. 7. The proposed method and EKF are established in Simulink/MATLAB, and then directly downloaded to the ARM core in the Zynq through model-based design approach. The Simulink model used to measure the execution time contains the SOC estimation and the parameter identification method. After having run all the algorithms in a processor-in-the-loop way, their execution time has been evaluated. The average execution time of the EKF and the proposed method are 0.116716 ms and 0.035232 ms, respectively. It means that the proposed technique is 3.3 times faster than EKF in the Zynq processor. In the model-based design approach, the complexity of the proposed method is 3 and the complexity of EKF is 14 (The complexity of algorithm is detailed in Ref. [30].). Therefore, the experimental results have proven the greater performance in terms of computing efficiency and accuracy of the proposed method. Due to the lower execution time, the proposed algorithm can be used in most online applications. Download : Download high-res image (352KB)Download : Download full-size image Fig. 7. The structure of the processor-in-the-loop test.
https://doi.org/10.1016/j.jpowsour.2018.05.082_p5_2 | Online SOC and SOH estimation methods with good accuracy are needed for the BMS. By analyzing the error of the widely used two RC battery model, a low-complexity online SOC estimation method is proposed in this paper. The error of the two RC model has three main sources: inaccurate SOC, current measurement error and parameter uncertainty. Hence, two PI filters are used for compensating the inaccurate SOC and the current measurement error, respectively. RLS decreases the parameters uncertainty and also estimates the internal resistance as a possible SOH indicator. The two weight factors proposed in the paper divide the voltage error into two parts through an adaptively adjusted process. The comparison in experimental tests has proven the benefits of the weight factors in improving the SOC estimation accuracy. The outputs of the two PI filters are utilized in the Coulomb counting function to estimate the final result. The proposed method has been compared with EKF in term of accuracy and execution time. RMSE of the proposed method in SOC estimation is lower than EKF at the same initial condition. The average execution time of the proposed method is 0.035232 ms, which is just 30% of the EKF. The complexity of the proposed method is also less than that of EKF. The experimental results have proven that the proposed method has better performance in both estimation accuracy and computing efficiency. Thus, it is more suitable for solving online SOC estimation problem than EKF. Since aging test of the Li-ion battery needs a long time, more works are still needed on validating the SOH estimation of the proposed method in the future. Moreover, the validation of the proposed method on other Li-ion technologies is still needed for future research.
https://doi.org/10.1016/j.jpowsour.2018.06.051_p1_2 | Lithium-ion batteries technology is well established, however, alternative ways of their manufacturing are being currently developed in order to improve their performance, reduce their production costs and/or to enhance their environmental compatibility [[1], [2], [3]]. Electrospinning is one of the suggested methods for production of structured electrodes for lithium-ion batteries, in which carbon fibers, spun into a fibrous mesh, serve as conductive medium connecting the active material particles. Such three-dimensionally (3D) interconnected battery architectures are expected to improve the battery performance significantly [[4], [5], [6]]. In electrospun electrodes, the active particles are embedded into a carbon fiber matrix, where the direct contact between active Li-intercalating material and conducting network should increase the amount of material being electrochemically accessed, even at high charge and discharge rates.
https://doi.org/10.1016/j.jpowsour.2018.06.051_p1_3 | Electrospinning, a method to obtain fibers of nanometer and sub-micrometer diameters out of polymer melts or solutions, is based on the interaction between the electrically chargeable, viscous polymer solution and the electric field. The resulting polymer fiber covers the surface of the collecting electrode and forms a nonwoven felt. In such electrospun structures, the polymer fibers are highly interconnected and build up a 3D structure with open porosity. The obtained polymer nonwoven can be turned into an electron-conductive carbon felt, provided that the used polymer is suitable for carbonization or graphitization. By adding active material powders or their precursors into the polymer solution for electrospinning, it is possible to obtain composite fibers with the active material directly integrated into the fibers [[7], [8], [9]]. However, not much is known about the durability of these electrodes and possible degradation mechanisms, while the ageing mechanisms of the active materials and of the lithium-ion battery as a whole are well studied [[10], [11], [12], [13]].
https://doi.org/10.1016/j.jpowsour.2018.06.051_p1_4 | In this work, electrospun electrodes were prepared with LiFePO4 as the active material and then electrochemically cycled. Lithium iron phosphate LiFePO4 (LFP) was chosen to be the model material for this study, because it has been often referred to as a “green battery material”, which is non-toxic, cheap and has good chemical and temperature stability [14,15]. It has very poor electronic conductivity [16] and is, therefore, a suitable model system to elucidate the specific role of conductive additives in the functionality and specific fatigue mechanisms of such composite electrodes.
https://doi.org/10.1016/j.jpowsour.2018.06.051_p1_5 | By combining the electrochemical measurements with the characterization through scanning and transmission electron microscopy (SEM and (S)-TEM) the activation and degradation mechanisms of the electrospun electrodes was revealed.
https://doi.org/10.1016/j.jpowsour.2018.06.051_p2_2 | Electrodes were prepared using the electrospinning technique with the nanoparticulate active material integrated into conductive carbon fibers. The as-spun electrode-precursors were post-treated in order to convert the polymer into conductive carbon [17,18]. Electrochemical cycling of the obtained electrodes was combined with additional characterization methods (scanning electron microscopy, transmission electron microscopy and X-ray photoelectron spectroscopy) at various intermediate stages during the electrodes` life. Electron microscopy (SEM and TEM) was used to trace the activation and degradation mechanisms in the structure of those electrospun electrodes, performed at different cycling stages: as prepared, during the activation and after degradation.
https://doi.org/10.1016/j.jpowsour.2018.06.051_p2_4 | The nonwoven felt electrodes were prepared by electrospinning the viscous dispersion consisting of an 8% polymer solution of PAN (Polyacrylonitrile) in DMF (Dimethylformamide) and the LFP powder („EQ-Lib-LFPO“, MTI Corporation). The Climate-Controlled Electrospinning Apparatus (EC-CLI from IME Technologies) allows the variation of different parameters, while the climate parameters can be kept constant. The variable parameters of the electrospinning process are the temperature (T = 27 °C), relative air humidity (12% H2O), distance (L = 17 cm) and applied voltage between electrodes (U = 12 … 15 kV), pumping velocity of the polymer solution or suspension (0.2–0.7 mL/h) and the diameter of the needle (0.8 mm). The obtained fiber mat was thermally stabilized at 250 °C for 6 h in air and then heated in argon gas atmosphere at 750 °C for 3 h in order to carbonize the polymer with a heating rate of 5 K/min in both cases.
https://doi.org/10.1016/j.jpowsour.2018.06.051_p2_5 | During the thermal treatments the pieces of nonwoven material were fixed between ceramic plates in order to avoid bending of the fibrous structure. From such obtained sheets circular samples of 12 mm diameter were cut out. Samples cut out from the sheet before carbonization (after stabilization) shrunk to a diameter of 10 mm. The electrospun electrodes are freestanding and do not necessarily need a binder or aluminum foil as a support. The relative amount of active material in the obtained electrodes was estimated via elementary analysis and EDX and is indicated in the text describing results obtained on the particular sample. The rest of the sample consisted of carbon and nitrogen (2%) coming from the PAN polymer. The loading of the active material for the samples used here was about 1 mg/cm2. This is lower than the 4–10 mg/cm2 of standard LiFePO4 electrodes [19] and the 3–6 mg/cm2 of those for high power applications [20]. However, by using several electrospinning layers, we could also fabricate samples with loadings of ca. 10 mg/cm2.
https://doi.org/10.1016/j.jpowsour.2018.06.051_p2_7 | The electrochemical characterization was performed with a VMP3 potentiostat (BioLogic, France). In addition to cyclic voltammetry (CV), galvanostatic cycling was performed at different C rates, electrochemical cycling in a voltage window between 2.3 and 4.5 V. Two electrodes were measured in parallel for reproducibility check and in order to exclude occasional errors. The electrodes were measured in dismountable half-cells made from Swagelok® parts. Li foil (Sigma-Aldrich, 0.5 mm thickness) served as the anode and glass fiber separators (GF/D Whatman®) were used. The electrolyte was a 1:1 solution of ethylene carbonate and dimethyl carbonate (EC:DMC) with lithium hexafluorophosphate (LiPF6) as the conductive salt. C rates were related to the mass of the active material LiFePO4 and to its theoretical capacity of 170 mAh/g calculated from the molar mass of LiFePO4, 157.75 g/mol, assuming that all of the Li can be extracted.
https://doi.org/10.1016/j.jpowsour.2018.06.051_p2_9 | The electrospun electrodes were characterized by SEM and TEM. The SEM (Zeiss Merlin) images were taken before electrochemical cycling and at different stages during the cycling (after 100, 300 and 700 cycles). For SEM the electrode was dismounted from the cell in argon atmosphere and then washed with DMC in order to remove electrolyte residuals. After drying, the electrode was transferred into the vacuum chamber of the SEM by using an inert-gas transfer system. For the topography imaging the secondary-electron (SE) detector was used. However, to display the material contrast between active material, supporting carbon fiber and the appearing cathode electrolyte interphase (CEI) layer the EsB-detector (energy selected backscattered electron detector) was applied [21]. The automated scanning software (Mosaic ATLAS) enabled the imaging of the whole surface of the electrode, which helped to find the same place for the subsequent imaging. In such a way all changes of the electrode (same spot on the electrode) could be easily traced. After SEM measurements the electrode was transferred again under vacuum to the glovebox and mounted into the half-cell for further cycling.
https://doi.org/10.1016/j.jpowsour.2018.06.051_p2_10 | The sample for TEM was prepared by dropping a suspension droplet containing the sample on the TEM grid. The suspension was prepared by dispersing the sample in absolute ethanol and sonicating it for 2 min (S)-TEM characterization was performed on samples before cycling (as carbonized), after about 100 cycles and after about 500 cycles. The (S)-TEM measurements were performed using an aberration-corrected (image) FEI Titan 80–300 operated at 300 kV acceleration voltage, equipped with a Gatan US1000 CCD camera.
https://doi.org/10.1016/j.jpowsour.2018.06.051_p2_11 | Complementary X-ray photoelectron spectroscopy (K-Alpha XPS-Spectrometer, ThermoFisher Scientific, East Grinstead, UK) was conducted on pristine and cycled samples before and after washing out the electrolyte residues with DMC, in order to investigate the deposits formed on the surfaces during ageing [22,23]. The samples were transferred into the XPS chamber under vacuum or in an argon atmosphere. All spectra were referenced to the C 1s peak at 285.0 eV binding energy (C-C, C-H), controlled by means of the well-known photoelectron peaks of metallic Cu, Ag, and Au, respectively.
https://doi.org/10.1016/j.jpowsour.2018.06.051_p3_3 | Figure S1 shows SEM images of the complete electrospun electrode, mounted onto a SEM sample holder (left), as well as its magnification (inset, right). The whole electrode exhibits a homogeneous appearance, while the inset shows its fibrous structure with the particles of the active material clinging on the carbon fibres. Smaller particles, which may be embedded in the fibers, cannot be recognized clearly. The LFP weight content in this sample was estimated to be about 40%.
https://doi.org/10.1016/j.jpowsour.2018.06.051_p3_4 | The SEM images in Fig. 1 represent the same area of the electrode but using for imaging either secondary electrons (SE) (left images) or energy selected back-scattered electrons (EsB, right sides). EsB images allow for better material contrast as can be immediately concluded from the comparison of the left and right images. The lighter elements (carbon) appear to be darker in that case, while the heavier elements (in LFP) appear brighter. It can be clearly recognized that most of the particles are covered by carbon. The use of the EsB-detector is also the only way to make it possible to distinguish between electrolyte residuals and the active material - the reason for it is, that the insulating electrolyte residuals and the insulating LFP-particles appear both bright on SE-images. Download : Download high-res image (660KB)Download : Download full-size image Fig. 1. SEM images of the pristine electrospun electrode. Left: the image from the SE detector, right: the material contrast using energy selected back-scattered electrons for the imaging. The active material appears to be covered with a thin carbon layer from the carbonization step required in the electrode processing.
https://doi.org/10.1016/j.jpowsour.2018.06.051_p3_5 | The cyclic voltammetry (CV) for the early stages of cycling is shown in Fig. 2a. The first cycles show low current densities at the redox potentials characteristic for LFP. During cycling the peak currents increase significantly indicating that after each cycle more and more active particles become exposed and thereby accessible to the Li+ ions and participate in the lithiation and delithiation process. In addition, also the peak separation shows a slight decrease indicating that the overpotentials are reduced. Download : Download high-res image (398KB)Download : Download full-size image Fig. 2. a) Cyclic voltammetry showing an increase in maximum peak current and a decrease in peak separation indicating both higher activity and better reversibility from the first to the 100th cycle. Cycle numbers are indicated in the figure by different colors. b) Galvanostatic cycling with different C rates, from 0 to 100 cycles. The performance increases with cycling, which can be derived from the insets: bottom left – voltage profile plot of first 3 cycles and bottom right - plot of 2 cycles during the second C/20 “slow rate”cycling. The dashed line is a rough extrapolation of the initial data. It indicates the expected trend if the slow cycles would not have been interrupted by faster ones. (For interpretation of the references to color in this figure legend, the reader is referred to the Web version of this article.)
https://doi.org/10.1016/j.jpowsour.2018.06.051_p3_6 | Similar behavior could be observed in the case of galvanostatic cycling of an electrode of the same type (Fig. 2b). The specific capacity increased from about zero in the very first cycle to approx. 60 mAh/g after 100 cycles. To have a direct comparison of the impact of current density variations, the galvanostatic measurement was performed with a single sample and cycling at different C rates, which were C/20 over the first 20 cycles, C/2 for the next 25 cycles, 1C for about 5 cycles and again C/20 for the cycling till reaching 100 cycles. The charge/discharge profiles, i.e. the cell voltage as a function of time during the first cycles and the last cycles are shown below – marked with arrows. The characteristic plateaus of the LiFePO4⇌FePO4 + Li+ + e− reaction are much more pronounced towards the final cycles (Fig. 2b, bottom right) comparing to the first 3 cycles (Fig. 2b bottom left), where the capacity was very small. The main error of the determination of the specific capacity is caused by uncertainties in the determination of the mass fraction of active material; the corresponding error bars are smaller than the symbol size for small capacities. Since all of the cycles with C/20 show an increase in capacity, in contrast to the faster cycling with C/2 and 1C rates, it plausible that the rising trend is continuous for cycling with a slow and constant C/20 rate, as indicated by the extrapolated dashed line in Fig. 2 b. A variation in the cycling rate has a strong influence on the activation process.
https://doi.org/10.1016/j.jpowsour.2018.06.051_p3_8 | Fig. 3 compares two SEM images taken from the same spot on the sample before cycling (left) and after 100 cycles (middle). The surface of the fibers and the active material are covered by some insoluble electrolyte and reaction residuals. This can be seen even more pronouncedly in higher magnification as white “islands” on the sample surface (Fig. 3, right). Download : Download high-res image (398KB)Download : Download full-size image Fig. 3. The same place on the electrospun electrode before cycling (left) and after 100 cycles with different C rates (middle and right) - marked with arrows. High magnification image (right) show the surface of carbon fibers and LFP agglomerate – black arrows mark some of the white “islands” which appeared after the cycling.
https://doi.org/10.1016/j.jpowsour.2018.06.051_p3_9 | Despite traces of the electrode surface were covered by those insoluble deposits, visible already after 100 cycles, the capacity increased gradually further throughout subsequent galvanostatic cycling shown in Fig. 4a until a specific capacity near the theoretical one was reached. Then, the capacity seems to reach a plateau (about 140 mAh/g after about 450 cycles, while the theoretical specific capacity of LFP is 170 mAh/g), where any further cycling does not cause any further increase of the capacity (Fig. 4b). Download : Download high-res image (921KB)Download : Download full-size image Fig. 4. a) Further cycling of the electrode from 200 to approx. 450 cycles. The specific capacity reaches a value of about 140 mAh/g at the end of cycling and reaches a plateau where there is no further increase of capacity. b) SEM image of the sample after 200 cycles. The arrows indicate growth of the white „islands“, which are larger in comparison to the stage after 100 cycles. The red “X” symbols indicate discontinuity of the fibers (breaks), which is one of the signs of (mechanical) degradation. c) Galvanostatic cycling with different C rates, from about 500 to about 750 cycles. A decrease in specific capacity with higher number of cycles could be observed indicating the progressing degradation of the electrode. d) SEM image of the electrode surface at the end of life (degraded state). The insoluble layer comes from electrolyte degradation and covers all surfaces of the electrode. (For interpretation of the references to color in this figure legend, the reader is referred to the Web version of this article.)
https://doi.org/10.1016/j.jpowsour.2018.06.051_p3_11 | Further cycling (500–570 cycles) leads to a complete degradation of the electrode, where the specific capacity decreases and the surface of the electrode is fully covered by a thick layer, originating possibly from the cathode-electrolyte interface (CEI) formation. Those features are shown in Fig. 4c and d presenting the results of galvanostatic cycling and the corresponding SEM image, taken after the end of cycling. Both figures represent the degraded state of the sample. Similar but smaller deposits are visible in the SEM images of Fig. 3, obtained after the first 100 cycles which cause an increase in capacity. This means that the activation processes are much more pronounced than degradation processes in this period, but the deposits indicate that some of the degradation processes are already taking place on the relatively fresh electrode.
https://doi.org/10.1016/j.jpowsour.2018.06.051_p3_12 | The composition of the deposits on the samples surfaces has been identified by XPS, which was conducted on samples after cycling, with or without rinsing with DMC. Fig. 5 (bottom) shows the C 1s and F 1s spectra of the unrinsed electrode. The characteristic intense peak at 290.3 eV reveals the presence of carbonate whereas the signal at 687.2 eV is attributed to fluorine in LiPF6: this confirms the presence of residues of electrolyte at the surface. After rinsing with DMC (Fig. 5, top) the intensity of the carbonate peak decreased substantially indicating the absence of the corresponding electrolyte at the surface of the electrode. In addition, after rinsing, the F 1s spectrum shows 2 different components: remains of LiPF6 (at 687.2 eV) and an intensive peak at 685.2 eV revealing the formation of insoluble LiF residues [24] formed from the LiPF6 salt during cycling [[22], [23], [24], [25], [26], [27]]. Download : Download high-res image (472KB)Download : Download full-size image Fig. 5. C 1s (left) and F 1s (right) XP spectra of the deposits on the electrode surface after cycling. Bottom: before washing. Top: after washing with DMC. All spectra are normalized to the maximum of intensity.
https://doi.org/10.1016/j.jpowsour.2018.06.051_p3_13 | Summarizing this section, SEM indicates changes in the electrode after electrochemical cycling, as represented by Fig. 6. The SEM image corresponding to the sample in its pristine state is shown in Fig. 6a, while the image of Fig. 6b presents its state after cycling. Significant differences in the appearance of the fibers can be found; while at the “begin of life” (BoL) the fiber surface is smooth, the fibers at the “end of life” (EoL) show a roughened surface. In order to understand the underlying mechanisms of those changes and to understand the morphological variations, investigations at higher resolution were necessary, which were carried out by using TEM and will be discussed in the next section. Download : Download high-res image (246KB)Download : Download full-size image Fig. 6. The electrospun cathode before (a) and after cycling (b). A roughened fibre surface can be observed, which is linked to the activation and degradation phenomena observed in the electrochemical testing.
https://doi.org/10.1016/j.jpowsour.2018.06.051_p3_15 | From the TEM studies of the sample before cycling (Fig. 7) the encapsulation of LFP within the carbonaceous fiber can be clearly observed. In Fig. 7a the active particle is marked with the white arrow (left). In both images the carbonaceous matrix appears to effectively cover the active material limiting its accessibility for lithium ions. Download : Download high-res image (576KB)Download : Download full-size image Fig. 7. a) TEM images of the cathode before the electrochemical test. Left: LFP particle (marked with white arrow) covered by a relatively thin carbon layer (about 5 nm), right: the thickness of the carbon layer on another particle marked with black and white arrows (between 5 and 10 nm). b) HAADF-STEM Z-contrast image of an electrode with 80%LFP, pristine state.
https://doi.org/10.1016/j.jpowsour.2018.06.051_p3_16 | This can be seen even more apparently in the Z-contrast TEM image (Fig. 7b, right side), where the LFP particles appear bright. The relatively large flake of the electrode found on the TEM grid (Fig. 7b, left side) exemplifies how the fiber matrix with highly interconnected 3D structure holds the electrode together and preserves it from falling apart. It is remarkable that such large pieces of electrode were found only in TEM samples prepared from material before cycling, whereas TEM samples prepared the same way (by sonication) from electrodes after cycling contain only small fragments of the structure (Fig. 8a). Moreover, they display “empty spaces” at the LFP sites, i.e., where LFP particles were previously situated and from which the active material particles “fell out” during the sonication step of sample preparation (see Fig. 8a, left, where arrows mark the mentioned sites while the dashed lines indicate positions of missing fiber fragments). Download : Download high-res image (590KB)Download : Download full-size image Fig. 8. a) TEM images of fiber fragments with active material particles from the electrode after cycling. Arrows mark positions where the active material particles fell out from the structure (left). The dashed lines mark the positions of the missing carbon fiber fragments. A magnified LFP particle with a carbon-free surface exposed (right). b) TEM images of the cathode after electrochemical cycling in its early stages. Left: the rough carbon surface and right: an active particle with a discontinuous carbon layer are marked with arrows.
https://doi.org/10.1016/j.jpowsour.2018.06.051_p3_17 | This observation indicates the weakening of the junction between the active LFP particles and the carbon fibers. This is caused by the considerable volumetric changes of the active LFP particles during lithiation and delithiation. For the oxidation of different LFP samples to FePO4, corresponding to the charging reaction, volume reductions of 6.5% [28], 6.77% [29] and 6.81% [30] have been calculated from X-ray data. During longer cycling periods, this will cause a disconnection of the active material from the electron-conducting pathways leading to a decrease in battery performance, as observed in the electrochemical experiments (Fig. 4c).
https://doi.org/10.1016/j.jpowsour.2018.06.051_p3_18 | At early cycling stages, i.e., during activation, less degradation is observed than in Fig. 8a. Roughening of the carbon fiber surface can be observed (Fig. 8b left, Figs. S3–S5) as well as breaking out of small fragments of the carbon layer (Fig. 8b, right), which results in a partially uncovered particle.
https://doi.org/10.1016/j.jpowsour.2018.06.051_p3_19 | Further ageing of the electrode manifests itself in the growth of a non-soluble layer resulting from the electrolyte decomposition over long cycling periods. Thick CEI layers, which can be seen in the SEM images (e.g. in Fig. 4d), decrease the accessibility of Li ions to the electrode surface. Therefore, such a degradation mechanism together with the weakening of the junction between active particles and conducting carbon fibers lead to capacity decrease and subsequent degradation of the electrode.
https://doi.org/10.1016/j.jpowsour.2018.06.051_p4_2 | Both the pronounced activation and degradation processes that we observed for our electrodes are unusual compared to standard carbon-coated LiFePO4 electrodes. For these, all of the actual LFP capacity is expected to be available in the very first cycle. A small (ca. 5%) increase of the measured capacity of full cells might occur in certain cases, but this is caused by redistribution of lithium in the anode [31,32] and not by processes in the cathode that we suggest for the activation observed here. The very small capacity in the first cycles of Fig. 2 suggests that only a small fraction of the LFP is available initially active for cycling. The CV curves (Fig. 2a) do not seem compatible with a thick carbon layer that just impedes the lithiation by slowing down the lithium transport. In such a high impedance case, the CV peaks would be broader and shifted to higher potentials during delithiation (oxidation) and to lower potentials during lithiation (reduction), with a shift (overvoltage) corresponding to the ohmic drop in the carbon layer [33]. The total charge would remain almost constant. Instead, sharp peaks are observed with just a minor change in peak position, and peak areas that are very small for the initial cycles. Therefore, there is not just an additional overvoltage, but a complete blocking of the lithium transport to a large fraction of the active material. This is an unusual situation compared to the standard carbon coatings as discussed in the review of Wang and Sun [34]. For those electrodes with beneficial carbon coatings, the improvements by the better electronic conductivity and the reduced CEI formation cause a smaller total impedance and better general performance, in spite of a minor additional resistance of the carbon layer [33] (which can be relevant at high C rates [35]). For the electrospun electrodes, particles embedded in carbon will be lithiated only after activation, since the carbon shell of the freshly prepared samples is so detrimental that the initial capacity is reduced to a small fraction (less than 10%) of the final one. In conventional electrodes with a low carbon content, the electronic resistance can be decisive in the sequence of lithiation during one cycle [36]. This means that usually particles or particle domains with good access to the carbon black network will be lithiated first [36], in sharp contrast to the situation of the electrospun electrodes here where particles which are embedded deeply in the dense carbon fibres are not lithiated at all during the first cycles.
https://doi.org/10.1016/j.jpowsour.2018.06.051_p4_3 | Thin carbon layers (up to 25 nm have been used [33]) are usually permeable for lithium ions. However, in highly ordered crystalline graphite, lithium transport can happen along the graphene layers, but not perpendicular to them. Therefore, a carbon coating can be impermeable for lithium if it consists of closed shells of graphene layers (similar to large closed fullerene cages). In addition to the orientation of the graphene layers, the thickness of the coating might be decisive: In anodes, graphitic carbon is lithiated and the lithium diffuses easily through thick carbon layers. Lithium transport is more difficult in cathodes since lithium is not stable in graphite at positive potentials >1 V. Since the amount of lithium in the carbon decreases exponentially for voltages above the lithiation potentials, the permeation rate might become negligible even for a transport parallel to the graphene sheets if the transport path gets much longer than the tunneling distance of lithium ions. Further barriers for the ionic transport might arise from a distorted carbon lattice and impurity atoms. The results indicate that the electrospinning and carbonization processes can create such impermeable carbon layers, which are detrimental for the initial battery performance.
https://doi.org/10.1016/j.jpowsour.2018.06.051_p4_4 | During slow cycling, more and more of the LiFePO4 active material becomes active, with a quite linear increase of the capacity during the first 20 cycles. For the conditions used in Fig. 2, a high number of slow cycles is needed to activate most of the material. During faster cycling with rates of 1C or C/2 instead of C/20, no increase in capacity, i.e. no activation, is observed (Fig. 2b). This is most likely related to the smaller capacity accessible during faster charging, which results in reduced strain amplitudes: The changes in the volumes of the active material are smaller (in proportion to the capacity) than the ones during slow cycling, and the smaller strain amplitudes are not sufficient to propagate the cracking and coating delamination that we consider necessary for activation.
https://doi.org/10.1016/j.jpowsour.2018.06.051_p4_5 | As discussed above, the slow activation with almost constant CV peak potentials indicates that there is a complete blocking for most of the active material, since a strong partial blocking would broaden and shift the peaks by the additional overpotentials required for forcing lithium transport through a resistant coating, e.g. through small holes or thick carbon layers. The relatively sharp CV peaks are not compatible with impeded, slow transport, e.g. through small holes in the carbon shells around the particles. For the blocking, also the type of lithium transport path in LiFePO4 is relevant: The Li diffusion in crystalline LiFePO4 is 1-dimensional and happens in channels along the [010] direction for the cell setting with Pnma space group [37], so that Li cannot readily migrate from one domain to the next if the domains are crystallographically incoherent and the channels are misaligned [36]. The combination of complete blocking and a slow activation over many cycles indicates that blocked parts of the active material (embedded deep into the fibre) cannot open their shells by cracking and detaching it by their own lithiation-delithiation cycles and the corresponding volume changes. Instead, blocked particles and domains are probably activated by cracks, especially by those propagating along the particle-carbon interfaces, resulting in a delamination of the shell as shown in the right part of Fig. 8b. Cracks propagate by the volume changes of neighboring free particles, domains and uncovered parts of the particle. Narrow cracks alone might enable some lithium transport, but might not be sufficient to enable full lithiation without significant impedance. Therefore, the loss of shells parts as evidenced in Fig. 8b might be necessary. This mechanism suggested here explains the steady-going slow activation by a propagation of cracks and separation of the carbon shell. In the long term, similar cracks and detachment of active material from the surrounding carbon will weaken and damage the material and will lead to increased degradation after long-term operation. Therefore, the degradation of electrospun cathodes can be larger than that of conventional LFP electrodes. LFP is mostly considered as a highly stable material with excellent long-term cyclability. For example, a specific capacity reduction of only 14% was reported for 6000 cycles between 3 and 4 V [38].
https://doi.org/10.1016/j.jpowsour.2018.06.051_p4_6 | Besides the mechanical deterioration by cracking, another possible degradation mechanism is the formation of a cathode electrolyte interphase (CEI). In our results, the CEI is indicated by the high content of carbon and fluorine species in the XPS spectra of Fig. 5, and in the formation of deposits visible in the SEM images, especially after many cycles (Fig. 4 d). With in situ atomic force microscopy, similar but much smaller particle-like deposits have been observed during the initial cycles on LiCoO2 cathodes [39]. It has been reported that the thickness of the CEI increases with the cycle number [22]. Therefore, the CEI that we observe might be thicker than those reported in the literature, e.g. for LiCoO2 [26,27], either due to the different surface chemistry or due to the larger number of cycles that we used.
https://doi.org/10.1016/j.jpowsour.2018.06.051_p5_2 | The electrospinning method enables the preparation of electrodes with a 3D architecture. The performance of such electrodes can be comparable with the performances of conventional electrodes [40] and might even outperform them in certain applications in the future [8]. However, they need activation or additional treatment [40] in order to reach their maximum capacity. For a low content of the active material in the composite the risk of embedding an active particle completely within the carbon matrix increases. Accordingly, a longer activation period is needed. The activation mechanism can be explained on the basis of changes in the electrode, in particular of the carbon matrix covering and linking the particles, which could be monitored through SEM and TEM observations performed at different stages of activation and fatigue. During cycling, the connections between particles and carbon get gradually weaker. The volume changes open up the impermeable particles shells, their surfaces are wetted by the electrolyte, and they become accessible for Li+ ions. This increases the capacity significantly with each cycle at the beginning of the battery`s life. On the other hand, the same mechanism which is responsible for activation seems to be a reason also for the slow degradation process of the electrode, which causes the loss of active material by diminishing its contact with the conducting carbon network during hundreds of cycles.
https://doi.org/10.1016/j.jpowsour.2018.06.066_p1_2 | Investigating the general trend of sales for plug-in Electric Vehicles (EVs) in the United States, after the initial rise from 2010 to 2014, consumer purchases have started to level off [1]. One potential reason that continued growth is not seen is because range anxiety is still an issue [2]. While research is underway for next generation battery technologies with higher energy densities, they are still years away from implementation in a commercial vehicle. Therefore, in order to facilitate a greater range with current battery chemistries requires the on board Battery Management System (BMS) to predict the capacity left within a battery pack more accurately. This requires highly efficient models that have low computational cost. In this area, Peukert developed one of the first models for lead-acid batteries through the formulation of his famous equation [3]: (1) where is the capacity at 1-A discharge rate in [Ah], I is the current in [A], k is an exponent multiplier, and t is time. The simplicity of its formulation allows for straightforward implementation with little computer processing required and the basic idea is to relate the capacity of the battery to its discharge rate. Specifically, as the discharge rate increases, ohmic losses increase, and ion diffusion/migration in the electrodes cannot catch up with an increasing discharging current resulting in a lower recovery rate and, eventually, a smaller battery capacity. The exponent k (i.e., Peukert`s constant) should be near one for a well-performing battery. With respect to lead-acid batteries, often this value is 10%–30% greater than one [4]. When investigating modern lithium-ion batteries, even though high discharge rate currents can lead to side chemical reactions, material phase and structure transitions along with growth of internal cell resistance [[5], [6], [7], [8]], k is found to be close to one [9].
https://doi.org/10.1016/j.jpowsour.2018.06.066_p1_3 | While other options exist for simulating batteries with higher fidelity, like electrochemical equations [10], multi-layer neural networks employing machine learning [11,12], and cell equivalent circuits [[13], [14], [15]], the simplicity of use and uncomplicated calibration of Peukert`s equation provides for continued interest if errors with its implementation can be mitigated. Hence, a prior effort involved a reinvention of this equation to account for temperature effects and the inclusion of an absolute capacity [9]. In general, this absolute capacity is designed to remove the relative randomness of nominal capacity (e.g., a 20-hr rate) while also accounting for the fact that batteries undergoing high discharge rates still have capacity remaining when the discharge rate is reduced [16,17]. Moreover, if able to simulate the battery correctly, this absolute capacity allows for potential implementation of battery aging by simply degrading a single factor with vehicle life (e.g., capacity loss for LiFePO4 batteries [18]). An analogy can be drawn to the catalyst modeling field where Oh and Cavendish implemented a single parameter to account for the sintering of precious metals (i.e., catalyst aging) over time [19].
https://doi.org/10.1016/j.jpowsour.2018.06.066_p1_4 | The previous effort illustrated that under changing temperature environments, vehicle size batteries (60–100 A h) were able to be successfully modeled using this updated model [9]. However, that work simulated only a single known chemistry (LiFePO4) using three different battery manufacturers with one unknown chemistry also tested. Therefore, this effort investigates five different cathode materials (LiCoO2, LiCoNiAlO2, LiNiMnCoO2, LiMnNiO2, and LiFePO4) with two types of crystal structures (layered and olivine) for lithium ion batteries from four manufacturers. The battery capacities are between 1.1 and 3.1 A h consisting of experiments ranging from 0.5C to 1.25C. Of note, use of this conventional C-rating based on manufacturer-supplied nominal values allowed for consistency between tests. The following sections first present the experimental setup and methodology employed for data collection along with the revised model. Then, a discussion revolving around the differences between the chemistries tested follows the provided results including optimized model constants.
https://doi.org/10.1016/j.jpowsour.2018.06.066_p2_2 | In order to understand how lithium ion cathodic chemical kinetics influences capacity consumption, we selected two types of crystal structures and five cells with different cathode materials. Cost and equipment limiting factors led to the decision to use small 18650 sized batteries that are 18 mm in diameter and 65 mm long and can store 1–4 A h. Table 1 lists the five cells tested along with basic battery specifications and Fig. 1 illustrates the two types of crystal structures employed. Their classification is based on the dimensionality of the Li+ ions transport during de/intercalation, in which Li+ ions are transported through one-dimensional (1-D) (olivine) and two-dimensional (2-D) (layered) compounds. As illustrated in Fig. 1, the olivine compounds, e.g., Li [M]PO4 (M = Fe, Mn), consist of a 1-D channel of Li+ ions transported within a distorted hexagonal closed-packed (HCP) oxygen framework, which contains Li and Fe located in half the octahedral sites and P ions in one-eighth of the tetrahedral sites [20]. In comparison, the layered compounds, e.g., Li [M]O2 (M = Co, Ni), have the oxygen ion close-packed in a cubic arrangement with the transition metal elements and Li+ ions occupying the octahedral sites [21], where the Li+ ions are transported via 2-D planes. The specific cathodes under study are lithium cobalt oxide (LiCoO2), lithium nickel cobalt aluminum oxide (LiCoNiAlO2), lithium nickel magnesium cobalt oxide (LiNiMnCoO2), lithium magnesium nickel oxide (LiMnNiO2), and lithium iron phosphate (LiFePO4). For convenience, Table 1 refers to them by the following names: LCO, NCA, NMC, LMN, and LFP, respectively.
https://doi.org/10.1016/j.jpowsour.2018.06.066_p2_5 | The choice of these cathodes focuses on the state of the art for EV usage. Specifically, Chevy Volt employs an NMC-LMO (LiMn2O4) formulation [22] and so do a number of other manufacturers [23]. However, because of the advanced nature of LMN batteries in contrast to the LMO chemistry (e.g., LMN`s higher energy density [24]) along with the fact that Nissan Leaf utilizes this distinct chemistry [25], LMN was selected for testing. Of note, analogous research by Dubarry et al. [26] finds that Peukert`s equation has been applied to LMO batteries; hence, there does not appear to be a limit to the modeling methodology discussed here for spinel structures. In comparison, Tesla uses the NCA battery chemistry [27]; whereas, LFP is employed for mobile applications in China [28]. Furthermore, the use of LCO helps to understand how the addition of particular species (i.e., cobalt, nickel, aluminum, and manganese) can alter discharge and temperature profiles. In addition, analysis of multiple examples of LFP and NMC types occurred because EV research projects at the authors` university involve these specific chemistries (e.g. [29]).
https://doi.org/10.1016/j.jpowsour.2018.06.066_p2_6 | Data collection used a Vencon (Vencon Technologies Inc., Toronto, Canada) UBA-5 battery analyzer (Fig. 2) that applies graphically developed charging and discharging routines entered via a personal computer to which the UBA-5 then prints the results via a comma separated variable file. The basic idea behind each program is to load the cell to its low cut off voltage and then charge to its maximum safe voltage (i.e., 100% State of Charge (SOC)). After a 1 h rest to achieve equilibrium, application of the desired load happens until the cell reaches the low cut off voltage once again (i.e., 0% SOC). At the end of each test, the Vencon recharges the cells to 30% SOC for safe storage. For this effort, three different loads are applied to a battery with charge events and rests in between to allow for chemistry equalization and the temperature to return to ambient conditions. Moreover, control of each step utilizes specific parameters depending on the battery specification (e.g., maximum C-rating) and test desired.
https://doi.org/10.1016/j.jpowsour.2018.06.066_p2_8 | Although cell temperature is not a controlled variable here, self-heating can affect capacity drain [30]. Hence, two Philips (Philips Electronics N.V., Amsterdam, Netherlands) model SN74LS04 thermistors capture the extent of self-heating for these tests. Consistency between all experiments required using discharge C-Ratings of 0.5, 0.75, 1, and/or potentially 1.25 (if allowed by manufacturer specifications) based on the maximum load information in Table 1. This ensures testing the batteries under relatively similar events even if their nominal capacities are different. For instance, choosing a 1.1 A discharge rate for LFP1 and NCA would result in significantly different C-Ratings (1C and 0.35C, respectively) and potentially dissimilar internal chemistry effects.
https://doi.org/10.1016/j.jpowsour.2018.06.066_p2_9 | As indicated, experimentation employed the high and low safe voltages in order to test over the entire range of battery capacity. In regards to this concept, Andrea addresses the issue of varying battery capacities during dissimilar discharge events by separating definitions of SOC and Depth of Discharge (DOD) [31]. In specific, SOC is always between 0 and 100% regardless if there is energy in the battery after a discharge event. This value is explicitly defined via voltage points and its rate of change is not computationally definable. However, measuring the DOD in Ah and analyzing the time rate of change of the DOD allows for better control and an understanding of a battery`s behavior. Along these lines, rather than rating battery capacity based on a usage time (e.g., 20-hr rate capacity in Table 1), this effort outlines a new definition of absolute capacity. Specifically, a battery will always contain a remaining maximum available capacity (Cr) as specified in discrete-time where t represents the discrete-time instant, and t+1 differs from t by the time step taken (i.e., Δt): (2) Here, the absolute capacity of a fully charged battery is at time equal to zero. The remaining capacity is absolute after a known discharge event and allows for future predictions, regardless of the potential discharge conditions. The last term in the equation is what varies based on the specific environment and use, giving this model its versatility and accuracy. In short, at any one time, the remaining capacity is fixed but the rate it decreases varies as a function of load (i.e., capacity offset) and temperature.
https://doi.org/10.1016/j.jpowsour.2018.06.066_p2_10 | Capacity offset via Peukert`s equation is modified here to be non-dimensional via a reference current (Iref) of 1 A. Similar to Peukert`s constant (k) in Eqn. (1), a constant alpha (α) impacts the discharge rate: (3)
https://doi.org/10.1016/j.jpowsour.2018.06.066_p2_12 | The more debated property of capacity modeling is the temperature dependency. A brief understanding of chemistry demonstrates the significance of the kinetic parameters that govern a reaction`s behavior. These include, but are not limited to, temperature, pressure, and energy input and can affect the kinetic reaction and diffusion occurring simultaneously inside batteries [32,33]. More importantly, the degradation of battery is not only location-dependent but temperature-dependent [34,35]. This elucidates the idea that inclusion of temperature-based effects is crucial when investigating batteries. Our previous studies acknowledge this need; however, the exact relationship is unclear [16,36]. Both thermal energy conservation and Arrhenius equations can describe the changes of battery temperature and temperature-dependent physicochemical properties; however, they are generally numerically expensive. Previous experimental verification has expressed that capacity drain rate increases as the cell temperature decreases (cold temperature increases the internal resistance), inversely to amperage [9]: (4) where the term is made dimensionless by scaling it by a reference temperature (Tref) of 298 K. The exponential constant (β) is analogous to α in Eqn. (3) and drives the temperature relationship. Due to the common use of graphite as an anode, the temperature effects in large automotive lithium-ion batteries vary mainly based on their cathode and electrolyte materials. This can largely outweigh the load offset or it can be nearly negligible with experimental ranges for β values between 0.3 and 3.0 [9].
https://doi.org/10.1016/j.jpowsour.2018.06.066_p2_13 | Tying the two dimensionless relationships to the discharge rate simply requires one more term. From Eqn. (2), the instantaneous discharge rate (ΔCr) is measured as capacity in amp-hours; therefore, its magnitude must be scaled by a constant presented by γ: (5)
https://doi.org/10.1016/j.jpowsour.2018.06.066_p2_14 | The choice of combining the two factors of Eqn. (3) and Eqn. (4) into Eqn. (5) through multiplication stemmed from the fact that both current and temperature influence capacity offset in a similar manner. As current increases and temperature decreases, capacity offset grows. It is assumed that these effects are multiplicative rather than additive because of the exponential impact of temperature on chemical reaction rates [37]. Generally, under C-Ratings that are representative of EV usage (e.g., 1C [38]), capacity offset and self-heating are intrinsically linked. Even when employing extremely high convective cooling rates in order to attempt to maintain a singular temperature for testing, there still could be a temperature difference between center and surface temperatures [39]. Therefore, the choice was made to compare the levels of self-heating based on chemistry while using the multiplication dependency in Eqn. (5) for modeling purposes. Future work can endeavor to isolate these effects using temperature-controlled chambers. In addition, this multiplicative option prevents the inclusion of another constant to calibrate helping to reduce the possibility of local minimums during optimization.
https://doi.org/10.1016/j.jpowsour.2018.06.066_p2_15 | Prior usage of Eqn. (5) wrapped the time term (Δt) into the scaling term (γ) [9], yielding its units as Ah. This suffices to balance the relationship physically; however, it becomes problematic when using the equation elsewhere. While applying past knowledge to a new form of testing, the authors found benefit in separating out the time term resulting in Eqn. (5) helping to illustrate perfect battery characteristics; i.e., α and γ equal to one with β equal to zero. Hence, a 100 A h perfect battery discharged at 5 A will result in a Δt equal to 20 h. Therefore, the parameters of Eqn. (5) illustrate the deviation away from ideal attributes. The inclusion of units on γ (amps) is simply a matter of balancing the units of this equation to allow for relative comparison of batteries. In particular, γ now has a consistent unit for comparison since following Peukert`s equation would result in units of amps1−α. In a perfect scenario, the nominal rating supplied by the battery manufacturer would equal the absolute capacity, . This absolute capacity is the point at which a BMS will define as 100% SOC and Eqn. (5) illustrates how software will decrease this value during operation. The use of this model requires data collection over many test conditions and iterations giving rise to calibration of the four parameters: α, β, γ, and . However, once known for a given battery chemistry, the BMS can accurately rely on the SOC value in a multitude of driving conditions.
https://doi.org/10.1016/j.jpowsour.2018.06.066_p2_16 | Therefore, after obtaining an experimental data file containing measurements of voltage, amperage, and temperature on a second-by-second basis, post-processing using MATLAB (MathWorks, Inc., Natick, Massachusetts, U.S.A.) calculated changes to battery capacity and its SOC for model calibration. For example, a sample SOC calculation of the LMN battery (2.0 A h) during a 0.5 C test is useful to understand the Peukert analysis methodology: a) C0 = 2 (rated nominal capacity) b) I1 = 2 A h × 0.5 hr−1 = 1 A (amperage draw corresponding to 0.5 C test) c) SOC0 = 100% (starts fully charged) d) Initial capacity: Cap0 = SOC0 × C0 = 2.0 A h e) Time step of 60 s: Δt = 0.01667 h f) Experimental capacity lost over time step: Caplost = I1 × Δt = 1 A × 1.667E-2 hr = 1.667E-2 A h g) Capacity after time step: Cap1 = Cap0 – Caplost = 2.0 A h – 1.667E-2 A h = 1.983 A h h) SOC after time step: SOC = Cap1/Cap0 = 99.16%
https://doi.org/10.1016/j.jpowsour.2018.06.066_p2_17 | However, this effort uses a new definition and calculation for steps (d) and (f), respectively. Specifically, a replacement of the initial capacity with and that the capacity lost over the time step now employs both the amperage draw and thermistor measurement. Hence, step (f) is now dependent on γ, α, and β via Eqn. (5).
https://doi.org/10.1016/j.jpowsour.2018.06.066_p2_18 | Subsequently, calibration of the model parameters utilized the Matlab function fmincon employing the interior-point option that minimized a nonlinear Least-Squares Curve-fit (LSQ) comparison between model predicted final DOD and the experimental result of 100%. As a starting point for calibration, the researchers assumed that the battery holds the rated capacity; therefore, the initial values of were set equal to the manufacturers` Ah ratings. The logic of capacity offset dictates that α be near or just above one; hence, the initial α was set equal to one. The β term dictates temperature behavior and the initial guess here is set equal to zero in order to predict a perfect battery independent of temperature effects. From this information, γ can be initially estimated from each experiment and an average γ was used as the starting point for calibration.
https://doi.org/10.1016/j.jpowsour.2018.06.066_p3_2 | It is imperative to the user of batteries in a mobile application that they trust the instrumentation`s prediction of “empty” to alleviate range anxiety. Therefore, modeling the rate of capacity drain with respect to load and temperature is a crucial facet when simulating Li-ion batteries. Here, Table 2 provides calibrated model parameters as a function of the five distinct battery chemistries tested. In this table, a row containing two lines means that certain experimental data points were omitted in the second row based on discussed observations. Of note, in order to provide a truer comparison between the model and experiments, the figures presented provide the results as a function of an experimental normalized DOD; i.e., the final DOD scales all experimental results so that they end at 100%.
https://doi.org/10.1016/j.jpowsour.2018.06.066_p3_4 | In general, layered compounds are isostructural to the layered framework with the O2− packed in a cubic and the transition metal element (e.g., Co, Ni) and Li+ occupying the octahedral sites of an “O3-type” structure with a stacking sequence ABCABC. For layered compounds, e.g., the LCO battery, testing demonstrated in Fig. 3a that this battery is highly dependent on the C-rating. As discussed by Zhang et al. for LCO batteries the movement of a significant number of lithium ions relatively quick prevents a phase transition and equilibrium between ordered and disordered lithium ions in the CoO2 crystal [40]. Hence, one does not see the typical lithium plateau under high discharge rates. Moreover, with respect to temperature, the LCO battery was found to generate a respectively significant amount of heat in Fig. 3b. Nitta et al. point out that this characteristic thermal instability is due to the released oxygen reacting with the organic materials during cycling. The self-heating due to the ion diffusion causes oxygen to react exothermically with the cathodic and electrolytic compounds [41]. Then, this action releases more heat into the system, which is the basis of the thermal run away and potential combustion effects mentioned prior. Other work by Doughty and Roth show that most species decompose and introduce self-heating oxygen into the system. However, the LCO chemistry does this at a lower temperature and at a faster rate than others, while the stable LFP seems to maintain its oxygen in its non-reactive state [42]. The reason for this perceived instability follows delithiation of the LCO framework during the phase change. Furthermore, with LixCoO2 (x < 0.5) a secondary exothermic peak is reached as the structure abandons a layered state and forms a more spinel lattice with the cubic symmetry (space group Fd3m). As in other phase change reactions, this indicates a unique outlet of thermal energy [43]. Overall, understanding the implications of thermal instability is important in determining the limitations of this compound along with its relative temperature functionality in Eqn. (5).
https://doi.org/10.1016/j.jpowsour.2018.06.066_p3_6 | Specifically, the choice of the multiplication factor for Eqn. (5) stemmed from the fact that both the current and temperature influence capacity offset in a similar manner. As current increases and temperature decreases, capacity offset grows; therefore, when temperature increases, battery capacity grows. Under high currents (i.e., the C-rating) during discharge, LCO batteries do not undergo a phase transition resulting in a relatively quick loss of capacity [44]; however, the temperature grows relatively rapidly because of its characteristic thermal instability. This rapid rise of temperature could lead to entropy changes that originate from a structural transformation in the anode and phase transition of the LCO cathode [45], which help to retain/recover the cell`s capacity to some extent.
https://doi.org/10.1016/j.jpowsour.2018.06.066_p3_7 | Initial optimization of all tests in Fig. 3c resulted in a relatively high LSQ owing to the fact that the 1.25C tests provided less than 50% of the rated capacity. Considering that possibility the battery was tested at too high a C-rating (although within the manufacturer`s specification), these data were removed from the optimization resulting in a better fit of model and data via Fig. 3d with the corresponding parameters given in the second row of Table 2. Furthermore, to ensure that the battery was tested properly, it was retested a number of months later after the first LFP battery (shown with high testing accuracy later in this section). Interestingly, the same issues that arose at 1.25C were found with the later tests (presented in the Supplemental Information). Performing an optimization over just the retests found a high degree of error for the model as demonstrated by the corresponding LSQ in Table 2. Removing the 1.25C retests and optimizing over all 0.5C and 1C tests (except for an assumed outlier) was able to model these data relatively accurately via second row of LCO retest in Table 2.
https://doi.org/10.1016/j.jpowsour.2018.06.066_p3_8 | Overall, with increasing C-rate the LCO cells experienced a high overpotential in not only the electrode, but the electrolyte, which could cause the discrepancy. In addition, the retested cells were aged under both cycling and storage conditions; hence, this discrepancy may imply the adverse effects of battery aging and degradation. Of interest, the β parameter changed significantly between the first optimization and the second. Looking at the raw data, the battery heated up relatively the same amount between these distinct tests (est. 20 K vs. 15 K at 1C for initial and retest, respectively), but optimization placed more of an emphasis on the α parameter. A relative conclusion as to α versus β dependency for this battery will be revisited later in this section.
https://doi.org/10.1016/j.jpowsour.2018.06.066_p3_9 | In Fig. 4, testing of the NCA battery demonstrated a higher level of repeatability than the LCO battery. Investigating individual experiments, only the 2-11-16 test employing a 1C discharge rate demonstrated an erroneous step voltage change around 2 A h in Fig. 4a; hence, representative optimized model results are shown including it in Fig. 4c and removing it in Fig. 4d (with corresponding rows in Table 2). Moreover, a 0.9C test was run instead of a final 1.25C test by oversight with its results kept in both optimization efforts. The results of the tests point towards the need to understand the geometry and underlying chemical behavior involved in the NCA cells. Overall, the literature underlines the inherent stability found in these species. Current technologies employ aluminum-doping of a base LiNiCoO2 cathode and this additional presence of 0–5% Al suppresses the cell impedance rise associated with the surface reactions between the cathode and electrolyte without sacrificing capacity [46]. This benefit is attributed to the shape of the particles on the surface of the cathode. It makes sense that rounded particles with a low surface-area-to-volume ratio help limit the available area for the electrolyte to interact with, for a given volume. The effect of Al-doping forms a desirable “powder morphology”; i.e., tightly packed, spherical particles that are well suited to limit the solid-electrolyte-interface (SEI) surface area resulting in a stabilized cell [46]. Furthermore, the consistency of the discharge curves shown in Fig. 4 and the literature`s stated stability both indicate high cycle ability; i.e., a low loss of capacity over many cycles. For example, Zhang and Wang performed long term cycling (>5000) using the NCA cathode and showed capacity fade on par with 1000 cycles of other chemistries [47]. They attribute this to the fact that in most batteries, capacity fade is due to a decrease in the number of intercalation sites on the cathode. This is a characteristic that the NCA does not demonstrate, resulting in low capacity fade.
https://doi.org/10.1016/j.jpowsour.2018.06.066_p3_11 | However, while the NCA species has many desirable characteristics if properly used, the effects of elevated temperatures (Fig. 4b) are a drawback. In particular, Huang et al. compared the thermal stability of many common cathodes and state that at high SOCs, the low Li concentrated NCA starts to decompose around 200 °C resulting in a highly exothermic event with the potential for a dangerous thermal runaway [48]. In addition, transition metal ions (e.g., Mn2+, Co2+) tend to (particularly at elevated temperatures) dissolve into the electrolyte, induce oxygen release, and increase cell resistance, which further elevates battery temperature and degrades its capacity. Moreover, the capacity fade of NCA can be severe at an elevated temperature due to electrochemical cycling-induced material fatigue and failures, such as cracking at NCA grain boundaries [49].
https://doi.org/10.1016/j.jpowsour.2018.06.066_p3_12 | Testing the first NMC battery found an extremely repeatable set of data across all tests in Fig. 5. As a result, optimization performed over all runs resulted in relatively good model matching. The characteristics of the curves indicate a lower temperature rise as compared to the similarly constructed LCO cells. Incorporating Ni and Mn in place of Co is a common technique as both are cheaper than Co with Mn being significantly less hazardous. In comparison, Gotcu et al. experimentally determined the heat capacity and thermal diffusivity of NMC cathodes and found it to be higher than LCO, subsequently resulting in an increased heat transfer and storage [50]. Analogous to Furushima et al. [51], they were able to show that this increase in thermal conductivity is more pronounced in delithiated samples, corresponding to a fully charged battery where thermal runaway is of concern. All of these aspects lead to a reduced temperature rise for NMC batteries and higher onset temperature for self-heating.
https://doi.org/10.1016/j.jpowsour.2018.06.066_p3_14 | In addition to the more desirable thermal attributes associated with substituting these other transition metals in for Co, there exist some drawbacks. One major problem is to determine the cation mixing between nickel and lithium ion because their radii are close, Ni2+ (0.69 Å) vs. Li+ (0.76 Å). Specific capacity can be diminished by the presence of Ni atoms in the Li-ion layer, made possible due to their relatively similar sizes. In addition, the lower electronegativity of Mn decreases the overall voltage potential as seen in Fig. 5. Since NMC batteries form a framework similar to CoO2, the prior discussion involving the lack of discharge plateauing demonstrated by Zhang et al. is valid here. Moreover, as indicated by Li et al. the transition between a layered Li2MnO3 lattice and a MnO2-like phase under higher charging and discharging rates might be rate limited (i.e., slow kinetics) [52]. Overall, the drawbacks associated with introducing Ni or Mn alone appear to be offset by each other`s benefits while thermal stability increases as more Co atoms are replaced with Ni and Mn atoms [53].
https://doi.org/10.1016/j.jpowsour.2018.06.066_p3_15 | Interestingly, analyzing the second NMC battery from the same manufacturer found a drastically different outcome as a function of current in Fig. 6; whereas, it appears that the temperature rise was fairly consistent between the two batteries. This battery could not handle 1C experiments with a loss in capacity of over 50% in one case. Moreover, the 0.5C test on 8-24-16 was found to have a sudden voltage drop for no reason. Similar to the LCO trials, a second set of data was taken for this battery later to see if better results could be generated. This later test (provided in Supplementary Information) demonstrated even bigger swings in repeatability with the 1C tests dropping into the 30% capacity range. Calibrating across all data found a significantly large error since the data had substantial variability. Removing the apparently erroneous trials helped to increase the model accuracy, although not to the point of the first NMC battery tested. Analogous to the LCO testing, this reduced repeatability resulted in a greater α calibrated parameter with the influence on β dropping. This makes sense after reviewing the NCA and NMC1 tests that had α parameters closer to unity. It is theorized here that those batteries were manufactured with tighter tolerances; hence, they become more repeatable when testing as a function of current. Moreover, via a thermal analysis of NMC as published recently, the battery self-heating rate closely relates to both SOC and State of Health (SOH) that influences the reaction kinetics [54]. Therefore, the changing temperature with discharge current begins to play a larger role in modifying the capacity of these batteries. More importantly, it is essential and critical to monitoring and tracking the SOH of these batteries. Although the SOH may not directly correspond to a particular physical parameter, many researchers use Electrochemical Impedance Spectroscopy (EIS) to investigate the battery cell`s degradation occurring not only in the electrodes but also in the electrolyte. Whereas, for the LCO and NMC2 batteries, the variance in day-to-day tests with current are reflected in a greater α that significantly overshadows the effects of temperature. This illustrates the need to test all batteries to determine their respective α and β values before implementing in an electric vehicle instead of relying on a literature source. Furthermore, taking additional data can provide parameters that are more accurate by helping to reduce standard deviations in the tests.
https://doi.org/10.1016/j.jpowsour.2018.06.066_p3_17 | Fig. 7a illustrates that the LMN battery had two repeatable days with one day demonstrating a reduced capacity. Moreover, in Fig. 7b the battery had a significant reduction in heat generation. The overall optimized results in Fig. 7c are skewed by the one dissimilar day and removing these data ended in generating a low LSQ error for the model in Fig. 7d. Overall, similar behavior to the NMC cathode is shown due to LMN`s analogous chemistry. Specifically, the presence of Ni and Mn atoms increase thermal conductivity and specific heat properties, subsequently minimizing temperature rise. However, the absence of Co atoms in the lattice is a significant aspect as Co allows a more spinel shape to form. It is correct that LiMn2O4 forms a truer spinel, but the addition of Ni atoms restrain the Mn ions to the +4 oxidation state and avoid unwanted lattice distortion and energy loss [55]. Spinel structures mark a definitive difference in this species as it allows for three-dimensional movement of Li-ions. Although difficult to tell from the data, the spinel lattice theoretically produces a greater specific capacity because it avoids the tendency of ions to skip empty sites, which is more common in the layered structures. This aspect combined with its thermal stability makes LMN more desirable in certain applications.
https://doi.org/10.1016/j.jpowsour.2018.06.066_p3_19 | Generally, olivine compounds (e.g., LFP batteries) possess a distorted hexagonal close-packed structure where Li and Fe ions located in half of the octahedral sites and P occupying one-eighth of the tetrahedral sites, as shown in Fig. 1. The testing of the LFP batteries found consistent results between all batteries in Fig. 8 and in the Supplemental Information. Except for an unknown dip in voltage for one test at 0.5C with LFP2 and the 1C and 1.25C tests with LFP3, all LFP voltage, temperature, and model profiles were similar. Moreover, this battery chemistry heated up the least amount. Hence, both α and β parameters were low since repeatability was high and temperature did not significantly influence the findings. This is because LFP batteries are less affected by the discharging rate because of their enhanced Li ion insertion and extraction along with improved electrode kinetics [6].
https://doi.org/10.1016/j.jpowsour.2018.06.066_p3_21 | Due to the consistent behavior of the olivine species, the researchers observed an interesting phenomenon. The strategy to normalize the load for each cell (i.e., using C-ratings) should produce similar loading behavior regardless of cell size. However, upon initial loading of the highest power test, each of the different capacity LFP batteries studied displayed dissimilar voltage drops. This variance demonstrates distinctive reactionary stresses that develop in the SEI that are not straightforward. As mentioned before, significant effort in understanding the effects of different internal resistances is under current pursuit. Of interest here is the SEI resistance that can suffer from crystallization and other side reactions or physical failures, such as “drying out” or gas generation and dissipation [56]. The inconsistencies in these data may reflect the initial use of the manufacturer supplied “C-rating” in the experimental set up; however, this aspect is included in the model. Hence, further research is necessary to understand initial loading behavior and its relationship with capacity and size, and the improved model seems to be a useful tool in this pursuit.
https://doi.org/10.1016/j.jpowsour.2018.06.066_p3_22 | Overall, this attempt to remove the temperature factor from the standard Peukert coefficient (α) and instead correlate it to the phenomena of ionic diffusivity and electron resistance in both the cathodic structure and electrolyte solution encountered limited success. Those batteries tested with some repeatability (NCA, LMN, NMC1, and LFP) demonstrated functional β dependencies. While the battery that heated up the least (LFP) had the lowest β term, there was not a direct correlation between β and the other chemistries (i.e., temperature rise: NCA > NMC1 > LMN, but β: NMC1 > LMN > NCA). For the other batteries (LCO and NMC2), the inability to repeat data points skewed the results towards the α term, subsequently removing the functional temperature dependency. Moving forward, taking more tests to remove the standard deviation in experimental data should help determine more accurate model parameters. Moreover, correlating the repeatability to (assumed) manufacturing tolerances would help place these findings in a better light. Furthermore, enhanced modeling techniques using multi-scale computational methods can help understand the microstructure evolvement and (de)lithiation induced phase transformation during the (de)intercalation processes [57] helping to construct better batteries while translating their results to more simplistic models, such as the one employed here. Finally, by scaling all experimental data to end at 100% DOD, this results in relatively good agreement between data and the model. This is because the model was designed to end at 100% DOD through its use of an absolute capacity that helps normalize all distinct discharging scenarios. From an on-board vehicle perspective, now a voltage map as a function of discharge rate and DOD can be employed along with the enhanced Peukert model in order to more accurately predict the range left in the batteries.
https://doi.org/10.1016/j.jpowsour.2018.06.066_p4_2 | A main obstacle in further adaptation of the current electric vehicle market is range anxiety, but mitigation of this condition can occur through proper battery modeling. Previous research has elucidated the efficacy of an enhanced Peukert model of battery discharge that improves on older, less accurate state-of-charge prediction techniques by incorporating temperature, chemistry-specific parameters, and a redefinition of absolute capacity. This research successfully applied the enhanced model to LCO, NCA, NMC, LMN, and LFP chemistries and validated the applicability for most current EV battery chemistries. The behavior of the model curves for many of the species follows patterns consistent with the current literature. The exothermic and thermally unstable LCO species resulted in a high temperature parameter, β, which makes sense for a thermally sensitive reaction. Contrarily, the moderately scaled β term found for the NCA indicate the known stability of these types and in proven longevity. Similarly, the low parameters that were obtained that are associated with elevated current, namely α, were indicative of the low capacity offset common in the LFP varieties. The layered varieties represented by NMC and LMN show the most variation as they have the most stoichiometric varieties and kinetic phases, but tend to fall in the middle regarding stability and offset. This variation is due to different manufacturers` chemistry, but once the parameters for a particular species are known, they may be used as a basis for modeling. The research outlined here also shows the inherent difficulty in modeling chemical reactions with so many interdependent variables. While some of the data were disregarded due to obvious day-to-day experimental issues, many tests were performed and the overall ability of the improved model to capture the known behaviors of the common EV batteries types proves its utility in future efforts.
https://doi.org/10.1016/j.jpowsour.2018.06.066_p4_3 | The results show that engineers can choose an appropriate chemistry based on desired complexity and performance by comparing model parameters. Manufacturer-supplied information, such as voltage ranges, nominal capacities, and maximum loads are useful, but the information gleaned from the improved model provides more insight and leads to a better design. A short-term achievement of this work will be to develop a “fuel gauge” for a vehicle using one of the exact chemistries tested. Using parameters obtained through the model, , α, β, and γ, a BMS can be merely programmed to obtain a better understanding of remaining energy stored while the vehicle is driven. When more types of cells are tested using the same techniques, a resource can be developed for all future battery pack designs to utilize. This is an underlying strength of the current field of research as many chemistries are being studied by an even larger number of researchers. Insights into the underlying chemistry and new ideas concerning modeling are abundant, which will lead to safe and more controllable battery packs.
https://doi.org/10.1016/j.jpowsour.2018.08.077_p1_2 | The tremendous and rapid market expansion for consumer electronics and electric vehicles forces the development of flexible and safe electrochemical energy storage devices with high energy density. So far, lithium ion batteries (LIBs) with liquid electrolytes have been widely applied [[1], [2], [3]]. However, the current state-of-the-art technology is considered not to be able to fulfil all requirements posed by electrified transport, in particular high energy density [4]. A convenient strategy to enhance the available energy density (up to 1000 W h L−1) [5] includes utilization of electrode materials with high specific capacity, which exceeds the performance of current intercalation materials (697 W h L−1) [4]. Consequently, ongoing research focuses on lithium metal as anode for next generation rechargeable lithium metal batteries (LMBs), such as lithium/sulfur, lithium/air or solid-state batteries [4,[6], [7], [8]]. Lithium metal constitutes an ideal anode material due to its high theoretical specific capacity of 3860 mAh g−1, ten times higher than commercially used graphite anodes (372 mAh g−1), low negative electrochemical potential (−3.04 V vs. SHE) and low density of 0.534 g cm−3 [9]. Despite such preferable properties, the use of lithium metal in contact with typical liquid electrolytes [10,11] suffers so far from severe safety problems associated with the formation of high surface area metallic lithium (HSAL) structures upon repeated charge/discharge [[12], [13], [14]]. Notably, solid polymer electrolytes (SPEs) designed to be compatible with lithium metal are able to mechanically suppress lithium deposits and are considered as a viable alternative. SPEs typically consist of a polymer host as solid matrix being able to dissociate lithium salt as ionic conductor. Poly (ethylene oxide) (PEO) is the most thoroughly investigated polymer for electrolyte application, yet, it suffers from limited ionic conductivity (10−6 S cm−1) at moderate temperatures due to its semi-crystalline character [15]. The restriction of ion mobility to lithium ions is crucial, at least in view of application of SPEs in LIBS and LMBs. The Li+ transference number ( ) for common PEO-based SPEs does not exceed 0.2–0.3 indicating a low cationic contribution to the overall conductivity [16,17]. Thus, desirable SPEs should exhibit liquid electrolyte like ionic conductivity with high transference number but at the same time retain sufficient mechanical stability to separate the electrodes and suppress dendrite growth [18,19]. Indeed, high ionic conductivities may be achieved by low molecular weight polymers with increased high chain mobility, but often suffer from insufficient mechanical stability and subsequent deterioration upon cycling. In order to establish a balance between ionic conductivity and mechanical properties, hybrid/gel electrolytes [20], block copolymers or hyperbranched polymers with either lamellar or star-shaped structure [[21], [22], [23]] were proposed, independently tunable in their mechanical, chemical and electrochemical properties by variation of consistent block materials, so that distinct conducting pathways as well as mechanically supporting matrices are present. Hyperbranched star-shaped polymers exhibit better chain mobility than common linear polymers due to larger free volume and numerous free chain ends being advantageous for lithium ion transport [24], while offering rigid polymer segments with high glass transition temperature (Tg) as polymer backbone in order to retain the required mechanical strength [25].
https://doi.org/10.1016/j.jpowsour.2018.08.077_p1_3 | In this work, we report hyperbranched polymers based on polyrotaxanes (Fig. 1a), as supra-molecular structures composed of a linear polymer (e.g. PEO) threaded by a cyclic ring molecule (e.g. Cyclodextrin (CD)), via self-assembly where the ring molecule is trapped by capping the polymer ends with rather bulky end groups for the application in all-solid-state LMBs (ASSLMBs) and LIBs [26,27]. In this way, a rigid crystal inclusion complex can be obtained that is insoluble in most solvents, impairing the mobility of polyrotaxanes, though specific solvents such as dimethylsulfoxide (DMSO) that prevent hydrogen bond formation may be used to dissolve polyrotaxanes [28].
https://doi.org/10.1016/j.jpowsour.2018.08.077_p1_5 | As shown in our previous work [29], chemical modification of CD is feasible to prevent hydrogen bond formation and to increase the solubility [30]. When polymer brushes are made from inclusion complex between modified CD and PEO, the sliding nature of CD results in sliding brushes with polymer chains immobilized on the CDs [31]. Considering application as SPE in LIBS and LMBs, grafting CDs with poly (ε-caprolactone) (PCL) as a flexible side chain with low Tg appears particularly promising. Graft polymers are typically branched macromolecules where the side chain arms are chemically distinguishable from the backbone. The grafted polyrotaxane (GPR) with linear PCL side chains chemically bound to the CD can be simply prepared by ring-opening polymerization (ROP) of ε-caprolactone (CL) where the hydroxyl groups of the CD reacts as initiator. By using this method, polymerization can be performed without solvents under moderate conditions in the absence of conventional metal catalysts. The ROP of cyclic esters will be activated by native CD`s, forming a macromolecular chain acting as initiator for nucleophilic attack to a monomer [32,33]. Various approaches using “grafting to” and “grafting from” methods for the modification of CD have been reported [[34], [35], [36]]. Kato et al. proposed an efficient synthetic scheme for the preparation of GPRs where end-capping of the polymer chains and grafting of CDs is achieved simultaneously. Since the modified ends of the polymer contain branched hydroxyl groups, a ROP of CL can be initiated from both the CDs and at the same time from the polymer ends (Fig. 1c). PCL chains grafted from the polymer ends may function as capping groups that prevent dethreading of the CDs. Herein, we adopt the simultaneous grafting of CDs and polymer ends to afford highly conductive SPE through flexible polymer side chains for fast Li+ transport combined with a mechanically stable backbone. Most importantly, the prepared GPRs exhibit ionic conductivities of ≈1 mS cm-1 at 60 °C and can be galvanostatically cycled at 40 °C with fast charging/discharging rates in LiFePO4 (LFP)¦Li cells.
https://doi.org/10.1016/j.jpowsour.2018.08.077_p2_3 | Poly (ethylene oxide) (PEO), Poly (ethyleneglycol) diamine (PEO-diamine, MW of 3000 g mol−1 and 10000 g mol−1), ε-caprolactone (CL) and 1,8-Diazabicyclo [5.4.0]undec-7-ene (DBU) were purchased from Sigma-Aldrich, Germany. α-, β- and γ-cyclodextrin were obtained from abcr. Lithium bis(trifluoromethanesulfonyl)imide (LiTFSI) was bought from 3 M Science, Germany. All used solvents were acquired from Sigma-Aldrich, Germany. All reagents were used as received without further purification. LiFePO4 was acquired from Cabot cooperation, Super C65 carbon black from Imerys, polyvinylidene difluoride (PVdF) from Kynar 761 and the binder in N-methyl pyrrolidone (NMP) from Fluka Inc. LiNiMnCoO2 (NCM111) was received from Toda, BASF, Germany and Carboxymethylcellulose (CMC) from Dow Wolff Cellulosics.
https://doi.org/10.1016/j.jpowsour.2018.08.077_p2_5 | The three-step synthesis of N-(3-PEO-n-propyl)gluconamide (PEO-GA), formation of the pseudo-polyrotaxane and grafting of the polyrotaxanes was conducted following previous work of Kato et al. [37] In this work, however, rather than high molecular weight PEO we have utilized low molecular weight PEO (3000 g mol−1) in favor of higher yields [38]. In addition, we have modified the polymerization conditions such as polymerization temperature and time, and introduced LiTFSI as lithium conducting salt to allow for application as SPE.
https://doi.org/10.1016/j.jpowsour.2018.08.077_p2_7 | A free-standing polymer membrane was obtained by mixing the powdered GPR with LiTFSI in the specific [ester]:[Li+] ratios (3:1, 5:1, 15:1) in a mortar and stored in a pouch bag under vacuum at 60 °C overnight in order to ensure a homogeneous mixture. The waxy-like mixture was pressed in water-free atmosphere with 15 bar for 5 min at 100 °C. A spacer of 100 μm thickness was used to ensure a defined thickness of the polymer membrane. Samples for the coin cell setup were readily punched out of this membrane. PEO (Mw = 300000 g mol−1 for sufficient mechanical stability) and LiTFSI were mixed with a EO:Li ratio of 20:1 and identical preparation procedure as described above was used to obtain comparable thin and self-standing PEO membranes.
https://doi.org/10.1016/j.jpowsour.2018.08.077_p2_9 | The LiFePO4 (LFP)-based cathodes were prepared from an electrode paste of 80 wt% LiFePO4, 10 wt% Super C65 carbon black and 10 wt% polyvinylidene difluoride (PVdF) binder in N-methyl pyrrolidone (NMP). The obtained slurry was mixed using a ball mill for 3 h and coated on an aluminum current collector foil with a wet thickness of 50 μm and dried thickness of 30 μm (mass loading = 1.5 mg cm−2). Typically composite cathodes with SPE as binder are prepared for use in all-solid-state LMBs. Rotaxane inclusion complexes, however, are not (sufficiently) stable in most solvents, including NMP as preferred solvent for LFP slurry preparation. Thin LFP electrodes were prepared due to the reduced lithium diffusion within SPEs compared to common liquid electrolytes impairing deep penetration of thick cathodes. LiNiMnCoO2 (NCM111) electrodes consist of 93% NCM111, 4% Super C65 carbon black and 3% carboxymethyl cellulose (CMC) with water as solvent. The electrode paste was casted on graphite coated aluminum foil. All cells used for galvanostatic cycling were assembled in water-free atmosphere using a coin-cell setup with lithium metal as anode and LFP as cathode. All cells with polymer electrolyte were assembled by sandwiching the Li metal electrode, free-standing polymer membrane (100 μm thick) and the thin LFP electrode.
https://doi.org/10.1016/j.jpowsour.2018.08.077_p2_11 | Differential scanning calorimetry (DSC): For DSC analysis a thermo aluminum hermetic pan was utilized. The instrument DSC Q2000 V24.11 Build 124 was used and helium (25 mL min−1) as sample gas and a ramp of 10 °C min−1 from −150 °C and back to 200 °C.
https://doi.org/10.1016/j.jpowsour.2018.08.077_p2_12 | Thermal gravimetric analysis (TGA): For the TGA analysis a sealed aluminum pan with nitrogen as balance gas (10 mL min−1) and oxygen as sample gas (25 mL min−1) was used. The sample was equilibrated at 30 °C and hold for 10 min, afterwards a ramp of 10 °C min−1 up to a temperature of 600 °C was applied. The instrument TGA Q5000 V3.17 Build 265 was used and the software Universal V4.5 A for analysis.
https://doi.org/10.1016/j.jpowsour.2018.08.077_p2_13 | X-ray measurements: The microphase and crystalline structures of the sample were characterized with small angle X-ray scattering (SAXS) and wide angle X-ray scattering (WAXS), respectively. All X-ray measurements were conducted using a Xeuss 2.0 set-up (Xenocs, Sassenage, France) equipped with a GeniX Low Divergence Cu-Kα source and X-ray wavelength of 0.154 nm. A Pilatus 1 M detector (Dectris Ltd., Switzerland) collected SAXS/WAXS 2D patterns. The integration time was at 300 or 900 s for sufficient contrast. Conversions of the 2D results into 1D curve were done using the Foxtrot (version 3.2.7, SOLEIL, France) software. The sample-to-detector distances were calibrated with silver behenate powder at 2509 ± 1 mm and 313 ± 1 mm for SAXS and WAXS, respectively. For the measurements, all the samples were sealed in quartz capillary tubes (wall thickness 0.01 mm, Hilgenberg GmbH, Malsfeld, Germany) with epoxy resin in a glove box, to avoid disturbances of humidity.
https://doi.org/10.1016/j.jpowsour.2018.08.077_p2_14 | Electrochemical impedance spectroscopy (EIS): The overall ionic conductivity of the obtained solid polymer electrolyte membranes was determined by impedance spectroscopy in the temperature range of 20–100 °C, using a Novocontrol Alpha Analyzer. Also cooling from 100 °C to 20 °C was studied in order to exclude any changes in ionic conductivity upon heating. All solid polymer electrolytes were assembled in a coin cell setup with a spacer to fix the sample thickness (100 μm) and measured between two polished stainless steel electrodes in the frequency range of 1 MHz to 1 Hz with an AC amplitude of 10 mV. Note that in all cases, three cells were built and analyzed to corroborate the provided data.
https://doi.org/10.1016/j.jpowsour.2018.08.077_p2_15 | Transference number determination: The lithium transference number was determined according to reported protocols in literature using symmetric two-electrode Swagelok® cells with Li¦SPE¦Li setup [16,39]. The assembled cells were controlled by a potentiostat (Metrohm Autolab PGStat302 N using the Nova 1.6 Ecochemistry software). For the potentiostatic polarization 10 mV was applied as potential difference.
https://doi.org/10.1016/j.jpowsour.2018.08.077_p2_16 | Fourier-transform infrared (FTIR) spectroscopy: Attenuated total reflection (ATR)-FTIR measurements were performed with Vertex 70 IR spectrometer from Bruker Optics®. The sample chamber was constantly purged with nitrogen in order to reduce the atmospheric influence. A Ln-MCT detector was used and the spectra were recorded in a range from 4000 to 600 cm−1 with a resolution of 2 cm−1. The scanner velocity was set to 2.5 kHz. For each spectrum acquisition, the number of iterated scans was set to 128. Prior to each measurement, the background was measured with 128 scans. Deconvolution of the obtained spectra was performed with the software Matlab R2016b using a Voigt function.
https://doi.org/10.1016/j.jpowsour.2018.08.077_p2_17 | Lithium plating/stripping: Symmetric Li cells with sandwiched polymer membrane were assembled in coin cell setup in the dryroom and connected to a Maccor Series 4000 battery tester with binder for temperature control at 40 °C and 60 °C. The applied constant current was 0.1 mA cm−2 and the symmetric cell was charged and discharged for 1 h.
https://doi.org/10.1016/j.jpowsour.2018.08.077_p2_18 | Galvanostatic cycling: The measurements were performed in coin cell setup on a Maccor Series 4000 battery tester with binder for temperature control at 40 °C and 60 °C. The C-rate is the same for discharge and charge process and changes from C/10 (10 cycles) to 1C, 2C, 5C, 10C each for 5 cycles and back to 1C (or C/10 in case of 40 °C as operational temperature). The potential window ranged from 2.5 to 3.8 V vs. Li/Li+. Temperatures of 60 °C and 40 °C were used and each sample was measured three times for verification.
https://doi.org/10.1016/j.jpowsour.2018.08.077_p2_19 | Nuclear magnetic resonance spectroscopy (NMR): The NMR measurements were performed at a Bruker Avance III HD spectrometer (Germany), working at a Larmor frequency of 400 MHz (1H). The chemical shifts were calibrated using deuterated DMSO (2.50 ppm) as internal standard. Since gel permeation chromatography (GPC) with PEO standards did not yield reliable results, mainly due to the different molecular structure of PEO and CD/PEO inclusion complexes (rather stretched vs. coil structure), quantitative NMR (qHNMR) measurements were applied in order to calculate the molecular weight by peak integration. To ensure complete relaxation and uniform excitation of spins, a 90° pulse and a d1 time of 240 s were applied.
https://doi.org/10.1016/j.jpowsour.2018.08.077_p2_20 | X-ray photoelectron spectroscopy (XPS): The aluminum current collector was peeled of the electrode in a dry room and transferred in a sealed vessel to an argon flooded glovebox connected to the XPS. After transfer into the device, the sample was held in the ultrahigh vacuum chamber (10−7 mbar) of the XPS longer than 12 h to completely remove volatile species. XPS (Axis Ultra DLD, Kratos, U.K.) was measured using a monochromatic Al Kα source (hν = 1486.6 eV) at a 10 mA emission current and a 12 kV accelerating voltage source energy. To compensate for the charging of the sample, the charge neutralizer was used during signal acquisition. The measurement was carried out at a 0° angle of emission and with a pass energy of 20 eV for core spectra. The analysis area was approximately 700 μm × 300 μm.
https://doi.org/10.1016/j.jpowsour.2018.08.077_p2_21 | Scanning electron microscopy (SEM): SEM images were obtained using a Carl Zeiss AURIGA CrossBeam workstation (Carl Zeiss SMT AG, Germany) with a flied emission gun (Schottky) and a 3 kV acceleration voltage at a working distance of 3 mm. The vacuum in the measurement chamber was ≈10−6 mbar.
https://doi.org/10.1016/j.jpowsour.2018.08.077_p3_2 | Hyperbranched polymers based on polyrotaxane having grafted PCL side chains were synthesized via simultaneous grafting of CD and end-capping of the polymer backbone with PCL. Beside PEO also PCL can form inclusion complexes with CD, hence a single PCL chain cannot prevent dethreading of CD. Instead, multi-functionalization of PEO end groups serving as stopper functional group is required. Kato et al. demonstrated the successful reaction of PEO-amine with gluconolactone resulting in star-shaped end groups further mixed with CD in aqueous solution to readily form an inclusion complex. The reaction mixture for simultaneous ring-opening polymerization of CL by CD and multi-functionalized branched PEO-GA ends started as heterogeneous mixture which turned into a homogeneous, viscous liquid with proceeding polymerization. With regard to SPE application in ASSLMBs, the polymerization conditions were varied from the protocol, e.g. polymerization time. In addition, the lithium ion conducting salt LiTFSI was added to the prepared polymer matrix. The length of the PCL side chains could be controlled upon synthesis by variation of temperature and reaction time (Table 1). Note that at least a temperature of 60 °C for a minimum of 24 h has been found to be crucial for a successful preparation. This can be mainly explained by the dethreading of CD, which should be prevented by the grafting reaction from the ends of the polymer backbone, yet, at decreased temperatures, the polymerization is slower than the dethreading of CD and no GPR could be obtained [37]. The ratio of CD:PEO:PCL, the total molecular weight (Mw) and the approximately average PCL side chain length can be estimated from integration of the respective 1H NMR signals, based on the provided Mw of PEO (3000 g mol−1). The observed increase of molecular weight with reaction time correlates with increasing degree of CL polymerization (Fig. S2).
https://doi.org/10.1016/j.jpowsour.2018.08.077_p3_5 | To establish electrochemical performance, different [ester]:[Li+] ratios from 15:1 up to 3:1 have been prepared and characterized by means of electrochemical impedance spectroscopy (Fig. S3). The polymer to salt ratio is indicated as a subscript number (e.g PCL5LiTFSI). The highest ionic conductivity of 1 mS cm-1 at 60 °C was determined for materials with a [ester]:[Li+] ratio of 5:1, which was therefore used for further experiments. In addition to the length of the grafted PCL side chain (which correlates with the polymerization conditions), the ring size of CDs and MW of the PEO, which will define the length of the polyrotaxane (PR) backbone segment, can have crucial influence on the resulting lithium ion transport properties (in all cases the optimized [ester]:[Li+] ratio of 5:1 was checked and approved). Fig. 2a displays the corresponding ionic conductivities of the considered materials, reflecting a linear behavior with increasing temperatures. The length of the polyrotaxane backbone apparently has no crucial influence when comparing α-CD-PCL5LiTFSI threaded on either 10000 g mol−1 or 3000 g mol−1 PEO. In contrast, the ionic conductivity obviously depends on the grafting reaction time, which correlates directly to the length of the PCL side chains. Shorter side chains seems to be beneficial within the observed temperature range when comparing γ-PCL5LiTFSI grafted at 60 °C for 24 h and 48 h, respectively, especially at elevated temperatures where the segmental motions of the side chains have strong impact on lithium ion transport. Comparing complexes formed with α-CD and γ-CD, where the ring size increases, the complex with γ-CD as host molecule shows enhanced ionic conductivities, most likely due to the larger space provided by the larger CD ring thus allowing more freely motion of the side chains. In summary, the exceptionally high ionic conductivities of 1 mS cm-1 at 60 °C more than 0.1 mS cm-1 at room temperature can likely be attributed to fast molecular motion of the PCL chains, whereby the shorter the side chain, the better the performance. The sample γ-CD, PCL5LiTFSI polymerized at 60 °C for 24 h is used for further investigations and simply denoted as GPR5LiTFSI. Download : Download high-res image (547KB)Download : Download full-size image Fig. 2. a) Ionic conductivity as function of the inverse temperature in the range of 20–100 °C for samples with different polymerization conditions and molecular weight, b) Comparison of ionic conductivities of PEO20LiTFSI and GPR as function of the inverse temperature in the temperature range of 20–100 °C c) Chronoamperometric measurement for lithium ion transference number (tli+) determination at 60 °C with an applied potential of 10 mV in a symmetric Li¦SPE¦Li cell, inlet: Impedance evolution before (black) and after (red) polarization and the used equivalent circuit. (For interpretation of the references to colour in this figure legend, the reader is referred to the Web version of this article.)
https://doi.org/10.1016/j.jpowsour.2018.08.077_p3_6 | Based on 1H NMR spectra where the remaining hydroxyl groups from CD can be determined, it can be assumed that the ratio of each CD glucose molecule to PCL grafted chains is close to 1:1. For γ-CD with eight glucose molecules, this corresponds to PCL side chains with a length of eight monomer units (48 monomer units for one CD, see Table 1), showing that synthesis of GPR is a straightforward and efficient way to create star-shaped hyperbranched polymers having short side chains. In Fig. 2b we compare GPR5LiTFSI with the common PEO polymer electrolyte (PEO20LiTFSI). PEO as semi-crystalline material exhibits a significant drop in ionic conductivity at T < 60 °C, which can be attributed to crystallization of PEO that drastically reduce the segmental motion of the PEO chains. In contrast, the GPR shows no phase transition within the considered temperature range, in agreement with differential scanning calorimetry (DSC) (Fig. S4b). Accordingly, the ionic conductivity could be substantially increased at ambient temperatures by more than four magnitudes. Even above the TG of PEO, the ionic conductivity could be improved and values up to 1 mS cm-1 at 60 °C were obtained. Despite promising overall ionic conductivity, the actual contribution of cationic conductivity represents a crucial factor. For Li battery application, only the ionic current, which is carried by Li+ rather than its counterion plays a significant role. For this reason, the lithium transference number (tLi+) of the obtained samples was determined by using Bruce & Vincent method [39] according to the following equation: Here, ΔV is the applied voltage, I0 and ISS are the initial and steady-state currents and R0, RSS the initial and steady-state resistances, respectively which are measured before and after polarization. Fig. 2c shows the current process during the chronoamperometric step with 10 mV whereas the inlet reveals the impedance spectra before and after polarization. The obtained data provide t+ ≈0.61 ± 0.01 at 60 °C for GPR5LiTFSI, with 0.279 ± 0.07 μA for Iss, 0.427 ± 0.004 μA for I0, 182 ± 5 Ω for RLi,SS, 112 ± 9 Ω for RLi,0. Similarly, high transference numbers were obtained for polycarbonate-based polymers as they show less cation coordination than common polyether-based host materials. For instance, poly (trimethylene carbonate) (PTMC8LiTFSI) showed a t+ of 0.8 at 60 °C, a value somewhat higher than that of PCL-based electrolytes but with significantly lower conductivity [40]. The difference reflects stronger coordination of Li+ by the ester groups than by carbonate groups. Strong cation coordination yields impaired cation movement and low transference number showing that the anions are responsible for the majority of charge transport. Nevertheless, the transference numbers of polyester-based GPR are much higher than those known for typical polyether-based SPEs (e.g. 0.1 and 0.2 for PEO-LiTFSI systems) [16,17].
https://doi.org/10.1016/j.jpowsour.2018.08.077_p3_8 | Despite promising lithium transport properties, also fundamental physicochemical characteristics can determine the achievable cell performance of LMBs, so that thermo-analytical and microstructure analyses were performed. Indeed, differential scanning calorimetry (DSC) and thermal gravimetric analysis (TGA) were deployed to probe temperature dependent structural stability and possible phase transitions. No significant weight loss was monitored in the corresponding TGA curve (Fig. S4a), indicating that GPR5LiTFSI is thermodynamically stable up to 290 °C. DSC measurements (Fig. S4b-c) revealed a slight endothermic signal at ≈−57 °C, reflecting a Tg typically found in case of rubbery, flexible polymer side chains (note that a Tg between −53.9 and −65 °C is reported for PCL [41,42]). Besides the Tg, the DSC curve also exhibits a phase transition between 40 and 65 °C for GPR-based samples with a melting temperature (Tm) of 51.6 °C reflecting the presence of a crystalline phase. Upon addition of salt (GPR5LiTFSI (Fig. S4b)), the phase transition peak decreases and the melting point drops from 51.6 °C to 44.9 °C reflecting that in the presence of salt the degree of crystallinity is reduced and consequently the amorphous phase increases, which in turn prove that ion conduction occurred in the amorphous phase [43]. The crystallinity degree decreases from 48% to 30% upon salt addition, calculated by the quotient of melting enthalpy of the samples and the melting enthalpy of 100% crystalline PCL (see SI for more information). Note, that the DSC curve of non-grafted CD/PEO5LiTFSI complex did not exhibit a glass transition temperature as well as a phase transition since the PEO inside the formed channels appears fully amorphous [44], suggesting that the existence of a Tg in case of GPR resembles segmental movements of PCL side chains (Fig. S4b). This is in good agreement with the observable high ionic conductivity. Although a phase transition was observable in the DSC data, no macroscopic change in mechanical properties was visible and the GPR remained a free standing membrane. In addition, the microstructure of GPR5LiTFSI was determined by WAXS measurements of LiTFSI, α-CD, α-CD/PEO5LiTFSI, GPR, and GPR5LiTFSI, respectively. α-CD/PEO5LiTFSI, an inclusion complex comprised of α-CD, PEO and LiTFSI, reflects typical crystalline features of LiTFSI and α-CD, demonstrating that crystals coexist (Fig. 3a). In contrast, no reflections indicating crystalline phases in case of α-CD in GPR, a complex formed of α-CD, PEO and PCL, were identified but rather typical Bragg reflections of PCL with 2Ө = 21° (110), 21.2° (111) and 23° (200) were present [45,46], comparable to GPR5LiTFSI (Fig. 3a). Upon the addition of LiTFSI (GPR5LiTFSI) crystalline features of PCL were less pronounced, but most important no reflections from the conductive salt are observable, indicating a complete dissolution, most likely within the PCL side chains, based on our aforementioned DSC and EIS results. Download : Download high-res image (305KB)Download : Download full-size image Fig. 3. a) 1D diffractogram obtained from total radial integration of the 2D signal recorded at room temperature for the non-grafted CD/PEO5LiTFSI complex, the GPR without LiTFSI and GPR5LiTFSI, b) integrated 1D SAXS pattern at room temperature of GPR5LiTFSI.
https://doi.org/10.1016/j.jpowsour.2018.08.077_p3_9 | The microstructure of GPR5LiTFSI was analyzed by small-angle X-ray scattering (SAXS), revealing that the polymer crystals are comprised of regular lamellae as evidenced by a rather characteristic signal [47]. Interestingly, a broadened peak centered at the scattering vector (q* = 0.047 Å−1) is present in the SAXS data (Fig. 3b), unlike in case of inclusion complexes of non-grafted CD and CD (Fig. S5), reflecting that the peak results from crystalline PCL lamellae. Notably, the periodicity d of PCL lamellae amounts to 13.34 nm, derived from the expression d = 2π/q*. Since only a single peak related to the thickness of PCL lamellae occurred, while high-order peaks are missing, a regular packing of the adjacent PCL lamellae can be excluded [47], as illustrated in the sketch of Fig. 3b.
https://doi.org/10.1016/j.jpowsour.2018.08.077_p3_11 | To explore molecular details facilitating rather unique lithium transport properties, a comprehensive understanding at the nanoscale level of lithium ion coordination to the polymer is required. Fourier-transform infrared (FTIR) spectroscopy is a powerful tool to probe ion-polymer interactions based on the fact that present interactions change the vibrational modes of the polymer chains [48]. Structural analysis by DSC has provided that lithium ions are mainly coordinating to the PCL side chains, in good agreement with obtained high transference numbers that fit well to the transference numbers of polyesters reported in literature. Similar to polyether-based electrolytes (PEO) where the Li+ coordinates to the ether oxygen, polyesters and polycarbonates show Li+ coordination to the carbonyl group oxygen.
https://doi.org/10.1016/j.jpowsour.2018.08.077_p3_12 | The carbonyl stretching mode originating from PCL is very pronounced in the FTIR spectrum and can be utilized as sensitive probe of its possible Li+ coordination [40]. The actual degree of coordination between lithium ions and carbonyl groups is monitored by a shift of the carbonyl stretching mode at 1720 cm−1 towards lower wavenumbers due to reduced electron density upon Li+ coordination. According to available reports, the fractions of amorphous parts, crystalline parts, hydrogen bonded carbonyl groups and lithium-coordinated carbonyl groups can be separated (Fig. 4a) [40,49]. The fraction of carbonyl groups that are coordinated by lithium ions can be derived from the deconvoluted peak area reflecting Li-coordinated carbonyl at 1705 cm−1 in relation to the peak area of non-coordinated carbonyl groups (Fig. 4b). In case of GPR5LiTFSI, approximately 61% of all carbonyl groups are coordinated by lithium ions. For comparison, Fig. 4c shows the FTIR spectra of pure PCL5LiTFSI reference, where 65% of all carbonyl groups are coordinated. The values are within the same order of magnitude, where the slightly lower ratio in GPR5LiTFSI indicate trapped lithium ions within the channel structure close to PEO and/or CD ether groups. Comparable peak fractions for Li coordinated carbonate groups can be found in literature [50]. Download : Download high-res image (549KB)Download : Download full-size image Fig. 4. Deconvoluted FTIR spectra of a) neat PCL, b) GPR5LiTFSI and C) PCL5LiTFSI, in range of 1770–1650 cm−1. Black line: Fit, Red dots: Experimental data, Magenta line: amorphous fraction (1735 cm−1), Dashed blue line: crystalline fraction (1720 cm−1), dotted blue line: lithium-coordinated fraction (1705 cm−1), dashed green line: hydrogen bonded carbonyl groups (1703 cm−1). (For interpretation of the references to colour in this figure legend, the reader is referred to the Web version of this article.)
https://doi.org/10.1016/j.jpowsour.2018.08.077_p3_14 | The electrochemical stability of GPR-based SPE was evaluated by linear sweep voltammetry (LSV). Fig. 5 displays electrochemical stability window (ESW) of non-grafted and grafted rotaxanes (GPR5LiTFSI). The exponential specific current increase can be attributed to a bulk electrolyte oxidation [51]. In case of non-grafted rotaxane the specific current increase starts at ≈ 3.5 V vs. Li/Li+, whereas the specific current of the GPR5LiTFSI starts at ≈4.8 V vs. Li/Li+. The obtained data demonstrate that modification of hydroxyl groups of CD is inevitable for achieving sufficient oxidative stability surely facilitating an application in LMBs. Similar high oxidative stability is found for PCL5LiTFSI (Fig. S6), indicating that the stability in GPR5LiTFSI is governed by the PCL side chains. On the reductive side, the lithium plating/stripping peak at ≈0 V vs. Li/Li+ can be observed for both samples. Results obtained from conventional ESW measurements serve as convenient indicator of redox behavior, however they are oversimplified and not always representative since the working electrode is either platinum or LiMn2O4 (LMO). The electrolyte electrochemical stability data might therefore be inaccurate and once the electrolyte is applied in actual cells, the resulting ESW might differ [52]. Hence, the validity of ESW measurements was reevaluated by galvanostatic charge/discharge experiments where the use of active materials are much closer to actual application devices [51]. In Fig. 5c, the first charge/discharge cycle in LiNiMnCoO2 (NCM111)¦Li cells of obtained GPR5LiTFSI at different cut-off potentials is shown. NCM cathodes possess a high transition metal content which is considered to be susceptible to catalytic oxidation processes (particularly Ni and Co). Here, oxidative electrolyte decomposition can be monitored during the first charge cycle since the set cut-off potential cannot be reached while the potential profile is ending in a potential plateau, reflecting parasitic oxidation processes. Download : Download high-res image (487KB)Download : Download full-size image Fig. 5. Electrochemical stability window of a) non-grafted PPR and b) GPR5LiTFSI at T = 60 °C with a scan rate of 0.05 mV/s and c) First cycle of Li/NCM111 cells with different cut-off potentials.
https://doi.org/10.1016/j.jpowsour.2018.08.077_p3_15 | For all GPR-based cells, a slight overpotential was observed compared to liquid-based cells (e.g. 1 M LiPF6, EC:DMC 1:1 by wt%), likely reflects a decreased ionic conductivity and insufficient interfacial contact for SPE-based cells. Furthermore it can be seen that the GPR-based cell is not able to reach the cut-off potential of 4.8 V vs. Li/Li+ and the charge process is limited by the time cut-off criteria. The potential plateau starts at ≈4.73 V vs. Li/Li+ which is in good agreement with the oxidative stability data obtained from ESW measurement and proves a sufficient electrochemical stability of the GPR5LiTFSI for application within the scope of LMBs.
https://doi.org/10.1016/j.jpowsour.2018.08.077_p3_17 | For effective application of all-solid-state LMBs, the chemical and electrochemical stability of the SPE against lithium metal is the crucial criterion. To determine the interfacial stability, lithium plating stripping as well as impedance evolution in symmetrical Li∣SPE∣Li cells was performed for GPR5LiTFSI (Fig. 6). During charge and discharge steps at constant current, lithium ions are plating and stripping the electrode surface and thus simulating the operation of LIBs. The time-dependent voltage profile of the symmetric Li¦GPR5LiTFSI¦Li cell cycled for 600 h at a constant current of 0.1 mA cm−2 at 40 °C is shown in Fig. 6a and for 60 °C in Fig. 6b. The symmetric cell was charged and discharged for 1 h. The positive voltage increase represents the Li stripping process whereas the negative voltage drop refers to the Li plating. In total, for both temperatures stable voltage values upon time can be observed, differing from the liquid electrolyte system (1 M LiPF6, EC:DMC 1:1 by wt%) where the voltage typically increases with time, due to non-uniform Li deposition and severe electrolyte decomposition upon cycling [53]. Here, the constant voltage profile indicates the formation of a steady lithium polymer interphase and no further electrolyte decomposition was observed. When increasing the temperature from 40 °C to 60 °C, the voltage drops from 0.13 V to 0.04 V due to improved ionic conductivity at elevated temperature in agreement with EIS analysis, indicating good compatibility of the SPE with Li metal. The inlet in Fig. 6a–b shows the voltage profile of the lithium plating/stripping process. At 60 °C a defined potential plateau was observed after 1 h of plating/stripping process. Upon decreasing the temperature to 40 °C, however, the voltage profile has no plateau within the charge/discharge time of 1 h and a step time of 2 h was required to reach a steady state, mainly caused by a decreased Li mobility at lower temperatures so that the plating/stripping process is diffusion-limited. Download : Download high-res image (488KB)Download : Download full-size image Fig. 6. Voltage profiles of the lithium plating/stripping experiment of symmetric Li¦GPR5LiTFSI¦Li at a constant current of 0.1 mA cm−2 a) at 40 °C, b) at 60 °C, c) Impedance evolution with time of symmetric Li¦GPR5LiTFSI¦Li cells at 40 °C.
https://doi.org/10.1016/j.jpowsour.2018.08.077_p3_18 | In addition, the interfacial stability of the GPR5LiTFSI towards lithium metal electrode was evaluated by monitoring the impedance as function of time in a symmetric Li¦SPE¦Li cell under open circuit potential at 40 °C. The impedance response (Fig. 6c) exhibited two semicircles where the one at lower frequencies represents charge transfer resistances and passivation layer formation whereas the second at higher frequencies reflects ion transport resistance of the bulk electrolyte resistance. In the first hours, the impedance is decreasing, thus indicating interfacial changes between the polymer and lithium metal electrode. Since the impedance is decreasing with time, formation of a thick interfacial decomposition layers can be excluded. After 43 h the interfacial impedance stabilized and no further change in the impedance response with time occurred.
https://doi.org/10.1016/j.jpowsour.2018.08.077_p3_20 | Motivated by advantageous chemical and electrochemical properties of GPR5LiTFSI likely facilitating battery application, the overall electrochemical performance of as-prepared GPR was evaluated using Li¦GPR¦LFP cells. LFP was selected as cathode material due to its superior electrochemical stability compared to other cathode materials [54]. Thin hand-made (doctor blading) LFP electrodes (≈1.5 mg cm−2) were applied to ensure full penetration of the polymer. All-solid-state LMBs are often cycled at high temperatures (>60 °C) due to the limited ionic conductivity at reduced temperatures, however our GPR5LiTFSI with its high ionic conductivities of ≈0.2 mS cm-1 at 40 °C allows for galvanostatic charge/discharge cycling at this temperature, suitable for real battery application. Fig. 7a–b shows the specific discharge capacities and Coulombic efficiencies vs. cycle number at 60 °C and 40 °C for both, the GPR polymer electrolyte as well as PEO20LiTFSI, reference material. At 60 °C, both cells exhibit discharge capacities of ≈140–150 mA h g-1, values close to the theoretical value of LFP (170 mAh g−1) in the initial cycles at C/10. Notably, the first cycle Coulombic efficiency of the GPR-based cell shows a value of 98.4%, indicating excellent stability and compatibility of the investigated SPE against lithium metal and LFP, whereas the PEO-based cell shows a first cycle Coulombic efficiency of only 94%. In the following C-rate test, the GPR-based cell exhibited improved rate performance. The specific discharge capacity decreases with increasing C-rate and from 10C both cells provided no capacity at all. However, when return to 1C, the capacity was reversibly restored with comparable high Coulombic efficiency. The cycling performance of the cell with PEO-based SPE was very poor with strong capacity fading upon cycling and low Coulombic efficiencies. The result is consistent with previous studies related to galvanostatic cycling of cells containing PEO-based electrolyte [55,56] and can be referred to the reduced electrochemical stability of PEO (<4.0 V vs. Li/Li+), its inferior stability against Li metal and the fact that PEO is not able to suppress dendritic growth of Li [57,58]. Download : Download high-res image (705KB)Download : Download full-size image Fig. 7. Specific discharge capacities and Coulombic efficiencies of Li/GPR5LiTFSI/LFP cell (green) and Li/PEO20LiTFSI/LFP (black) cycled at 60 °C. The C-rate is the same for discharge and charge process and change from C/10 (10 cycles) to 1C, 2C, 5C, 10C each for 5 cycles and back to 1C (C/10 for temperature of 40 °C). The operational potential window ranged from 2.5 to 3.8 V vs. Li/Li+. (For interpretation of the references to colour in this figure legend, the reader is referred to the Web version of this article.)
https://doi.org/10.1016/j.jpowsour.2018.08.077_p3_21 | Upon decreasing the temperature to 40 °C, the PEO-based cell provided no capacity, mainly due to insufficient overall ionic conductivity at temperatures below the Tg. As shown in Fig. 7b, at C-rates of C/10, the GPR-based cell yields stable charge/discharge cycling performance with specific discharge capacity of 145 mAh g−1 and an impressive first cyclic Coulombic efficiency of 98.9%, reflecting rather enhanced lithium ion transport properties. However, upon increasing the C-rate, the capacity retention is much more pronounced compared to 60 °C and drops to 0 mAh g−1 at 5C. The voltage profile (Fig. 7c) indicates contact problems within the cell being unable to be fully charged to the set cut-off potential. In contrast, the GPR-based cell displays typical LFP voltage profile with flat charge and discharge plateaus. As consequence of increased resistance in SPE-based cells, a slight overpotential reflected by voltage difference in charge and discharge plateau was observed.
https://doi.org/10.1016/j.jpowsour.2018.08.077_p3_22 | When using SPEs in LIBs and LMBs, post mortem analysis after galvanostatic charge/discharge cycling is a challenging task since the cathode often sticks to the polymer electrolyte and cannot readily be separated and removed. However, an adhesion of the active material to the polymer is greater than to the aluminum (Al) current collector, it can be peeled off. In this way, the back surface of the LFP cathode which was in contact with the current collector can be analyzed with scanning electron microscopy (SEM) while local changes of the current collector may be monitored by X-ray photon spectroscopy (XPS). Fig. 8 displays the SEM/XPS data obtained from a pristine and a cycled cell after 200 charge/discharge cycles. A clear coverage of the polymer was found on the electrode back surface which was in former contact with the Al current collector, confirming the full penetration of the SPE through the cathode. Consistent with SEM results, XPS data reveal traces of the polymer (COC) and the TFSI anions (CF3) which can only originate from penetration of the cathode by the electrolyte. Pore-filling of the polymer electrolyte throughout the porous cathode improves the interfacial contact and leads to an ionic conductive phase in the LFP cathode, in good agreement with the excellent cycling performance and initial cycle efficiency. Download : Download high-res image (624KB)Download : Download full-size image Fig. 8. SEM images of the back surface of the LFP electrode after peeling off the Al current collector for pristine LFP and LFP electrode after 200 charge/discharge cycles in Li¦GPR5LiTFSI¦Li cell, XPS results of the Al current collector of pristine Al and after 200 cycles in Li¦GPR5LiTFSI¦Li cell.
https://doi.org/10.1016/j.jpowsour.2018.08.077_p4_2 | In this contribution, we introduce a new and versatile hyperbranched graft copolymer suitable for high performance solid polymer electrolyte application in both lithium ion and lithium metal batteries. We applied polyrotaxanes grafted with short PCL side chains for efficient cationic transport within a broad temperature range, affording high chemical stability against lithium metal electrodes. Our SPE exhibits an unprecedented high ionic conductivity of 1 mS cm-1 at 60 °C, combined with a superior transference number (tLi+ = 0.6) and oxidative stability of up to 4.7 V vs. Li/Li+. The enhanced Li+ transport properties allow for galvanostatic cycling in thin film LFP/Li cells, even at low temperatures not accessible by commonly utilized PEO based electrolytes. Post mortem analysis revealed penetration of the polymer and lithium salt into the porous cathode upon cycling, thus facilitating improved interfacial contacts. The hyperbranched graft copolymer can be readily up-scaled and the star-shaped polymer side chains may be further modified, e.g. utilizing moieties that provide single ion conducting properties, thereby demonstrating the versatility of the solvent-free novel solid state polymer electrolyte. This becomes particularly evident considering the demonstrated interfacial stability of polyrotaxane-based polymer electrolytes against the high capacity lithium metal anode.
https://doi.org/10.1016/j.jpowsour.2018.08.093_p1_2 | Plug-in hybrid electric vehicles (PHEVs) can reduce fuel consumption by downsizing the engine and increasing the electricity utilization. PHEV integrates a large-capacity battery pack, which can be charged from the grid and can handle the daily usage of many car owners using electrical energy only [1,2]. However, PHEVs suffer at low temperatures due to poor battery performance [3,4]. In subzero temperature environments, Li-ion batteries can experience significant capacity loss for several reasons [[5], [6], [7]]: 1) the electrolyte becomes viscous, and even partially solidified, which results in low ionic conductivity; 2) the compatibility between the electrolyte and electrode is deteriorated; 3) the cathode is delithiated and the anode is over-lithiated. The precipitated lithium metal reacts with the electrolyte, and product deposition leads to the thickening of solid electrolyte interface (SEI) film; and 4) the activity of Li+ in the electrolyte decreases at low temperatures.
https://doi.org/10.1016/j.jpowsour.2018.08.093_p1_3 | Therefore, to avoid battery degradation at low temperatures, one method is to preheat the onboard battery pack before starting the vehicle [[8], [9], [10]]. Ji et al. invented a mutual pulse heating method using a high-efficiency DC/DC converter; the results show that Li-ion batteries can be heated from −20 °C to 20 °C at the expense of only 5% state of charge [8]. Hande et al. developed an internal heating method for EV/HEV batteries using AC currents of varying frequency. The results show that its heating time is shorter and the energy consumption is lower when compared to the low-frequency (60 Hz) heating method [11].
https://doi.org/10.1016/j.jpowsour.2018.08.093_p1_4 | As reported in Ref. [12], the energy management strategy (EMS) significantly affects the vehicle energy efficiency. The EMS of PHEVs can be categorized as “on-line” and “off-line” strategies. The “on-line” strategy, such as the thermostat control strategy (TCS) [13], the charge depleting-charge sustaining (CD-CS) strategy [[14], [15], [16]], the fuzzy logic strategy [17], and the model predictive control strategy [18] can be easily implemented in practical applications. For the off-line EMS, the optimal power allocation can be achieved under a pre-defined driving cycle. For example, Chen et al. [19] used dynamic programming (DP) to optimize energy efficiency of electric vehicle powertrain. Sebastien et al. [20] and Hou et al. [21] used Pontryagin`s minimum principle (PMP) to achieve a good balance between fuel consumption and emissions. Qin et al. [22] developed a novel multi-mode hybrid powertrain for tracked vehicles and proposed a novel EMS to obtain near-optimal performance. Wu et al. [23] and Hu et al. [24,25] presented convex optimization for minimizing diesel (electricity) consumption and battery sizes. Song et al. [26] proposed a multi-objective optimization of the hybrid energy storage system (HESS) to minimize the operating cost. Thermal analysis and cost minimization analysis for HESS at subzero temperatures were also presented [27].
https://doi.org/10.1016/j.jpowsour.2018.08.093_p1_5 | On-line strategies can be adopted in real applications; however, in general, they cannot achieve globally optimal results. In contrast, the off-line strategy has satisfactory performance but the computational cost is high. In this paper, the CD-CS, which is a widely-used online strategy for PHEVs, is used.
https://doi.org/10.1016/j.jpowsour.2018.08.093_p1_6 | PHEVs suffer a severe loss of all-electric driving range in subzero temperature environments, and the PHEV operating cost increases due to battery degradation. Therefore, PHEV performance at low temperatures should be investigated and a preheating strategy should be developed in order to improve the PHEV`s performance. To the best of our knowledge, this is the first paper focusing on PHEV performance and the necessity of preheating at subzero temperatures. Due to the significant effect of temperature on PHEVs` all-electric driving range and operating cost, this paper aims at exploring the quantitative impact of preheating, a potentially effective solution to the issues arising from low temperatures. Specifically, this paper provides analysis on (1) whether it is cost effective to preheat PHEV batteries at different temperatures, (2) which power source should be selected, i.e., engine or grid, to achieve an effective heating performance, and (3) the sensitivity of the preheating performance to the parameter variation.
https://doi.org/10.1016/j.jpowsour.2018.08.093_p1_7 | This paper focuses on a bus operating in Harbin, China, and presents a method to analyze the operating cost of a PHEV including fuel cost, electricity cost, battery preheating cost, and battery degradation cost. Convection heating is adopted to heat the battery pack. Simulation results show that the heating process becomes increasingly necessary with an increase in all electric range, battery price, and heating efficiency, as well as a decrease in environment temperature. This paper presents beneficial results about quantifying the benefit of pre-heating process. In addition, the economy analysis related to onboard (i.e., APU) and off board (i.e., charging pile) heating methods are also investigated, and some new insights in terms of the battery pre-heating of PHEV are therefore provided.
https://doi.org/10.1016/j.jpowsour.2018.08.093_p1_8 | This paper is organized as follows. In Section 2, the PHEV model is introduced. In Section 3, the CD-CS EMS incorporating the preheating process is presented. In Section 4, the heating requirement is analyzed from the perspective of operating cost. A discussion is provided in Section 5 and conclusions are drawn in Section 6.
https://doi.org/10.1016/j.jpowsour.2018.08.093_p2_2 | In this section, a PHEV model is presented. The studied PHEV has a series powertrain architecture, where the battery pack can be heated through a convective heating device at low temperature conditions, as shown in Fig. 1. The engine is decoupled from the final drive thus it can be controlled at its most efficient operating point. The regenerative braking energy can be recovered by the battery pack, which significantly reduces the CO2 emissions of a vehicle. The convective heating device, which employs a resistive heater and a fan, is employed in this paper due to its effective and fast heating performance [26]. The heating resistor converts electric power to heat, and the fan creates a convective flow to enhance heat transfer from the heater to the battery cell. For simplicity, battery cells are assumed to have uniform temperature distribution.
https://doi.org/10.1016/j.jpowsour.2018.08.093_p2_5 | 2.1.1. The Rint model Several models have been developed to simulate battery behavior [[28], [29], [30], [31]], such as the equivalent circuit model and the electrochemical model. In this paper the Rint model is used, as shown in Fig. 2(a), where Ubat is the battery potential and Rbat is the resistance of the battery cell [32]. The battery used in the paper is the 3.2 V-60 A h-LFP type battery produced by China Aviation Lithium Battery Co., Ltd (CALB). The battery parameters are measured in the previous experiments and the 10s impedance is used in the battery model. The detailed information about the experiment process is provided in Ref. [26]. The parameters of the LiFePO4 cell are listed in Table 1. Download : Download high-res image (297KB)Download : Download full-size image Fig. 2. The battery model. Table 1. Parameters of the LiFePO4 battery cell. Parameter Value Nominal voltage, Vnom (V) 3.2 Capacity, Qbat_cell (Ah) 60 Battery cell weight, mbat_cell (kg) 2 Max dis/charge current (A) ±540 Operating temperature window (°C) −20 to 45 The charge/discharge resistance (Rbat_cell,ch/Rbat_cell, disc) and open circuit voltage (OCV) of the battery cell under different SOCs at 15 °C are measured, as shown in Fig. 2(b). Assuming that the battery pack is grouped by cells through Nbat in series and Mbat in parallel, the related parameters of the battery pack are given as (1) where Rbat_ch/Rbat_disc is the charge/discharge resistance of the battery pack, Vbat is the battery pack voltage, and Qbat_cell and Qbat are capacities of the battery cell and the battery pack respectively.
https://doi.org/10.1016/j.jpowsour.2018.08.093_p2_6 | 2.1.2. Battery degradation model Experts and scholars have made substantial efforts to predict the capacity degradation of batteries in recent years. Liu et al. conducted a series of charge/discharge experiments through constant current-constant voltage mode and used a scanning electron microscope to characterize the structure of the cathode, anode, and separator in Li-ion batteries [33]. Wang et al. [34] designed several charge and discharge experiments in order to calibrate the key parameters in the Arrhenius model. The results have shown that battery degradation is related to the charge/discharge rate. In this paper, the semi-empirical model developed in Ref. [27] is adopted: (2) where Ea and R are the activation energy and gas constant. T and Ah are the absolute temperature and Ampere-hour throughput, n is the charge and discharge rate. B, a, and x are shaping constants. The specific parameters adopted in this paper were calibrated in a previous battery degradation experiment [27]. Eq. (3) is obtained based on the discretization form of Eq. (2). (3) where Qloss_k and Qloss_k+1 are the percentages of degenerated battery capacity at time step tk and tk+1, respectively. ΔAh is the Ah-throughput from tk to tk+1 calculated by Eq. (4), where Δt is the time period between tk and tk+1. (4) To note that the optimal temperature varies depending on the battery type and the load cycle characteristics. For some cases, the optimal temperature of the battery may be higher than 30 °C, in particular if the cycles involve high power charging processes. Therefore, there is limitation of this paper, since we only focus on the specific battery based on [27] where the optimal temperature is about 13 °C. Since the same battery previously studied in Ref. [27] is also used in this paper, the same battery degradation model is employed here.
https://doi.org/10.1016/j.jpowsour.2018.08.093_p2_7 | 2.1.3. Battery thermal model The battery thermal model is important to estimate the battery temperature change at low temperatures, which is necessary for this study. The battery thermal model can be expressed as (5) where is the battery heating power, Ibat is the battery current, is the battery equilibrium potential (the value with superscript avg denotes an average concentration in a certain volume), Vbat is the cell voltage, Tbat is the battery temperature, is the variation of enthalpy at i-th step. is the partial molar enthalpy of species j, cj is its concentration, t is the time, and v is the volume. The first term on the right hand is the heat generated from resistive dissipation, which is also called joule heat. The second term is the reversible entropic heat, or the reaction heat indicating the entropic change during the charge/discharge process. The third term indicates the heat absorbed by any chemical reaction that may occur in the battery. The last term represents the mixed heat absorbed by the temperature gradient inside the battery. It should be noted that compared to the first two terms, the last two terms are very small and therefore ignored. Then thermal model can be simplified as: (6) Combined with the Rint model shown in Fig. 2(a), the joule heat can be calculated. The reaction heat is determined by the battery temperature and the entropic potential ( / ). Considering heat dissipation, the complete battery thermal model is described as [26]: (7) where Ccell is the thermal capacity of battery cell, Pheat is the heat power, hbat is the heat transfer coefficient, ηheat is the heating efficiency, and Tenv is the ambient temperature. The Ccell is 2299 J/°C, and hbat is set to 15 W/°C based on experimental results. There are three factors, which are a) heat-transfer from battery cells to ambient air, b) average battery power efficiency, and c) ambient temperature, to affect the heat management of battery packs. In our previous work, the heat transfer coefficient and the battery power efficiency are considered and analyzed, and it turns out that these two factors do not significantly influence the economy of pre-heating process when compared to the other factors (e.g., ambient temperature) considered in this paper, since the internal heat generation power of battery is much lower than the convective heating power, in addition, only a small power is required to maintain the battery temperature even when the temperature is low [27].
https://doi.org/10.1016/j.jpowsour.2018.08.093_p2_9 | The engine and generator unit (EGU) consists of an internal combustion engine (ICE) and an integrated starter generator (ISG) [24,35]. The operation of the ICE and ISG are coupled because they are coaxially connected. It has been shown that keeping the EGU at its most efficient point can achieve the highest energy efficiency, the least amount of carbon emission, and therefore the best fuel economy [21]. As a result, in this paper we assume that the EGU always operates at its most efficient point, where the output power is 42.9 kW with an efficiency of 37.81% [36]. The parameters of the EGU are shown in Table 2. Table 2. Parameters of the EGU. Parameters Value Maximum power (kW) 55 ηEGU_max, maximum efficiency of EGU (%) 37.81 mEGU, EGU mass (kg) 533
https://doi.org/10.1016/j.jpowsour.2018.08.093_p2_11 | A static vehicle dynamics model is used to calculate the power demand based on the driving cycle. Detailed information is presented in Ref. [37]. The output power of the driving motor is calculated based on the demand torque and the angular velocity, as shown in Eq. (8), where k equals to 1 or -1 under driving state or braking state respectively, and Tdem and ωdem are be calculated by (9). The parameters used in Eq. (9) are listed in Table 3. (8) (9) Table 3. Basic parameters of the vehicle. Items Parameter Value Bus mveh, vehicle body weight (kg) 1.3 × 104 mp, passenger weight (kg) 3 × 103 cr, rolling resistance coefficient 0.007 ρ, air density (kg/m3) 1.18 J, total inertia (kg·m2) 143.41 A, frontal area (m2) 7.83 cd, aerodynamic drag coefficient 0.75 Rw, wheel radius (m) 0.51 gfinal, final gear ratio 6.2 ηDC, power electronics efficiency (%) 90 ηT, powertrain efficiency (%) 90 Motor Rated Power (kW) 100 Peak Power (kW) 180 Maximum Torque (N·m) 860 Maximum Speed (r/min) 4500 Motor voltage (V) 300–450 Battery pack Capacity (Ah) 120 Battery pack voltage (V) 280–510 Nbat, series number in battery pack 140 Mbat, parallel number in battery pack 2
https://doi.org/10.1016/j.jpowsour.2018.08.093_p2_12 | We point out that the battery resistance used in this paper is measured by using HPPC test, and the battery thermal model is validated by experiments. Due to the space limitations, the entire experimental results cannot be presented in this paper, and the detailed information is provided in Ref. [26]. In addition, the battery degradation model is also verified by the experimental results under different temperatures, as presented in Ref. [27].
https://doi.org/10.1016/j.jpowsour.2018.08.093_p3_2 | The power demand of the bus should be satisfied, and this is one of the basic functions of the vehicle Electronic Control Unit (ECU). The relationship of input power and output power can be expressed by Eq. (10), where Pbat, PEGU, and Pdem are the battery power, EGU power, and the power demand. (10)
https://doi.org/10.1016/j.jpowsour.2018.08.093_p3_3 | Many EMSs have been reported for the power allocation of PHEVs, such as the work of Hou et al. [21] and Murgovski et al. [38]. However, to the best of our knowledge, none of the existing EMSs considers the preheating process. In this paper, the preheating function is integrated in the CD-CS strategy, which is a widely used method for PHEVs. Since the PHEV can be charged by the grid, there are three potential power sources that can be used to preheat the battery, i.e., grid, EGU, and the battery itself. Using the battery to heat itself is a straightforward approach, but it will cause battery SOC reduction as well as degradation. Using the EGU or the grid to heat the battery is therefore preferred. The EGU can always operate at its highest efficiency point, and the redundant power can be used to heat the battery. When the bus is running, the EGU is the unique power source for supplying the heating power, since the grid is not available. As a result, we mainly investigate the performance of adopting the EGU to heat and insulate the battery pack during the bus is warming up and running. The complete energy management process is depicted in Fig. 3(a).
https://doi.org/10.1016/j.jpowsour.2018.08.093_p3_5 | Given the topology of the series-PHEV, the speed and torque of engine are both decoupled from the wheel. The optimization results of the PHEV operation mode show that the PHEV economy is directly related to the engine working range [15] [22], and it is beneficial to make the engine keep operating in its efficient region. In addition, for the PHEV studied in this paper, our preliminary simulation results show that the engine power can be set to its most efficient value because we can either use the battery to compensate the power (i.e., the difference between the input and output power) or use the additional power to heat the battery. The CD-CS algorithm is proven to be highly effective as compared to ideal fuel economies achievable using dynamic programming approach [16]. The battery is initially further depleted until SOC is lower than a given threshold, and the battery can be charged until the upper threshold of battery SOC is reached [16]. This procedure is repeated over the entire CS phase. In this paper, a similar control algorithm is employed to maintain the battery temperature in its optimal range. Specifically, the battery temperature is controlled between the lower and upper bounds using a bang-bang controller. The specifications about the thresholds for the battery SOC and temperature control are listed in Table 4.
https://doi.org/10.1016/j.jpowsour.2018.08.093_p3_7 | In addition, the four modes illustrated in Fig. 3(a), i.e., charge-heat mode, charge-no heat mode, no charge-heat mode, and no charge-no heat mode, are used to characterize different power allocation scenarios. For example, the charge-no heat means that the battery needs to be charged but the heating process is not applied. Further, we assume that all the energy of the regenerative braking process can be recovered by the battery. The state flow is used to switch between four cases, as shown in Fig. 3(b). When the battery SOC and temperature meet the corresponding conditions, it will jump to the adjacent state. The numbers on the lines indicate the order in which the signals are retrieved. The thresholds mentioned in Fig. 3(b) are specified in Table 4. According to the previous research [27], the adopted LFP battery has the smallest decay at 12.75 °C, hence the maximum operating temperature of the battery pack is set to 13 °C. The EGU is set to control the battery temperature within the range from 12 °C to 13 °C when the bus is running.
https://doi.org/10.1016/j.jpowsour.2018.08.093_p3_8 | The heating power includes two parts, i.e., the preheating power Ppreheat before bus running and the maintenance power to keep the battery temperature within the appropriate range. The second power is provided by the EGU, as previously mentioned. The preheating power can be provided by either the EGU or the grid. Generally, the bus can be charged by the grid during the night, and the preheating can be conducted simultaneously. Different power sources will result in different preheating costs, which will be quantitatively analyzed in this paper. The Harbin city driving cycle is adopted to test the PHEV, as shown in Fig. 4(a). The distance of one Harbin driving cycle is 5.6 km, and 40 driving cycles (224 km) are used to represent the bus daily driving scenario.
https://doi.org/10.1016/j.jpowsour.2018.08.093_p3_10 | The basic and general scenario considered here is that the battery is preheated from the environment temperature of −20 °C to the optimal temperature of 13 °C (either by the EGU or the grid) and there is no charging opportunity during the daily trip. As shown in Fig. 4(b), the battery SOC and temperature profiles during the daily trip can be obtained based on the PHEV model. It can be seen that the CD stage ends after about 8 driving cycles and then the vehicle enters the CS stage. The battery temperature is maintained within 12°C–13 °C during the entire day. When the ambient temperature is −20 °C and the heating efficiency is supposed to 0.7, the battery temperature and degradation curves are compared with those without the battery heating process, as shown in Fig. 5(a). It can be seen that the temperature of the non-heating case increases to −9 °C after a daily trip due to the battery internal heat generation (IHG). When compared to the non-heating case, the battery degradation is reduced from 1.647 × 10−4 to 0.336 × 10−4 (the battery capacity is normalized to 1) by incorporating the battery heating process, and a significant reduction in the battery replacement cost can be therefore achieved.
https://doi.org/10.1016/j.jpowsour.2018.08.093_p3_12 | To further analyze the system operating costs, the prices of fuel and electricity are listed in Table 5. The current LFP battery price is about 300 $/kW·h [40]. The efficiency of the convective heating process is around 70% [8]. We assume that the battery needs to be replaced when its capacity reduces to 80% of the initial value. The battery is heated form −20 °C to 13 °C by the EGU. The operating cost consists of four costs, which are the FC, EC, BDC and BPC. These costs can be calculated by Eq. (11). The first three costs (FC, EC, BDC) accumulate over entire day, while the BPC, which is equivalent to the fuel cost for heating the battery from the ambient temperature to the suitable temperature, only accumulates in the preheating process. Since in the first case, the battery is preheated by the EGU, and the BPC is calculated by using the EGU heating power and the fuel price. When the battery is preheated by the grid, the BPC can be calculated by substituting the grid heating power and the electricity price. The four costs are shown in Fig. 5(b) and 5(f), where Ts is the sampling time.
https://doi.org/10.1016/j.jpowsour.2018.08.093_p3_14 | In Fig. 5(c), the FC with the battery heating process is 3.3% higher than that without heating process because the EGU supplies extra power to maintain the battery temperature. However, the BDC can be significantly reduced and the total operating cost can be therefore reduced by 11.1%, as shown in Fig. 5(b). The difference of BDC during one daily trip is 7.55 $, which is a 72.0% saving. Therefore, although the battery heating process will increase the fuel cost, it can significantly reduce overall operating cost and therefore bring the significant benefit for PHEV owners. The effectiveness of the battery heating process is preliminarily verified by above simulation results. In addition, the benefit can be further increased if the preheating process can be conducted by the grid, since electricity is much cheaper than fuel. Different cases will be analyzed and compared in the next section to verify the effectiveness of the battery heating process.
https://doi.org/10.1016/j.jpowsour.2018.08.093_p4_2 | In this section the battery heating necessity is analyzed under different conditions. In general, bus stations are equipped with chargers. The buses frequently commute between the bus stations. It is possible to start recharging when the bus enters the bus terminal after passing through 20 driving cycles (about 110 km) or after 13 driving cycles (about 75 km). It is necessary to investigate how much mileage is appropriate between charges during the daily trip. The influence of different charging times on the operating cost should be considered. Therefore, two recharging scenarios (recharging once daily, recharging twice daily) are considered to analyze the preheating performance and the PHEV fuel economy. In addition, a parameter sensitivity analysis considering the battery price pbat and environment temperature Tenv is also presented due to their significant impacts on the result.
https://doi.org/10.1016/j.jpowsour.2018.08.093_p4_3 | The battery SOC and the temperature curves corresponding to the once-a-day recharging case are shown in Fig. 6(a). After 20 driving cycles, the bus enters the charging station and the battery is recharged at a 2C rate. The operating costs with and without the battery heating process are compared and shown in Fig. 6(b) and 6(f). The FC under the battery heating condition is slightly higher than that under the no heating condition because the battery temperature maintaining needs energy from the EGU. In addition, the BPC is always the additional cost for the battery heating process. In the first 6 driving cycles, the operating cost with the heating strategy is higher than the one without the heating strategy due to the preheating cost. However, after that, the reduction in BDC gradually compensates the negative consequence. By incorporating the heating process, the total cost is reduced by 13.8% (from 0.174 $/km to 0.150 $/km). It can also be found that the recharging process can reduce the PHEV operating cost because more electricity can be used to substitute the fuel. In addition, the battery heating process becomes more important when the recharging opportunity exists because the battery is used more frequently.
https://doi.org/10.1016/j.jpowsour.2018.08.093_p4_5 | The battery SOC, temperature, and operating cost with double recharging opportunities daily are shown in Fig. 7. Under the battery heating condition, the total operating cost can be reduced from 0.150 $/km to 0.139 $/km with an additional recharging opportunity, as shown in Fig. 5(b) and Fig. 6(b). Moreover, it can be seen that the benefit from the battery preheating process also increases with the increasing number of recharge.
https://doi.org/10.1016/j.jpowsour.2018.08.093_p4_7 | The simulation results in this section further verify the effectiveness of the battery heating process when the ambient temperature is low. In addition, the battery heating necessity is enhanced when the PHEV has the recharging opportunity during the daily trip.
https://doi.org/10.1016/j.jpowsour.2018.08.093_p5_2 | For now, the price of Lithium batteries varies in the range of 200–400 $/kW·h [43,44]. To be specific, the cost of battery packs used by market-leading EV manufacturers have declined by 8% annually between 2007 and 2014 [43]. Analysts from McKinsey stated in 2012 that $200/kW·h could be reached in 2020, and $160/kW·h could be reached in 2025 [44]. The Lithium ion battery price has continuously and significantly decreased in China in recent years. Therefore, three prices, (150 $/kW·h, 300 $/kW·h, and 450 $/kW·h) are considered in this paper to analyze the influence of battery price on the simulation result. Three ambient temperatures (i.e., −20 °C, −10 °C, 0 °C), are also considered for the comparison study. The PHEV operating costs with and without the battery heating process are compared for different scenarios, as shown in Table 6. It can be seen that the heating strategy is beneficial for all cases. The heating process becomes increasingly necessary as the battery price, heating efficiency, and number of recharges of the PHEV increase as well as the environment temperature decreases. When the battery price is as low as 150 $/kW·h and the ambient temperature is 0 °C, the operating cost still has a reduction of 2.7% when incorporating the battery heating process. Therefore, it is always beneficial to heat the battery under sub-zero temperature conditions. The benefit decreases as Tenv increases because the difference in the battery degradation of the heating and non-heating cases becomes less obvious. The BDC is proportional to the battery price, thus the benefit of battery heating reduces when the battery price decreases. It is possible that the battery heating will become unnecessary when the ambient temperature further increases or the battery price further decreases.
https://doi.org/10.1016/j.jpowsour.2018.08.093_p5_4 | A further sensitivity analysis is conducted for the case without recharging opportunity, as shown in Fig. 8. It can be seen that the preheating benefit decreases with the increase of fuel price because the FC for maintaining the battery temperature increases. The total cost difference varies slightly with respect to the electricity price because the EC of different cases are almost the same. It is clear that the preheating performance can be improved as the heating efficiency increases.
https://doi.org/10.1016/j.jpowsour.2018.08.093_p5_6 | Due to space limitations, the analysis of battery pre-heating by using the grid cannot be extended. But we point out that the pre-heating via the grid can further increase the benefit because the electricity price is much lower than the fuel price. For example, when the battery price is 450 $/kW·h and the temperature is −20 °C, the PHEV operating cost decreases from 0.146 $/km to 0.143 $/km when substituting the grid for pre-heating the battery. Therefore, when compared with 0.188 $/km under no recharge, benefits are further improved. When the battery price is 150 $/kW·h and the temperature is 0 °C, the PHEV operating cost decreases from 0.145 $/km to 0.141 $/km when substituting the grid for pre-heating the battery. Therefore, compared with 0.152 $/km under no recharge, benefits are also further improved.
https://doi.org/10.1016/j.jpowsour.2018.08.093_p5_7 | In order to show the benefit of preheating strategy in practical applications, a case study about operating a bus in Harbin, China is presented. There are five months in Harbin with low temperatures, as listed in Table 7 [45]. In November, December, January, February, and March, the temperature drops under 0 °C, and battery heating should be considered based on above analysis. It is assumed that the bus runs 40 Harbin driving cycles (about 224 km) daily. The total operating costs of these five months with one recharging opportunity daily are shown in Table 7. The battery heating strategy saves 643.4 $ in total when compared to the non-heating strategy. In other words, the PHEV can save about 13% of operating costs if the preheating strategy is applied in Harbin.
https://doi.org/10.1016/j.jpowsour.2018.08.093_p5_9 | Based on the simulation results and analysis above, several remarks are provided as follows: Remark 1 The battery heating process is beneficial under sub-zero temperatures for all battery prices considered in this paper. For a city like Harbin, China, the battery pre-heating is highly recommended in winter to reduce the operating cost, especially the battery degradation cost. Remark 2 For PHEVs, the recharging opportunity among different driving tasks can significantly reduce the fuel cost. In addition, the reduction of the battery degradation cost via battery pre-heating process can be further increased by the increasing recharging opportunity. Remark 3 The heating process becomes increasingly necessary as the battery price, heating efficiency, and daily recharging time of the PHEV increase and the environment temperature decreases. Remark 4 The analysis in this paper adopts the EGU for battery pre-heating, which verifies the effectiveness of the proposed heating strategy. We point out that the grid is preferred as a power source to pre-heat the battery because the electricity is much cheaper than the fuel, which will further improve the battery pre-heating performance.
https://doi.org/10.1016/j.jpowsour.2018.08.093_p5_10 | The convective heating approach is adopted in this paper, and the heating power is around 40 kW, which is relatively high. When the convective heating method is used, it is possible to cause severe cell-to-cell variation in temperature, especially for a large battery pack. Actually, there are other heating methods capable of heating the battery fast and avoiding cell-to-cell temperature variation. For example, the mutual pulse heating [8] and the internal heating [46] approaches can be employed when the heating power is high. Especially, the internal heating approach can raise the battery temperature by 20° in 20 s without any cell-to-cell temperature variation [46]. In practical applications, the heating method should be carefully selected considering the feasibility, the capital cost, and the heating power. This manuscript mainly focuses on the economy analysis, therefore the specific heating method does not influence the results, since the heating efficiency is well considered.
https://doi.org/10.1016/j.jpowsour.2018.08.093_p6_2 | This paper analyzes the heating requirements of PHEVs at subzero temperatures. A preheating power management strategy is proposed. The fuel cost, electricity cost, battery degradation cost, and battery preheating cost are considered in the operating cost. The battery price, fuel price, number of daily recharges, and the ambient temperature significantly influence the benefit of the battery preheating process. When the battery price drops to 150 $/kW·h, the preheating still offers about a 2.5% reduction in operating cost when the ambient temperature is 0 °C and no recharging opportunity is available. When the battery price is 450 $/kW·h and the ambient temperature is −20 °C, the operating cost reduction by the heating process is 22.3% with two daily recharging opportunities. A case study for Harbin, China is also conducted, and it shows that there are five months that require the battery heating process in Harbin, and the PHEV can save 643.4 $ totally.
https://doi.org/10.1016/j.jpowsour.2018.09.002_p1_2 | Electrochemical energy storage via rechargeable batteries is going to face a tantalizing challenge that goes beyond a sheer enhancement of their performances and necessarily involves crucial aspects regarding their environmental footprint [1] and current use of critical materials [2,3]. This certainly applies to Li-ion batteries (LIBs), despite their tremendous success as dedicated power source in portable electronics, as the prospects of employing these cells in large-scale applications (e.g. electric vehicles, electrical grids) represent a serious concern in terms of cost and environmental issues. The majority of LIB materials (e.g. electrodes, solvents, electrolytes) are hazardous, toxic and increasingly expensive (e.g. LiCoO2, graphite), while their production and ultimate assembly in cells require a high energy expenditure that translates into significant gas emissions and pollution [4]. The scarce level of recycling of LIB components further complicates this scenario posing severe threats to the environment. Current debates about worldwide availability of lithium sources have also re-ignited interest in studying complementary Na-ion batteries (NIBs), which employ cheaper and more abundant sodium ores [5,6]. Irrespectively of the type of chemistry (e.g. Li+, Na+, K+, etc.) chosen for the electrochemical reactions in these rechargeable batteries, a critical role in terms of sustainability for the resulting cells is expected to be played mainly by the remaining elements or compounds constituting their electrode frameworks, where the ions are stored.
https://doi.org/10.1016/j.jpowsour.2018.09.002_p1_3 | Transition metal oxides (TMOs) are particularly attractive for this purpose, as they can provide suitable hosts for these cations, convenient ranges of operation potentials and electrical conductivities, together with the key possibility of using abundant and benign elements (e.g. iron, manganese), which can favour a more cost-effective and less polluting battery production on a large scale.
https://doi.org/10.1016/j.jpowsour.2018.09.002_p1_4 | Among several metal oxide compounds, a family of ternary oxides referred to as Delafossites has not been explored extensively in LIBs and NIBs so far. Delafossite-type oxides possess a characteristic layered structure with the general formula ABO2, where A typically represents a monovalent metal cation (e.g. Ag+, Pt+, Cu+, etc.) that alternates with edge-sharing BO6 octahedra (with B=Fe3+, Ni3+ or other trivalent metal cations) that are oriented orthogonally with respect to the c axis of the crystal lattice. A Delafossite structure can give rise to two different polytypes [7,8], namely 3R (rhombohedral) and 2H (hexagonal), depending on the orientation of each layer, with associated space group symmetries of and P63/mmc, respectively.
https://doi.org/10.1016/j.jpowsour.2018.09.002_p1_5 | To date, relatively few reports exist about Delafossite-type materials as alternative electrodes in LIBs (e.g. AgCuO2 and AgCu0·5Mn0·5O2 [9], CuFeO2 [[10], [11], [12]], CuCrO2 [13], AgFeO2 [14] and AgxFeOy composites [[15], [16], [17]]), while none for possible use of these compounds in analogous NIB applications, to the best of our knowledge.
https://doi.org/10.1016/j.jpowsour.2018.09.002_p1_6 | Silver ferrite has received some attention in LIB investigations, thanks to its ease of synthesis at low temperatures [14,17] and good control of Ag/Fe ratios to produce different AgxFeOy compositions [15,16] that deviate from a stoichiometric AgFeO2 compound. AgFeO2 and related variants have been investigated only as possible positive electrodes for LIBs so far. No information can be retrieved about its electrochemical properties as negative electrode in LIBs, apart from a recent synchrotron study that analysed only its first discharge from 3.0 V to 0.3 V vs. Li+/Li through in situ nano-fluorescence mapping [18]. In earlier studies, it was demonstrated that the layered structure of AgFeO2 undergoes a structural change around 1.7 V vs. Li+/Li during initial insertion of Li+ ions due to an irreversible reduction of the Ag+ cations and the formation of Ag0 nanoparticles [14]. However, AgFeO2 suffers mainly from three drawbacks as positive electrode, namely: i. it does not contain a Li+ source in its structure, thereby requiring additional (pre)lithiation, ii. irreversible structural changes caused by the Ag+→ Ag0 reduction negatively affect its insertion framework, this being reflected in a clear voltage hysteresis for the charge/discharge curves (i.e. higher energy losses), which become more sloping and steeper after the first discharge and ii. significant irreversible capacity loss occurs due to incomplete Ag oxidation upon initial charge [14,18]. Nevertheless, a capacity enhancement was also gained via a concomitant reduction of Fe3+ to Fe2+ accompanied by a massive resistivity decrease for these electrodes. The latter was due to finely dispersed silver nanoparticles when AgFeO2 was subjected to a depth of discharge of two electron equivalents [14]. Hence, it is interesting to exploit these favourable features upon reaction with Li+ and to extend the AgFeO2 operation domain towards lower voltages vs. Li+/Li. Indeed, higher capacities should be available through combined oxide conversion [[19], [20], [21]] and Li-alloying [[22], [23], [24]] of its FeO6 units and Ag0 nanoparticles, respectively. Bridging these storage mechanisms is also desirable to enhance electrode functionalities and promote synergic effects [25]. In situ-formed silver nanoparticles can play a crucial role, providing important benefits for these negative electrodes, as Ag offers the lowest resistivity (i.e. 1.59 μΩ cm at 20 °C). It should be possible then to achieve an excellent electronically conductive network [26,27] during the conversion of the FeO6 units, in which highly resistive phases (i.e. Li2O) are nucleated together with small Fe0 nanoparticles. A simultaneous, additional Li storage at low potentials via reversible formation of Li-Ag alloys [24,28,29] should be accessible as well.
https://doi.org/10.1016/j.jpowsour.2018.09.002_p1_7 | With these ideas in mind, we report for the first time a detailed study of the electrochemical behaviour of AgFeO2 as negative electrode in LIBs and some preliminary results for this compound in NIBs, too. It is shown that silver ferrite is apt to undergo electrochemical reactions at low potentials vs. both Li+ and Na+ ions in composite electrode coatings with a Na-alginate binder [30] and that the afore-mentioned mechanisms of conversion and alloying are substantially different in these two cases. A preliminary example of full Li-ion cell including pre-lithiated AgFeO2 as negative electrode and LiFePO4 as positive counterpart is presented as well.
https://doi.org/10.1016/j.jpowsour.2018.09.002_p2_3 | Silver ferrite nanoparticles were prepared by a co-precipitation method employing silver nitrate (Fluka, >99%) and iron (III) nitrate (Sigma-Aldrich, >98%) as precursors and sodium hydroxide (Merck, > 98%) as reagent, respectively. 5 mmol of each nitrate were dissolved in 10 ml of deionized water while stirring and their respective solutions were mixed together at room temperature. A 2 M NaOH solution was then added dropwise while stirring to obtain a fine precipitate of silver ferrite nanoparticles. In order to ensure a complete precipitation, 15 ml of this solution were used. After allowing sedimentation, the solution was decanted and the precipitate centrifuged and washed five times. The powder was then air-dried overnight in an oven at 95 °C.
https://doi.org/10.1016/j.jpowsour.2018.09.002_p2_5 | X-ray diffraction (XRD) was carried out on a Bruker D8 Advance diffractometer equipped with a LYNXEYE-XE detector set to minimize fluorescence using Cu Kα radiation in the 2θ range 10–90° with 0.02°/step. Scanning electron microscopy (SEM) images were taken with the InLens detector of a Zeiss LEO 1550 operating at 15 keV and 5.6 mm working distance. Thermal analysis was performed using a Netzsch STA 409 PC both under synthetic air and argon atmospheres at a heating rate of 10 °C/min.
https://doi.org/10.1016/j.jpowsour.2018.09.002_p2_6 | Vibrational spectroscopy analyses were performed via dedicated IR and Raman equipment. Fourier Transform Infrared (FT-IR) spectroscopy was conducted through a Perkin-Elmer (Spectrum One) spectrometer to investigate a spectral region between 500 and 4000 cm−1 using an attenuated total reflectance (ATR) mode. The IR spectra were collected through twenty cumulative acquisitions to improve the signal-to-noise (S/N) ratio and better highlight the spectral features of the material.
https://doi.org/10.1016/j.jpowsour.2018.09.002_p2_7 | Raman spectroscopy was carried out by a Raman microscope (Renishaw – inVia) using an excitation wavelength of 532 nm generated by a laser diode (Renishaw) with a maximum output power of 500 mW. An initial calibration of the spectrometer was performed by means of a Si wafer to attain a characteristic reference peak around 520.6 cm−1. The laser beam was focused on the surface of the sample by a 50× magnification objective and the measurements were conducted applying a constant laser power (0.1% of its maximum nominal value). Sixty cumulative scans were performed between 200 and 1600 cm−1 with an acquisition time of 30 s to enhance the S/N ratio. Beam exposure minimization between subsequent scans was employed to avoid possible degradation of the specimen surface. Commercial powders of silver oxide (Ag2O – Kebo) and iron (III) oxide hydroxide (FeOOH – Aldrich) were also employed as references for FT-IR and Raman analyses.
https://doi.org/10.1016/j.jpowsour.2018.09.002_p2_8 | Electrode coating relied on a sodium salt of alginic acid (i.e. Na alginate, Aldrich – Mw ≈ 80000–100000) as functional water-soluble polymer binder with the aim of using a renewable material to promote both simplicity and sustainability of this process. The slurry for electrode casting consisted of a mixture of AgFeO2 nanoparticles as active material, Na-alginate as binder and carbon black (CB - C-Energy, C-65) as conductive additive. The electrode components had a 75:10:15 wt ratio for AgFeO2/Na-Alg/CB, respectively. This water-based slurry was cast on the rough side of a copper foil (Swedecal) using a coating machine (KR – K Control Coater). The coating was dried for 4 h at 80 °C in a convection oven. After this consolidation step, circular electrodes with diameters of 20 and 13 mm were punched by means of dedicated perforators (Hohsen). Such coated discs had a thickness of about 8–10 μm for the coating, which was measured through a digital calliper (Mitutoyo), and a typical active mass loading of ≈0.67 mgcm−2. Employing such thin electrode coatings ensures that the focus is on the actual electrochemical performances of AgFeO2 as active material here, instead of possible kinetics effects arising from the electrode thickness. The resulting electrodes were subsequently dried in vacuum in a tubular vacuum oven (Büchi) at 120 °C for 12 h before proceeding with cell preparation.
https://doi.org/10.1016/j.jpowsour.2018.09.002_p2_9 | Polymer-laminated aluminium pouch cells were assembled in an Ar-filled glove box (M-Braun) having oxygen and moisture levels below 1 ppm. The pouches enclosed AgFeO2 as working electrode, metallic lithium as concurrent reference- and counter-electrode and a LP40 electrolyte with 1 M LiPF6 in ethylene carbonate (EC) and diethyl carbonate (DEC) with a EC:DEC 1:1 ratio. A thin porous membrane (Solupor) was soaked with this electrolyte and used as separator in these cells, which had Cu tabs as electrical contacts. An analogous battery configuration was used for the preparation of Na half-cells, where the only differences were the use of metallic sodium as reference- and counter-electrode and 1 M NaPF6 as electrolyte salt dissolved in the same EC:DEC 1:1 solvent mixture.
https://doi.org/10.1016/j.jpowsour.2018.09.002_p2_10 | Full Li-ion cells were built using a thin LFP-based coating as positive electrode. The latter was composed of C-coated LiFePO4 (LFP P2 - SüdChemie), Na-alginate (Aldrich) and CB (C-Energy, C-65) with a 75:10:15 wt ratio, and cast on a carbon-coated aluminium foil (Leclanché - EB012 + Al 20 μm). These electrode coatings were dried in an analogous way as above. Coated discs with a diameter of 20 mm were employed for full cell preparation. Full cells were built using a protocol of direct pre-lithiation [4] for the AgFeO2 electrode, which was first imbued with the electrolyte and then subjected to a firm contact with a metallic lithium strip. After 2 h, a deeply lithiated AgFeO2 (i.e. reaching a converted/alloyed state) electrode was recovered and assembled in a pouch cell with Cu and Al contacts in combination with a LiFePO4 positive counterpart, a separator and a few electrolyte drops.
https://doi.org/10.1016/j.jpowsour.2018.09.002_p2_11 | Cyclic voltammetry (CV) was carried out via a VMP2 (Bio-Logic) equipment by applying a series of increasing sweep rates in the range of 0.1–1.6 mV s-1 to probe the electrochemical reactions in the potential window between 0.0 and 3.0 V vs. Li+/Li or vs. Na+/Na, respectively. Galvanostatic measurements were performed using a Digatron battery cycler (BTS600) by applying a constant current density of 0.05 mAcm−2 between 0.05 and 2.80 V vs. Li+/Li or vs. Na+/Na, respectively. Galvanostatic testing of the full cells was run on an MPG-2 (Bio-Logic) equipment utilizing a constant current density of 0.1 mAcm−2 with upper and lower cut-off voltages of 4.2 and 1.8 V, respectively. Rate capability of the full cells was tested employing a larger voltage window (4.2–1.6 V) and several current densities.
https://doi.org/10.1016/j.jpowsour.2018.09.002_p3_3 | Fig. 1 presents the SEM images of as-prepared AgFeO2 powders. An evident nanostructured nature is noticed for the powders, which are composed of agglomerated particles, whose size roughly spans from 20 nm to 200 nm. Download : Download high-res image (633KB)Download : Download full-size image Fig. 1. SEM micrographs at different magnifications of pristine AgFeO2 powders synthesized via precipitation.
https://doi.org/10.1016/j.jpowsour.2018.09.002_p3_4 | A certain degree of particle aggregation is also observed in Fig. 1, while different particle shapes are simultaneously present, e.g. spherical, platelet- and prismatic-like deposits to different extents. These features might arise from different crystal structures characterizing AgFeO2 and possible presence of impurities. Fig. 2a showcases the XRD pattern of the pristine AgFeO2 powders. Download : Download high-res image (948KB)Download : Download full-size image Fig. 2. (a) XRD pattern of pristine AgFeO2 and assignment of the diffraction peaks. Overall structure and associated top-view along c-axis of rhombohedral (b) and hexagonal (c) AgFeO2 polytypes. Ag, Fe and O atoms are represented by silver, brown and red spheres, respectively. Note that the asterisk around 20° in (a) is related with the most intense diffraction of α-FeOOH. (For interpretation of the references to colour in this figure legend, the reader is referred to the Web version of this article.)
https://doi.org/10.1016/j.jpowsour.2018.09.002_p3_5 | The diffractogram exhibits different features with both sharp and broader peaks. The presence of both 3R (rhombohedral – JCPDF no. 01-075-2147) and 2H (hexagonal – JCPDF no. 01-070-1452) AgFeO2 polytypes is clearly noticed from the peak assignment in Fig. 2a. This is a common feature of compounds with a Delafossite structure and for AgFeO2 a mixture of 3R and 2H is always obtained via a precipitation route [15]. Both 3R and 2H structures consist of alternating layers of edge-sharing FeO6 and close-packed Ag+, however, they possess a different plane-stacking sequence, as examined in detail in a recent synchrotron study [18] and schematically indicated in Fig. 2b–c. The pattern in Fig. 2a highlights a parallel existence of a minor impurity of crystalline Ag (JCPDF no. 00-004-0783), as indicated by the weak diffractions around 38.2°, 44.3°, 64.5°, 77.5° and 81.6°. Hence, a minor reduction of Ag+ to Ag0 seems to have occurred during the reaction in solution. This nanocrystalline Ag0 impurity will have a beneficial effect and improve the electrochemical reaction of AgFeO2 from its early stages by decreasing the overall electrical resistivity of this material [78,79]. A weak feature around 21.1° (see asterisk in Fig. 2a) could not be associated with any diffraction of the previous crystalline phases. A closer inspection revealed that it originates from a minute impurity of α-FeOOH (JCPDF no. 29–713), which typically displays its most intense (110) diffraction in this angular range and is known to undergo a conversion reaction at low potentials vs. Li+/Li [80]. A satisfactory fit to the X-ray data could not be obtained with a multiphase Rietveld refinement, yet a profile fit suggests that the crystallite size is around 6 nm, which indicates that a large number of defects are present as stacking faults, in line with earlier results [18]. An indexing of the peaks that could be assigned to the 2H phase resulted in a unit cell with a = 3.0337 (2) Å, c = 12.4757 (4) Å and V = 99.43 (1) Å3. The large c axis could suggest that there are no Ag vacancies or that it is constrained by the presence of the 3R phase, as c2H= (2/3)·c3R.
https://doi.org/10.1016/j.jpowsour.2018.09.002_p3_6 | Fig. 3 shows the results of the Raman analysis for the synthesized AgFeO2 particles together with the spectra of commercial Ag2O and FeOOH reference powders. Download : Download high-res image (261KB)Download : Download full-size image Fig. 3. Normalized Raman spectra of synthesized AgFeO2 nanoparticles together with commercial FeOOH and Ag2O powders taken here as references. Note the slight presence of Ag2O impurity in the AgFeO2 specimen.
https://doi.org/10.1016/j.jpowsour.2018.09.002_p3_7 | Two intense peaks are displayed around 350 cm−1 and 639 cm−1, which respectively correspond to characteristic Eg and A1g modes [31,32] associated with a α-AgFeO2, i.e. 3R-Delafossite structure (see Table 1). The Eg mode is associated with Fe-O-Fe bending, while the A1g mode is related with Fe-O stretching vibration of the FeO6 octahedra [31]. AgFeO2 nanostructures typically exhibit a broad band in UV–vis measurements giving rise to strong absorptions in the range of 300–650 nm [31,33,34]. This feature makes them apt to both Resonant Raman Scattering (RRS) around 514 nm and to Surface Enhanced Raman Scattering (SERS) at higher wavelengths (e.g. 633 nm) as well [33]. In this case, using a 532 nm wavelength results in RRS and thus makes it possible to largely amplify not only the characteristic signals of the AgFeO2 particles, but also those of other possible species near their surface. The synthesis of 100% pure AgFeO2, in fact, is not necessarily straightforward, as minor impurities of Ag, Ag2O and/or α-FeOOH are often found together with it [35], yet this is expected to favour the initial electrochemical reactions. Table 1. Synoptic table of atomic site positions for each constituent element, associated site symmetries and phonon modes of 3R-AgFeO2. Atoms Atomic coordinates Wyckoff symbol Site symmetry Associated representations Raman modes Infrared modes Ag (0,0,0) 3a D3d A2u + Eu – A2u + Eu Fe (0,0,1/2) 3b D3d A2u + Eu – A2u + Eu O (0,0,z) 6c C3v A1g + A2u + Eg + Eu A1g + Eg A2u + Eu Space group: H(166); z = 0.112(5).
https://doi.org/10.1016/j.jpowsour.2018.09.002_p3_8 | The spectrum of AgFeO2 shows also some additional features around 501 cm−1 and 1058 cm−1 in Fig. 3. The peak at 1058 cm−1 can be attributed to a minor presence of Ag2O and its passivated (i.e. carbonated [36]) surface, which matches with the XRD results, showing initial traces of Ag. This spectral contribution can be detected here thanks to the RRS. The other band around 500 cm−1 was previously observed in similar α-AgFeO2 powders [31], yet not assigned to any specific species. The XRD pattern in Fig. 2 revealed also the existence of 2H-AgFeO2 and, so far, no dedicated Raman study has been focused on this hexagonal structure, apart from a previous investigation of AgFeO2 thin films [37], where a tentative assignment of other peaks, possibly due to this 2H polytype, was proposed. A 2H structure possesses more Raman modes than its 3R counterpart and five Raman-active modes (i.e. A1g + E1g + 3E2g) are expected for it (see Table 2), in agreement with earlier reports on layered oxides having the same space group P63/mmc(194) [[38], [39], [40], [41]]. Table 2. Synoptic table of atomic site positions for each constituent element, associated site symmetries and phonon modes of 2H-AgFeO2. Note the existence of two distinct sites for Ag. Atoms Atomic coordinates Wyckoff symbol Site symmetry Associated representations Raman modes Infrared modes Ag1 (1/3,2/3,1/4) 2d D3h A2u + B1g + E1u + E2g E2g A2u + E1u Ag2 (0,0,1/4) 2b D3h A2u + B1g + E1u + E2g E2g A2u + E1u Fe (0,0,0) 2a D3d A2u + B2u + E1u + E2u - A2u + B2u + E1u + E2u O (1/3,2/3,z) 4f C3v A1g + A2u + B1g + B2u + E1g + E1u + E2g + E2u A1g + E1g + E2g A2u + B2u + E1u + E2u Space group: P63/mmc(194); z = 0.083(3).
https://doi.org/10.1016/j.jpowsour.2018.09.002_p3_9 | The A1g and E1g modes for the 2H structure are associated with motions from O atoms only, similarly to the 3R polytype, whereas the vibrations from both Ag and O atoms can contribute to the E2g modes. Hence, a simultaneous presence of 3R- and 2H-AgFeO2 can also display some distinctive feature related with these E2g modes, which could tentatively be assigned to the broad band around 500 cm−1. Alternatively, this band could be attributed to Ag2O, as this can match with a characteristic signature of this compound [36] in this spectral interval, considering the RRS. Crystalline α-FeOOH is also known to display some characteristic bands around 479, 550 and 685 cm−1, yet its most intense peak is typically located at 385 cm−1 [42,43], thus it is not expected to play a major role here. Commercial FeOOH exhibited also a weak band in the wavenumber region around 470-550 cm−1, however, its normalized intensity was clearly lower than that of the Ag2O band around 485 cm−1 in Fig. 3. The asymmetric lineshape around 600 cm−1 for the peak in the AgFeO2 spectrum could be related with Ag2O traces, while the shoulder at the base of the A1g mode, approximately around 700 cm−1, could be equally attributed to an analogous A1g vibration, due to the 2H polytype [37], and/or to Ag2O and FeOOH impurities.
https://doi.org/10.1016/j.jpowsour.2018.09.002_p3_10 | FT-IR measurements were performed to complement the previous results and obtain a clearer picture of the composition of the AgFeO2 particles. Fig. 4 presents the FT-IR spectra of the AgFeO2 particles and those of commercial FeOOH and Ag2O powders, respectively. Download : Download high-res image (321KB)Download : Download full-size image Fig. 4. FT-IR spectra of synthesized AgFeO2 nanoparticles together with commercial FeOOH and Ag2O powders taken here as references.
https://doi.org/10.1016/j.jpowsour.2018.09.002_p3_11 | The strongest IR absorption for the AgFeO2 nanoparticles occurs around 598 cm−1 and this peak shows a slight shoulder at lower wavenumbers, too. This shoulder can arise from a minor contribution of Ag2O, as this compound displays a maximum of IR absorption at 532 cm−1 in Fig. 4, in line with previous findings [36]. The peak at around 600 cm−1 is attributed to characteristic lattice vibrations of AgFeO2 [35] together with another peak at 430 cm−1, which is not detected here due to a minimum wavenumber threshold of 500 cm−1. Theoretically, six IR-active modes are expected for the 3R-AgFeO2 structure (see Table 1). These odd modes A2u + Eu are associated with acoustic phonons [31] and are distinct from the even ones, which are Raman-active, due to the existence of an inversion centre for this crystal structure. From Table 1, it is expected that the IR-active modes A2u + Eu due to the lattice vibrations of the Ag atoms should appear at low wavenumbers, since Ag is the heaviest element in this compound. Analogously, the A2u + Eu modes associated with the lattice vibrations of the Fe atoms should lie at low-mid wavenumbers and, ultimately, those of O atoms at higher ones. The second most intense absorptions in the IR spectrum of AgFeO2 in Fig. 4 occur at 1347 cm−1 and 1468 cm−1. These peaks are rather close in wavenumber position to those exhibited by commercial FeOOH (i.e. 1349 and 1492 cm−1). However, it would be questionable that a minor FeOOH impurity in AgFeO2 can show a more intense and defined IR signal in this layered compound rather than in its purest form. Besides, characteristic IR spectra of crystalline α-FeOOH substantially differ from the one of commercial powders, presenting only prominent peaks around 890 and 780 cm−1, while appearing featureless between 1200 and 1600 cm−1 [35,44], unless containing small amounts of carbonate anions [45]. The features at 1347 cm−1 and 1468 cm−1 appear also distinct from the peaks displayed by Ag2O around 1323 cm−1 and 1398 cm−1, which are possibly associated with silver carbonates on its surface together with other weaker peaks at 721, 802 and 1071 cm−1 [36]. Hence, it would be reasonable to assign the peaks at 1347 cm−1 and 1468 cm−1 to characteristic lattice vibrations of AgFeO2, because the attribution of these IR absorptions to α-FeOOH or Ag2O/Ag2CO3 impurities does not match closely with the strength and positions of their characteristic signals, respectively. Moreover, the presence of 2H-AgFeO2 cannot be neglected, as the latter is expected to contribute with a series of IR modes (see Table 2), too. Similar peaks in the spectral range of 1280–1580 cm−1 were also detected previously in the IR spectrum of pure AgFeO2 [34], although no assignments were made. The remaining faint peaks/bands in the spectrum of AgFeO2 in Fig. 4 are due to slight impurities of Ag2O/Ag2CO3 around 1069 cm−1 [36] and α-FeOOH in proximity of 888 cm−1 and 780 cm−1 [35], whereas the other features could be associated with vibrations of the 2H structure. A presence of water in the AgFeO2 powders was also found. Distinctive bands around 3330 cm−1 and 1647 cm−1 were detected at higher wavenumbers and thermal analyses (TGA, DTA) confirmed this finding (see Fig. S1 and Fig. S2 in Supporting Information – SI).
https://doi.org/10.1016/j.jpowsour.2018.09.002_p3_13 | The electrochemical properties of the AgFeO2 nanoparticles were investigated through cyclic voltammetry (CV) in Li half-cells. Fig. 5 presents various voltammograms obtained with a composite AgFeO2 electrode undergoing a series of cycles. Fig. 5a shows the initial cycles at a sweep rate of 0.1 mV s-1 between 0.0 and 3.0 vs. Li+/Li. Download : Download high-res image (643KB)Download : Download full-size image Fig. 5. (a) Cyclic voltammograms for a composite AgFeO2 electrode cycled in a Li half-cell with a sweep rate of 0.1 mV s-1 between 0.0 and 3.0 V vs. Li+/Li. (b) Series of CV cycles obtained by applying increasing sweep rates from 0.1 to 1.6 mV s-1 in the same range of potentials. Note that the positions of the red-ox peaks in (b) are not sensibly shifted upon application of higher scan rates. (For interpretation of the references to colour in this figure legend, the reader is referred to the Web version of this article.)
https://doi.org/10.1016/j.jpowsour.2018.09.002_p3_14 | In the first cathodic half-cycle, two main reductive features are noticed upon progressive incorporation of Li+ from the open circuit voltage (OCV) to 0.0 V. The prominent peak around 1.7 V is due to an irreversible structural change of AgFeO2 caused by the reduction of Ag+ to Ag0, as reported in earlier studies [14,15,17]. This process causes the formation of small metallic Ag nanoparticles [14] through a progressive removal of the silver ions from the Delafossite structure, thereby giving rise to an irreversible amorphization of its original crystal lattice. The asymmetric shape of this cathodic peak around 1.6 V suggests the presence of a slight shoulder, which was earlier ascribed to a partial Fe3+→ Fe2+ reduction [14]. The main cathodic peak around 0.75 V in Fig. 5a is caused by a further reduction of most of Fe2+→ Fe0 (i.e. oxide conversion and generation of Li2O – see Fig. S7 in SI) accompanied by irreversible formation of a solid electrolyte interphase (SEI) [18,46]. An initial Li-alloying of earlier-formed Ag nanoparticles could also take place in this voltage range. In fact, a shift in the electrochemical potential of metallic nanoparticles typically occurs as their size shrinks down to a few nanometers [47] and small Ag nanoparticles are known to undergo significant oxidative shifts in electrochemical reactions in water solutions [48,49]. Li-Ag alloy formation for pure Ag particles or films typically starts at potentials below 0.25 V in galvanostatic experiments and proceeds extensively down to 0.0 V vs. Li+/Li [28,29,[50], [51], [52]]. Here, Li-Ag alloying appears to begin earlier and this is possibly highlighted by an asymmetric shape of the main cathodic peak, which displays a slight shoulder around 0.6 V. This process continues at lower potentials in Fig. 5a and contributes to the rise in cathodic current from ≈0.5 V down to 0.0 V, together with the pseudocapacitance [53] generated by Fe/Li2O phase boundaries [[54], [55], [56]]. The first anodic half cycle in Fig. 5a shows a series of bumps and peaks related to reverse oxidative processes undergone by the Li-Ag alloy and Fe/Li2O nanocomposite, respectively. The first anodic feature around 0.4 V (peak ‘II’) can be ascribed to initial de-alloying and Li+ release [29,[50], [51], [52]] which occur in a two-step fashion giving rise to a broad oxidation band around 1.25 V (peak ‘III’). The latter overlaps the de-conversion of Fe/Li2O, which takes place in two stages (peak ‘IV’ and ‘V’) and typically leads to the formation of iron oxide nanoparticles [46,57]. At the end of the anodic scan at 3.0 V, a different material is obtained, as the cycled AgFeO2 has practically lost its Delafossite structure and consists of a mixture of small metallic silver and lithium iron oxide nanoparticles, instead (see post mortem XRD analysis in Fig. S5, HR-TEM in Fig. S6 and HAADF-STEM in Figs. S8 and S9 in SI). After the first cycle, a part of the charge is irreversibly lost, not only because of the SEI formation, but also due to a minimal oxidation of the silver. The latter cannot be re-oxidized [14], as it is inferred from the absence of a cathodic peak around 1.7 V in the following CV cycles. This has recently been confirmed by accurate EXAFS measurements/modelling [18] and is detrimental for charge recovery. Nevertheless, the in situ formation of an extensive electronically conductive network of Ag nanoparticles during the initial lithiation stages has been shown to yield a huge decrease (i.e. ≈6000-fold) of the overall resistivity of this type of electrodes [16,26,58]. The position of the main cathodic peak (‘I’) is slightly shifted to ≈0.8 V in the following cycles, unlike the majority of binary transition metal oxides upon conversion [19,59], and its shape becomes more symmetrical, too. A rather similar behaviour for the reductive peak in the first half-cycle was observed previously for small amorphous Fe2O3 nanoparticles [27,[60], [61], [62]]. The respective anodic features remain almost unchanged in Fig. 5a, apart from a minor fading and slight shift of the last peak (‘V’) at higher voltage with progressive cycling. The impact of these in situ-formed Ag nanoparticles on the electrode behaviour can be better appreciated in Fig. 5b, which shows a series of subsequent cycles run at increasing scan rates.
https://doi.org/10.1016/j.jpowsour.2018.09.002_p3_15 | Both cathodic and anodic peaks intensify their absolute currents and get progressively broader as well. However, their respective peak potentials do not shift substantially with the sweep rates. The application of increasing sweep rates typically results in a shift of the anodic peaks towards higher voltages (and of their cathodic counterparts towards lower ones), if their processes are limited by charge transfer and/or IR drop [63]. This effect is minor here compared to other binary iron oxide electrodes undergoing this analysis with analogous scan rates [46,64]. This suggests that the overall resistance of the AgFeO2 electrode remains rather low during cycling after the Ag nanoparticle generation, because an increase in the red-ox peak current does not cause a neat simultaneous change for its associated potential - as required by Ohm`s law - if resistance were a rate-limiting factor here. Considering the nearly linear behaviour of the peak currents with the scan rates (see Fig. S3 in SI), it can be inferred that this electrode mostly operates under thin-film electrochemical conditions [63]. The processes are mainly surface-controlled in this regime yielding a capacitive-like charge storage. Hence, a pseudocapacitive behaviour [53], characteristic of conversion reactions generating here Fe/Li2O boundaries [54,55,65,66], appears to be supported by these Ag nanoparticles, which are finely inter-dispersed in clusters with Fe0 (see Fig. S7 in SI). They remain in a metallic state during the lithiation and formation of Fe/Li2O, undergoing Li-Ag alloying at lower voltages, although the detection of such Li-Ag compositions was challenging (see Figs. S5, S7 and S8 in SI). Vice versa, their early de-alloying upon Li+ removal reforms Ag0, thus assisting subsequent de-conversion of Fe/Li2O. However, these alloying/de-alloying Ag nanoparticles on the electrode surface could play also a destabilizing role for the SEI, as this passivating layer needs to be electronically insulating, while offering a high ionic conductivity for Li+ entering/leaving the active material. Fig. 5b and Fig. S3 in SI show that the cathodic peak currents are always higher than their anodic counterparts, thereby suggesting that some parasitic processes could be involved as well.
https://doi.org/10.1016/j.jpowsour.2018.09.002_p3_16 | Carrying out the same CV analysis on a composite AgFeO2 electrode in a Na half-cell shows clear differences in the electrochemical response, as observed in Fig. 6. Download : Download high-res image (319KB)Download : Download full-size image Fig. 6. Cyclic voltammograms for a composite AgFeO2 electrode cycled in a Na half-cell with a sweep rate of 0.1 mV s-1 between 0.0 and 3.00 V vs. Na+/Na. Note the similarities and differences with the CV cycles shown in Fig. 5a and a clear irreversibility of the red-ox processes leading to a quick loss of capacity. (For interpretation of the references to colour in this figure legend, the reader is referred to the Web version of this article.)
https://doi.org/10.1016/j.jpowsour.2018.09.002_p3_17 | The extent of the reactions appears limited and an initial, irreversible Ag+→ Ag0 reduction in the Delafossite structure takes place at much lower voltages vs. Na+/Na (i.e. ≈0.9 V), suggesting a larger overpotential upon sodiation compared to its analogous lithiation. Its cathodic peak exhibits a broad and asymmetric shape because also other concomitant reactions (e.g. Fe3+→ Fe2+ reduction [46] and SEI formation [67]) take place in this voltage range. Only a small bump is noticed in Fig. 6 around ≈0.4 V in the first cathodic scan and this could be ascribed to the onset of a conversion mechanism with initial generation of Fe/Na2O [46,64]. Most likely, this early conversion stage does not reach its completion [46,64,68], as it can be inferred from the limited current yielded by this cathodic feature. Conversely, Na-Ag alloying of the Ag nanoparticles manifests more clearly at lower voltages and accounts for the highest cathodic current at 0.0 V vs. Na+/Na. The de-alloying upon Na+ release in the first anodic scan is also evident around ≈0.6 V and continues up to ≈1.2 V giving rise to a slight bump. A feeble de-conversion of Fe/Na2O, due to iron oxidation, occurs at higher voltages in a way similar to that seen in Fig. 5a.
https://doi.org/10.1016/j.jpowsour.2018.09.002_p3_18 | The main differences in the electrochemical behaviour of AgFeO2 in presence of Li+ or Na+ are its reversibility, as well as the extent of conversion and Li-/Na-alloying. The following cycles in Fig. 6 exhibited a rapid fade of the red-ox processes, thus causing irreversible capacity losses. Hence, it can be argued that exploiting this compound for Na storage is more challenging than employing it in LIBs (see also Fig. S4 in SI). The in situ formation of the Ag nanoparticles upon sodiation did not promote a full conversion into Fe/Na2O, as the initial capacity was rather limited (see Fig. S4 in SI). Na-Ag alloying, appeared to be more favourable, instead. These differences can be rationalized considering a series of key factors, namely, i. distinct radii of Li+ and Na+, ii. different standard reduction potentials for Li+/Li and Na+/Na, ii. dissimilarities in Ag-Li vs. Ag-Na phase diagrams [[69], [70], [71], [72]], iv. distinctive reactivity of lithium and sodium metals towards their respective electrolytes [73] and v. ability of the latter to form/stabilize a SEI layer [67,74] on this ternary oxide.
https://doi.org/10.1016/j.jpowsour.2018.09.002_p3_19 | The early presence of Ag in AgFeO2 is attractive not only to boost the electrical conductivity of this compound upon reaction, but also to enhance its ultimate capacity. Indeed, the Ag-Li phase diagram [69,70] suggests a series of possibilities for Li storage around room temperature, since intermetallic compounds with high lithium contents (e.g. Li2Ag, Li3Ag and even Li12Ag) can be formed, although electrochemical Li-Ag alloying typically does not reach such high (e.g. >3) Li compositions [24,28,29,50,51]. This scenario is clearly different for the Ag-Na phase diagram [71,72], where the main intermetallic product is represented by AgNa2 Laves phase.
https://doi.org/10.1016/j.jpowsour.2018.09.002_p3_20 | Galvanostatic tests of these AgFeO2 electrodes were carried out in Li- and Na half-cells to assess more in detail the extent of the respective reactions and clarify the mechanisms behind their different electrochemical behaviour. Both tests employed a low current density of 0.05 mAcm−2 to allow enough time for the reactions to take place. Fig. 7 presents the galvanostatic cycling results of AgFeO2 in a Li half-cell between 0.05 and 2.80 V vs. Li+/Li, while those related to the Na half-cell are shown in Fig. S4 in SI. Download : Download high-res image (1MB)Download : Download full-size image Fig. 7. (a) Galvanostatic discharge/charge profiles for a composite AgFeO2 electrode cycled in a Li half-cell between 0.05 and 2.80 V vs. Li+/Li with a current density of 0.05 mAcm−2. (b) Evolution of the average values of discharge and charge potentials per cycle. (c) Cycle performance showing the evolution of discharge/charge capacities. (d) Coulombic and round-trip efficiencies for each discharge/charge cycle.
https://doi.org/10.1016/j.jpowsour.2018.09.002_p3_21 | The characteristics exhibited by the discharge/charge profiles in Fig. 7a are in accord with the previous CV findings. The first plateau at ≈1.75 V vs. Li+/Li upon discharge is irreversible and confirms that permanent changes take place due to the Ag+→ Ag0 reduction. This process yields a capacity of 155 mAhg−1 at a depth of discharge of 1.6 V, in line with previous reports [14]. The theoretical capacity arising from the incorporation of x = 1 mol of Li into AgFeO2 - to form a hypothetical LixAgFeO2 compound - corresponds to 137 mAhg−1. Hence, a minor contribution to the observed capacity can be ascribed to a partial Fe3+→ Fe2+ reduction, as mentioned above. A nearly linear profile of the first discharge curve is noticed up to ≈1.0 V, which provides a capacity of 275 mAhg−1. The latter corresponds to x ≈ 2 mol of Li uptake in the original material and can be linked to a progressive reduction of Fe3+ to Fe2+. The prominent plateau below 1.0 V, extending down to ≈0.70 V, confirms the presence of irreversible capacity losses in the first cycle, which ensue from the SEI formation accompanying the Fe2+→ Fe0 reduction and Li2O formation (see Fig. S7 in SI). In fact, this plateau is not equally pronounced in the subsequent cycles and shifts to slightly higher voltages, too. These results corroborate the previous findings showing that with increasing lithiation a progressive destruction of the AgFeO2 lattice occurs in two key steps: i. irreversible Ag+ reduction-displacement from the pristine structure and formation of Ag0 nanoparticles (x = 1) followed by Fe3+→ Fe2+ reduction (1 ≤ x < 2), ii. conversion of the remaining oxide generating Fe/Li2O (x ≥ 2) and subsequent Li-Ag alloying. The alloying proceeds at low potentials and overlaps the characteristic pseudocapacitive charge storage of Fe/Li2O in Fig. 7a, as seen from the ending part of the discharge curve below 0.70 V and its curvature change around 0.25 V. The capacity obtained at the end of the first discharge is 872 mAhg−1 (≈6.4 Li moles per AgFeO2 formula unit) and this value was delivered in about 11 h and 30 min, thus corresponding to ≈ C/11.5 rate). The Li-Ag alloying reaction, at least in principle, might be not fully complete at 0.05 V, as for pure Ag a substantial reaction is often noticed below 100 mV vs. Li+/Li [29,[50], [51], [52]]. However, looking back at the ending part of the CV curve in Fig. 5a (i.e. very close to 0.0 V vs. Li+/Li in the first cathodic half-cycle) and considering that only small Ag nanoparticles are formed, the additional capacity due to remaining alloying in a full discharge to 0.0 V should be negligible. Hence, taking into account the charge irreversibly consumed by the SEI, an overall reaction involving the full conversion of this oxide into Fe0 and Li2O accompanied by the generation of LiyAg can reasonably be expected: (1a) AgFeO2 + (4 + y)Li+ + (4 + y)e- → Fe0 + 2Li2O + LiyAg (1st discharge) (1b) Ag0 + LiyFeOx + 2xLi+ + 2xe- ↔ Fe0 + xLi2O + LiyAg, x ≤ 2 (after 1st charge)
https://doi.org/10.1016/j.jpowsour.2018.09.002_p3_22 | This corresponds to a theoretical capacity of 685 mAhg−1 in eq. (1a) for y = 1, deriving from a cumulative storage of 5 mol of Li per AgFeO2 formula unit (see also details in section S1 in SI). The irreversible capacity, mostly due to the SEI formation, is rather low here (187 mAhg−1), especially if compared with previous reports involving similar nano-sized materials [27]. A good reversibility of the initial reaction (eq. (1b)) is suggested by the capacity recovered at the end of the first charge (≈650 mAhg−1). The latter would correspond to ≈94.9% of its initial theoretical value (i.e. 685 mAhg−1) and yields in practice a moderate Coulombic efficiency of ≈74.5% (Fig. 7d). The formation of a reversible LiyAg alloy with y closer to 1 instead of 2 is also likely here, as a Li2Ag intermetallic would yield an overall theoretical capacity of 822 mAhg−1 for AgFeO2, meaning that only 50 mAhg−1 would be irreversibly consumed by the SEI. Such an extremely low loss is not plausible here, especially considering the nanostructured nature of the reacting materials and their large interface contact with the electrolyte, as well as the presence of the carbon black. Hence, the formation of Li2Ag, if any, is marginal based on the capacity values of the first charge in Fig. 7a and the features of the first cathodic half-cycle in Fig. 5a.
https://doi.org/10.1016/j.jpowsour.2018.09.002_p3_23 | The profile of the first charge in Fig. 7a highlights an inflection at ≈0.60 V and the presence of two slight features around ≈0.25 V and ≈1.10 V, respectively. This matches well with the previous findings in Fig. 5a and corroborates the above picture that de-alloying readily happens at low voltages to re-form Ag nanoparticles (see also Figs. S5, S8 and S9 in SI), whereas de-conversion and generation of lithium iron oxide (i.e. LiFeO2 – see Fig. S5 in SI) nanoparticles require higher voltages (see sloping part of the charge curve between ≈1.30 V and ≈2.00 V in Fig. 7a). A continuous shift of the discharge/charge profiles along the horizontal axis in Fig. 7a reveals the presence of parasitic processes affecting the capacity in each cycle. This is clearly seen in Fig. 7d, where the Coulombic efficiency is far from 100% and reaches only ≈97.7% after 50 cycles. The capacity after 50 cycles is ≈520 mAhg−1 in Fig. 7c, supporting the idea that the overall reaction in eq. (1b) is moderately reversible, although the electrochemical processes involved in it affect to some extent the electrolyte. In fact, the discharge capacities are always higher than their charge counterparts, suggesting a continuous electrolyte consumption. The role of the Ag nanoparticles appears beneficial, as it helps decreasing the resistivity of the entire electrode upon reaction, while it does not seem to promote a simultaneous SEI stabilization. The impact of these Ag nanoparticles on the oxide conversion/de-conversion process is negligible in terms of round trip efficiency per cycle (see Fig. 7d), since the latter remains below 60% after the first cycle. This implies that even a significant increase of the electronic conductivity does not actually improve the energy efficiency of this type of reaction, which is most likely limited by intrinsic thermodynamic constraints [20] due to the generation of small metal nanoparticles and their extensive phase boundaries. A clear hysteresis of the charge/discharge curves is noticed in Fig. 7a, giving rise to an average voltage gap of ≈0.6 V (Fig. 7b), which is in line or slightly lower than that of several other transition metal oxides. The average operational voltage of AgFeO2 displays values close to 1.25 V vs. Li+/Li in each cycle in Fig. 7b and this makes it of limited use as negative electrode, if cycled under such testing conditions demanding a large voltage window for its conversion and de-conversion. Conversely, the synergy of its pseudo-capacitive charge storage and Li-alloying at low potentials vs. Li+/Li could make it suitable as alternative negative electrode in full Li cells, provided that energy losses are minimized. With these ideas in mind, deeply lithiated AgFeO2 via direct contact pre-lithiation [4] was tested as negative electrode in full cells against LiFePO4 (LFP) and cycled between 1.8 and 4.2 V (see Fig. 8). Download : Download high-res image (982KB)Download : Download full-size image Fig. 8. (a) Galvanostatic charge/discharge profiles of a full cell having LiFePO4 as positive electrode and deeply lithiated AgFeO2 as negative counterpart cycled with a standard 1 M LiPF6 electrolyte between 1.8 and 4.2 V at a current density of 0.1 mAcm−2. (b) Evolution of the average values of charge and discharge potentials of the full cell in each cycle. (c) Cycle performance showing the evolution of charge/discharge capacities of the full cell. (d) Coulombic and round-trip efficiencies of the full cell. Note the low voltage gap between the charge and discharge values in (b) and the good round-trip efficiency in (d).
https://doi.org/10.1016/j.jpowsour.2018.09.002_p3_24 | Fig. 8a shows the voltage profiles of charge/discharge of a full cell for the first 50 cycles. The initial sloping plateau on charge, due to Li+ extraction from LFP, is located around 3.5 V, thus demonstrating that the deeply lithiated AgFeO2 operates at potentials very close to that of metallic lithium. However, the charge/discharge plateaus became progressively more sloping with cycling. This phenomenon was reported earlier and related with size effects arising from the presence of a distribution of metallic nanoparticles [4]. Here, two key contributions are simultaneously at play for this deeply lithiated AgFeO2: i. Fe nanoparticles, which do not alloy with Li, and ii. alloying/de-alloying Ag clusters, which can accept/release Li through the formation/dissolution of LiyAg. Fig. 8a highlights a small progressive shift of the charge/discharge profiles along the horizontal axis, thereby implying a possible initial presence of some parasitic process also in this case. Nevertheless, the performances of this full iron-based battery are interesting. The presence of the Ag nanoparticles in the negative electrode is advantageous and this is clearly reflected in the low hysteresis upon cell charge/discharge at a rate of ≈1.4C (i.e. full charge in ≈42 min). The average charge/discharge voltages in Fig. 8b varied only slightly during the first 150 cycles, while such values were stable afterwards and an average operational voltage of 3.0 V was achieved. To the best of our knowledge, this is so far one of the highest operational voltages for this type of LFP-based cells [4] not including a graphite negative electrode. More remarkable is the narrow voltage gap between charge and discharge in each cycle, whose values remained as low as ≈0.1 V after 1000 cycles in Fig. 8b. This key feature is unmatched by similar cells with LFP relying either on ternary iron-based oxides undergoing both conversion and alloying [75,76] or binary iron oxides such as Fe3O4/γ-Fe2O3 [4] and α-Fe2O3 [77]. The charge and discharge capacities (referred to the active LFP mass) in Fig. 8c were close to 140 mAhg−1 during the first 15 cycles, in which a slight capacity increase was noticed. The capacity retention of the full cell is clearly good and, although a continuous fading after the first 15 cycles is observed in Fig. 8c, its ultimate discharge capacity was almost 110 mAhg−1, thus very close to 80% of its maximum initial value. This is satisfactory, especially considering that no additive or particular electrolyte formulation was employed here. The reasons behind the capacity fading are not entirely clear and another in-depth study would be necessary to pinpoint such phenomenon. Nevertheless, possible parasitic reactions could constitute a source for this fading, as suggested by the values of both Coulombic and round trip efficiencies in Fig. 8d. The Coulombic efficiency was not 100% and had an average value of 99.6% over 1000 cycles. The round trip efficiency increased during the first 30 cycles to reach a maximum value of ≈92%, while it declined with subsequent cycling to ≈87% at the end of the test. The average round trip efficiency over 1000 cycles was 88.8%, which proves an excellent result, especially considering the intrinsic limitations for the energy efficiency of AgFeO2 in Li half-cells (see Fig. 7).
https://doi.org/10.1016/j.jpowsour.2018.09.002_p3_25 | The rate capability of these full cells was also probed by running a series of charge/discharge cycles between 4.2 and 1.6 V with different current densities (see Fig. S10 in SI). The results indicate that this type of cell can be cycled to C-rates as high as ≈25C with a good capacity retention for its LFP cathode (i.e. ≈85 mAhg−1) and recovering most of its capacity (i.e. ≈160 mAhg−1) when subsequently cycled to lower rates of ≈C/10.
https://doi.org/10.1016/j.jpowsour.2018.09.002_p3_26 | All in all, the Ag nanoparticles originating from AgFeO2 have a clear impact on the cycling of this compound and justify the inclusion of small amounts of Ag particles in iron oxides to improve their electrical properties [27], as well as a possible use of AgxFeOy composites made of crystalline AgFeO2 and amorphous γ-Fe2O3 [15,16,26] with lower silver contents (x < 1). From the above results, it is clear that AgFeO2 can conveniently be utilized in Li-ion cells with LFP in its fully lithiated form, thus avoiding cyclical conversion/de-conversion, while retaining a beneficial combination of the properties arising from in situ formed nanoparticles of different metals promoting complementary functionalities. This gives an opportunity to exploit better the pseudocapacitance arising from the Fe/Li2O boundaries and the Li-alloying/de-alloying of the Ag nanoparticles, while enhancing the operational voltage of the full cell, its energy efficiency and ability to undergo fast charge/discharge.
https://doi.org/10.1016/j.jpowsour.2018.09.002_p4_2 | The electrochemical behaviour of AgFeO2 as alternative negative electrode in Li- and Na-ion batteries was investigated in detail for the first time via composite coatings employing a Na-alginate binder. Nanostructured AgFeO2 was synthesized at room temperature via a precipitation method enabling the formation of crystalline nanoparticles of this Delafossite-type compound. This approach provided a mixture of rhombohedral (3R) and hexagonal (2H) structures for AgFeO2 together with some minor traces of crystalline Ag and α-FeOOH, which are favourable for its reactions.
https://doi.org/10.1016/j.jpowsour.2018.09.002_p4_3 | The results for initial reaction with Li+ ions confirmed that Ag+ cations in AgFeO2 are progressively removed in an irreversible reduction-displacement from its layered structure to form Ag0 nanoparticles around 1.7 V vs. Li+/Li. A similar irreversible mechanism was also found upon reaction with Na+ ions. However, the Ag reduction-displacement took place around 0.9 V vs. Na+/Na, thus showing a significant overpotential upon sodiation. Progressive discharge to lower potentials vs. Li+/Li and vs. Na+/Na resulted in distinctive features for respective half-cells. The incorporation of x > 2 mol of Li caused the conversion of its original FeO6 units into Fe0 nanoparticles and Li2O with a concomitant SEI formation around 0.8 V. Further reaction at lower voltages gave rise to Li-Ag alloying of the Ag0 nanoparticles.
https://doi.org/10.1016/j.jpowsour.2018.09.002_p4_4 | Subsequent reaction of AgFeO2 with Na+ below 0.9 V resulted instead in very poor oxide conversion, while Na-Ag alloying was observed close to 0 V vs. Na+/Na. A limited capacity at the end of the first discharge demonstrated a clear hindrance for completive reactions upon sodiation, differently from lithiation. The cycle performances of Li- and Na-half cells also indicated a superior cycleability of AgFeO2 with Li+ ions, displaying a good capacity retention after 50 cycles, despite the existence of possible parasitic processes.
https://doi.org/10.1016/j.jpowsour.2018.09.002_p4_5 | The in situ generation of Ag0 nanoparticles upon lithiation proved beneficial, as this boosted the overall electronic conductivity of the electrode and contributed to its storage capacity via Li-Ag alloying. The latter operated in synergy with a pseudo-capacitive charge storage below 0.5 V vs. Li+/Li, thereby offering an effective uptake/release of Li+ ions (and electrons) at potentials close to the Li+/Li couple. This key feature was exploited in full cells with LiFePO4 by subjecting AgFeO2 to an extensive pre-lithiation to access such a convenient charge storage, while avoiding cyclical oxide conversion/de-conversion with associated energy losses. This full cell sustained long-term cycling retaining ≈80% of its initial discharge capacity in complete absence of electrolyte additives with an unprecedented average energy efficiency of 88.8% and an average operational voltage of 3.0 V. These cells proved also resilient to high C-rates (up to ≈25C) without undergoing major degradation and offering a good capacity retention.
https://doi.org/10.1016/j.jpowsour.2018.09.002_p4_6 | Overall, these results indicate that AgFeO2 in a nanoparticulated form is promising for the preparation of advanced LIB negative electrodes, while this appears more challenging for analogous NIB counterparts. The simplicity of its synthesis at room temperature and the possibility of reducing the Ag content in AgxFeOy compositions, without compromising its outstanding electrical properties deriving from such in-situ formed Ag nanoparticles, make this iron-based compound attractive for the fabrication of environmentally friendly Li-ion cells combining robust Faradaic and pseudo-capacitive charge storage mechanisms into a single electrochemical storage device.
https://doi.org/10.1016/j.jpowsour.2018.09.062_p1_2 | Owing to their long cycle life, lower cost and better safety as comparison with other lithium-ion batteries (LIBs), LiFePO4 power batteries have become widely used in electric vehicles (EVs) and dominated the battery market of electric bus [[1], [2], [3]]. Currently, LiFePO4 power batteries are expected to expand in the next decade to meet the enormous demand invoked by the rapidly growing market of electric bus [2,4]. As a result, a huge quantity of spent LiFePO4 batteries (SLB) will be generated in the near future, which will eventually flow into the waste stream and result in potential threats to the ecosystem [[5], [6], [7], [8], [9]]. Obviously, improper recycle way of SLB can bring out not only a serious environmental pollution but also a severe resources waste [7,10]. Consequently, considering both environmental protection and resource conservation, sustainable recycling of valuable materials from the SLB is of great necessary.
https://doi.org/10.1016/j.jpowsour.2018.09.062_p1_3 | Considerable work is mainly devoted to recycle valuable metals from spent LIBs through the following approaches: pyro-metallurgical [7], hydrometallurgical [[11], [12], [13], [14]] and bioleaching methods [15]. In terms of environmental protection and recycle cost minimization, hydrometallurgical method displays remarkable superiority over the other two. Currently, some well-established approaches for the dispose of the spent LIBs (such as LCO type, NCM type, NCA type, etc.) are to recycle valuable metals (such as cobalt, nickel, lithium) through hydrometallurgical methods [7,[12], [13], [14],[16], [17], [18], [19]]. Nevertheless, it is worth noting that there are complicated recovery processes (e.g. acid leaching step, solvent extraction, selective precipitation) among these recycling processes. Inevitably, a tedious acid leaching process needs to use a large amount of inorganic or organic agent, ultimately leading to waste water pollution and high recovery cost. Recently, a novel recycle approach was reported by Yang`s group [11], where phosphoric acid (H3PO4) solution was used as leach agent to recover spent LiFePO4 in the form of FePO4·2H2O and LiH2PO4. Especially, LiFePO4/C powders with micro-flower structure were successfully acquired through a simple carbon thermal reduction procedure. Nevertheless, this proposed method is still complicated and has an acid leach process, showing poor economic benefit. From the perspective of industrialization, sustainable recycling SLB is not only to alleviate the adverse impact on the environment, but also to promise economic benefits. Owing to the low added-value of Fe element, these existing recycling processes are not applicable to SLB.
https://doi.org/10.1016/j.jpowsour.2018.09.062_p1_4 | Recently, a facile recycling strategy without acid leach process has been developed to recycle spent LiFePO4 powders from SLB by Zhang`s group [20], where the spent LiFePO4 was directly repaired through heat-treatment and reused for LIBs cathode. Nevertheless, the performance evaluation of the repaired LiFePO4 materials was only carried out in a half coin cell, demonstrating passable repair effect. Also, it is well known that the consistency of the obtained spent LiFePO4 material is very poor, which is greatly related to the different work status and failure characteristics of the batteries. Furthermore, the obtained LiFePO4 contains too many carbon residues, which come from the previously added conductive agent and the decomposition of PVDF. It is worth mentioned that we have carried out a study in Henan Huanyu new energy technology co., Ltd. based on the above method by using a soft package 5 Ah battery. It has been found that the cycling performance of the battery with the repaired LiFePO4 material is very poor, which is mainly ascribed to the poor consistency (particle size distribution, lithium content, carbon coating) of the repaired LiFePO4 powders and some impurities (Al, carbon residues). We believed that the repaired LiFePO4 obtained by this simple method can hardly meet the stringent requirements for industrial mass production of LiFePO4 powder battery. So far, exploring a facile and effective recycling process of spent LIBs is remarkably desirable.
https://doi.org/10.1016/j.jpowsour.2018.09.062_p1_5 | In recent years, due to their low cost, no-toxic, and long-term durability, alkaline nickel-iron (Ni-Fe) secondary batteries are identified as a potential solution for large-scale electrical energy storage and have acquired increasing attention [[21], [22], [23], [24], [25], [26], [27], [28], [29], [30]]. Nevertheless, the development of alkaline Ni-Fe batteries is greatly limited by the iron anode, which has some intrinsic drawbacks: poor high-rate performance and low charging efficiency [22,23,28]. Tremendous works have been successfully developed to overcome the above problems and improve the performance of iron electrode, including novel anode materials (Fe3C [31], Iron/carbon-black composite [32], Fe2P [33], FeS/C [34], FeOx-graphene [35], carbonyl iron powders [25,27,36], FeS@RGO [37], Fe3O4@NiS [38] and Fe3O4@Ni3S2 [39]), anode additives [25,[40], [41], [42]], and electrolyte additives [22,28,43]. In terms of commercialization, several battery companies have devoted to investing in Ni-Fe battery in china in recent years. It is generally known that the development of the battery industry requires low-cost and high performance materials to support it.
https://doi.org/10.1016/j.jpowsour.2018.09.062_p1_6 | During our study on the recycling of SLB, we have found that spent LiFePO4 usually contains ～33 wt% Fe and ～7 wt% carbon. On the basis of our previous researches on Ni-Fe battery [30,34,37,39], we speculate that spent LiFePO4 has the possibility to be used as cheap anode materials for alkaline Ni-Fe batteries. Nevertheless, we soon discovered that spent LiFePO4 electrodes deliver poor anodic performance in alkaline solution, which is similar to conventional iron electrode. Fortunately, based on some previous researches on FeS electrode [34,37,44], it is noted that FeS materials can be used as host anode material for iron electrode, demonstrating considerably high charge efficiency, good rate capability and excellent cycling performance. Thus, based on the above researches, using a mixture containing spent LiFePO4/C and FeS as novel anode materials for Ni-Fe battery may be a suitable strategy to enhance the performance of the spent LiFePO4/C and capture our attention.
https://doi.org/10.1016/j.jpowsour.2018.09.062_p1_7 | In the present work, a smart and effective approach has been successfully developed for the first time by applying the spent LiFePO4/C and commercial FeS as raw materials for manufacturing LiFePO4/C/FeS composites as host active materials for alkaline Ni-Fe batteries. The spent LiFePO4/C materials were recycled via a green and pretty low-cost recycle process. The LiFePO4/C/FeS composites were prepared by using a facile ball-milling method, which is greatly suitable for industrialization and production. The influence of FeS content on the morphology and electrochemical properties of the resulting LiFePO4/C/FeS composites was investigated in detail. It was found that the electrochemical properties of LiFePO4/C/FeS composites became better as increasing the content of FeS. As expected, when evaluated as host anode materials in Ni-Fe battery, the obtained LiFePO4/C/FeS(40%) composite show better and satisfactory performance than the others in terms of both material cost and overall electrochemical properties. Due to the satisfactory anode performance, it is believed that a novel Ni(OH)2/LiFePO4 battery system with LiFePO4/C/FeS(40%) as anode materials has been successfully established. The proposed strategy successfully put forward a sustainable and economical way to make advanced anode materials for Ni-Fe batteries, simultaneously providing a green and facile approach for recycling SLB.
https://doi.org/10.1016/j.jpowsour.2018.09.062_p2_3 | A spent soft package LiFePO4 battery pack with a capacity of 180 Ah was provided by Henan Huanyu New Energy Technology Co., Ltd. in China, which was retired from an electric bus. Commercial FeS was purchased from Guangzhou Wengjiang Chemical Reagent Co., Ltd., China and used as achieved. Deionized water was used and all other reagents were of analytical grade.
https://doi.org/10.1016/j.jpowsour.2018.09.062_p2_6 | 2.2.1. Recycling spent LiFePO4/C powders 1) The spent battery pack was dismantled by using steel saw and the obtained battery case and battery pole was recycled directly. 2) The single battery was discharged to 2.0 V and separated to three parts: battery core, aluminum-plastic film, and plate lugs. 3) To avoid the electrolyte exhaust gas leakage, the battery core was separated to aluminum-plastic film, plate lugs, cathode plates, anode plates in a sealed environment. The aluminum-plastic film, plate lugs and separator were recycled directly in this recycling step (see Fig.S1). The waste electrolyte was collected and sold to professional recycling companies. 4) The as-acquired cathode plates were immediately soaked in 0.1 M NaOH solution for 30 min. After washing and drying, the cathode plates were annealed at 500 °C for 2 h under a N2 flow. It is worth noting that these soaking and heat-treating steps are very important, which can effectively avoid the generation of HF and promote the decomposition of PVDF, consequently leading to a better separation of Al foil and spent LiFePO4 scraps. 5) After separating Al foil, black LiFePO4/C scraps were obtained. Subsequently, spent LiFePO4/C powders were acquired after grinding and sieving.
https://doi.org/10.1016/j.jpowsour.2018.09.062_p2_7 | 2.2.2. Preparation of LiFePO4/C/FeS composites 1) Coarse commercial FeS was grinded and sieved to obtain fine FeS powders. 2) FeS powders and spent LiFePO4/C powders were mixed in a small amount of deionized water to form a mixture in different weight ratios of FeS to LiFePO4/C (FeS: LiFePO4/C = 1/9, 1/4, 3/7, 2/3 and 5/5, respectively). The obtained corresponding samples are coded as LiFePO4/C/FeS(10%), LiFePO4/C/FeS(20%), LiFePO4/C/FeS(30%), LiFePO4/C/FeS(40%), LiFePO4/C/FeS(50%), respectively. 3) The acquired mixture was ball milled by using a planetary mill (YXQM-2L, Changsha Miqi instrument equipment Co., Ltd., China) with a rotation speed of 400 rpm and a ball-to-powder mass ratio of 30:1. 4) After drying at 120 °C in a vacuum oven and sieving, black LiFePO4/C/FeS powders were achieved.
https://doi.org/10.1016/j.jpowsour.2018.09.062_p2_9 | The crystal structure of the spent LiFePO4, commercial FeS, and LiFePO4/C/FeS powders was characterized by using X-ray diffraction (XRD) at a D8 X diffractometer (Bruker, Germany). FE-SEM and EDX measurements were carried out via a SUPRA40 field-emission scanning electron microscope equipped with an energy-dispersive X-ray spectrometry (Zeiss, Germany). Compositions of the spent LiFePO4 and LiFePO4/C/FeS composites were detected via an inductively coupled plasma atomic emission spectroscopy (2100DV, PerkinElmer, America). A HCS-500P high-frequency infrared carbon-sulphur analyzer (Shanghai Keguo Instrument, China) was performed to ascertain the carbon contents of the samples. Raman spectra of the spent LiFePO4 and LiFePO4/C/FeS composites were identified via a HR800 Raman spectrometer (HORIBA, France). The particle size distribution and tap-densities of the spent LiFePO4 and LiFePO4/C/FeS composites were analyzed by a particle size analyzer (LS230, Beckman-Coulter, America) and a JZ-1 tap-density tester (china), respectively.
https://doi.org/10.1016/j.jpowsour.2018.09.062_p2_11 | The LiFePO4 anodes were prepared through a smearing method: The as-obtained active materials, graphite powder, and PTFE in a mass ratio of 80:15:5 were mixed uniformly to form slurry. Then, the prepared slurry was smeared into nickel foam (2.0 cm × 2.0 cm). After vacuum drying at 80 °C for 6 h and pressing at 10 MPa for 1 min, LiFePO4 anodes were achieved and the loading mass each electrode was ～25 mg cm−2. For comparison, an iron electrode was prepared by using commercial Fe3O4 material (Henan Xinxiang Honglei power source material co. LTD). The commercial Fe3O4 electrode consists of 75 wt% Fe3O4, 10 wt% FeS, 10 wt% graphite powder and 5 wt% PTFE.
https://doi.org/10.1016/j.jpowsour.2018.09.062_p2_12 | Galvanostatic discharge/charge measurements were performed using a simulated battery with a battery performance tester (CT2001A, Wuhan LAND electronics Co., Ltd. China). The experimental battery was assembled by using the as-prepared LiFePO4 electrode as the anode, two sintered Ni(OH)2 electrodes as the cathode, commercial sulfonated polypropylene membrane as the separator and 6 M KOH+15 g L−1 LiOH solution as the electrolyte. Notably, the capacity of the used Ni(OH)2 cathode was much higher than that of the LiFePO4 anode. Electrochemical measurements including cycle voltammogram (CV) and electrochemical impedance spectroscopy (EIS) were conducted on an electrochemical workstation (Chi660E, Shanghai CHI instrument Co., Ltd. China) in 6 M KOH solution by using a three-electrode system at room temperature (25 ± 1 °C). The three-electrode system was assembled with a commercial Hg/HgO electrode as a reference electrode and a nickel sheet as a counter electrode. CV was conducted over a shifting range from −0.4 V to −1.20 V at scanning rates between 1 mV s−1 and 10 mV s−1. EIS data was recorded over the frequency range from 100 kHz to 0.1 Hz and the amplitude of the AC potential perturbation was 5 mV.
https://doi.org/10.1016/j.jpowsour.2018.09.062_p3_3 | Fig. 2 and Fig S2 displays the FE-SEM images of the as-obtained spent LiFePO4/C powders, commercial FeS, and LiFePO4/C/FeS composites at different magnifications. It is seen that the morphology of the as-obtained spent LiFePO4/C sample shows obvious agglomeration with many small individual carbon particles, deriving from the residue of conductive agent and the decomposition of PVDF during the heat-treatment process. Also, commercial FeS appears to be aggregates of irregular shapes with an average size of about 3 μm after grinding. Download : Download high-res image (1MB)Download : Download full-size image Fig. 2. FE-SEM images of the spent LiFePO4 materials (a), commercial FeS (b), and LiFePO4/C/FeS(40%) composite (c) at different magnifications; (d, e) EDS images of the LiFePO4/C/FeS(40%) sample with FESEM-EDS analysis showing the elemental mapping of C, O, Fe, P, and S; (f) XRD patterns of the spent LiFePO4 materials, commercial FeS and LiFePO4/C/FeS(40%) composite; (g) Raman spectra of the spent LiFePO4/C material and LiFePO4/C/FeS(40%) composite.
https://doi.org/10.1016/j.jpowsour.2018.09.062_p3_4 | From the FE-SEM images in Fig. 2(a, c) and Fig. S2, it can be seen that all the LiFePO4/C/FeS samples are composed of a considerable number of secondary particles, demonstrating obvious agglomeration. Thus, to ascertain their particle size distribution, a laser particle size analysis is of great necessary and the result is illustrated in Fig. S3 and Table .1. It can be seen that the D50 values of the spent LiFePO4/C, LiFePO4/C/FeS(10%), LiFePO4/C/FeS(20%), LiFePO4/C/FeS(30%), LiFePO4/C/FeS(40%), LiFePO4/C/FeS(50%) are 1.763, 1.004, 0.906, 0.898, 0.785 and 0.751 μm, respectively, demonstrating that the agglomeration degrees and particle sizes of LiFePO4/C/FeS composites are a bit reduced as comparison with the spent LiFePO4/C precursor. It indicates that the ball-milling process and the addition of FeS powders have seriously affected the particle size distribution of the final samples. To further ascertain the distribution of FeS in LiFePO4/C/FeS composites, EDS measurement was carried out with the LiFePO4/C/FeS(40%) sample and the result is shown in Fig. 2(d and e). Clearly, the EDS pattern and the mapping images confirm that the LiFePO4/C/FeS(40%) composite is mainly composed of five elements of C, O, P, Fe, and S, which are evenly distributed in the composite. Table 1. Physical properties of the obtained spent LiFePO4 and LiFePO4/C/FeS composites. Sample Chemical composition Tap-density (g cm−3) Mean diameter (μm) Li (wt.%) Fe (wt.%) P (wt.%) C (wt.%) Spent LiFePO4/C 3.28 30.72 18.05 7.02 1.09 1.763 LiFePO4/C/FeS(10%) 2.94 32.16 16.12 6.31 1.19 1.004 LiFePO4/C/FeS(20%) 2.60 33.60 14.38 5.58 1.22 0.906 LiFePO4/C/FeS(30%) 2.30 35.05 12.58 4.92 1.25 0.898 LiFePO4/C/FeS(40%) 1.95 36.44 10.80 4.25 1.27 0.785 LiFePO4/C/FeS(50%) 1.63 37.91 9.03 3.53 1.31 0.751
https://doi.org/10.1016/j.jpowsour.2018.09.062_p3_5 | Fig. 2(f) and Fig. S4 display the XRD patterns of the as-obtained spent LiFePO4/C powders, commercial FeS, and LiFePO4/C/FeS composites. As shown in Fig. 2(f), the commercial FeS exhibits the XRD peaks at 2θ = 30.22°, 33.98°, 43.50°, and 53.40°, attributed to crystallographic variety of troilite FeS (JCPDS37-0477) [34]. According to JCPDS: 83-2092, the main diffraction peaks of the as-recycled spent LiFePO4 powder can be identified to orthorhombic olivine LiFePO4 and some weak peaks of P2O5 and carbon are observed [20,45]. The carbon mainly results from the residue of added conductive agent and the decomposition of PVDF during the heat-treatment step. The P2O5 may derive from the decomposition of LiFePO4 after numerous charge/discharge cycles [20,45]. Especially, it can be seen from Fig. 2(f) and Fig. S4 that as comparison with those of the used raw materials (spent LiFePO4/C and FeS), the diffraction peaks of LiFePO4/C/FeS are significantly weaken after ball-milling, resulting from that the particle sizes of both spent LiFePO4/C and FeS are reduced and their crystal structures are relatively damaged.
https://doi.org/10.1016/j.jpowsour.2018.09.062_p3_6 | Table 1 illustrates the results of chemical analysis of the spent LiFePO4/C and LiFePO4/C/FeS composites. It is found that the carbon content in the spent LiFePO4/C sample reach 7.01%, mainly resulting from the residue of conductive agent and the decomposition of PVDF. Fig. 2(g) displays the Raman spectra of spent LiFePO4/C powders and LiFePO4/C/FeS(40%) composite. For both samples, characteristic peaks of carbon at ～1352 cm−1 (D band) and ～1605 cm−1 (G band) are clearly observed, proving the existence of carbon. As shown in Table 1, the Fe content of the LiFePO4/C/FeS composites gradually increases as increasing the content of FeS, due to the high content of Fe in commercial FeS powders. Furthermore, it is discovered that the tap densities of the LiFePO4/C/FeS composites are higher than that of the spent LiFePO4/C precursor. Also, as FeS content increases from 10 wt% to 50 wt%, the tap densities gradually increase, which is mainly ascribed to the fact that the added FeS precursor possesses a relatively high tap density. In addition, the ball-milling process can greatly reduce the agglomeration of the final product, which is beneficial to the enhancement of high tap density.
https://doi.org/10.1016/j.jpowsour.2018.09.062_p3_7 | Based on the above results, the spent LiFePO4 materials have been facilely acquired via a green recycling process and the final LiFePO4/C/FeS composites have been successfully prepared using the proposed ball-milling method.
https://doi.org/10.1016/j.jpowsour.2018.09.062_p3_9 | To evaluate the electrochemical behavior of the as-obtained spent LiFePO4/C and LiFePO4/C/FeS composites, a new type of alkaline Ni-Fe simulated battery has been constructed by using the prepared LiFePO4/C and LiFePO4/C/FeS electrodes as novel anodes. Galvanostatic discharge/charge measurements were firstly conducted by cycling the obtained anodes at different rates (0.2C-5C) with a step mode, presented in Fig. 3. As illustrated in Fig. 3(a), the spent LiFePO4/C shows a poor anodic performance in terms of its low discharge capacities at high discharge rates and all the LiFePO4/C/FeS electrodes exhibit higher specific capacity than the spent LiFePO4/C electrode at each current density. Notably, as we can see that as increasing the content of FeS, the specific discharge capacities of the LiFePO4/C/FeS electrodes gradually increase at the same discharge rate. It is well known that the discharge rate capability of the conventional iron electrodes was usually limited to 0.2C due to the generation of a passive Fe(OH)2 layer during discharge process [27,46,47]. This result clearly indicates the addition of FeS shows a significant influence on the rate performance improvement of the spent LiFePO4/C. Download : Download high-res image (1MB)Download : Download full-size image Fig. 3. (a, b) Rate performance of the six LiFePO4 electrodes at various discharge rates (0.2C-5C); (c) Typical charge/discharge curves of the six LiFePO4 electrodes at 0.2C; Typical discharge curves of the six LiFePO4 electrodes at various discharge rates: (d) 1C, (e) 2C, (f) 5C.
https://doi.org/10.1016/j.jpowsour.2018.09.062_p3_10 | It is worth noting that the Fe content in the obtained LiFePO4 samples is different, as shown in Table .1. For a fair comparison of the utilization ratio of Fe in the LiFePO4/C/FeS electrode, the achieved discharge capacities were further calculated based on the element of Fe and the obtained result was displayed in Fig. 3(b) and Table .2. Table 2. Results of charge/discharge measurements for different LiFePO4 anodes and commercial iron anode at different discharge rates. Electrode Fe (wt.%) Specific capacity (mAh g−1) Specific capacity (mAh g−1Fe) 0.2C 1C 2C 5C 0.2C 1C 2C 5C Spent LiFePO4/C 30.72 157.8 54.0 37.9 24.7 513.7 175.8 123.4 80.4 LiFePO4/C/FeS(10%) 32.16 169.9 104.5 87.6 73.4 528.3 324.9 272.4 228.2 LiFePO4/C/FeS(20%) 33.60 197.2 162.6 141.4 103.9 586.9 483.9 420.8 309.2 LiFePO4/C/FeS(30%) 35.05 209.9 177.0 159.7 137.5 598.8 504.9 455.6 392.3 LiFePO4/C/FeS(40%) 36.44 232.9 192.1 173.8 150.7 639.1 527.2 476.9 413.5 LiFePO4/C/FeS(50%) 37.91 243.6 201.4 185.5 162.7 642.6 531.2 489.3 429.2 Fe3O4/C/FeS(10%) 62.05 316.5 165.3 107.8 82.3 510.1 266.4 173.7 132.6
https://doi.org/10.1016/j.jpowsour.2018.09.062_p3_11 | Clearly, the LiFePO4/C/FeS(40%) and LiFePO4/C/FeS(50%) electrodes deliver high discharge capacities of 232.9 mAh g−1 (639.2 mAh g−1Fe) and 243.6 mAh g−1 (642.6 mAh g−1Fe) at 0.2C with high charging efficiency of 84.7% and ～88.6%, respectively. In contrast, the values for the spent LiFePO4/C electrode are only 157.8 mAh g−1 (513.7 mAh g−1Fe) and 57.4%. The capacity retention ratios of the LiFePO4/C/FeS(40%) and LiFePO4/C/FeS(50%) electrodes at 5 C are about 98% and 97% of their discharge capacities at 0.2 C, respectively. As to spent LiFePO4/C electrode, this value was reduced to only 4%, which is mainly due to the fact that at higher rates, the passive Fe(OH)2 layer is formed more easily on iron anode. As a result, it can be concluded that the recovered spent LiFePO4/C is not suitable for the direct application as alkaline anode material in Fe-Ni battery due to its poor high-rate performance, which may be ascribed to its passivation behavior like other common iron electrode. In contrast, the rate capabilities of all the LiFePO4/C/FeS electrodes were significantly enhanced, especially for the LiFePO4/C/FeS(40%) and LiFePO4/C/FeS(50%) electrodes. This is because that more FeS is beneficial to retard passivation during discharge process.
https://doi.org/10.1016/j.jpowsour.2018.09.062_p3_12 | As shown in Fig. 3(a and b) and Table .2, the LiFePO4/C/FeS(40%) and LiFePO4/C/FeS(50%) electrodes exhibit approximate utilization ratios of Fe at each discharge rate. Indeed, such a high utilization ratios of Fe for the LiFePO4/C/FeS(40%) and LiFePO4/C/FeS(50%) electrodes at high discharge rate is significantly higher than some previous reported iron electrodes (such as Fe3C [31], Fe2P [33], FeOx-graphene [35], carbonyl iron powders [25,27,36], and Fe3O4@NiS [38]). When the discharge rate varies from 0.2 to 5 C (50–1250 mA g−1), the discharge capacities of LiFePO4/C/FeS(40%) electrode decrease regularly and hold stable at each rate. For the LiFePO4/C/FeS(40%) electrode, the discharge capacities at the rates of 0.2, 0.4, 1, 2, and 5C reach 232.9, 210.8, 192.1, 173.8, and 150.7 mAh g−1, respectively. More importantly, as increasing the content of FeS over 20%, the specific capacity of the LiFePO4/C/FeS electrodes at 0.2C can be recovered perfectly after cycled at 5C, demonstrating a significantly enhanced high-rate capability and structural stability. By contrast, the spent LiFePO4/C electrode shows rapidly decreasing capacity as increasing the discharge rate. And the discharge capacities of the spent LiFePO4/C electrode at 1, 2, and 5 C are only 54.0, 37.9, and 24.7 mAhg−1, respectively. Moreover, when the discharge rate switches back from 5C to 0.2C, the discharge capacity of the spent LiFePO4/C electrode cannot be recovered, showing very poor structural stability and cycling performance.
https://doi.org/10.1016/j.jpowsour.2018.09.062_p3_13 | Fig. 3(c–f) show the corresponding charge/discharge voltage profiles of the spent LiFePO4/C and LiFePO4/C/FeS electrode at different rates. For all the LiFePO4 electrode, two discharge plateaus at ～1.30 V (corresponding to the reaction of Fe→Fe2+) and ～1.00 V (corresponding to the reaction of Fe2+→Fe3+) can be observed in all the discharge curves, which is very similar to the reported Fe3C [31], carbonyl iron [27,36], Fe2P [33], FeS [34,37] and Fe3O4 [30] electrodes. Clearly, at high rates of 1 C, 2C and 5C, the LiFePO4/C/FeS electrode exhibits a higher discharge potential plateau as compared with the spent LiFePO4/C electrode. The discharge plateaus of the LiFePO4/C/FeS electrodes gradually increase as adding more FeS, which may be ascribed to the fact that more FeS can effectively suppress the formation of the Fe(OH)2 insulating layer and more Fe active materials can participate in the electrochemical reactions. Consequently, LiFePO4/C/FeS electrode can exhibit improved high-rate performance at an impressive rate of 5C, showing enormous potential as a novel anode for high-performance Fe-Ni batteries.
https://doi.org/10.1016/j.jpowsour.2018.09.062_p3_14 | Fig. 4(a and b) illustrate the cycle performances of the six LiFePO4 electrodes at a charge/discharge rate of 1C (250 mA g−1). Download : Download high-res image (906KB)Download : Download full-size image Fig. 4. (a, b) Cyclic performance of the as-prepared six LiFePO4 electrodes at a charge/discharge rate of 1C (250 mA g−1); The corresponding charge-discharge curves of the (c) LiFePO4/C/FeS(40%) and (d) spent LiFePO4/C electrodes at various cycles; (e) Cyclic performance of the LiFePO4/C/FeS(40%) electrode at a charge/discharge rate of 1C.
https://doi.org/10.1016/j.jpowsour.2018.09.062_p3_15 | As expected, all the LiFePO4/C/FeS electrodes exhibit better cyclic performance than the spent LiFePO4/C electrode. Notably, the spent LiFePO4/C electrodes shows a capacity retention rate of only ～32.9% after 100 cycles. In contrast, the capacity retention rates at the 100th cycle for the LiFePO4/C/FeS(10%), LiFePO4/C/FeS(20%), LiFePO4/C/FeS(30%), LiFePO4/C/FeS(40%) and LiFePO4/C/FeS(50%) electrodes are 58.5%, 54.7%, 63.1%, 83.4% and 85.9%, respectively, which indicates that the LiFePO4/C/FeS electrodes can deliver enhanced cyclic performances as increasing the content of FeS. The higher capacity for the LiFePO4/C/FeS electrode in all cycles is observed. Notably, as shown in Fig. 4(b), the LiFePO4/C/FeS(40%) electrode exhibit a similar utilization ratio of Fe and comparable cycling stability with the LiFePO4/C/FeS(50%) electrode. In view of commercialization, we believe that adding 40 wt% FeS into LiFePO4/C/FeS composite is more suitable to the industrial application of Fe-Ni batteries in terms of both material cost and overall electrochemical properties.
https://doi.org/10.1016/j.jpowsour.2018.09.062_p3_16 | Fig. 4(b and c) display the corresponding charge/discharge profiles of the spent LiFePO4/C and LiFePO4/C/FeS(40%) electrodes for the different cycles. For the LiFePO4/C/FeS(40%) electrode, two plateaus at ～1.30 V and ～1.10 V can be clearly observed in all the discharge curves, which are similar to some reported iron electrodes [[30], [31], [32], [33],35]. The spent LiFePO4/C electrode shows very low and short discharge plateaus and maintains only 17.1 mAh g−1 after 100 cycles. In contrast, LiFePO4/C/FeS(40%) electrode exhibit more stable charge/discharge plateaus with a high discharge capacity of 173.3 mAh g−1 remained after the same 100 cycles. Fig. 4(d) shows the cycle performance of the LiFePO4/C/FeS(40%) electrodes at a 1C rate up to 300 cycles. The LiFePO4/C/FeS(40%) electrode can exhibit an excellent cycling stability with a discharge capacity of 157.8 mAh g−1 retained (75.9% of its highest capacity) after 300 cycles. Some previous works has reported that iron sulfide in alkaline iron electrode could mitigate the insulating nature of the passivation layer formed by Fe(OH)2, leading to the enhancement of ionic conductivity of the iron electrode and the dissolution of iron, which greatly improve the cycle performance. Also, the above results clearly indicate that FeS has played a great role on the cycling stability enhancement of the LiFePO4 electrode.
https://doi.org/10.1016/j.jpowsour.2018.09.062_p3_17 | In order to further seek out the feasibility of LiFePO4/C/FeS(40%) in practical batteries, the electrochemical behavior of the as-obtained LiFePO4/C/FeS(40%) was firstly compared with commercial iron electrode containing the usual FeS and C content. Fig. S5 shows the results of charge/discharge measurements for the as-prepared commercial iron electrode. As shown in Figs. S5(b-d) and Table .2, it can be clearly seen that the commercial iron electrode exhibits a high discharge capacities of 316.5 mAh g−1 at 0.2C because of its high Fe content. However, the discharge capacity declines quickly as increasing the discharge rate and the capacity retention rate after cycling 100 cycles at a charge/discharge rate of 1C/1C are only 61.2%, showing poor high-rate and cycling performance. In addition, it is found that the utilization ratio of Fe in the commercial iron electrode is relatively lower than that of all the as-obtained LiFePO4/C/FeS electrodes. The poor performance may be mainly due to its relatively bigger particle size (see Fig.S5 (a)).
https://doi.org/10.1016/j.jpowsour.2018.09.062_p3_18 | Furthermore, a practical pocket type 10Ah Ni-Fe battery with the as-prepared LiFePO4/C/FeS(40%) as anode material was fabricated and compared with a commercial practical 10Ah Ni-Fe battery. Fig.S6 compares the cyclic performance of the LiFePO4/C/FeS(40%) battery and the commercial Ni-Fe battery by cycling at charge/discharge rates of 0.2C/0.2C for 20 cycles and 0.5C/0.5C for 80 cycles. Interestingly, the LiFePO4/C/FeS(40%) battery can reach their stable discharge capacity after about eight charge-discharge cycles and its preliminary discharge capacity can reach 7.5Ah, demonstrating improved activation rates. In contrast, the commercial Ni-Fe battery needs about eleven cycles to achieve its stable capacity and its preliminary capacity is only 4.1Ah. Especially, the LiFePO4/C/FeS(40%) battery shows excellent cycling performance at a charge/discharge rate of 0.5C/0.5C, which is comparable to the commercial Ni-Fe battery. Consequently, we believe that the new LiFePO4/C/FeS(40%) material can be indeed used as a novel anode material for practical alkaline secondary batteries.
https://doi.org/10.1016/j.jpowsour.2018.09.062_p3_19 | In order to further find out the electrochemical reaction process of LiFePO4 anode, the electrochemical properties of the as-prepared six electrodes have been researched by CV and EIS. Fig. 5(a) depicts the typical CV curves of the spent LiFePO4/C and LiFePO4/C/FeS electrodes for the 10th cycle at a scan rate of 1 mV s−1. Clearly, for all the LiFePO4 electrodes, there are two oxidation peaks (～-0.82 V (Ox1) and ～-0.65 V (Ox2), vs. Hg/HgO) and two reduction peaks (～-1.05 V (Red1) and ～-0.95 V (Red2), vs. Hg/HgO) in all CV curves, which are similar to some reported iron electrodes [32, 34, 35, 38, 39, [48,49]. Thus, peaks Ox1/Red1 and peaks Ox2/Red2 can be attributed, respectively, to the following oxidation/reduction reactions of Fe: (1) (2) Download : Download high-res image (565KB)Download : Download full-size image Fig. 5. (a) Cyclic voltammograms of the six LiFePO4 electrodes at a scan rate of 1 mV s−1; Cyclic voltammograms of the two LiFePO4 electrodes at various scan rates:(b) spent LiFePO4/C, (c) LiFePO4/C/FeS(40%).
https://doi.org/10.1016/j.jpowsour.2018.09.062_p3_20 | According to the above CV testing, it can be inferred that in the first charge and discharge process, LiFePO4 is reduced to Fe and then oxidized irreversibly to Fe3O4. Then, the reversible redox reactions of Fe3O4 Fe take place in subsequent cycles, which is similar with other alkaline iron electrodes. The result will be further proved by the following XRD test (see Fig. 7). Especially, compared with the spent LiFePO4/C electrode, all the LiFePO4/C/FeS electrodes exhibit higher peak currents with larger areas, implying their improved reversibility and enhanced charge/discharge ability. Also, the LiFePO4/C/FeS electrodes with more FeS show better electrochemical activity. Download : Download high-res image (412KB)Download : Download full-size image Fig. 6. (a, b) Electrochemical impedance spectra of the six LiFePO4 electrodes at the open circuit potential at 25 °C. Download : Download high-res image (336KB)Download : Download full-size image Fig. 7. Ex-situ XRD patterns of the LiFePO4/C/FeS(40%) electrodes in the charged state and discharged state after 1st and 100th cycles.
https://doi.org/10.1016/j.jpowsour.2018.09.062_p3_21 | Fig. 5(b and c) illustrates the CV profiles of the spent LiFePO4/C and LiFePO4/C/FeS(40%) electrodes at various scan rates (1 mV s−1-10 mV s−1). the spent LiFePO4/C electrode shows weaker oxidation and reduction peaks intensity at high current densities, indicating a significant passivation behavior. In contrast, for the LiFePO4/C/FeS(40%) electrode, the increased and stronger oxidation and reduction peaks intensity and smaller potential interval between the oxidation and reduction peaks at a high current density in CV curves imply its higher reversibility of the fast charge-discharge response. Also, as the scan rate increases, all the oxidation and reduction peaks potentials shift positively and negatively, respectively, mainly because of the resistance and polarization of the iron electrode [30].
https://doi.org/10.1016/j.jpowsour.2018.09.062_p3_22 | Fig. 6 displays the obtained Nyquist plots of the spent LiFePO4/C and LiFePO4/C/FeS electrodes at full charged state. All the LiFePO4 electrodes exhibit a similar shape: a depressed semicircle in the high-frequency region (corresponding to the charge-transfer resistance) and a linear line in the low-frequency region (corresponding to Warburg impedance). The charge-transfer resistance of the LiFePO4 electrodes was achieved by using an equivalent circuit (inset in Fig. 6 (b)) to fit the EIS data. It is found that the charge-transfer resistance of the spent LiFePO4/C and LiFePO4/C/FeS electrodes increase in the following order: spent LiFePO4/C (6.5461Ω cm2) < LiFePO4/C/FeS(10%) (4.3679 Ω cm2) < LiFePO4/C/FeS(20%) (1.1245 Ω cm2) < LiFePO4/C/FeS(30%) (0.9132 Ω cm2) < LiFePO4/C/FeS(40%) (0.7023 Ω cm2) < LiFePO4/C/FeS(50%) (0.6809 Ω cm2). Interestingly, as increasing the content of FeS, the charge-transfer resistance of the LiFePO4/C/FeS electrode becomes lower, suggesting that during the charge-discharge process, the electrochemical reaction on the LiFePO4/C/FeS electrodes with more FeS proceeds more easily due to the lower electrochemical polarization. As a consequence, the addition of FeS has greatly affected the electronic transfer ability of LiFePO4 anode by suppressing the formation of the passive Fe(OH)2 layers. The result is well agreement with the results of the above charge-discharge and CV testing.
https://doi.org/10.1016/j.jpowsour.2018.09.062_p3_23 | To further find out the reaction mechanism of the LiFePO4 anode, ex-situ XRD and FE-SEM measurements of the spent LiFePO4/C and LiFePO4/C/FeS(40%) electrodes were conducted at different cycles. Fig. 7 shows the structure change of LiFePO4/C/FeS(40%) electrode at charged and discharged state at fist and 100th cycles. It is found that at the fully charged state of the fist and 100th cycles, the diffraction peaks of Fe (JCPDS:06-0696) and Li3PO4 (JCPDS:25-1030) have been detected while the peaks of LiFePO4 have not been observed. This indicates that after the first charging process, LiFePO4/C/FeS(40%) has completely transform into Fe and Li3PO4. Moreover, the peaks of Fe3O4 (JCPDS: 19-0629) have also been detected at the charged state, mainly resulting from the fact that some active metallic iron is easily oxidized to Fe3O4 in the air under the ex-situ test condition. Furthermore, at the fully discharged state of the first and 100th cycles, the strong peaks of Fe3O4 have been observed, which is attributed to the reduction reaction of charged Fe.
https://doi.org/10.1016/j.jpowsour.2018.09.062_p3_24 | Notably, the generated Li3PO4 material is also detected at both cycles, indicating that Li3PO4 as a by-product of the electrode reaction is stable during the charge and discharge process. According to the above test results of CV and XRD, it can be inferred that in the first charge process, LiFePO4/C/FeS is reduced to Fe and the Li3PO4 material is generated as a stable by-product. Then, the reversible redox reactions of Fe3O4 Fe take place in subsequent cycles.
https://doi.org/10.1016/j.jpowsour.2018.09.062_p3_25 | Fig. 8(a–h) display the morphology variation of the LiFePO4/C/FeS(40%) electrode in the discharged state after 5th, 20th, 100th and 300th charge-discharge cycles. Clearly, after 5 charge-discharge cycles, the LiFePO4/C/FeS(40%) powders with initial diameters of 0.5–1 μm (see Fig. 4) have transformed into smaller irregular Fe3O4 particles with average diameters of less than 100 nm, which are evenly distributed on the surface of the electrode. After 20th and 100th cycles (Fig. 8(c–f)), the size of Fe3O4 particles have gradually increased and some big polyhedral Fe3O4 particles with diameter of 300–600 nm are clearly observed, illustrating obvious agglomeration. As shown in Fig. 8(g and h)), it is interestingly found that after 300th cycles, many Fe3O4 hollow spheres with diameters of 1–2 μm has generated on the surface of the electrode, which are composed of a great number of secondary particles. Therefore, it can be inferred that like other alkaline iron electrode, the LiFePO4/C/FeS electrode goes through a “self-assembling” process by a dissolution-deposition mechanism in alkaline solution via an intermediate species of iron (HFeO2−), finally resulting in the formation of the hollow spheres on surface of the electrode during the charge-discharge process [32,34,41]. Download : Download high-res image (2MB)Download : Download full-size image Fig. 8. Ex-situ FE-SEM images of the LiFePO4/C/FeS(40%) electrode in the discharged state after 1st (a, b), 20th (c, d), 100th (e, f) and 300th (g, h) cycles at different magnifications; (i, j) FE-SEM images of the spent LiFePO4/C electrode in the discharged state after 100th cycles at different magnifications; (k, l) EDS images of the spent LiFePO4/C electrode in the discharged state after 100th cycles.
https://doi.org/10.1016/j.jpowsour.2018.09.062_p3_26 | Fig. 8(i and j) show the morphology of the spent LiFePO4/C electrode in the discharged state after 100th charge-discharge cycle. From Fig. 8(i), it can be clearly seen that after 100th cycles, the spent LiFePO4/C powders have transformed into many big square particles and irregular platy particles dispersed on the surface of the electrode, showing very serious agglomerations. XRD patterns of the spent LiFePO4/C electrodes at discharged state after 100th cycle, which is similar to that of the LiFePO4/C/FeS(40%), are not shown here for the sake of brevity. Thus, EDS analysis in Fig. 8(k and l) indicate that these big particles are Fe3O4. As a result, this agglomeration of Fe3O4 can lead to the decrease of the porosity of the electrode, eventually resulting in the passivation of the electrode. In contrast, after 300 charge-discharge cycles, the size of LiFePO4/C/FeS particles became smaller and have transformed into hollow spheres, leading to good porosity of the electrode, which take the credit for the excellent cycle performance. Based on the above results, we believe that the sulfur ion provided by FeS plays a great role in the complex “self-assembling” process of LiFePO4 anode. Further studies on the exact role of S ion on the dissolution-deposition process of LiFePO4 are still underway.
https://doi.org/10.1016/j.jpowsour.2018.09.062_p3_27 | On the basis of the above research, it can be concluded that a novel alkaline Ni-Fe battery has been successfully developed by using the obtained LiFePO4/C/FeS(40%) composites. The excellent electrochemical performance of the LiFePO4/C/FeS(40%) anode, especially in terms of high-rate capability and cycling performance, can be ascribed to the following factors. First, the ball-milling process can not only reduce the particle size and agglomeration of the final product, but also provide a high interfacial interaction between the LiFePO4/C and FeS particles, which are beneficial to stimulate the electrochemical activity of the LiFePO4 electrode. Second, the addition of FeS can effectively retard the formation of passive Fe(OH)2 layer on the LiFePO4 anode in alkaline solution, leading to a great increase of overall electronic conductivity, which greatly facilitates the electrode reaction kinetic processes and enhance the rapid charge transportation under high rates. Third, the existence of FeS in the iron electrode can prevent the iron particles from aggregation during charge-discharge process, resulting in a porous electrode structure, which effectively improves the cycle performance of the LiFePO4 electrode.
https://doi.org/10.1016/j.jpowsour.2018.09.062_p4_2 | In summary, for the first time, a smart and effective approach has been successfully developed for manufacturing LiFePO4/C/FeS composites as sustainable anode materials of alkaline Ni-Fe batteries by using the recycled spent LiFePO4/C and commercial FeS as raw materials. The spent LiFePO4/C powders were firstly recycled via a green and pretty low-cost recycle process, and then the LiFePO4/C/FeS composites were achieved via a facile ball-milling method. When evaluated as a host anode material for Ni-Fe battery, the obtained LiFePO4/C/FeS(40%) composite shows attractive electrochemical performance, with a high specific discharge capacity of ～232.9 mAh g−1 (639.1 mAh g−1Fe) at 0.2C, prominent high-rate capabilities (～150.7 mAh g−1 (413.5 mAh g−1Fe) still retains even at a high rate up to 5C) and excellent cyclic stability (with retention of as high as 75.9% of its highest capacity after 300 cycles at 1C). In terms of both material cost and overall electrochemical properties, LiFePO4/C/FeS(40%) composite is greatly suitable for industrialization and production. As a result, a novel Ni(OH)2/LiFePO4 battery system can be successfully established by using LiFePO4/C/FeS(40%) as anode materials. Furthermore, it is interestingly discovered that during the charge-discharge process, the LiFePO4/C/FeS anode goes through a “self-assembling” process by a dissolution-deposition mechanism in alkaline solution. Consequently, this work successfully proposes an economical way to make sustainable anode materials for advanced Ni-Fe batteries, simultaneously providing a green and attractive approach for recycling spent LiFePO4 in large scale.
https://doi.org/10.1016/j.jpowsour.2018.09.080_p1_2 | Lithium-ion rechargeable batteries [1], developed for electric vehicles and large-scale electrochemical energy storage, have become a critical path towards mitigating the overwhelming challenges of air pollution, climate change, and declining fossil resources [2]. The commercial electrolytes in most lithium-ion batteries contain flammable, volatile, toxic, and moisture-sensitive organic solvents (e.g., ethylene carbonate (EC), dimethyl carbonate (DMC), ethyl methyl carbonate (EMC), and diethyl carbonate (DEC)) [3,4]. These organic electrolytes can lead to battery fire and even explosion under thermal abuse or overcharged conditions [5,6]. Thus, the safety concerns have become an urgent issue that needs to be resolved to shape the consumer confidence. Furthermore, there is a need to increase the energy density of batteries so that they can be competitive against other energy storage technologies. Solid-state batteries, in particular, those utilizing the lithium metal anode (specific capacity of 3829 mAh g−1 and 2061 mAh cm−3 electrochemical potential of −3.04 V vs the standard hydrogen electrode) [7], are considered the “Holy Grail” of the battery future and are intensively studied for the next-generation battery technology. Therefore, the development of reliable solid electrolytes becomes the spotlight of research for solid-state batteries.
https://doi.org/10.1016/j.jpowsour.2018.09.080_p1_3 | Ionically conductive polymer electrolytes are considered a good option to enable lithium metal batteries [[8], [9], [10], [11], [12]]. Traditional gel polymer electrolytes (GPEs) usually consist of a lithium salt and a polar organic solvent in a polymer matrix [13]. However, polar organic solvents are still flammable. In contrast, ionic liquids (ILs), instead of organic alkyl carbonates, can be used as the plasticizer [14] to prepare GPEs because of their unique characteristics, such as large electrochemical stability window, low melting point (usually < 25 °C), good thermal stability, non-volatility, non-flammability, and high ionic conductivity [10,[15], [16], [17]]. When the anion is fixed, the ionic conductivity of ILs is primarily affected by the molecular structures of cations and generally decreases in the order: imidazolium > pyrrolidinium, piperidinium > quaternary ammonium, leading to a preference for imidazolium-based ILs [14]. Imidazolium-based ILs have high ionic conductivity (∼8 mS cm−1 at room temperature) [15] and low viscosity (one of the least viscous ionic liquids, 30 cP) [18]. However, the cathodic decomposition of imidazolium-based ILs takes place at the voltage higher than 1 V vs. Li+/Li, resulting in poor cell performance [19]. In contrast, piperidinium-based ILs have a broader electrochemical window while maintaining a reasonably high ionic conductivity, and a cathodic limit lower than 0 V vs. Li+/Li [20]. Thus, piperidinium-based ILs are a promising candidate for lithium batteries and will be used in this study.
https://doi.org/10.1016/j.jpowsour.2018.09.080_p1_4 | Ionic liquids can be formulated with electrolyte salts to prepare liquid electrolytes that are thermally stable and have good ionic conductivity [[21], [22], [23], [24]]. For example, Reiter et al. reported a mixture of N-allyl-N-methylpiperidinium bis(trifluoromethanesulfonyl)imide (PP13∗TFSI)- N-methyl-N-propylpiperidium bis(trifluoromethanesulfonyl)imide (PP13TFSI) (20–80 wt%) with 0.5 M LiTFSI as the liquid electrolyte, which was thermally stable up to 320 °C and had reasonable ionic conductivity of 2.4 mS cm−1 at 55 °C [25]. With a graphite composite anode, the reversible discharge capacity was 340–350 mAh g−1 with a minimal irreversible capacity loss per cycle at 55 °C. Ionic liquids with/without electrolyte salts can also be blended into polymer matrices to form ionic liquid gel polymer electrolytes (ILGPEs), which are usually solid state or semi-solid state [26,27]. Zhu et al. prepared two types of gel polymer electrolytes which contained 1-ethyl-3-methylimidazolium bis(trifluoromethanesulfonyl)imide (EMITFSI) and PP13TFSI in the P(EO)20–LiTFSI systems. The addition of ILs to polymer electrolytes resulted in an increase of ionic conductivity, wider electrochemical stability window, and a good passive film in the interfacial region between the electrode and electrolytes [28]. For LiFePO4¦ILGPE¦Li cells, a capacity of 120 mAh g−1 (70.59% of the theoretical capacity of 170 mAh g−1) was obtained at C/5 and 50 °C for both P(EO)20–LiTFSI + 1.0 M EMITFSI and P(EO)20–LiTFSI + 1.0 M PP13TFSI electrolytes. To date, most studies have solely focused on improving the performance of ILGPEs in terms of ionic conductivity and thermal stability (as shown in Table S1) [[29], [30], [31], [32], [33], [34], [35], [36]]. There were a few studies reporting the full-cell performance (using lithium metal as the anode) [8,28,37,38]. As the electrode–electrolyte interfacial chemistry becomes important in solid-state cells and often determines the overall cell kinetics and fading process, more studies are needed to understand the interfacial chemistry in ILGPE-based solid-state lithium metal batteries. Furthermore, such studies should account for the dependence of interfacial phenomena on the chemical composition of ILGPEs. We believe that these studies will enable a better understanding of ILGPE-based solid cells and identify paths to further improve the battery performance.
https://doi.org/10.1016/j.jpowsour.2018.09.080_p1_5 | Herein, we fabricated free-standing ILGPEs, which contain various chemical compositions of N-methyl-N-propylpiperidinium bis(trifluoromethanesulfonyl)imide (PP13TFSI), LiTFSI, and poly(vinylidene fluoride-hexafluoropro PVDF-HFP. After establishing the composition-performance relationship for ILGPEs, we selected an optimized ILGPE for studying the performance and interfacial chemistry of solid-state LiFePO4¦ILGPE¦Li batteries. The full-cell performance was evaluated at various current densities and at 23 °C and 45 °C. The cells delivered a practical capacity approaching 89.5% of the theoretical capacity and capacity retention of 95.0% after 200 cycles at a current density of C/5 at 23 °C. Finally, we probed the cathode-electrolyte and anode-electrolyte interfaces to identify the probable stabilization mechanism in the cells.
https://doi.org/10.1016/j.jpowsour.2018.09.080_p2_3 | To prepare polymer electrolytes with PP13TFSI (Lanzhou Greenchem ILs), LiTFSI (98+%, Alfa Aesar), and PVDF-HFP (MW ∼455000, Sigma-Aldrich), a designated amount of PVDF-HFP was dissolved and vigorously stirred in the N-methyl-2-pyrrolidone (NMP) solvent with a weight percent of 14.3 wt% for 12 h at 23 °C. Subsequently, PP13TFSI and LiTFSI were added to the mixture and thoroughly mixed with a Speedmixer DAC 150.1 for a total of 8 min. Finally, the mixed slurry was cast on a glass plate and dried in a vacuum oven for 24 h at 80 °C. The dried ILGPEs were peeled from the glass plate, punched into round disks (diameter = 19 mm) and transferred into an Ar-filled glovebox (H2O < 0.5 ppm, O2 < ;0.5 pp). Ionic liquid gel polymer electrolytes (ILGPEs) with different weight percentages of PP13TFSI, PVDF-HFP, and LiTFSI were prepared and compared in this study. All the chemicals were used as received, except that PP13TFSI was dried in a vacuum oven overnight at 80 °C before use. The ILGPE fabrication process is schematically shown in Fig. 1. Download : Download high-res image (898KB)Download : Download full-size image Fig. 1. Schematic representation of the fabrication process for free-standing ILGPE membranes and lithium ion conducting mechanism in the gel polymer electrolyte matrix. According to the various compositions, PVDF-HFP, LiTFSI, and PP13TFSI were weighed and dissolved in NMP solvent by sequence and stirred until the slurry became transparent and homogeneous. Then the slurry was cast on a glass plate and dried in a vacuum oven at 80 °C for 24 h to remove the NMP solvent. There are two pathways of lithium-ion transport in the PVDF-HFP matrix: 1) red dash line—lithium-ion transports because of the PVDF-HFP chain mobility within one PVDF-HFP chain or between two adjacent chains; 2) orange dash line—lithium ion hops between two non-adjacent PVDF-HFP chains. Furthermore, the ILGPE became visually more transparent with increasing the weight percentage of PP13TFSI and LiTFSI and decreasing the crystallinity of PVDF-HFP, as shown in the inserted digital photos. When the IL wt% (LiTFSI wt%) was changed, the ratio between PVDF-HFP and LiTFSI (PVDF-HFP and IL) was maintained at 1:1. (For interpretation of the references to colour in this figure legend, the reader is referred to the Web version of this article.)
https://doi.org/10.1016/j.jpowsour.2018.09.080_p2_5 | The electrochemical impedance spectroscopy (EIS) measurements were performed using a Princeton Applied Research VersaSTAT4. Ionic conductivity measurements were conducted using a stainless steel/ILGPEs/stainless steel configuration in standard 2032-type coin cells as previously reported by Liu et al. [31] The frequency ranged from 100 kHz to 0.1 Hz with an AC amplitude of 10 mV. From the EIS spectrum, the bulk resistance of ILGPEs was obtained, and ionic conductivity was calculated based on equation (1): (1) where σ is the ionic conductivity, L is the thickness of ILGPEs, Rb is the bulk resistance of ILGPEs, and S is the contact area between the stainless steel and the ILGPEs.
https://doi.org/10.1016/j.jpowsour.2018.09.080_p2_6 | The interfacial impedance was obtained using EIS in a Li/Li symmetric configuration. The electrochemical window was performed using a Li/ILGPEs/stainless steel configuration by linear scan voltammetry (LSV) measurements with a scan rate of 1 mV s−1 from OCV to 7 V and −1 V . The lithium-ion transference number of ILGPEs was tested by AC impedance spectra and chronoamperometry in non-blocking cells using lithium metal as electrodes [6]. A chronoamperometry measurement was carried out with a potential difference ΔV of 10 mV. The initial current (I0) and the steady-state current (Is) were obtained at the beginning and after 100 s. The initial interfacial resistance (R0) and the steady state resistance (Rs) were determined by EIS measurements before and after the chronoamperometry measurement, respectively. Finally, the lithium ion transference number (t+) was calculated based on equation (2) [39]: (2)
https://doi.org/10.1016/j.jpowsour.2018.09.080_p2_9 | The long-term stability of ILGPEs with the lithium metal anode was investigated using EIS to test the interfacial impedance of Li/Li symmetrical cells as a function of time. To test the LiFePO4¦ILGPE¦Li full-cell performance, composite cathodes were prepared by thoroughly mixing a slurry of LiFePO4 active powder (80 wt%), carbon black (10 wt%), polyvinylidene fluoride (PVDF, 10 wt%) and N-methyl-2-pyrrolidone (NMP) solvent and casting the slurry onto carbon-coated aluminum foils. The composite electrodes were then dried in a vacuum oven at 120 °C for 12 h. The dried composite cathodes were punched into round disks (10 mm diameter) and transferred into an argon-filled glovebox (H2O < 0.5 ppm, O2 < 0.5 ppm) before electrochemical studies. The loading of the active material is, on average, ca. 2.3 mg cm−1. For LFP full cells, the lithium foil was used as the anode, the LFP composite electrode was used as the cathode, and the ILGPEs were used as the solid electrolyte and separator. The cell testing was conducted on a LAND battery testing system at 23 °C or connected to an environmental chamber set at 45 °C. The batteries were cycled in the voltage of 2.7 V–4.2 V with symmetric charging and discharging current densities, and a constant voltage charging (CV) was applied at 4.2 V for 3 min before discharging in each cycle. EIS measurements were performed to calculate the resistance of full cells as a function of cycle number at C/10.
https://doi.org/10.1016/j.jpowsour.2018.09.080_p2_11 | Scanning electron microscopy (SEM) was performed on an LEO (Zeiss) 1550 field emission SEM at an accelerated voltage of 5 kV to investigate the morphologies of anode and cathode of the LiFePO4¦ILGPE¦Li full cells after the 1st and 20th discharging. X-ray photoelectron spectroscopy (XPS) was performed using a PHI VersaProbe III with an Al Kα X-ray source (1486.6 eV at 100 W over 1400 × 100 μm) area at a 45° angle. The C 1s neutral peak (284.8 eV) was used as the reference to correct for the shift that resulted from surface charging effects [40].
https://doi.org/10.1016/j.jpowsour.2018.09.080_p3_3 | Fig. 1 shows the fabrication process of ILGPEs and the proposed ion conducting mechanism in the gel polymer electrolyte matrix. By varying the weight percentage of ionic liquid and LiTFSI, we obtained free-standing membranes with different degrees of transparency, as shown by the digital photos in Fig. 1. In general, as the weight percentage of ionic liquid and LiTFSI increased, the resulting membranes became more transparent. This was because adding the ionic liquid or LiTFSI decreased the crystallinity of PVDF-HFP, resulting in more isotropic optical properties. The PVDF-HFP polymer has a strong electron withdrawing function, which could interact/coordinate with lithium ion [41,42]. Thus, there are two different pathways for lithium ions to transport in the PVDF-HFP matrix. First, lithium ions can transport through the chain mobility of the PVDF-HFP polymer, represented by the red dash line in Fig. 1. Second, lithium ions can hop between two non-adjacent polymer chains, represented by the orange dash line in Fig. 1. Previous studies have shown that reducing the crystallinity of the polymer matrix could increase lithium ion conductivity [43,44].
https://doi.org/10.1016/j.jpowsour.2018.09.080_p3_4 | We then measured the lithium ion conductivity of the resulting transparent free-standing ILGPE membranes as functions of temperature and chemical composition. The ionic conductivity was calculated from the low-frequency intercept on the real axis of the AC impedance spectrum. The activation energy was calculated using the Arrhenius equation shown in Fig. 2. Table 1 summarizes the values of ionic conductivity (23 °C), activation energy, and lithium transference number (23 °C) of ILGPE membranes at various weight percentages of PP13TFSI and LiTFSI. In general, the ionic conductivity of ILGPE membranes increased with increasing temperature. The ILGPE membrane with PVDF-HFP: IL: LiTFSI = 1:3:1 (mass ratio) showed the highest ionic conductivity, reaching 1.30 mS cm−1 at 23 °C and 5.82 mS cm−1 at 80 °C. Furthermore, the activation energy of lithium ion diffusion and lithium ion transference number were also calculated, and for the ILGPEs with the highest ionic conductivity, their values were 9.7 kJ mol−1 (activation energy) and 0.59 (Li-ion transference number), respectively. Download : Download high-res image (536KB)Download : Download full-size image Fig. 2. Arrhenius plots of ILGPEs with various (a) IL wt% and (b) LiTFSI wt% in the ILGPEs, where the error bars were created based on repeated measurements for at least three times. When the IL wt% (LiTFSI wt%) was changed, the ratio between PVDF-HFP and LiTFSI (PVDF-HFP and IL) was maintained at 1:1 (mass ratio). The temperature range was from 23 °C to 80 °C. Table 1. Ionic conductivities (23 °C), activation energy (temperature range was from 23 °C to 8023 °C), and lithium ion transference number (23 °C) of ILGPEs with various weight percentages of IL and LiTFSI. When the IL wt% (LiTFSI wt%) was changed, the ratio between PVDF-HFP and LiTFSI (PVDF-HFP and IL) maintained at 1:1 (mass ratio). IL wt% σ mS cm−1 Ea kJ mol−1 t+ LiTFSI wt% σ mS cm−1 Ea kJ mol−1 t+ 0 0.19 17.1 0.60 0 0.04 22.6 0.45 10 0.23 15.2 0.64 10 0.31 13.7 0.68 20 0.34 11.8 0.43 20 0.55 11.5 0.62 30 0.48 10.7 0.66 30 0.63 10.7 0.66 50 0.59 10.2 0.49 40 0.60 11.1 0.59 60 1.30 9.7 0.59 50 0.52 10.3 0.66
https://doi.org/10.1016/j.jpowsour.2018.09.080_p3_5 | Next, we quantified the interfacial compatibility between the ILGPEs and lithium foil by measuring the resistance of Li/Li symmetrical cells. A good interfacial compatibility is crucial for achieving excellent battery cycle life because it can limit the drop of cell voltage caused by the impedance buildup during the long-term cycling. We calculated the total interfacial resistance of different ILGPEs as a function of time upon long-term storage (Fig. 3). One can conclude that both ILs and LiTFSI could noticeably reduce the interfacial resistance. For most ILGPEs, the interfacial resistance increased as the storage period extended. The cell with the ILGPE containing 60 wt% IL, 20 wt% LiTFSI, and 20 wt% PVDF-HFP, however, exhibited a relatively stable profile over time, which was probably attributable to the fact that this ratio could suppress deleterious reactions between the ILGPE and the lithium foil. A stable interfacial resistance is beneficial for the interfacial compatibility and lithium ion transport across the lithium–ILGPE interface [45,46]. Therefore, our initial characterization of ILGPEs (conductivity, activation energy, transference number, and interfacial stability) led to the choice of the ILGPE with 60 wt% IL, 20 wt% LiTFSI, and 20 wt% PVDF-HFP for the subsequent full-cell battery testing and interfacial studies. Download : Download high-res image (580KB)Download : Download full-size image Fig. 3. The total interfacial resistance of Li/ILGPE/Li coin cells as a function of time at 23 °C. The total interfacial resistance means the resistance is from a combination of two Li-ILGPE interfaces in the cell. When the (a) IL wt% was changed, the ratio of PVDF-HFP and LiTFSI maintained at 1:1 (mass ratio). When the (b) LiTFSI wt% was changed, the ratio of PVDF-HFP and IL maintained at 1:1 (mass ratio).
https://doi.org/10.1016/j.jpowsour.2018.09.080_p3_7 | A wide electrochemical stable window (at least 4.5 V) is necessary for electrolytes of batteries. The upper limit (oxidation potential) of the selected ILGPE was approximately 5.09 V vs. Li+/Li (Fig. 4a). The lower limit (reduction potential) was below 0 V vs. Li+/Li, although there was a feature at 1 V vs. Li+/Li associated with the decomposition of impurities from IL (Fig. 4a insert). The electrochemical properties of the ILGPEs were evaluated in LiFePO4/ILGPE/Li solid-state cells at 23 °C and 45 °C (Fig. 4b–e). Overall, there was no major difference between the two temperatures in terms of the discharge capacity during early cycles (Fig. 4b–c), although a higher temperature should have facilitated the lithium transport in the ILGPE as shown in Fig. 2. This result indicates that beyond the bulk ionic conductivity the interfacial properties are also important in determining the specific discharge capacity.The cell cycled at 45 °C showed more rapid capacity fading that at 23 °C (Fig. 4d–e). Overall, the cells showed specific discharge capacities of 146.9 mAh g−1 (23 °C) and 118.4 mAh g−1 (45 °C), showing capacity retentions of 95.0% and 77.8% after 200 cycles, respectively. The ILGPE delivered significantly improved cycling stability at 23 °C compared to that at 45 °C. We conjecture that this was attributable to the aggravated side reactions at the elevated temperature [28,47]. Furthermore, we observed an initial activation period of 20 cycles in the cell cycled at 23 °C (Fig. 4d). The low first-cycle Coulombic efficiency (Fig. 4d–e) was ascribed to an irreversible interfacial reaction between the anode and ILGPEs, evident of solid electrolyte interface (SEI) growing [48]. After initial cycles, the Coulombic efficiency retained stably at 99.95 ± 0.05% even after 200 cycles at C/5 (Fig. 4d–e). Download : Download high-res image (762KB)Download : Download full-size image Fig. 4. (a) LSV curves for ILGPE and IL (insert figure) with 60 wt% IL, 20 wt % LiTFSI, and 20 wt % PVDF-HFP at a scan rate of 1 mV s−1 at 23 °C; (b, c) Galvanostatic charge/discharge profiles at C/5 for LiFePO4/ILGPE/Li cell at 23 °C and 45 °C, respectively; (d, e) Cycling performance of the LiFePO4/ILGPE/Li full cells at 23 °C and 45 °C at C/5.
https://doi.org/10.1016/j.jpowsour.2018.09.080_p3_8 | Fig. 5a shows the initial charging/discharging profiles of the LiFePO4¦ILGPE¦Li cells at various current densities. The specific discharge capacities were 140 mAh g−1 (at C/10, 23 °C), 141.5 mAh g−1 (at C/5, 23 °C), and 152.1 mAh g−1 (at C/5, 45 °C), which was 82.3%, 83.2%, and 89.5% of the theoretical capacity of LiFePO4 (170 mAh g−1). When the current densities were increased to 1C and 2C, the specific discharge capacity of the LFP cell decreased to 70.8 mAh g−1 and 50.3 mAh g−1, respectively. After 200 cycles, the specific discharge capacities were 83.8 mAh g−1 and 35.6 mAh g−1 at 1C and 2C, corresponding to capacity retentions of 92.7% and 56.1% (calculated based on the highest discharge capacities in Fig. 5b), respectively. The activation period was also observed again at the high current densities at 23 °C (1C and 2C in Fig. 5b), and it lasted longer number of cycles than that at C/5 (Fig. 4, Fig. 5b). All cells showed reasonably high and stable Coulombic efficiency, except the one at 2C (Fig. 5c). All of the impedance spectra of LiFePO4¦ILGPE¦Li full cells have similar feature, i.e. a depress semi-circle at the medium-to-high frequency (the high-frequency region relates to lithium-ion migration through the layer; the medium-frequency region corresponds to charge transfer resistance—the interfacial resistance for both Li/ILGPE and LFP/ILGPE)), and an inclined low-frequency line which relates to the Warburg impedance that is attributed lithium-ion diffusion in the electrode (Fig. S1) [49,50]. The interfacial resistance plots showed that the resistance of the cell increased in the first 10 cycles, decreased and then leveled off in the following cycles (Fig. 5d). This observation implied that the interfacial reactions mostly took place during the initial cycles and then the interphases were stabilized. We speculate that the activation phenomenon was partially attributable to filling the physical barrier (Fig. 5e) at the electrode–ILGPE interfaces, which could be responsible for the gradually increased capacity upon the initial cycling (Fig. 5b). Download : Download high-res image (598KB)Download : Download full-size image Fig. 5. (a) Initial charge and discharge curves of the solid-state LiFePO4¦ILGPE¦Li battery at different current densities; (b, c) Discharge capacities and Coulombic efficiency versus cycle number for various current rates of C/10 ∼ 2C at 23 °C and 45 °C; (d) The interfacial resistance of solid-state LiFePO4¦ILGPE¦Li cells after cycling at C/10 at 23 °C for different cycle numbers. Before measuring the interfacial resistance by EIS, the cells were aged for at least 1 h after the discharge was completed; (e) interfacial layers grew at the Li anode-ILGPE and cathode-ILGPE interfaces after initial cycles at C/10 at 23 °C.
https://doi.org/10.1016/j.jpowsour.2018.09.080_p3_9 | The ionic conductivity, lithium-ion transference number of reported ILGPEs containing various ionic liquids and polymers, and the resulting performance of LiFePO4¦ILGPE¦Li cell are summarized in Table 2. The comparison showed that the full cells presented in this study outperformed those reported in the literature. In addition, the lithium-ion transference in this work was better and the value was 0.59. The ILGPEs with poly(ethylene oxide) (PEO) had a lower ionic conductivity compared with other polymer matrices. The max specific discharge capacity was 154.7 mAh g−1 for the LiFePO4¦ILGPE¦Li cell at 23 °C with a current density of C/5 in our study. This value was larger than the ILGPE with organic liquid electrolytes in Ref. [38], which cycled at C/10 and delivered a max specific discharge capacity of 152 mAh g−1. Table 2. Ionic conductivity and lithium-ion transference of ionic liquid gel polymer electrolytes (ILGPEs) at room temperature. The performance of LiFePO4¦Li cell which used ILGPEs as both separator and electrolytes cycled at C/5 at RT. Poly(vinylidene fluoride)-co-hexafluoropropylene, Poly(vinylidene fluoride), Poly(ethylene oxide), poly(methyl methacrylate), Poly(ethylene carbonate), and bis(trifluoromethanesulfonyl)imide are abbreviated to PVDF-HFP, PVDF, PEO, PMM, PEC, and TFSI, respectively. a: 50 °C; b: 30 °C; c: 20 °C; d: 75 °C; e: 45 °C. Gel polymer electrolyte composition C/5 max at RT/mAh g−1 Ref. Ionic Liquid Lithium Salt Polymer Matrix Additive Ionic Conductivity/mS cm−1 t+ 1-ethyl-3-methylimidazolium TFSI LiTFSI PEO 0.267 0.108 117 120a [28] N-methyl-N-propylpiperidinium TFSI LiTFSI PEO 0.0893 0.0934 122 120a [28] N-alkyl-N-methylpyrrolidinium TFSI LiTFSI PEO 0.3 143c [37] Oligomeric ionic liquid PMM 1.0 M LiPF6-EC/DEC 2.0b 152 (C/10) [38] Ether-functionalized pyrrolidinium TFSI LiTFSI PVDF-HFP 0.17c 0.06c [8] Mesoporous SiO2 0.25c 0.22c 120 [8] Nano-size SiO2 0.33c 0.21c 50 [8] N-n-butyl-N-methylpyrrolidinium TFSI LiTFSI PEC Electrospun silica fiber 0.36 100 (C/15)d [51] N-methyl-N-propylpiperidinium TFSI LiTFSI PVDF-HFP 1.3 0.59 154.7 152.1e This work
https://doi.org/10.1016/j.jpowsour.2018.09.080_p3_11 | Finally, we performed post-mortem analysis for different cell components in the pristine state and after 1st, 5th, and 20th cycles (Fig. 6, Fig. 7). There was evidence of reaction at the interface between the ILGPE and the Li metal, and a heterogeneous layer propagated on the lithium electrode after cycling (Fig. 6a–d). In order to identify the components of the layer, the lithium anode after 1st and 20th discharge was investigated by XPS. In the C 1s spectra shown in Fig. 6e, the peaks at 284.8 eV (C-C), 292 eV (CF3), 290 eV (CF2), 285.8 eV (C-H) were assigned to the PVDF-HFP polymer [52,53]. The C 1s of the Li metal anode after cycling showed three peaks at 290 eV, 289.5 eV, 288.1 eV, which corresponded to Li2CO3, RCO3Li, and ROCO2R, respectively. After the 20th discharge, the peak of Li2CO3 disappeared and the peaks of RCO3Li and ROCO2Li emerged on the lithium anode surface. Fig. 6e also shows S 2p, F 1s, O 1s and N 1s spectra, the three components at 530.8 eV and 397.25 eV were attributed to Li2O and Li3N after cycling. Collectively, Fig. 6e shows the changes for O 1s, C 1s, S 2p, N 1s, and F 1s spectra upon cycling at 23 °C, which are responsible for the accumulation of inorganic and organic lithiated species at the lithium anode surface, namely, the formation of SEI layer. The XPS spectra for the ILGPE facing the lithium anode side, their surface composition had no obvious change after cycling (Fig. S2), indicating that ILGPE was chemically stable during charge/discharge. Above-mentioned, the anode surface was covered by the SEI layer during the initial cycles. After the initial cycle, the Sx, LiSO3, organic lithium carbon, and Li2O were found on the anode surface; however, the compositions of SEI layer had a little change with cell cycling, i.e. Sx peak disappeared and Li3N peak was found. But for the main compositions on the anode were the ILGPE after cycling. For ILGPE faced anode side indicated ILGPE was very stable with the lithium anode during the cell charging/discharging process. Download : Download high-res image (1MB)Download : Download full-size image Fig. 6. Morphological and interfacial evolution of Li anode before and after full discharge. Surface view of cycled Li metal electrode harvested from Li¦ILGPE¦LFP cells after (a) 0 cycle, (b) 1 cycle, (c) 5 cycles, and (d) 20 cycles using ILGPE at C/10 at 23 °C. (e) XPS spectra for lithium anode after 1st and 20th discharge at C/10 at 23 °C. Download : Download high-res image (1MB)Download : Download full-size image Fig. 7. Morphological and interfacial evolution of the LFP cathode before and after cycling. Surface view of cycled LFP electrode harvested from Li¦ILGPE¦LFP cells after (a) 0 cycle, (b) 1 cycle, (c) 5 cycles, and (d) 20 cycles using ILGPEs. (e) XPS characterization of the LFP cathodes and ILGPEs facing the cathode side before and after 1st and 20th discharge at C/10 at 23 °C.
https://doi.org/10.1016/j.jpowsour.2018.09.080_p3_12 | Morphologically, the surface of the LFP electrode did not alter too much after cycling (Fig. 7a–d). The surface sensitivity of XPS, however, is capable of detecting minor species on the cathode surface after cycling. After cycling, the P 2p associated with LiFePO4 gradually disappeared (Fig. 7e). Instead, the cycled cathode surface was populated with the component peaks of TFSI− and PP13+, which were the same as components of ILGPE. Furthermore, ILGPEs facing the cathode side was also investigated (Fig. S3), and the composition exhibited no major difference before and after cycling. In summary, the components of the cathode surface layer were identical to the ILGPE, thus the layer should be the ILGPE “stuck” to the LFP cathode surface, forming a homogeneous interphase between the cathode and the ILGPE. These interfacial layers could likely protect both anode and cathode surfaces and improve the cycle life of the LiFePO4/ILGPE/Li full cells. As cycling, the cathode-electrolyte interface (CEI) layer become compact and covered the entire cathode surface. This phenomenon also could be observed by the XPS profiles, such as P 2p—the pristine cathode showed the strong LiFePO4 peak, after 1st cycle the intensity of the peak decreased significantly, and after the 20th cycles the peak disappeared on the cathode surface. The ILGPE was chemically stable for both sides facing the cathode and the anode upon cycling.
https://doi.org/10.1016/j.jpowsour.2018.09.080_p4_2 | Gel polymer electrolytes have attracted broad research attention because of their excellent electrochemical, mechanical and optical properties. In this study, we reported that ILGPEs, prepared by a doctor blade casting method and based on PVDF-HPF/PP13TFSI/LiTFSI, exhibited an optimal ionic conductivity of 1.3 mS cm−1 (23 °C) and a lithium-ion transference number of 0.59 when the weight percentages of PP13TFSI and LiTFSI were 60% and 20%, respectively. Furthermore, the ratio of PP13TFSI and LiTFSI significantly influenced the ionic conductivity, and the presence of both ‘salts’ could remarkably decrease the interfacial resistance. With the presence of PP13TFSI and LiTFSI, the interfacial resistance of Li symmetrical cells became much more stable upon long-term storage, indicating that the ILGPEs exhibited a good compatibility with lithium metal. The battery performance of solid-state LiFePO4/ILGPEs/Li cells was investigated at various current densities and temperatures. As revealed by XPS, the cathode–electrolyte and anode–electrolyte interfacial layers formed during the early stage of battery cycling and might have protected the cathode and anode from extensive side reactions at low current densities. Consequently, the resulting solid-state LiFePO4/ILGPEs/Li batteries showed excellent cycling performance, with a discharge capacity of 152.5 mAh g−1, and a capacity retention of 95.0% at C/5 and 23 °C after 200 cycles.
https://doi.org/10.1016/j.jpowsour.2018.10.018_p1_2 | Electric mobility and renewable energy storage become very challenging and will continue growing up in interest on the next decades. Lithium-ion batteries (Li-ion) are one of the most acclaimed devices to treat these problematics and constant developments on this technology aim to achieve higher specific energy density and specific power in order to fit numerous applications. Since the beginning of research on Li-ion devices, a large part of studies focuses on the optimization of active materials, electrolytes and also, but more recently, on the electrode formulation. Although they are effective ways to improve these systems performance, they usually put aside the current collectors influence. However, several shortened lifetime, failures, or reduced performance depend on the metallic current collector and/or on the properties of the interface between this collector and the electrode. Delamination of the electrode from the collector as a consequence of insufficient adhesion [[1], [2], [3], [4], [5], [6], [7], [8], [9]] or corrosion of the collector in contact with the electrode slurry [10,11] or during battery functioning [[12], [13], [14], [15], [16], [17], [18], [19]] reduces the battery cycle life and/or its power performance. A large electrical contact resistance between the current collector and the electrode also reduces the battery performance [[20], [21], [22], [23], [24], [25], [26], [27], [28]].
https://doi.org/10.1016/j.jpowsour.2018.10.018_p1_3 | The standard current collector is a 2D metallic aluminum or copper foil [29,30]. The modification of the shape or the chemical nature of the current collector, for example by using 3D metallic structures [[31], [32], [33], [34], [35]], porous sheets [36] or carbon structures [[37], [38], [39], [40], [41], [42], [43], [44], [45]], can mitigate some of those issues, but there are some drawbacks like the cost of these collectors and specific processes must be developed for coating the electrode slurry onto these collectors.
https://doi.org/10.1016/j.jpowsour.2018.10.018_p1_4 | Generally, modifying the surface composition and/or roughness of the metallic foil by corona treatment [46], or by chemical or electrochemical etching [[47], [48], [49], [50], [51], [52]] is easier to improve the current collector properties and so the electrode performance. Another solution is the coating of its native surface by nano or macrostructured carbon thin layer [[51], [52], [53], [54], [55], [56]]. This was performed for various active materials such as C-LiFePO4 (C-LFP), LiNi1/3Mn1/3Co1/3O2 (NMC), Silicon and Li4Ti5O12 (LTO). In all cases, the overall electrode performance was improved, which was attributed to the decreased contact resistance with these roughened current collectors, as a consequence of more numerous electrical contact points at the electrode/collector interface. A major drawback of this approach is that chemical or electrochemical etching, electric discharge coating or CVD process can be very expensive treatments and they are not so easy to handle at the industrial level.
https://doi.org/10.1016/j.jpowsour.2018.10.018_p1_5 | Another industrial wise solution is the coating of the metallic foil by a primer [57]. This primer is generally a mixture of polymer and conductive particles, mostly carbon. This solution combines the advantages of the two previous approaches, as the tailoring of the primer composition allows to both modifying the current collector surface chemistry and roughness. Indeed, such primers can: (i) reinforce the interfacial adhesion with the electrode [6,9], thus lowering the electrode delamination; (ii) reduce the contact resistance during cycling [28,58,59], and (iii) prevent the collector corrosion [11,60,61].
https://doi.org/10.1016/j.jpowsour.2018.10.018_p1_6 | In the present work, newly developed primed aluminum current collector (PCC) for positive electrodes will be introduced and compared to bare aluminum foil (RCC for Reference Current Collector). Their electrochemical performance will be assessed in full cells with a C-coated LiFePO4 positive electrode, a graphite negative electrode and a standard carbonate/LiPF6 based electrolyte. The novelty of this work is the discovery that using a primed collector allows to drastically reduce the carbon additive content in the positive electrode down to zero. In this situation, the bare aluminum-based cell shows a huge impedance and very poor rate capability. In comparison, the primed aluminum-based one exhibits a very low impedance and excellent rate capability. In fact, the primed aluminum-based cell performance appears unaffected by the carbon content in the positive electrode. These results show that an improvement in energy density while maintaining good power capability is made possible by using an adapted primed current collector.
https://doi.org/10.1016/j.jpowsour.2018.10.018_p2_3 | Battery-grade bare aluminum foil (1000 serie, thickness = 20 μm) was used as a reference current collector (noted RCC). A carbon-based ink was coated as a thin layer on this same bare aluminum foil to serve as primed current collector (noted PCC). The carbon-based ink is a proprietary formulation with conductive carbon particles, of about 100 nm size, and a suitable binder. The primer thickness after drying is 2 μm.
https://doi.org/10.1016/j.jpowsour.2018.10.018_p2_4 | The positive composite electrode was fabricated with carbon-coated LiFePO4 (C-LFP) active material (Pholicat Fe100, Umicore), carbon black (C65, Timcal) and PVdF (Solef 5130, Solvay). The carbon content in the C-coated LFP active material is less than 3 %wt. The dry weight ratio was adapted for each variation of carbon content, to obtain a similar ratio between the PVdF mass and the specific surface of C65 (62 m2 g−1) and C-LFP (20,9 m2 g−1), for achieving the same mechanical properties of the composite electrodes [62]. The various weight ratios in C-LFP/PVdF/C65 can be found in Table 1. Table 1. Dry weight and volume composition of the positive composite electrodes. The volume composition was calculated by considering a mean porosity of 38% and the density of the materials, 3.6, 1.77 and 1.86 for C-LFP, PVdF and CB, respectively. The conductivity was measured by 4-points probe technique (on electrode films coated on an insulating plastic substrate). The charge transfer resistance was measured by electrochemical impedance spectroscopy. Electrode C-LiFePO4 % wt/v PVdF % wt/v C65 % wt/v Electrode conductivity (S.m−1) Charge transfer resistance RCC/PCC (Ohm.cm2) E5 90/51.0 5/5.7 5/5.2 12.1 35/13 E3 92.2/53.2 4.8/5.6 3/3.2 2.5 67/10 E2 93.3/54.3 4.7/5.5 2/2.1 0.70 129/11 E1 94.4/55.4 4.6/5.5 1/1.1 0.07 469/11 E0 95.5/56.6 4.5/5.4 0/0 0.03 2171/13
https://doi.org/10.1016/j.jpowsour.2018.10.018_p2_5 | The various slurries were prepared under the same conditions. First, N-Methyl-2-Pyrrolidone (M-Pyrol, Ashland) was used to dissolve PVdF during 2 h at 60 °C with magnetic stirring. In order to properly disperse the C65 powder, it was thoroughly mixed for 1 h by mechanical agitation with the PVdF solution. Finally, the C-LFP powder was added and a stirring machine (IKA) was used during 75 min at room temperature to form the electrode slurry. The dry content was set at 40%, regardless of the electrode formulation. The mixed slurry was coated on bare aluminum foil and primed current collector with a doctor blade. Coated foils were dried from 80 °C to 130 °C in air during 1 h and maintained 1 h at 130 °C under vacuum. The typical loading of active material was 10–11 mg cm−2, corresponding to a surface capacity of about 1.7 mAh.cm−2. The electrodes were calendared to a porosity of 38 ± 2% whatever their composition. The electrodes porosity was determined from the comparison between their experimental volume, which was measured from their thickness and geometrical surface area, and their theoretical volume, which was calculated from their mass, their composition and the density of their constituents. According to previous work [63,64], this porosity allows to achieve a good compromise between the ionic and electronic wiring limitations of the active mass for C-LFP.
https://doi.org/10.1016/j.jpowsour.2018.10.018_p2_6 | The graphite negative electrode was obtained from MTI corp. and used as received. This electrode is composed of 95.7%wt MesoCarbon MicroBeads (MCMB) and a mix of CMC and SBR as binder. It is coated on a 9 μm thick copper current collector and has a thickness of 40 μm and an active material loading of 6 mg/cm2. The claimed practical specific capacity is 330 mAh.g−1.
https://doi.org/10.1016/j.jpowsour.2018.10.018_p2_8 | Each of the electrodes were characterized in half cells that consisted of CR 2032 coin cells with the positive or negative electrode of interest, a fiber glass separator (Whatman), a 1M solution of LiPF6 in ethylene carbonate:dimethyl carbonate (1:1 ratio by volume, Solvionic) electrolyte, and lithium metal as counter electrode. The reversible specific capacity of the C-LFP positive electrode was measured at 34 mA/g to be 150 mAh/g between 4.2 and 2.1 V vs Li. The reversible specific capacity of the graphite negative electrode was measured at 65 mA/g to be 300 mAh.g−1 between 0.01 and 1.2 V vs Li. To assemble the full cells, the positive electrode was punched as 1.27 cm2 disc. The negative electrode was punched as 1.13 cm2 disc, in order to respect an experimental capacity ratio between positive side and negative side to a typical value of 20% approximately in favor of negative side. Prior to the assembly, the positive electrode was dried at 90 °C during 1 h and the negative electrodes at 150 °C during 5 h, under vacuum. The CR2032 coin cells assembly was made on electric coin cell crimping (MTI Corp.) in a glove box under argon atmosphere. Two stainless steel spacers of 0.5 mm and a wave spring were used to ensure a good pressure on electrodes. The electrolyte used was soaked within a fiber glass separator (Whatman). The coin cells finally achieve an experimental capacity of 1.5 mAh.cm−2 approximately.
https://doi.org/10.1016/j.jpowsour.2018.10.018_p2_11 | Rugosity was mapped on a 100 × 50 μm2 zone along 16 lines with a stylus profilometer (Dektak 8, Bruker) equipped with a 50 nm stylus. The applied force is 9.8 μN. It is well known that utilizing a stylus scraping a surface can result in a smoothing of the real rugosity in particular when a polymer enters the surface composition. Great cares were taken to minimize such artifacts in the selection of the measuring conditions. The rugosity can be mathematically expressed in term of quadratic rugosity, which is defined as the quadratic mean of height gaps between surface and the mean line on the considered length (1) ² With Rq the quadratic rugosity, N the number of rugosity point and rj the rugosity at point i of the profile. Free Surface Energies were calculated via the Owens, Wendt, Rabel and Kaelble (OWRK) method from contacts angles measured on a goniometer (OCA 040 Micro, Dataphysics), using 3 liquids as references: Diiodomethane, 2,2′ Thiodoethanol and Ethylene Glycol. NMP was also used to measure a practical contact angle.
https://doi.org/10.1016/j.jpowsour.2018.10.018_p2_13 | The C-LFP electrodes conductivity was measured by the four-point probe mapping system (model 280SI, Four Dimensions Inc.) over a surface of at least 25 cm2 to obtain a mean value. The distance between the probes was about 1 mm and the load applied on each probe was 60 g. For these measurements, the C-LFP electrodes were coated on a 125 μm thick polyethylene terephthalate (PET) sheet, then dried and calendared in the same conditions as for aluminum foil. The PET sheet is used to ensure that the probes are not in contact with the metallic foil, which distorts measurement, and to measure the effective conductivity of electrode, without current collector influence.
https://doi.org/10.1016/j.jpowsour.2018.10.018_p2_14 | The full cells electrochemical performance was characterized with a VMP3 multipotentiostat (Biologic). First, six formation cycles between 4.2V and 2.1V (full cell voltage) at C/5 rate (calculated considering a nominal capacity of 1.7 mAh.cm−2) were carried out. Then, the cells were cycled to 50% state of charge (SOC) and rested during 1 h to ensure a stable potential. Electrochemical impedance Spectroscopy (EIS) spectra were then recorded in the frequency range of 189 kHz to 10 mHz, with a 5 mV amplitude. Then, a C-rate capability was performed by discharging the cells between C/5 and 10C, and charging the cells at C/5 between each discharge. Finally, a galvanostatic cycling at 2C rate was performed for 200 cycles.
https://doi.org/10.1016/j.jpowsour.2018.10.018_p3_3 | Fig. 1 exhibits the SEM images of both current collectors surface, the pristine aluminum foil (RCC, Fig. 1a) and the primed foil (PCC, Fig. 1b), prior to electrode coating. The 1 μm scale is chosen because it fits approximately the C-LFP and CB aggregates size in our electrode. The bare aluminum foil is rather flat with ridges, which are due to the lamination process. In the primed layer, the carbon particles appear homogeneously distributed in the binder matrix. This carbon/binder mixture is covering the entire aluminum surface. Fig. 1c and d exhibit SEM micrographs of both current collector – electrode cross-sections before cycling, and after 200 cycles at 2C rate (Fig. 1e and f). Electrodes appear homogenous, the interface with the current collectors are crack-free with numerous particles in contact with the current collectors. For RCC, the electrode is in contact with aluminum surface, whereas the primer avoids direct contact between the aluminum foil and the electrode. No significant evolution is observed after cycling within the electrodes or at their interface with the two current collectors. However, the primer appears to be more porous after cycling, likely due to its electrolyte wetting. Noteworthy, no obvious dissolution of the primer binder was observed in the liquid electrolyte even after prolonged soaking. Download : Download high-res image (2MB)Download : Download full-size image Fig. 1. SEM micrograph for the surface of (a) RCC, (b) PCC. Cross-section of uncycled electrode E2 for RCC (c), PCC (d) and after 200 cycles for RCC (e) and PCC (f). The interface between the coating and the electrode is highlighted with the white dotted line.
https://doi.org/10.1016/j.jpowsour.2018.10.018_p3_4 | The quadratic rugosity (Rq) of both current collectors measured on a surface area of 100 × 50 μm2 is given in Table 2, and a typical rugosity profile is shown in Fig. 2a. The aluminum foil Rq is mostly due to the ridges and also to small pits. Rq is two times larger for the primed collector. The value of 100 nm typically corresponds to the size of the carbon aggregates, confirming the SEM visual impression that these carbon aggregates protrude at the primer surface. The rugosity profile in Fig. 2a shows that the presence of the primer allows increasing the rugosity at the micrometer scale. The contact surface area between the electrode and the collector is then potentially enlarged with the primer. Table 2. Quadratic rugosity (Rq), surface free energy and contact angle with NMP for RCC and PCC. Current collector Quadratic rugosity (nm) Surface Free Energy (mN.m−1) NMP contact angle (°) RCC 48 ± 22 36 ± 2 30 ± 5 PCC 133 ± 17 54 ± 0.2 <10 Download : Download high-res image (343KB)Download : Download full-size image Fig. 2. (a) Typical rugosity profile for RCC (black) and PCC (red). (b and c) Contact angle with NMP for RCC (b) and PCC (c). (For interpretation of the references to colour in this figure legend, the reader is referred to the Web version of this article.)
https://doi.org/10.1016/j.jpowsour.2018.10.018_p3_5 | One other asset of PCC can be found on surface free energy (Table 2 and Fig. 2b–c). The RCC exhibits a relatively low surface free energy of 36 mN/m and a 30° practical contact angle with NMP (Fig. 2b), whereas the PCC exhibits a higher surface free energy of 54 mN/m and a nearly 0° contact angle with NMP (Fig. 2c). A better wetting of the electrode ink is thus expected, particularly for NMP based inks, which should facilitate the electrode coating process and induce a better electrode adhesion [46].
https://doi.org/10.1016/j.jpowsour.2018.10.018_p3_6 | The electrical conductivity of the electrodes in their dry state logically decreases with a decrease of the CB content (Table 1). The values are notably different, by an order of about two decades between E5 and E0, 12.1 and 0.03 S m−1, respectively. In the literature, the work by Besnard et al. provides particularly interesting reference values on electrodes based on the same active material powder [25]. In their work, a conductivity of about 0.7 S m−1 was typical of an electrode in which the CB+PVdF network was below the percolation threshold and 2.5 S m−1 above. Here, the percolation of the CB+PVdF mixture appears fulfilled for E3 and E5. In the work of Besnard et al., a significant variation in the electrochemical power performance was observed depending on the electrical conductivity of the electrodes in their dry state. Electrodes with conductivity values less than or equal to 0.7 S m−1 displayed poor power performance, while electrodes with conductivity value equal to about 2.5 S m−1 displayed good power performance, i.e. 100 and 140 mAh.g−1 at 2.3C (surface capacity of 1.8 mAh.cm−2). The variation in the power performance was attributed to the variation of the electronic wiring of the active particles depending on the percolation of the CB+PVdF network. As in other works, it was considered that a mandatory condition for achieving satisfactory power performance is that the CB content is high enough for the CB+PVdF mixture being above the percolation threshold and that the electrical conductivity must be high enough, typically above 1 S m−1 [65]. A poor mixing of the CB with the active material, resulting in the presence of distinct CB and C-LFP large agglomerates within the electrode is also considered to have a significant detrimental impact on power performance as a consequence of large resistance to charge transport through the C-LFP agglomerates [66,67].
https://doi.org/10.1016/j.jpowsour.2018.10.018_p3_8 | EIS Nyquist plots of the various full cells with E5 to E0 electrodes on RCC and PCC are shown in Fig. 3. Resistance values REIS were extracted by considering the intercepts of the semi-circle with the real axis in the 1 Hz - 189 kHz frequency range (Table 1) [68]. In the following we have focused the discussion on this frequency range only. For frequencies lower than 1 Hz, the diffusion process occurs. As the electrodes and active material remain the same for both collectors, no variation in this low frequency range was expected nor detected. At very high frequencies, the intercept of the semi-circle with the real axis gives the resistance associated with the electrolyte solution in the separator together with contributions from the coin cell parts. In two electrode cells, as here, the semi-circle gathers three contributions: (i) the contact resistance at the interface between the positive electrode and the current collector, (ii) the charge transfer process at the positive active material surface, and (iii) the electrical and electrochemical processes at negative electrode side [20,21,69]. Herein, the negative electrode is always the same, so the variations in the semi-circle resistance should mainly stem from the two contributions at the positive electrode side. Download : Download high-res image (516KB)Download : Download full-size image Fig. 3. Nyquist plots for (a) RCC (black) and (b) PCC (red) for the various electrodes in full cells. The scale is about ten times larger in (a) compared to (b). (For interpretation of the references to colour in this figure legend, the reader is referred to the Web version of this article.)
https://doi.org/10.1016/j.jpowsour.2018.10.018_p3_9 | The cell impedance shows very different dependence with the CB content in the electrode depending on the current collector type. There is a tremendous effect of the CB content for the electrodes coated on RCC. Value of REIS vary from 35 to 2000 Ohm.cm2 from E5 to E0 (Fig. 3a). Contrarily, REIS shows almost no variation with the CB content for the electrode coated on PCC and is reduced to only about 13 Ohm.cm2 (Fig. 3b). This latter result suggests that the charge transfer resistance in these C-LFP-based electrodes does not depend on the CB content. The later fact can be explained by the presence of the carbon coating that is covering the C-LFP active particles. This coating appears thus electronically conducting enough for well wiring the active mass to the current collector, at least for moderate current densities. Then, the large variations in the cell impedance when the CB content is varied with RCC indicate that REIS is dominated by the contact resistance at the interface between the positive electrode and the bare aluminum foil current collector. Comparatively, the primed current collector allows to minimize the contact resistance and even to make it independent of the CB content in the electrode.
https://doi.org/10.1016/j.jpowsour.2018.10.018_p3_11 | The discharge voltage profiles at C/5, C and 5C rate for all tested electrodes are shown in Fig. 4. The electrochemical behavior is strikingly dependent on the current collector type. For standard RCC, the behavior is as generally observed, i.e. there is a decrease of the discharge capacity and an increase of the polarization while decreasing of the CB content, the more with an increase of the C-rate. Indeed, at the low rate of C/5, E0 shows lower capacity and E1 larger polarization (about 400 mV) than the three other electrodes. At the rate of C, E0 and E1 deliver almost no capacity, while E2 shows larger polarization (about 200 mV) than E3 and E5. At the rate of 5C, only E5 and E3 are able to function, but E3 shows larger polarization (about 300 mV) than E5. The shape of the voltage profiles suggests that the drop in capacity with decreasing the CB content is mostly due to the polarization. Indeed, the curves seems vertically shifted to lower potential, the more with a decrease of the CB content. This is the typical fingerprint of poor electronic wiring of the active mass [25,63,66,67], generally considered as being a consequence of both low electrode electronic conductivity within the electrode film and of high contact resistance with the current collector. Download : Download high-res image (1MB)Download : Download full-size image Fig. 4. Discharges profiles at C/5 (a,b), C (c,d) and 5C (e,f) rates for RCC (a,c,e) and PCC (b,d,f) current collectors and the various electrodes, measured in full cells.
https://doi.org/10.1016/j.jpowsour.2018.10.018_p3_12 | The electrochemical behavior is strikingly different with the PCC. The discharge capacity and the polarization appears almost independent of the CB content whatever is the C-rate. Even without any CB in its composition, the electrode E0 is still able to deliver a capacity of about 80 mAh g−1 at the 5C rate, with almost negligible polarization compared to the others. These results demonstrate the tremendous superiority of the primed current collector versus the standard bare aluminum foil with respect to the power performance of C-LFP-based electrodes. This performance superiority must be associated with a much lower contact resistance at the interface between the electrode and the collector due to the primer, as suggested from EIS measurements.
https://doi.org/10.1016/j.jpowsour.2018.10.018_p3_13 | The discharge capacity retained versus the C-rate (Log scale) is shown in Fig. 5a and b for the two collectors. This plot emphasizes the inability of the electrodes coated on RCC to sustain high rates except when they are loaded with at least 3 wt% of CB (Fig. 5a). Comparatively, all electrodes coated on PCC can sustain high rate performance, even with no CB in their composition (Fig. 5b). In Fig. 5c the cell polarization measured at the 5C rate is compared to the cell impedance measured by EIS, REIS, for the various electrodes and the two collectors. It is important to remind that REIS is dominated by the contact resistance at the interface between the positive electrode and the bare aluminum foil current collector. In Fig. 5d, the capacity retained at the 5C rate is also shown for the various CB contents and the two collectors together with the electrical conductivity of the electrodes. Fig. 5c and d shows the influence of the current collector type and of the amount of CB content in the positive electrode on the power performance of these C-LFP/Graphite full cells. For the bare aluminum foil collector (RCC), the decrease of the CB content leads to a decrease of the electrical conductivity of the electrode film and to an increase of the contact resistance (increase of REIS). As a consequence, the cell polarization increases and the discharge capacity decreases with decreasing the CB content within the C-LFP electrode. For the primed aluminum collector (PCC), the decrease of the CB content and of the electrical conductivity does not affect the contact resistance, neither the cell polarization nor the discharge capacity at 5C rate. The latter result is original and markedly different from previous works on C-LFP-based cells, which all concluded that a critical CB content allowing for a critical electrical conductivity value typically higher than 1 S m−1 was mandatory conditions for achieving good power performance [25,66,67]. The performance of electrode E0 shows that the carbon coating that is covering the C-LFP active particles can be sufficient to allow efficient transport and distribution of electrons through the composite electrode to the whole active mass, irrespective to the distance to the current collector, at least up to surface capacity of 1.7 mAh.cm−2. The mandatory condition is that the aluminum foil is covered by a thin layer of carbon particles mixed with a binder. Download : Download high-res image (625KB)Download : Download full-size image Fig. 5. Discharge capability vs. C-rate for (a) RCC and (b) PCC electrodes in full cells. Comparison for the various electrodes and for the two collectors of: (c) cells polarization measured at 5C rate and REIS; (d) specific capacities measured at 5C rate and electrode conductivity.
https://doi.org/10.1016/j.jpowsour.2018.10.018_p3_15 | Fig. 6a presents capacity retention (expressed in % of the nominal capacity) vs. cycles number at 2C rate for all cells, except those made with E0, E1 and RCC collector that show very limited capacity at this 2C rate. Cells made with the RCC show stronger capacity fade than those with PCC, the more with a decrease of the CB content. Fig. 6b summarizes the specific capacity retained after 200 cycles, with standard deviation from 3 different cells, for the two collectors and the various CB contents. With PCC, the fading is limited to less than 30% of the nominal capacity, independent of the CB content, for E5, E3 and E2. Comparatively, the mean fading corresponds for the same electrodes with RCC to, respectively, 45% (E5 and E3) and 70% (E2) of the nominal capacity. For electrodes E1 and E0, the fading is limited to 35% of the nominal capacity with PCC, while with RCC the same electrodes show almost no cyclability. Download : Download high-res image (972KB)Download : Download full-size image Fig. 6. (a) Cyclability of the electrodes at 2C rate in full cells. (b) Mean capacity retention after 200 cycles at 2C rate as a function of CB content. Charge – discharge curves for cycle 1 and cycle 200 for E2 on (c) RCC and (d) PCC; and for E0 on PCC (e). For Fig. 6a), the RCC-E1 and RCC-E0 curves are not shown because at the 2C rate, they show almost no capacity.
https://doi.org/10.1016/j.jpowsour.2018.10.018_p3_16 | One possible cause for the more severe fading of RCC-based cells is the loss of mechanical contact spots at the electrode/current collector interface, as a consequence of mechanical stresses caused by active material volume changes due to lithiation and delithiation [70]. This loss of mechanical contact spots could be more severe with RCC as a consequence of the weak adhesion of the PVdF binder with aluminum as these two materials interact through only van der Waals forces [71]. With PCC, a higher adhesion of the PVdF electrode binder with the primer surface could be expected through the formation of hydrogen bonds between the fluorine atoms of PVdF and the hydrogen atoms present at the surface of the carbon particles [72], and through specific interactions with functional groups of the primer binder. The cross-section SEM micrographs (Fig. 1.) did not show evidence of a contact loss. However, its resolution is insufficient to detect nanometer gaps. Another possible cause for the capacity loss could be lithium plating [73]. As the positive and negative electrode have slight surface area difference (in order to fit a given negative capacity over positive capacity of 1.2), this may result in marginal lithium deposition during cycling.
https://doi.org/10.1016/j.jpowsour.2018.10.018_p3_17 | Charge and discharge curve for cells made with E2 electrode and both current collectors are shown on Fig. 6c and d. One can notice again the significantly lower polarization of the cells made with PCC. For the cell made with RCC, the polarization of the C-LFP plateau, which is large for this carbon content, shows a minor evolution on charge, whereas it shows a larger evolution on discharge by approximately 100 mV. The origin of the polarization evolution upon cycling is difficult to assess without an independent reference electrode (as in a three-electrode cell). Comparatively, the E2 electrode on PCC exhibits less initial polarization, which furthermore remains unaffected after 200 cycles at 2C rate. This behavior is nearly similar for the electrode E0 with PCC (Fig. 6e). Whatever the cell, the increase in polarization cannot explain the whole capacity loss, by far, suggesting that active lithium is lost during cycling, possibly through marginal lithium deposition [73] and through parasitic reactions like SEI formation at the negative electrode [74]. Some active lithium loss could also happen through decomposition of the salt with traces of water [75]. Whatever the mechanical or chemical origin, determining the influence of the coated collector on the best cyclability of these full-cells will require additional work.
https://doi.org/10.1016/j.jpowsour.2018.10.018_p4_2 | It is generally accepted that it is necessary to add carbon electronic conductive additives in the electrode formulation to improve the conductivity of the active mass and increase its electrochemical performance [76,77]. Increasing the carbon additive content decreases the electrical resistance of the electrode film and the contact resistance at the interface with the collector [23,25]. In general, the contribution of the latter to the cell resistance is greater than that of the former [27,78,79]. However, increasing the carbon additive content reduces the volumetric capacity of the electrode [80]. Thus, it is necessary to seek to minimize its content without going below the critical amount for which a collapse in performance is observed [77,81,82]. Generally, the main reason given for this collapse in performance is the very large increase in the electrode resistance below the critical content. However, some authors have already pointed out that the content of carbon additives has a strong influence on the contact resistance and therefore on the electrode performance [25,83]. As primed current collectors can help improve the electrode current collector interface, their utilization could allow reducing the carbon content of electrodes more effectively.
https://doi.org/10.1016/j.jpowsour.2018.10.018_p4_3 | In this way, it is shown here that this C-LFP active material does not need a conductive additive to be added in the electrode composition to well perform, which should be attributed to its carbon coating. The electronic conductivity of this coating is sufficient to allow the wiring of the active mass to the current collector through the percolation of the C-LFP particles in the electrode. The electrical properties at several scales of this C-LFP material was studied in another work by broadband dielectric spectroscopy [84]. Thanks to this technique, it was possible to measure the conductivity of the C-LFP powder, into the form of a pressed pellet with porosity typical of an electrode, and the effective conductivity at the particles scale. The first is equal to 0.26 S m−1 and the second to 0.40 S m−1. It must be emphasized that the true conductivity at the particle size is higher than 0.40 S m−1 as in a pressed pellet the particles volume fraction is lower than 1 due to the pores [84]. Such values are not always found for an C-LFP powder, as they depend on the graphitization quality of the carbon coating (sp2-coordinated carbon content versus sp3-coordinated one). A value of about 0.26 S m−1 at the sample scale appears thus as a reference for showing good power performance without any CB added in the electrode composition. One can compare the conductivity of a pressed pellet of C-LFP powder with those of E0 and E1, which are in fact lower, i.e. 0.03 and 0.07 S m−1 versus 0.26 S m−1. The lower conductivity of E0 and E1 compared to the C-LFP powder is likely due to the presence of the PVdF binder in E0 and E1, which acts as an electronically insulating phase and increases the contact resistances between C-LFP particles [85]. Thus, the power performance of E0 and E1 could even be improved by optimizing the PVdF content to a lower value in their composition.
https://doi.org/10.1016/j.jpowsour.2018.10.018_p4_4 | However, to reach good power performance, the utilization of a primed current collector is mandatory. The origin of the significantly improved contact resistance with the presence of the primer at the surface the aluminum may be addressed with Fig. 7a–b that schematizes the various types of contacts at the electrode/RCC or PCC interface. Owing to the porous and composite nature of the electrode, the contact with the current collector occurs only at the discrete spots that are formed by the mechanical contact of CB or C-LFP particles of the electrode on the bare aluminum surface (RCC) or on the carbon particles of the primer (PCC). The real contact area at the interface, which is the summation of the scattered contact spots, forms only a small percentage of the apparent contact area [86]. As a consequence, when an electric current passes across the interface, the electric current lines must converge to pass through the discrete microcontact spots, reducing the volume of material used for electrical conduction, and causing electrical contact resistance. In Fig. 7c–d, the corresponding electrical resistance network is shown. The contact resistances at the contact spots, Rc,i, act as parallel resistances, which align with bulk resistances of the electrode layer and of the collector (and the primer), in series. In a general form, where n contact spots exist, the total contact resistance reads (2)
https://doi.org/10.1016/j.jpowsour.2018.10.018_p4_6 | The higher n is; the lower RC is. At the RCC/electrode interface (2a) with RC,Al/C-LFP (RC,Al/CB) the contact resistance at a contact spot between aluminum and an C-LFP (CB) particle of the electrode, x (y-x) the number of contact spots between aluminum and C-LFP (CB) particles of the electrode. At the PCC/electrode interface (2b) with RC,CB/C-LFP (RC,CB/CB) the contact resistance at a contact spot between a carbon particle of the primer and an C-LFP (CB) particle of the electrode, Rprimer the bulk resistance of the primer and RC,primer/Al the contact resistance at the primer and the aluminum interface. The latter reads (2c) With RC,Al/CB the contact resistance at a contact spot between aluminum and a carbon particle of the primer, z the number of contact spots between aluminum and carbon particles of the primer. SEM imaging of the primed current collector attests of a large concentration of carbon particles in the primer (Fig. 1b). Thus, Rprimer and RC,primer/Al can be neglected in a first approximation. With RCC, the very large increase of the contact resistance as measured by EIS and by the cell polarization with decreasing the CB content in the electrode shows that RC,Al/C-LFP is much larger than RC,Al/CB and RC,CB/C-LFP. When the CB content in the electrode is high enough, as in electrodes E3 and E5, then RC is likely dominated by the contact spots between aluminum and the CB particles. When the CB content in the electrode is low, as in electrodes E0, E1 and E2, then RC becomes dominated by the more resistive contact spots between aluminum and the C-LFP particles. Indeed, if (x-y) is large eq. (2a) approximates to (2a’) And if (x-y) is small, eq. (2a) approximates to (2a”)
https://doi.org/10.1016/j.jpowsour.2018.10.018_p4_7 | Practically, the large RC,Al/C-LFP induces significant potential drop at the electrode/RCC interface that induced significant capacity loss at high rate. With PCC, even if the CB content in the electrode is decreased down to zero, the interface never reduces to contact spots between aluminum and C-LFP particles but to CB and C-LFP ones. Indeed, if (x-y) is large eq. (2b) approximates to (2b”)
https://doi.org/10.1016/j.jpowsour.2018.10.018_p4_8 | The physical origin of the significantly larger resistance at the contact spots between aluminum and C-LFP particles, compared to aluminum/CB and CB/C-LFP ones, could be a result of a difference in the work function of the aluminum metal with that of amorphous carbon coating covering the C-LFP particles [84], and/or to the rising of large energy barrier for electron transfer between these two phases as a consequence of ions (Li+, PF6−) or solvent dipoles (EC, DMC) adsorption at the surface of the carbon coating [85].
https://doi.org/10.1016/j.jpowsour.2018.10.018_p4_9 | Finally, the Ragone plot is shown in Fig. 8 for the RCC/E5, RCC/E3 and PCC/E0 systems, demonstrating the superiority of the latter. Indeed, at low power density of 100 W L−1, lowering the carbon content from 5% down to 0% in the electrode improves the volume energy density by about 5%, thanks to the primed current collector. On RCC, the 3% carbon content electrode allow also to improve energy density but by lowering energy density at high power (from 250 to 500 W L−1). In the other hand, the 0% carbon content electrode on PCC achieves better performance than the standard at high power density. The performance of the PCC/E0 system could even be better by optimizing the PVdF content in this electrode.
https://doi.org/10.1016/j.jpowsour.2018.10.018_p5_2 | A primed aluminum foil has been compared to bare aluminum foil as current collector for C-LiFePO4-based electrode. The primer allows to vastly improve the electrochemical performance compared to bare aluminum foil. The cell shows lower polarization, higher capacity at high rate and better cyclability. This gain originates from a significant reduction of the contact resistance at the current collector – electrode interface through the multiplication of electrical contact points and/or the modification of their nature.
https://doi.org/10.1016/j.jpowsour.2018.10.018_p5_3 | Furthermore, the primer allows to drastically reduce the carbon additive content in the electrode down to zero. Unexpectedly with respect to the state-of-the-art, all the cell performances (impedance, C-rate capability and cycling stability) remain excellent. It is shown that the carbon coating of the C-LiFePO4 particles is then sufficient to ensure a good electrical conductivity within the electrode, and that the lack of performance on bare aluminum foil of low carbon content electrodes or of electrodes with poor homogeneity are mainly due to high contact resistance between aluminum foil and the electrode. However, in the case of the use of a non-carbon coated LFP, the carbon additive reduction could be less efficient.
https://doi.org/10.1016/j.jpowsour.2018.10.018_p5_4 | This work brings novel understanding about the sources of performance limitations of composite electrodes and thus opens the possibility to re-think the electrode formulation. Moreover, the utilization of an efficient primed current collector appears as a novel lever for increasing the energy and power densities of lithium ion and post-lithium ion batteries. Generalization for other active materials and more loaded electrodes are among our perspectives.
https://doi.org/10.1016/j.jpowsour.2018.10.020_p1_2 | Designing cathode materials for Li-ion batteries (LIB) with high capacity retention at large current rates (C-rate) is a persisting challenge that needs to be addressed for efficient energy storage in quick charge batteries [[1], [2], [3]]. The factors influencing the capacity at large current rates are the lithium reaction kinetics and diffusion of lithium ions through the cathode material [2]. The reaction kinetics are largely dependent on the lithiation mechanism and are controlled by the energetics of the structural and compositional properties of the material. The diffusion of lithium ion in a cathode material and the capacity at high current rates, on the other hand, are diffusional path dependent (1, 2 or 3-dimensional), which can be improved by micro/nanostructural modifications [4]. Understanding the influence of various factors on the lithium ion diffusion in commercially important intercalation cathodes such as LiFePO4 is of great interest.
https://doi.org/10.1016/j.jpowsour.2018.10.020_p1_3 | LiFePO4 has olivine type crystal structure with one dimensional (1D) lithium ion diffusion tunnels along b-axis with a lithium ion diffusion coefficient ∼10−16 cm2 s−1 [[5], [6], [7]]. In spite of 1D lithium ion diffusion pathways and poor electronic conductivity, LiFePO4 is considered a viable cathode material for quick charge batteries because of its high theoretical capacity (170 mAh g−1), reasonable operating voltage (∼3.4 V vs. Li/Li+), environmental friendliness, relatively less volume expansion (∼9%) upon deintercalation, abundance and the ability to improve electronic conductivity by carbon coating and diffusion coefficient by microstructural tuning [[8], [9], [10], [11], [12]].
https://doi.org/10.1016/j.jpowsour.2018.10.020_p1_4 | The main strategy adopted to achieve better lithium ion diffusion in cathodes is to reduce the diffusion length by having a nanostructured electrode [9,13]. Other strategies include, adopting micro/nanostructures that facilitate preferential exposure of the crystallographic b-axis to the electrolyte/electrode interface [14]. In single crystalline LiFePO4 nanosheets with oriented facets, i.e. b-axis perpendicular to the nanosheets, two orders of increase in diffusion coefficient (from ∼10−16 to ∼10−14 cm2 s−1) and a discharge capacity of 55 mAh g−1 at 30C-rate has been reported [15]. 1D nanostructures are of further interest, because they have lithium ion diffusion channels (b-axis) accessible all along the surface. Self-assembled nanowires of LiFePO4 are also shown to have a diffusion coefficient of ∼10−14 cm2 s−1 with much higher capacity retention of 110 mAh g−1 at 30C-rate [14]. Bamboo-like single crystalline LiFePO4 nanotubes are reported to have a diffusion coefficient ∼10−14 cm2 s−1 and exhibit a capacity of 60 mAh g−1 at 25C-rate [16].
https://doi.org/10.1016/j.jpowsour.2018.10.020_p1_5 | In an effort to increase the power density, olivine transition metal substitutional compounds such as LiFe1-xMnxPO4 are being explored. While the Mn2+/Mn3+ redox couple provides a higher operating voltage of ∼4.1 V vs Li/Li+ in LiMnPO4, the reported lithium ion diffusion coefficients are found to be much lower ∼10−18 cm2 s−1 [17,18]. Larger activation barrier associated with the presence of manganese in the olivine structure is indicated as the main reason for the sluggish lithium ion diffusion [19,20]. In addition, Mn3+ undergoes disproportionate reaction at the interface between the electrode and the electrolyte, which severely affects the rate capability and cyclic stability of system [21].
https://doi.org/10.1016/j.jpowsour.2018.10.020_p1_6 | In this study we have experimentally examined the diffusion coefficient, high current rate capability and cyclic stability of LiFe1-xMnxPO4 solid solutions (x = 0, 0.2, 0.5). The cathodes examined are in single crystalline nanotubular (LFMP-NT) and nanoparticular (LFMP-NP) forms. Optimized composition and microstructure with high cyclic stability at large current rates are arrived from these results. We provide a theoretical insight regarding the influence of Mn on Li+ diffusion through transition state theory [22] based climbing image nudged elastic band calculations [23,24]. Our study suggests that presence of Mn acts as a potential hump for the Li ion diffusion and hence impedes the ion transport in LFMP. However, Mn helps in improving the cyclic stability of the cathodes at high current rates. Our quantitative analysis shows that x∼0.2 is an optimized composition to realize high rate capability up to 10C with high cyclic stability, however with a slightly compromised capacity.
https://doi.org/10.1016/j.jpowsour.2018.10.020_p2_2 | LiFe1-xMnxPO4; x = 0, 0.2, 0.5 (LFMP) nanotubes are prepared by a template assisted method [16]. The precursor solution used in this synthesis is made using a surfactant based sol-gel process. In a typical synthesis, separate solutions of lithium acetate dihydrate (CH3CO2Li·2H2O, 99%, Alfa Aesar), ferrous chloride tetrahydrate (FeCl2·4H2O, 98%, Alfa Aesar), manganese chloride (MnCl2·4H2O, 97%, SRL) and phosphorous pentoxide (P2O5, 98%, Alfa Aesar) were prepared in ethanol (99.9%, SRL). Initially, Fe, Mn and P solutions in 1 M concentration were mixed in stoichiometric ratio and stirred thoroughly till a clear solution is obtained. Li acetate solution in ethanol (1 M) was added to this mixture and the stirring was continued for 20 min. Finally, 1 M lauric acid [CH3(CH2)10COOH, 99% Loba Chemie] in ethanol was added to the solution. This final solution mixture was stirred for 3 h–4 h to adjust the viscosity of the solution for templating process. The solution viscosity can be adjusted by varying ethanol content in the precursor solution. All the steps involved in the precursor synthesis were carried out in a three neck flask with a continuous flow of N2 (99.9%) to prevent oxidation of Fe2+ to Fe3+. The precursor solution is transferred to a glass vial and a 10 μm thick polycarbonate membrane, with ion track etched pores of diameter ∼0.4 μm (Isopore™ membrane filters, Merck Millipore Ltd.) running from top to bottom of the membrane surface, was immersed into this solution. After the membrane was soaked in the precursor solution for 24 h, it was taken out and laid flat on aluminium foil (MTI Corp. Inc., Richmond, CA, USA) and was dried on a hot plate at 80 °C for 1 h. Once the template is attached to aluminium foil without any trapped air bubbles, the temperature was increased slowly to 200 °C and maintained till the white membrane completely burns into black colour (∼20 min). The sample along with Al foil was heated at a rate of 2 °C min−1 in H2(5%)+N2(95%) atmosphere to 650 °C and annealed for 12 h. Three samples with compositions LiFePO4, LiFe0·8Mn0·2PO4 and LiFe0·5Mn0·5PO4 were prepared and these samples are referred to as LFMP(x = 0)-NT, LFMP(x = 0.2)-NT and LFMP(x = 0.5)-NT in the following discussion. The sol-gel precursor solutions were directly heated to 100 °C to evaporate ethanol and to obtain the precursor in the powder form. These precursor powders were annealed in H2(5%)+N2(95%) atmosphere at 550 °C (LFP) and 650 °C (LFMP, x=0.2 and 0.5) for 12 h to get the nanoparticular samples. The LiFe1-xMnxPO4; x = 0, 0.2, 0.5 (LFMP) nanoparticles obtained by this process are labelled as LFMP(x = 0)-NP, LFMP(x = 0.2)-NP and LFMP(x = 0.5)-NP.
https://doi.org/10.1016/j.jpowsour.2018.10.020_p2_3 | X-ray diffractometer (Rigaku Smartlab) with a Cu-Kα source (λ = 1.5406 Å) operating at 4 kW power was used to analyse the phase purity of LFMP nanotubes and nanoparticles. The quality of the carbon coating on the nanotubes and nanoparticles was analysed using a Raman spectrometer (Horiba Jobin Yvon, HR 800 UV) using a 488 nm emission from Ar-ion laser source. Microstructure and morphology of the LFMP samples were analysed using field emission scanning electron microscope (FESEM, Inspect F50/Quanta 400 operating at 30 kV) and transmission electron microscope (FEI Tecnai T20 operating at 200 kV). A Cs-corrected TEM (FEI 300 kV, Titan) operating in the scanning transmission electron microscopy (STEM) mode with a nanoprobe e-beam (<1 nm) was used to carry out energy dispersive spectral (EDS) elemental mapping. Magnetic properties of LFMP in both nanotubular and nanoparticular forms were studied to elucidate Mn substitution in LiFePO4 by observing the Néel transition temperature and to infer the presence of any magnetic impurities. Magnetization (M) vs magnetic field (H) measurements in the field range of ±7 T and magnetization (M) vs temperature (T) measurements in the zero field cooled (ZFC) and field cooled (FC) conditions were carried out in the temperature range of 20 K–300 K in a SQUID vibrating sample magnetometer (VSM) (Quantum Design, MPMS SQUID VSM).
https://doi.org/10.1016/j.jpowsour.2018.10.020_p2_4 | The electrochemical properties of LFMP cathodes were studied using a CR2032 type two electrode coin cell in a half-cell configuration. For nanotubular cathodes, a 15 mm disc is punched out of the nanotube-attached Al foil and is used as cathode. To fabricate cathode from nanoparticular samples of LFMP, the powder is mixed with acetylene black and polyvinylidene difluoride binder in the ratio 8:1:1 and is made into a thick viscous slurry by adding few drops of n-methyl-2-pyrrolidone which is later coated on the aluminium foil using a doctor blade technique. The aluminium foil is dried at 120 °C overnight in vacuum (∼10−2 bar). A disc of 15 mm diameter is punched out of the sample coated on aluminium foil and was used as cathode in the coin cell. Lithium metal foil (99.9%, Alfa Aesar) was used as anode in all the cells. 1 M LiPF6 in a mixture of ethylene carbonate (EC), dimethyl carbonate (DMC) and diethyl carbonate (DEC) in the ratio of 1:1:1 (vol%) was used as electrolyte. Polypropylene membrane soaked in the electrolyte was used as separator. The mass loading of cathode on aluminium foils is found to be in the range of 0.2–0.5 mg for nanotubular samples and 1 mg–1.7 mg for nanoparticular samples. The cell assembly was done in argon filled glovebox in which water and oxygen content are maintained at levels less than 0.1 ppm. Galvanostatic charging-discharging measurements were carried out between the voltages 2 V–4 V for LFMP(x=0) and between 2 V and 4.4 V for LFMP (x=0.2,0.5) samples at different C-rates (0.05C–50C; 1C = 170 mA g−1). The capacity values reported are not corrected for the mass of carbon coating that would result during the material synthesis. Carbon weight percent, as estimated from CHN analysis for LFMP-NP and from microstructural characterization for LFMP-NT is observed to be ∼5 wt%. Cyclic voltammetry measurements on the same set of samples were carried out at different scan rates (0.05 mV s−1 to 1 V s−1) between 2 V and 4.4 V. Electrochemical impedance spectroscopy was also carried out on the cathodes in the discharged state between the frequencies 10 mHz–1 MHz with a sinusoidal excitation voltage of 10 mV. All the electrochemical measurements were carried out using the electrochemical workstation Biologic VSP 150.
https://doi.org/10.1016/j.jpowsour.2018.10.020_p3_3 | The x-ray diffraction patterns of LFMP(x=0, 0.2, 0.5)-NT and NP cathodes collected using a powder x-ray diffractometer are shown in Fig. 1(a) and (b). The x-ray diffraction patterns of LFMP(x=0, 0.2, 0.5)-NT attached to Al foil, in the 2θ range between 15° and 42° are shown in Fig. 1(a). Most of the high intense (hkl) x-ray reflections from (200), (101), (210), (111), (211), (301) and (311) planes are seen in all these samples and these peaks match well with the standard olivine pattern (# ICDD 01-83-2092, space group Pnma). The peak positions and relative intensities of the olivine phase are indicated in a line pattern given in Fig. 1(a). The x-ray diffraction patterns also show strong reflections from the Al foil (marked #). The intensity of x-ray reflections from LFMP nanotubes are relatively low due to the thin (∼10 μm) layer of nanotubular cathode on the Al foil. The x-ray diffraction pattern of LFMP(x = 0.2)-NT also show reflections at 2θ ∼20°, 32°, and 37° which closely matches with that of Li5AlO4, possibly due the reaction of Al foil with Li in the solution at the interface (ICDD 98-000-4342). Since the nanotubular samples are annealed at 650 °C along with the Al foil, this secondary phase may exist randomly, distributed at the interface. These impure phases are not active in the voltage range corresponding to the LFMP cathode and do not affect the electrochemical properties. Further we expect the oxide phase would not exist as a continuous film on the Al foil lest it will affect the charge collection at the Al electrode. Download : Download high-res image (810KB)Download : Download full-size image Fig. 1. Powder x-ray diffraction patterns of (a) nanotubular LFMP and (b) nanoparticular LFMP samples. Standard olivine diffraction pattern (ICDD # 01-083-2092) is shown in both panels. * and # in (a) correspond to some impurity phase and Al foil, respectively. (c) Changes in the lattice parameters and (d) Néel transition temperature measured from the magnetization vs temperature plots of LFMP-NT and LFMP-NP samples, with increasing concentration of Mn (x) in LiFe1-xMnxPO4. The changes in the lattice parameters follow Vegard`s law shown with dashed line in (c) (LiMnPO4 - ICDD # 98-001-1929, space group Pnma).
https://doi.org/10.1016/j.jpowsour.2018.10.020_p3_4 | The lattice parameters estimated from the reflection positions using a refinement process in CELLREF software [25] are indicated in Fig. 1(c). With increasing Mn concentration, lattice parameter increases from a = 10.262 Å for LFMP(x = 0)-NT to 10.343 Å for LFMP(x = 0.5)-NT sample. While the lattice parameters b and c also show an increasing trend, the net increase is found to be larger for a (Δa ∼0.081 Å) compared to b (Δb ∼0.048 Å) and c (Δc ∼0.026 Å) with increasing Mn concentration in LFMP from x=0 to 0.5. The change in the lattice parameter is linear and follows the trend reported for solid solution of LiFe1-xMnxPO4 [26]. The estimated lattice parameters are listed in Table 1. The crystallite size estimated using Scherrer equation is between 30 and 50 nm, indicating that nanotubes are made of nanoparticles. Table 1. Lattice parameters of LFMP-NT and NP samples. Sample Name a [Å] b [Å] c [Å] Volume [Å3] LFMP(x = 0)-NT 10.262 5.978 4.681 287.16 LFMP(x = 0.2)-NT 10.305 6.005 4.697 290.66 LFMP(x = 0.5)-NT 10.343 6.026 4.707 293.37 LFMP(x = 0)-NP 10.328 6.006 4.689 290.86 LFMP(x = 0.2)-NP 10.353 6.025 4.702 293.30 LFMP(x = 0.5)-NP 10.401 6.063 4.726 298.03
https://doi.org/10.1016/j.jpowsour.2018.10.020_p3_5 | The x-ray diffraction patterns of LFMP nanoparticles (x = 0, 0.2, 0.5) obtained from the same precursor solution used to make the nanotubes are shown in Fig. 1(b). The experimental patterns are refined using Reitveld method, based on ICDD 01-83-2092 for pure LFMP(x = 0)-NP sample, assuming 20% Mn substitution in Fe site for LFMP(x = 0.2)-NP and 50% Mn substitution in Fe site for LFMP(x = 0.5)-NP. The x-ray diffraction pattern shows that the samples are of olivine phase with no discernible secondary phases. The refined plots are shown in Fig. 1(b) and the estimated lattice parameters are listed in Table 1. Nanoparticular samples show a change in the lattice parameters with increasing Mn substitution similar to that observed in the nanotubular samples indicating proper substitution of Mn in the system without any phase segregation of LiFePO4 and LiMnPO4, Fig. 1(c). The change in lattice parameters with increasing amount of Mn is linear and the changes (Δa ∼0.073 Å, Δb ∼0.057 Å and Δc ∼0.037 Å) obey Vegard`s law. However, it should be noted that the estimated lattice parameters in the LFMP-NT samples are lower than that of nanoparticular samples, suggesting that the lattice unit cells have shrunk a bit due to a possible strain during the growth of nanotubes in the polycarbonate membrane capillaries. The crystallite size estimated using Scherrer equation are ∼80 nm, ∼150 nm and ∼100 nm for LFMP(x = 0)-NP, LFMP(x = 0.2)-NP and LFMP(x = 0.5)-NP samples, respectively. In contrast, the LFMP-NT samples showed much smaller crystallite size (in the range of 30 nm–50 nm) which also support the possible microstrain prevailing in the smaller nanotubular crystallites, thus shrinking the lattice parameters slightly.
https://doi.org/10.1016/j.jpowsour.2018.10.020_p3_6 | To obtain compositional information and purity of LiFe1-xMnxPO4 samples, magnetic studies were carried out. LiFePO4 and LiMnPO4 are antiferromagnetic with Néel transition temperatures TNéel ∼50 K and ∼30 K respectively [27,28]. The Néel transition temperature is shown to decrease with increasing Mn, more linearly in the lower concentration regime than at the higher Mn concentration [28]. Indeed LFMP samples exhibit this trend both in the nanotubular and nanoparticular forms ascertaining the fact that Mn gets substituted uniformly at the Fe site in the olivine phosphate structure (Fig. 1(d)). Magnetization (M) vs temperature (T) plots measured under ZFC and FC conditions with an applied filed H = 1 kOe between the temperatures 20 K and 300 K are shown in Fig. S1(a)-(f) (Supplementary information). Both the NP and NT samples show clear indications of Néel transition (indicated by arrows). LFMP(x = 0)-NT and LFMP(x = 0)-NP show a transition ∼50 K (Supplementary information, Figs. S1(a) and (d)). Similarly, LFMP(x = 0.2)-NT and LFMP(x = 0.2)-NP show transition at ∼49 K, and LFMP(x = 0.5)-NT and LFMP(x = 0.5)-NP samples show transition at ∼45 K (Supplementary information, Figs. S1(b) and (e),(c),(f)). These transition temperatures are close to the values reported in the literature for LiFe1-xMnxPO4 compounds, suggesting that the Mn gets substituted at Fe site [27,28]. A detailed magnetization (M) vs temperature (T) study discussed in the supplementary section show that the nanotubes are made of super paramagnetic nanoparticles and magnetization values from M vs H curves (Supplementary information, Figs. S1(g) and (h)) suggest existence of Fe2P like magnetic phases on crystallite surface.
https://doi.org/10.1016/j.jpowsour.2018.10.020_p3_7 | Microstructure of the LFMP samples was analysed using FESEM (Fig. 2(a)-(f)). From scanning electron micrographs, it is observed that the samples are composed of vertically standing fibre like structures attached directly to aluminium foil. The fibrous aggregates are held together by a thin layer on the surface, as observed clearly in low magnification SEM images (Fig. 2(a),(c),(e)). Although it is difficult to discern the internal microstructure of all fibres, the images obtained from the broken edges manifest the tubular microstructure of the fibres (insets in Fig. 2(d),(f)). Download : Download high-res image (1MB)Download : Download full-size image Fig. 2. (a–f) Field emission scanning electron micrographs and (g–l) Bright field transmission electron micrographs of the LFMP-NT samples. (a, b, g, h) LFMP(x = 0)-NT, (c, d, i, j) LFMP(x = 0.2)-NT and (e, f, k, l) LFMP(x = 0.5)-NT at different magnifications. Insets in (d) and (f) show the tubular forms of the cathodes. Insets in panels (h, j, l) show the SAED patterns acquired from different regions along the length of a single nanotube showing single crystal nature of the nanotubes.
https://doi.org/10.1016/j.jpowsour.2018.10.020_p3_8 | The template process usually results in either a completely filled nanowire-like or a hollow nanotube-like morphology. The formation of a nanotube-like microstructures during the template process in the current study is because of the rate of heating. We have optimized a quick drying process for the proper adherence of the precursor solution soaked template onto the Al foil, and to avoid trapping of air bubbles between the Al foil and the template. The fast heating would result in the evaporation of solvent like a jet, pushing aside the precursor residues to the walls of the pores finally leading to the formation of hollow tubes. These nanotubes are uniformly distributed on the aluminium foil and form vertically standing bunch of nanotubes with bamboo-like microstructure. The nanotubes have an outer diameter ∼300–350 nm and length ∼5–10 μm. Estimated number of nanotubes per unit area is ∼1 × 108 tubes cm−2, suggesting a volume density of ∼0.6 g cm−3 of the nanotubes on the Al foil and estimated surface area of the nanotubes is ∼7 m2 g−1. Such spatial distribution of nanotubes will provide an easy access for the electrolyte to reach the surface of nanotubular cathodes, therefore increasing the Li+ ions accessibility to the cathode from the electrolyte.
https://doi.org/10.1016/j.jpowsour.2018.10.020_p3_9 | The transmission electron micrographs of the nanotubes are shown in Fig. 2(g)-(l). The diameter of the tubes is smaller than the average pore size (400 nm) in the templates mainly due to densification and growth of grains in the nanotubes, thus shrinking the tubular diameter [29]. The length of the tubes seen in the micrograph are not indicative of actual length, as the samples were prepared by scrapping the films attached to Al foil, and ultrasonicating the same in ethanol before transferring them on to the carbon coated Cu-grids. The contrast between edges and centre of the nanowires clearly shows the tubular structure. The wall thickness of nanotubes is 50–100 nm. The SAED patterns (shown in inset) exhibit single crystalline spot patterns Fig. 2(h),(j),(l). Similar zone axes SAED patterns with slight difference in the orientation across different regions of the nanowires further indicate highly oriented nature of the crystallites. The diffraction patterns obtained from a single nanotube along its length at different regions are identical, indicating that the oriented growth of particles result in a single crystal like nanotube. Similar study in which electrospun LiFePO4 precursor in nanowire form after annealing resulted in a single crystal like nanowire was reported by Jun et al. [29]. Such microstructures will lead to the Li-ion intercalation channels, i.e. crystallographic b-axis, accessible along the surface of the nanotubes. Openness of the nanotube microstructure and oriented nanocrystallites makes the primary diffusion pathways for Li ion in the olivine structure, i.e. b-axis [010], easily accessible for ion transport all through the surface of the nanotube. This will facilitate faster and easier diffusion of lithium ions into the cathode.
https://doi.org/10.1016/j.jpowsour.2018.10.020_p3_10 | To find the elemental distribution in the nanotubes, we carried out the energy dispersive spectral (EDS) mapping in the STEM mode on a LFMP(x = 0.5)-NT shown in the TEM image in Fig. 3. The bright field image contrast indicating the tubular nature and the high resolution transmission electron micrograph from an edge of the nanotube revealing the carbon coating (of thickness ∼14 nm) on the surface of the nanotube are shown in Fig. 3(a) and (b). Further, Raman spectral studies of the LFMP(x = 0,0.2,0.5) samples obtained using 488 nm emission from Ar-ion laser ( shown in Fig. S2 Supplementary information) provide detaisl on the nature of carbon coating. The integrated D/G ratio and sp2/sp3 ratio suggest that the electronic conductivity of NT samples is better than NP samples. Download : Download high-res image (4MB)Download : Download full-size image Fig. 3. (a) Bright field transmission electron micrograph of a LFMP(x = 0.5)-NT nanotube, (b) HRTEM image at the edge of the nanotube shows the carbon coating and lattice fringes at different regions show the single crystalline nature of the nanotube with olivine phosphate phase. (c) HAADF image and (d) to (h) elemental mapping of Fe, Mn, P, O and C showing the distribution of individual elements making the nanotube.
https://doi.org/10.1016/j.jpowsour.2018.10.020_p3_11 | The nanocrystallites making the walls of nanotube are clearly seen in Fig. 3(b). The size of these nanocrystallites is between 30 and 50 nm. This confirms that the nanotube is made up of nanocrystallites. The crystal size estimated from x-ray diffraction pattern also corroborates with the crystallite size observed from HRTEM. The interplanar spacing of the planes observed at different regions along the length of the nanotube are same in Fig. 3(b), revealing the single crystalline nature of the nanotube. STEM image of the same nanotube along with the EDS elemental mapping of this tube are shown in Fig. 3(c–h). Fig. 3(d) and 3(g) show that the Fe, Mn, P and O elements are uniformly distributed in the nanotube without any indication of phase segregation, confirming the formation of a solid solution of LiFe0·5Mn0·5PO4. The carbon element map Fig. 3(h) shows that the tube is surrounded by a layer of carbon on its surface. Bright field transmission electron micrographs of the LFMP-NP are detailed in Supplementary information (Fig. S3(a)-(f)). The images show that the sample are nanoparticular with size <100 nm.
https://doi.org/10.1016/j.jpowsour.2018.10.020_p3_12 | The galvanostatic charging-discharging measurements were carried out on the LFMP samples to evaluate the electrochemical properties. LFMP(x = 0) samples were cycled between 2 and 4 V vs. Li/Li+. The cycling was done between 2 V and 4.4 V vs. Li/Li+ for x = 0.2 and 0.5 samples. All the samples were tested at different current rates (0.1C–50C). The charging-discharging curves are shown in Fig. 4. The LFMP(x = 0)-NT nanotubular sample shows a flat discharge potential ∼3.43 V at 0.1C-rate, Fig. 4(a). At low current rates (≤0.1C) the discharge capacity, 180 mAh g−1, is found to be more than the theoretical capacity of 170 mAh g−1. Some of this capacity could be attributed to interaction of Li ions with the carbon coating on the cathode surface [30]. However, a step seen at 2.5 V in the charge-discharge curves, indicated with a dotted line in Fig. 4(a), suggest the excess capacity from other source. The exact phase giving rise to this step could not be identified. It could be some lithium deficient Fe2O3 or some other secondary phase. Due to the contribution from this phase, initial capacity at low current rates is found to be larger than the theoretical capacity. However, with increasing current rate, this secondary phase becomes inactive and the capacity contribution at high current rates arise only from LiFePO4 phase. With increasing C-rate, the discharge capacity decreases and a capacity of ∼60 mAh g−1 (∼25 mAh g−1) is obtained even at current rate of 25C (50C). Nearly flat potential in the charging-discharging curves even at 10C-rate indicate little polarization losses. But at current rates of 25C and more, deviation from the ideal potential is seen. The capacity measured for several cycles at different C-rates are shown in Fig. S4(a), Supplementary information. All through the charging-discharging cycles, a columbic efficiency of 100% is maintained indicating excellent reversibility of the lithium ion intercalation and deintercalation into the system. In contrast, the capacity obtained at low current rate (0.1C) for the LFMP(x = 0)-NP nanoparticular sample is ∼140 mAh g−1 (Fig. 4(d)). A flat potential at ∼3.4 V corresponding to the Fe3+/Fe2+ is clearly seen at low current rate. As the current rate increases, the discharge capacity decreases and the flat potential gets disrupted and slopes down due to heavy polarization. At a current rate of 2C, the flat potential completely disappears, and only a sloping decrease in voltage is observed. At ≥5 C-rate the capacity obtained is ≤ 5 mAh g−1 (Fig. S4(d), Supplementary information). Download : Download high-res image (1MB)Download : Download full-size image Fig. 4. Galvanostatic charge-discharge measurements of the nanotubular cathodes: (a) LFMP(x = 0)-NT, (b) LFMP(x = 0.2)-NT and (c) LFMP(x = 0.5)-NT at different C-rates (0.05C–50C). The measurements on nanoparticular cathodes are shown in (d) LFMP(x = 0)-NP, (e) LFMP(x = 0.2)-NP, and (f) LFMP(x = 0.5)-NP, at different C-rates (0.05C–5C).
https://doi.org/10.1016/j.jpowsour.2018.10.020_p3_13 | In case of LFMP(x = 0.2)-NT nanotubular cathode, discharge capacity value close to the theoretical capacity (∼170 mAh g−1) is seen at 0.1C-rate (Fig. 4(b)). The charging-discharging curves exhibit two flat potentials corresponding to Fe2+/Fe3+ (∼3.4 V) and Mn2+/Mn3+ (∼4 V) redox couples. Even though Li5AlO4 peaks were observed in the x-ray diffraction pattern, the electrochemical features attributable to Li5AlO4 (peaks at 2.9 V and 3.8 V vs Li/Li+) [31] were not observed in charge discharge curves indicating that Li5AlO4 does not participate in electrochemical reactions. Also, Li5AlO4 is an insulator, so we expect the phase to be electrochemically passive during the cycling [31]. The differential capacity curves plotted for charging discharging curves at 0.1C for nanotube samples show only Fe and Mn redox and none other (Fig. S5, Supplementary information), indicating the inactivity of Li5AlO4. The ratio of the discharge capacities obtained at these two redox couples is consistent with the Fe and Mn ratio in the composition (4:1), indicating that both Fe and Mn are contributing to the discharge capacity. At larger currents, a decrease in the total discharge capacity is observed. While the flat potential ∼3.4 V associated with the Fe2+/Fe3+ redox couple is seen even for large C-rate (25C), the redox couple corresponding to the Mn2+/Mn3+ disappears. Capacity contribution at various C-rates (plotted in Fig. 5(b)) shows the distinctive response of the Mn and Fe to the Li+ intercalation, with only Fe2+/Fe3+ related intercalation contributing to total capacity at C-rates more than 5C. In spite of such differences, discharge capacities of ∼55 mAh g−1 (∼35 mAh g−1) are observed at 10C-rate (25 C-rate). The columbic efficiency is less than 100% for the initial few cycles and it is 100% for rest of the cycles indicating the stabilization of reversible lithium ion intercalation and deintercalation from the system (Fig. S4(b), Supplementary information). In the case of nanoparticular cathodes, the capacity achieved at low current rate of 0.05C is ∼120 mAh g−1 (Fig. 4(e)). As the current rate increases, both Fe and Mn redox related intercalation/deintercalation undergo polarization losses. Mn3+/Mn2+ redox, corresponding to the flat potential at ∼4 V, which is seen clearly in nanotubular samples at a current rate of 1C, is not discernible in the nanoparticular system at a current rate of 0.1C. The flat potential at ∼3.4 V corresponding to Fe3+/Fe2+ slopes at ≥0.5C. At a current rate of 2C capacity obtained is only ∼10 mAh g−1 (Fig. S4(e), Supplementary information). The nanotubular LFMP(x = 0.2)-NT sample with similar composition exhibited a capacity of ∼70 mAh g−1 even at 5C-rate. Download : Download high-res image (913KB)Download : Download full-size image Fig. 5. Schematic representation of (a) single crystalline nanotubular cathode and agglomerated nanoparticular cathode on a current collector. The lines in nanotubes and nanoparticles represent crystallographic b-axis, the lithium diffusion channel in LiMPO4. Discharge capacity as a function of current rate for (b) nanotubular and (c) nanoparticular LFMP cathodes. In (b) open symbols correspond to total capacity of the cathode and the individual capacity contribution estimated from Fe3+/Fe2+ (filled symbols) and Mn3+/Mn2+ (open symbols with plus mark) redox couples are also shown as a function of current rate. (d) Discharge capacity of the LFMP-NT cathodes at high current rate for ∼1000 cycles. LFMP(x = 0)-NT and LFMP(x = 0.2)-NT are measured at 10C-rate, whereas LFMP(x = 0.5)-NT is measured at 5C-rate.
https://doi.org/10.1016/j.jpowsour.2018.10.020_p3_14 | With a larger fraction of Mn in LiFePO4, i.e. in LFMP(x = 0.5)-NT cathode, the discharge capacity is found to be ∼145 mAh g−1 at 0.1C-rate (Fig. 4(c)). The charge-discharge profile suggests that nearly half of the Li+ intercalation-deintercalation is from the Mn redox couple, which is consistent with the Mn:Fe ratio of 1:1 in LFMP(x = 0.5)-NT. However the discharge capacity values are almost 25% lower than that observed in LFMP(x = 0 and 0.2)-NT samples. At higher current rates, the discharge capacity decreases, with observed values of ∼40 mAh g−1 (∼20 mAh g−1) for 10C (25C) rates. Even at 1C-rate, a sloping potential profile is observed for Mn system, instead of a flat potential at ∼4 V. The discharge profile corresponding to the Mn show a small step at Ewe ∼3.75 V. Such step has been observed in the solid solutions of similar compositions [32] and is attributed to Mn3+/Mn2+ redox couple [33], though the exact reason for this extra step is unclear. As the current rate increases, the contribution from the Mn to the total capacity decreases. This could be attributed to sluggish lithium ion diffusion in the Mn olivine system. Cyclic stability plots, Fig. S4(c), Supplementary information, carried out at various C-rate suggest reasonable stability of the cathode. However, the columbic efficiency of the system is found to be slightly lower than 100%, presumably due to Mn dissolution into the electrolyte [21]. In case of LFMP(x = 0.5)-NP system, the capacity achieved at low current rate of 0.1C is ∼130 mAh g−1 (Fig. 4(f)). Two steps in the charge-discharge curves corresponding to the Mn3+/Mn2+ and Fe3+/Fe2+ redox are clearly seen and the contribution of Fe and Mn to the total capacity is proportional to the stoichiometric amount of Fe and Mn present in the system. A small step at Ewe ∼3.7 V, similar to the one observed in nanotubular system, is also seen in nanoparticular system. Even though the capacity achieved at 1C is ∼60 mAh g−1, the working voltage deviates significantly from the working potentials of Fe3+/Fe2+ and Mn3+/Mn2+ redox and discharge capacity at 2C-rate is < 5 mAh g−1 (Fig. S4(f), Supplementary information). These contrasting electrochemical properties of the materials with same composition and with only difference in microstructural details illustrate the importance of morphology for achieving better rate capability. A schematic illustrating this is shown in Fig. 5(a). For single crystalline nanotubular LFMP cathodes, the lithium diffusion channels, i.e. crystallographic b-axes, will be readily accessible all through the interface between the electrode and electrolyte, thus facilitating easier lithium diffusion. Whereas, for nanoparticular cathodes, even though the surface area is large, the nanoparticles are tightly agglomerated, making it difficult for lithium in electrolyte to access the intercalation channels thus preventing rate capability.
https://doi.org/10.1016/j.jpowsour.2018.10.020_p3_15 | Such contrasting difference in the electrochemical properties do not result due to difference in the mass loading between the nanotubular and nanoparticular cathodes. The mass loading (0.2–0.5 mg) in the nanotubular cathodes is limited by the length of the nanotubes (thickness of template) and the spacing between the capillaries. However, the mass loading in case of the nanoparticular cathodes is controlled by gap between the doctor blade and the aluminum foil. The thickness of nanoparticular cathodes used for this study is 20–25 μm and thickness of nanotubular cathodes is 10–15 μm. The thickness of nanotubular cathodes suggest that the smaller mass loadings observed is due to the microstructural openness of the nanotubes. The influence of thickness of cathode coated on aluminium current collector has been reported in the literature [31]. It has been observed that, when the thickness of the cathode is 10–25 μm, the thickness of the coating does not affect the discharge capacity (for current rates <10C). Thus less discharge capacity of the nanoparticles in our study, even at low current rates indicate that the capacity difference is not due to the thickness, rather it is due to the nanoparticular nature of the material itself.
https://doi.org/10.1016/j.jpowsour.2018.10.020_p3_16 | In order to clearly depict the effect of Mn on the discharge capacity of the system, individual contributions of Fe and Mn redox couple to the total discharge capacity for the nanotubular cathodes are plotted as a function of the current rate (Fig. 5(b)). These values are estimated considering that the capacity contribution from Ewe = 4.4 V–3.5 V arises only from Mn2+/Mn3+ redox reaction and the rest up to Ewe = 2 V results from Fe2+/Fe3+ redox couples. The overall capacity decreases with increasing current rate and for same current rate nanotubular samples exhibit several fold larger discharge capacity than the nanoparticular cathodes. In case of LFMP(x = 0), the capacity decreases almost linearly in both nanowire and nanoparticular systems as the current rate increases (Fig. 5(b) and (c)). In contrast, for LFMP(x = 0.2, 0.5)-NT, the Fe3+/Fe2+ redox couple related capacity decreases rapidly below 5C-rate and then the decrease is found to be almost linear (Fig. 5(b)). This clearly reveals the influence of Mn residing at the Fe site in the phospho-olivine structure on the Li-diffusion. With increase in current from 0.1C-rate to 5C-rate, the decrease in the discharge capacity in case of LFMP(x = 0)-NT is ∼29%, whereas in case of LFMP(x = 0.2)-NT and LFMP(x = 0.5)-NT, the capacity decrease is ∼62% and ∼66%, respectively. This clearly shows that Mn presence causes a decrease in the total discharge capacity of the cathodes. Individual contributions of Fe in LFMP(x = 0.2)-NT decreases by 59% and contribution of Mn decreases by 73%, as C-rate increases from 0.1C to 5C. For LFMP(x = 0.5)-NT this decreases is 51% and 82% for Fe and Mn contributions, respectively. This shows that, of the total decrease, the loss from Mn contribution is much larger than Fe. It is also interesting to note that decreasing trend in the capacity corresponding to the Fe3+/Fe2+ redox couple in LFMP(x = 0.2,0.5) resembles that of Mn3+/Mn2+ redox reaction, although the latter contribution to the capacity is found to be much lower than the former and becomes negligible for C-rates greater than 10C. This implies that the mere presence of Mn changes the capacity contribution of Fe3+/Fe2+ redox couple.
https://doi.org/10.1016/j.jpowsour.2018.10.020_p3_17 | To check the cyclic stability of the system, galvanostatic charging-discharging is carried out at high current rates (10C for LFMP(x = 0)-NT and LFMP(x = 0.2)-NT, 5C for LFMP(x = 0.5)-NT) for nearly 1000 cycles (Fig. 5(d)). We observe that the initial capacity of 85 mAh g−1 for LFMP(x = 0)-NT decreases with increasing number of charging-discharging cycles and becomes 50 mAh g−1 at the end of 1000 cycles, i.e. with a 60% capacity retention. The undulations seen in the discharge capacity as a function of cycle number is due to the variation of temperature in the lab. In case of LFMP(x = 0.2)-NT, the capacity at the end of 1000 cycles is 40 mAh g−1, i.e. 88% capacity retention. LFMP(x = 0.5)-NT cathode also showed little capacity fading with initial and final values of 45 mAh g−1 and 39 mAh g−1 (85% capacity retention), respectively. It should be noted that though Mn substituted samples were cycled at slightly lower state of charge (SOC), i.e. SOC of ∼0.27 for x = 0.2 and 0.5, compared to SOC of 0.5 for x = 0, the difference in the electrochemical performance of the cathodes cannot be attributed to the difference in the state of charge.
https://doi.org/10.1016/j.jpowsour.2018.10.020_p3_18 | Lithium intercalation in olivine phosphates, LiMPO4 (M = Fe, Mn) happens via a two phase mechanism. Upon lithium intercalation (or deintercalation), a phase segregation is observed leading to the formation of lithium rich LiMPO4 and lithium poor MPO4. So the structural changes happening in the cathode during lithiation and delithiation are extremely localized. The interface between the LiFePO4 and FePO4 phases is few nanometres in thickness. In the interface, both end phases are present, rather than a solid solution [31]. This suggests that the stress induced due to lithiation and delithiation are local and the state of charge does not affect the stresses in the entire cathode. So, the enhanced cyclic stability of Mn substituted nanotubes is not because of lesser stress induced due to smaller state of charge. Other probable reason for the enhanced cyclic stability could be due to the controlled diffusion of Li+ in Mn substituted LiFePO4. This is largely controlled by the impediments created by high activation barriers for Li+ ion transport as discussed in section 3.2. Such controlled Li+ transport could prevent any probable structural damage thereby minimizing the polarization losses. Mn substituted LFP cathodes thus demonstrate larger cyclic stability although the capacity values at 10C-rate are compromised by ∼41% compared to LFMP(x = 0). In spite of very small contribution from Mn redox reaction to the discharge capacity, the presence of manganese improves the cyclic stability of the system significantly and can be used to optimize the Mn concentration (mostly between x = 0 to 0.2) in LFMP to achieve stability over large cycles of charging and discharging.
https://doi.org/10.1016/j.jpowsour.2018.10.020_p3_19 | To understand the effect of Mn on lithium ion diffusion in the system, cyclic voltammetry measurements were carried out on the LFMP cathodes at different scan rates (0.05 mV s−1 to 1 mV s−1). The cyclic voltammograms of the nanotubular samples are sharp and the peaks corresponding to the different redox couples are distinguishable (Fig. 6), in contrast the peaks in nanoparticular samples are not very sharp and are smeared (Supplementary information, Fig. S6). The peak separation between the anodic sweep and cathodic sweep increases with the increasing scan rate. LFMP(x = 0)-NT sample shows an oxidation and a reduction peak in the forward and the reverse sweep, corresponding to Fe3+/Fe2+ redox (Fig. 6(a)). In the LFMP(x = 0.2)-NT and LFMP(x = 0.5)-NT samples, two current peaks in each forward and reverse sweep, corresponding to Fe3+/Fe2+ and Mn3+/Mn2+ redox are discernible (Fig. 6(b) and (c)). For a reversible single electron system, the peak separation is expected to be 59 mV. Peak separation between oxidation and reduction peaks associated with Mn is larger (∼0.15 V in LFMP(x = 0.2)-NT and ∼0.3 V in LFMP(x = 0.5)-NT) compared to peak separation between the Fe redox peaks (∼0.1 V in LFMP(x = 0.2)-NT and ∼0.15 V in LFMP(x = 0.5)-NT) indicating that the intercalation and deintercalation associated with the Fe system is more reversible compared to the Mn system. The midpoint of peaks in the oxidation and reduction sweeps is ∼3.4 V for Fe and ∼4.1 V for Mn and corresponds to the open circuit voltage of the respective olivine phosphates. Download : Download high-res image (2MB)Download : Download full-size image Fig. 6. Cyclic voltammetry of the LFMP-NT cathodes: (a) LFMP(x = 0)-NT, (b) LFMP(x = 0.2)-NT and (c) LFMP(x = 0.5)-NT at different scan rates. Randles–Sevcik plot, I vs ν0.5 plots of (a) to (c) are given in (d) to (f) respectively. The estimated apparent diffusion coefficient of Li ion from the Fe and Mn redox reactions are given in the plots (d) to (f). Anodic and cathodic peak currents in (d) to (f) are shown in square and diamond symbols respectively. Closed symbol corresponds to Fe2+/Fe3+ and open symbol corresponds to Mn2+/Mn3+ redox.
https://doi.org/10.1016/j.jpowsour.2018.10.020_p3_20 | Lithium ion diffusion coefficient in the samples can be estimated using Randles-Sevcik equation by calculating the slope from vs plot, where is the normalized peak current (A g−1), is Faraday constant (96485.33 C mol−1), is universal gas constant (8.314 J mol−1 K−1), is the concentration of Li ions (2.28 × 10−2 mol cm−3), is the scan rate (V s−1), ‘ ’ is the active surface area of the electrode material (estimated by assuming nanotubular cathode to be made of tubes of diameter 400 nm and length 10 μm and from BET for nanoparticular LFMP(x = 0)-NP, 58 m2 g−1) [16], and D is the diffusion coefficient of Li ion in the electrode material.
https://doi.org/10.1016/j.jpowsour.2018.10.020_p3_21 | The vs plots of nanotubular samples are plotted in Fig. 6(d), 6(e), and 6(f). The corresponding diffusion coefficient values for redox reactions of Fe and Mn are listed in Table 2. Diffusion coefficient of Li ion in the LFMP(x = 0)-NT is of order ∼10−14 cm2 s−1 similar to the number reported in the literature [15]. For comparison, the diffusion coefficient of Li ion in nanoparticular LFMP(x = 0)-NP sample is of order ∼10−18 cm2 s−1 (Fig. S6(d), Supplementary information). In LFMP(x = 0.2)-NT, with the presence of Mn at the Fe site, the diffusion coefficient is observed to be ∼10−15 cm2 s−1 and in LFMP(x = 0.5)-NT the diffusion coefficient of order ∼10−16 cm2 s−1 is found. Diffusion coefficient of Li ion associated with Mn in the system is ∼10−16 cm2 s−1 in case of LFMP(x = 0.2)-NT and ∼10−17 cm2 s−1 in case of LFMP(x = 0.5)-NT. Diffusion coefficient as a function of Mn concentration (plotted in Fig. S7, Supplementary information) shows the sudden decrease caused by Mn presence in the system. Table 2. Estimated Diffusion coefficients of LFMP-NT samples, via Cyclic Voltammetry. Oxidation (cm2 s−1) (Charging) Reduction (cm2 s−1) Fe Mn Fe Mn LFMP(x = 0)-NT 1.3 × 10−14 – 1.7 × 10−14 – LFMP(x = 0.2)-NT 0.93 × 10−15 1.06 × 10−16 1.01 × 10−15 2.49 × 10−17 LFMP(x = 0.5)-NT 3.1 × 10−16 2.36 × 10−17 2.25 × 10−16 1.19 × 10−17
https://doi.org/10.1016/j.jpowsour.2018.10.020_p3_22 | To understand the difference in electrochemical properties of the cathodes and estimate the lithium diffusion coefficient, electrochemical impedance spectra was performed on the same half cells used for other electrochemical measurements (Fig. S8, Supplementary information). The estimated lithium diffusion coefficient for LFMP(x = 0)-NT is of order ∼10−14 cm2 s−1 and for LFMP(x = 0.2)-NT it is of order ∼10−17 cm2 s−1 and for LFMP(x = 0.5)-NT, it is of order ∼10−18 cm2 s−1. The variation of diffusion coefficient shows that, with increasing Mn substitution, the diffusion of lithium ion in the LFMP system becomes more sluggish.
https://doi.org/10.1016/j.jpowsour.2018.10.020_p3_24 | To understand the experimental observations and gain insight into the Li+ ion diffusion, we calculated the activation barrier Vact using the transition state theory (TST) [22] based climbing image nudged elastic band (CI-NEB) method [23,24] as implemented in QUANTUM ESPRESSO (QE) [34] simulation package. In TST, the Vact is defined as the potential energy difference between the saddle point and the initial position (forward Vact) or the final position (backward Vact) of Li+ ion. The diffusivity D is related to Vact by D = D0 exp[−(Vact/kT)], where D0 is the diffusion constant which depends on the hopping length, and k is the Boltzmann constant [22,35]. The potential energy and the minimum energy path were obtained by calculating the force with the aid of density functional theory calculations. The latter was carried out on a 1 × 2 × 1 LFP supercell (enabling 12.5% and 50% Mn substitution at the Fe site) using the Vanderbilt ultrasoft pseudopotentials and plane-wave basis sets. The kinetic energy cut off to fix the number of plane waves is taken as 30 Ry. To account for the strong correlation effect, parameterized Hubbard U [36] (=3 eV) is included in our calculations for all the transition-metal dopants. Further computational details can be obtained from our earlier work [37].
https://doi.org/10.1016/j.jpowsour.2018.10.020_p3_25 | The potential barrier experienced by the Li+ ion across the diffusion path for different dopant neighbourhood (configurations) is shown in Fig. 7 [38]. Here, we present four cases for each of the doping concentrations. For 12.5% concentration, the configurations can be read as: (Case 1) the dopant is far from vacancy (V) site and close to hopping (H) site; (Case 2) the dopant is close to V but away from H; (Case 3) the dopant is close to both the V and H sites; and (Case 4) the dopant is away from both the V and H. For the 50% concentration, in Case 1 the dopants encapsulate H, in Case 2 the Fe and Mn are evenly distributed on either side of H and V, in Case 3 the Fe forms the neighbourhood on one side and Mn forms it on the other for each H and V, and in Case 4 the dopants encapsulate V. Download : Download high-res image (1MB)Download : Download full-size image Fig. 7. Several configurations (case-i) representing different position of the dopants (D) with respect to the site H (Li+ ion hops from H) and site V (Li+ ion hops to V) for 12.5% and 50% Mn doping in LiFePO4. The potential barrier experienced by the hopping Li+ ion along the diffusion path are shown in the corresponding lower panels. The figure suggests that the barrier offered by Fe neighbourhood is weaker than that of the Mn neighbourhood.
https://doi.org/10.1016/j.jpowsour.2018.10.020_p3_26 | When compared with the pure LFP (Vact = 0.27 eV) and pure LMP (Vact = 0.31 eV) following observations are made from Fig. 7: (i) When Mn (Fe) atom is close to both hopping and vacant site the barrier is high (low) and equal for both forward and backward diffusion. (ii) If the vacant site is close to Mn and hoping site is close to Fe the forward Vact is larger than the backward Vact creating an asymmetric diffusion. In our previous study [37] on LiFe1-xMxPO4 (M = V, Cr, Mn, Co and Ni), we have shown that the effect of the dopant on diffusion is very short ranged which can be explained as follows. The complex PO43− is one of the most stable polyanions with a strong ionic bonding involving phosphorous and oxygen [39]. The other possible interactions, (Fe/Mn)2+/3+−Li+, O2−−Li+ and Li+−P5+ are comparatively negligible leading to the short range effect. Therefore, with large activation barrier in presence of Mn, it acts like a potential hump (∼0.15 eV) for the diffusing Li+ ion. These humps are schematically depicted in Fig. 8 along the b-axis. Since with 50% doping, the Mn ions are expected to be homogenously distributed and so the potential humps, which will lead to sluggish Li+ diffusion and in turn slows down the charging discharging processes as observed experimentally. Download : Download high-res image (492KB)Download : Download full-size image Fig. 8. (Top) Random distribution of Mn dopants in the matrix of LiFePO4. The direction of Li+ diffusion along b-axis is indicated. In this process, Li+ ion hops to a neighbouring available vacant site along the b-axis. The potential barrier experienced during hopping depends on the distribution of the Fe and Mn in the neighbourhood of the vacant site as well as the hopping site as can be realized from Fig. 7. For two diffusion channels, the potential barrier for forward (black curves) and backward (red curves) diffusion are schematically depicted to illustrate the ease with which lithium ion diffuse. (For interpretation of the references to colour in this figure legend, the reader is referred to the Web version of this article.)
https://doi.org/10.1016/j.jpowsour.2018.10.020_p4_2 | Single crystalline carbon coated nanotubular and nanoparticular LiFe1-xMnxPO4 (x = 0, 0.2,0.5) were fabricated by a sol-gel process. Vertically standing bamboo-like nanotubular microstructure were obtained by the template assisted method. The nanoparticles are more of agglomerates. X-ray diffraction and magnetic Néel transition temperature studies confirm the uniform substitution of Mn at Fe site in the olivine structure. Transmission electron microscopy studies showed that nanotubes are single crystalline and the EDS elemental mapping revealed uniform distribution of metal cations. These nanotubular cathodes exhibit very high rate capability (up to 25C), whereas nanoparticular samples derived from the same precursor show <5 mAh g−1 capacity at >2C-rate. In LFP-NT the discharge capacity of the cathode decreases with increasing current rate. In LFMP(x = 0.2,0.5)-NT the capacity decrease for Fe is observed to be much higher compared to pure LFP-NT. The rate at which the discharge capacity fades at high C-rates in LFMP(x = 0.2,0.5)-NT samples is much larger (∼25 mAh g−1 per C-rate) than that found in LFP-NT (∼5 mAh g−1 per C-rate). Also, the capacity contribution from Mn2+/Mn3+ redox at current rates more than 5C is < 5 mAh g−1. The Li diffusion coefficient is found to be two orders larger for nanotubular cathodes than the nanoparticular cathodes. CI-NEB studies suggest that manganese ions introduce potential humps in its neighbourhood, which result in sluggish lithium ion diffusion. Though the discharge capacity is lesser for LFMP(x = 0.2,0.5)-NT samples, Mn substitution improves the cyclic stability of the cathode at high current rates. This study highlights the influence of Mn on lithium diffusion, rate capability and cyclic stability of single crystalline nanotubular LiFePO4. From these studies, we predict that while single crystalline nanotubular LiFePO4 are suitable for high power density applications, optimal Mn substitution (x∼0.2) in LFP with slightly compromised capacity is ideal for cathodes with increased cyclic stability and rate capability.
https://doi.org/10.1016/j.jpowsour.2018.10.045_p1_2 | In recent years, with the ever-increasing demand of electrical energy storage (EES) and electrical vehicle (EV), lithium ion battery is becoming more important because of high energy density, good cycling performance and environmental friendliness [[1], [2], [3]]. However, it is retarded as nowadays commercialized lithium ion battery containing liquid electrolyte, with potential risks on combustion and explosion [4,5]. Solid polymer electrolyte (SPE) is compelling based-on high safety especially at high temperature [6,7], light weight and flexibility. Armand has first found that PEO could transport Li+ ion along chain segment “-CH2CH2O-” [8,9], nevertheless low ionic conductivity at room temperature hinders PEO further applications [[10], [11], [12]]. Up to now, many researches have been carried out on the polymer structure design [[13], [14], [15], [16], [17]], adding fillers of inorganics [[18], [19], [20], [21], [22], [23], [24]] and organic–inorganic hybrids [[25], [26], [27], [28], [29]] to increase the segmental motion ability in polymers, realizing higher conductivity. Gregory N. Tew et al. [30] have investigated the sulfone and sulfoxide containing polymers, due to the consideration that the large atomic size of sulphur may decrease the Tg of solid polymer electrolyte. Yi Cui et al. [31] found that an addition of Li0.33La0.557TiO3 (LLTO) nanowire into SPE could accelerate the lithium ion mobility as LLTO helped release more free Li+ ions and provide a fast way for Li+ ions diffusion. Jong-Chan Lee et al. [32] put polyhedral oligomeric silsesquioxane (POSS) into the SPE structure to increase the free volume of the polymer matrix which improved the conductivity. However, rare numbers of researches have been conducted on improving lithium salt concentration in SPE as well as investigating dissolution and dissociation of lithium salt in polymers. Undoubtedly, the lack of free Li+ ions in the polymer electrolytes limits the transmission of Li+ ions and is difficult to reach high Li+ ion conductivity. The electrolyte with high salt concentration was called “polymer-in-salt” electrolyte that was proposed by Prof. Angell [33]. According to his work, it was found that at high salt content region, additional salt serves to plasticize the salt-crosslinked polymer system, resulting in very high conductivity. “Polymer-in-salt” electrolytes often display higher conductivities than conventional SPEs; however, they are accompanied by a notable deterioration of mechanical properties.
https://doi.org/10.1016/j.jpowsour.2018.10.045_p1_3 | Polycarbonates [[34], [35], [36], [37], [38], [39], [40], [41], [42]] has been paid more and more attention as a hopeful polymer electrolyte for lithium ion batteries attributing to high solubility and good dissociation of lithium salt, which is suitable for preparing high-salt concentration electrolyte. Tominaga et al. [38] used a three-dimensionally ordered macroporous polyimide matrix supporting a highly concentrated poly (ethylene carbonate) (PEC) electrolyte with 80 wt.% of LiFSI to prepare a hybrid membrane operating at room temperature, however, it sacrifices parts of the conductivity of PEC.
https://doi.org/10.1016/j.jpowsour.2018.10.045_p1_4 | Nowadays, poly (vinylidene fluoride-co-hexafluoropropene) (PVDF-HFP) is immensely considered as an ideal polymer framework in gel polymer electrolyte [43,44] because of its good mechanical strength and electrochemical stability. This copolymer contains PVDF as crystalline phase ensuring good mechanical strength of polymer matrix and HFP not only reduces the PVDF crystallinity, but also weakens the reactivity of fluorine, which improves the stability of the interface between the electrode and the electrolyte. Essentially, PVDF-HFP and PEC are incompatible, which ensures that PEC keeps high-concentration lithium salt to form “polymer in salt” phase. Recently, Zhong Lin Wang et al. [45] chose PVDF-HFP to prepare a hybrid solid electrolyte with Li7La3Zr2O12 (LLZO), which revealed that PVDF-HFP is a possible candidate in Li+ ion transport.
https://doi.org/10.1016/j.jpowsour.2018.10.045_p1_5 | In this article, a new polymer electrolyte called FPEC was prepared via controlling the ratio of PVDF-HFP and PECLi (i.e. PEC + LiTFSI), as illustrated in Scheme 1. PVDF-HFP exhibits excellent mechanical properties to keep the stable shape of the electrolyte, while PEC presented in the PVDF-HFP porous matrix could occupy high lithium salt concentration (as “polymer in salt” electrolyte). Consequently, dual-path of lithium-ion transport is well constructed and excellent ionic conductivity is achieved in the FPEC electrolytes due to PVDF-HFP and PEC synergistic effect. With the FPEC membranes as the electrolytes, the LiFePO4 (LFP)/Li cell demonstrates good rate capability and cycling stability. This work proves a new concept of solid polymer electrolyte with polymer in salt/porous matrix biphasic structure, processing dual-path of lithium-ion transport.
https://doi.org/10.1016/j.jpowsour.2018.10.045_p2_3 | Poly(ethylene carbonate) (PEC, Empower Materials, Mw = 1.57 × 105) was precipitated via methanol from acetonitrile solution to remove the impurity, then dried in vacuum at 60 °C for 24 h. Poly (vinylidene fluoride-co-hexafluoropropene) (PVDF-HFP, Sigma-Aldrich, Mn = 1.1 × 105, Product No. 427179) was dried in a vacuum oven at 80 °C for over 24 h to remove absorbed water. Lithium bis (trifluoromethane sulfonimide) (LiTFSI, Aladdin, Inc.) was stored in glove-box while it was commercially obtained and used as received.
https://doi.org/10.1016/j.jpowsour.2018.10.045_p2_5 | First, PEC and LiTFSI were added into the N-Methyl pyrrolidone (NMP, 99%, Aladdin, Inc.) followed by stirring for 12 h to obtain a homogenous viscous solution, after that, it was added into the PVDF-HFP/NMP solution. Subsequently, above solution was casted to a Teflon mold. Most of the solvent was evaporated at 80 °C, then put this film into vacuum oven and dried at 80 °C for 24 h to eliminate the residual solvent. Finally, the as-prepared membranes were 200–300 μm and cut into Φ16 mm disks.
https://doi.org/10.1016/j.jpowsour.2018.10.045_p2_7 | Differential scanning calorimetry (DSC) was analyzed via DSC200F3 (NETZSCH). 5–10 mg test samples were heated from 30 to 110 °C and then cooled to −80 °C, followed by second heating scans to 100 °C at a heating rate of 10 °C/min under a N2 atmosphere. The Fourier transfer-infrared (FT-IR) spectra of samples were tested at room temperature via the attenuated total reflection (ATR) attachment (Ge lens) on a FT-IR spectrometer (Nicolet IS5, Thermo Scientific) from 600 to 4000 cm−1. Stress−strain curves were measured using tensile testing machine (CMT4204, MTS) at a tensile speed of 100 mm/min, and the sample was about 1 cm × 4 cm (w × l). The microstructure of electrolyte membranes was determined via scanning electron microscope (SEM, Hitachi SU8010).
https://doi.org/10.1016/j.jpowsour.2018.10.045_p2_8 | The ionic conductivity of SPE membrane was tested at varied temperatures ranging between 20 °C and 70 °C using Autolab PGSTAT M204 to obtain the AC impedance over the frequency range from 0.01 Hz to 106 Hz with amplitude of 10 mV. The test cell was fabricated as a sandwich structure of stainless steel (SS)/SPE/SS. The ionic conductivity was calculated using Eq. (1): (1) Where L is the SPE membrane thickness, S is the contact area between SPE membrane and stainless steel electrode. The bulk electrolyte resistance Rb was obtained by AC impedance.
https://doi.org/10.1016/j.jpowsour.2018.10.045_p2_9 | Linear sweep voltammetry (LSV) experiment was used to measure the electrochemical window of the SPE (stainless steel was working electrode while lithium-metal was counter and reference electrode), which was operated at a scanning rate of 1 mV/s and over the potential range of 2.5–6 V (versus Li+/Li) at 50 °C.
https://doi.org/10.1016/j.jpowsour.2018.10.045_p2_10 | The cycling performance of Li/SPE/Li symmetric cells (2032 type) was tested on LAND battery testing system (Wuhan LAND electronics Ltd.) with constant current at 50 °C. The cells were aged in an oven for 50 °C 12 h before testing.
https://doi.org/10.1016/j.jpowsour.2018.10.045_p2_12 | The bonding energies of -Li···O=C- and –Li···F-C- were calculated using the Gaussian09 program. The geometrical optimizations were operated at the B3LYP/6–311++G** level based on Density functional theory (DFT) calculations.
https://doi.org/10.1016/j.jpowsour.2018.10.045_p2_14 | The preparation of positive electrode was realized by mixing 80 wt. % LiFePO4 (MTI Ltd.), 10 wt. % PVDF (HSV900, Arkema Ltd.) and 10 wt. % Super P (Timical Ltd.). The mass loading of LiFePO4 (LFP) on the electrode was controlled ∼2.5 mg/cm2. The FPEC film as solid electrolyte was placed between LFP cathode and lithium anode, and the LFP/FPEC/Li coin cell was constructed. 10 μL Propylene carbonate (PC, Aladdin) was absorbed by the cathode to ensure formation of Li+ ion transport path inside cathode and reduce the interface impedance of LFP/SPE. The charge/discharge tests with different current densities were performed between 2.5 V and 4.0 V (based on 1C = 170 mA/g) on LAND battery testing system (Wuhan LAND electronics Ltd.). The cells were put in an oven for 50 °C 12 h for aging before test.
https://doi.org/10.1016/j.jpowsour.2018.10.045_p3_3 | The current consensus is that solid polymer electrolyte (SPE) with lower Tg will exhibit higher conductivity [46,47], so developing polymer with lower Tg as electrolyte is very important for increasing its conductivity. Fig. 1a shows that the Tg of PEC electrolytes with various LiTFSI contents (denoted by PECLi) of 0–80 wt. % is 12.5 °C, 13 °C, −16.1 °C, −23.1 °C, −41.4 °C, respectively. Clearly Tg of PECLi electrolyte substantially decreases with more LiTFSI adding when the concentration exceeds 20 wt. % [41], which attributes to that the large anion TFSI− plasticizes the -C=O⋯Li⋯O=C- quasi-cross-linking structure in PECLi electrolyte [36,48,49]. Therefore the PECLi electrolyte with 80 wt. % LiTFSI (marked as PECLi80) showed lowest Tg of all electrolytes. Download : Download high-res image (851KB)Download : Download full-size image Fig. 1. (a) DSC curves of PECLi electrolyte with different LiTFSI content (the number after PECLi represents the LiTFSI ratio, i.e. 0 wt. %, 20 wt. %, 40 wt. %, 60 wt. %, 80 wt. %) (b) DSC curves of FPEC with different PVDF-HFP and PECLi ratio (the number behind the slash represents the PVDF-HFP ratio, i.e. 75 wt. %, 67 wt. %, 50 wt. %, 33 wt. %) (c) FR-IR of PECLi with different concentrations of LiTFSI (0 wt. %, 20 wt. %, 40 wt. %, 60 wt. %) (d) FT-IR of PVDF-HFP, LiTFSI, PVDF-HFP contains 30 wt. % LiTFSI and FPEC80/50.
https://doi.org/10.1016/j.jpowsour.2018.10.045_p3_4 | The glass transfer temperature of FPEC was evaluated by DSC. Fig. 1b shows the Tg of FPEC with mass percentage of PVDF-HFP (Tg value were noted in Fig. 1b) from 33% to 75%. Among them, Tg of the polymer electrolyte consisting of PECLi80 and PVDF-HFP, in which the ratio of PVDF-HFP is 50 wt. % (marked as FPEC80/50) is −64.2 °C that is the lowest among the four samples. Compared with PECLi, an interesting phenomenon is that Tg of FPECLi 80/50 is 23 °C lower than that of PECLi80. It may be the interaction between PVDF-HFP and Li+ ion, which further reduces the intermolecular force of -Li···O=C-, increasing the active ability of mixed polymer chain segment, which will facilitate the rapid transfer of Li+ ions. We also evaluated the DSC of PVDF-HFP with various mass of LiTFSI (Fig. S1a), and found that Tg of PVDF-HFP could not be clearly identified while an exothermic peak appeared at around 30 °C representing LiTFSI aggregation due to PVDF-HFP poor dissolving capacity of lithium salt.
https://doi.org/10.1016/j.jpowsour.2018.10.045_p3_5 | The FT-IR was used to deeply investigate the solvation structure of lithium salt in PEC (shown in Fig. 1c). For PEC, the peak at ∼1745 cm−1 represents -C=O stretching vibration, and a –C-O-C- stretching vibration peak appears at ∼1227 cm−1. However, accompanied with the addition of lithium salt, two new peaks appear obviously. One arises at lower wavenumbers ∼1730 cm−1 due to the formation of -C=O⋯Li interaction [50], and this peak gradually enlarges with the increasing of lithium salt concentration, comparing with the ∼1745 cm−1 peak represents the free -C=O. Another peak appears at ∼1195 cm−1 based on –C-O-C- interacting with Li+ ions, and the peak intensity increases with lithium salt content as well. The results indicate that PEC could easily interact with lithium ion, leading to lithium salt dissociation even at high salt concentration, and it is beneficial to increase more free Li+ ions for fast transport in the solid state polymer electrolyte. Comparing the spectra in Fig. 1d, it is found that peaks of 30% LiTFSI in PVDF-HFP are the superposition of the peaks of PVDF-HFP and LiTFSI spectra, and most peaks belong to LiTFSI, revealing that PVDF-HFP hardly dissociates lithium salt when it is used alone which is certified by the DSC result (Fig. S1a) discussed above. However, when adding a small amount of PEC into PVDF-HFP/Li forming FPEC, the spectra change where the peaks at 1198 cm−1 and 1146 cm−1 representing -SO2- and -CF3 group in LiTFSI disappear and 1182 cm−1 broad peak representing the –CF2 and –CF3 group in PVDF-HFP appears again, which reveals that most of LiTFSI is dissolved into the PEC. In addition, it is found the peak representing the -C=O stretching vibration returns to ∼1749 cm−1 in the spectra of FPEC80/50, while the peak variation in Fig. 1c that the peak shifts lower wavenumber (∼1730 cm−1) due to the formation of -C=O⋯Li interaction. It proves that the addition of PVDF-HFP weakens the bond between PEC and Li+ ion, coinciding with the fore DSC results.
https://doi.org/10.1016/j.jpowsour.2018.10.045_p3_7 | The conductivity of SPE is studied via AC impedance shown in Fig. 2. The conductivity of PECLi electrolyte increases along with more addition of lithium salt (Fig. 2a), which is due to the higher Li+ ion concentration and the lower Tg. When lithium salt content is 60 wt. %, the electrolyte conductivity reaches 10−5 S/cm at 50 °C (shown in Fig. 2a). Unfortunately the PECLi80 possesses very low glass temperature of −41.4 °C which is hard to form a self-standing film for testing the conductivity. A notable point is that its Tg is much lower than PECLi60, which is an evidence for high conductivity, so the PECLi80 was chosen as “polymer in salt” unit to prepare solid electrolyte by mixing with PVDF-HFP (the conductivity of PVDF-HFP with different LiTFSI mass is shown in Fig. S1b). Download : Download high-res image (564KB)Download : Download full-size image Fig. 2. The temperature dependent conductivity of (a) PECLi with different Li salt concentration and (b) FPEC80 with different ratio of PVDF-HFP (c) Electrochemical stability window of FPEC80/50 which measured using LSV that scans at 1 mV/s (d) Galvanostati cycling curve of the cell with FPEC80/50 at 0.05 mA/cm2 (at 50 °C).
https://doi.org/10.1016/j.jpowsour.2018.10.045_p3_8 | The ionic conductivity of FPEC was studied, as show in Fig. 2b. Obviously, with the increasing of PECLi, the ion-conductivity of FPEC first increases and then decreases. When the PVDF-HFP contents are 75 wt. %, 67 wt. %, 50 wt. %, 33 wt. %, and the conductivities of FPEC at 30 °C are 0.097 μS/cm, 25.1 μS/cm, 107.6 μS/cm, 19.6 μS/cm, respectively. The lower concentration of PECLi is hard to form continuous conductive network inside the FPEC electrolyte membrane because of insufficient Li+ ion donor, so the conductivity of FPEC increases with the increase of PECLi concentration initially. When the mass ratio of PECLi/PVDF-HFP is 1:1, the perfect conductivity pathway is formed inside FPEC, thereby the conductivity reaches to a maximum of 107.6 μS/cm. Afterwards, the conductivity begins to decrease due to reduction of PVDF-HFP concentration, which shows that the appropriate PVDF-HFP in FPEC produces synergetic effect and is conducive to increasing ion conductivity. Because of the proper F groups with strong electronegativity on the PVDF-HFP could form interaction of -Li···F-C- to weaken the interaction of -Li···O=C-, forming other path for lithium ion migration, which makes the Li+ ions mitigate more quickly [45]. The Li+ ion conductive activation energies of PECLi60 and FPEC60/50 (shown in Fig. S2) are calculated via Arrhenius empirical equation, and the addition of PVDF-HFP lower activation energies of FPEC to 51.12 kJ/mol obviously, comparing with activation energies of PECLi (103.58 kJ/mol), revealing the lower energy barrier in FPEC, which provides strong support for the conjecture of dual-path transportation of Li+. In brief, sufficient Li+ ionic source and Li+ dual-path of transportation inside FPEC80/50 resulting in better conductivity, moreover FPEC80/50 maintains good mechanical property (shown in Fig. S3). Hence, FPEC80/50 is chosen as the SPE for further evaluation of the possibility of potential application by coin cell.
https://doi.org/10.1016/j.jpowsour.2018.10.045_p3_9 | Electrochemical stability of SPE is also important for their practical application. Fig. 2c reveals linear sweep voltammetry (LSV) of the FPEC80/50 from 2.5 V to 5.5 V. There is no obvious decomposition of the SPE observed before the potential scanning to 4.5 V (vs. Li+/Li). Consequently the SPE satisfies the most of the lithium ion battery system, such as LiFePO4 cathode materials battery, LTO anode materials battery and Lithium sulphur, etc.
https://doi.org/10.1016/j.jpowsour.2018.10.045_p3_10 | The interface between electrolyte and electrode is a critical role in long stable cycling life of lithium ion battery. Fig. 2d shows the galvanostatic charging/discharging cycling curves of symmetric Li/FPEC/Li cells at 50 °C with current density of 0.05 mA/cm2 for 200 h (the plating and stripping cycles of Li/SPE/Li at varied current density are shown in Fig. S4). A stable hysteresis voltage around 150 mV is presented which nearly has no change during 200 h that attributes to the formation of a stable interface between the lithium metal and solid polymer electrolyte. In addition, there is no observable short circuit phenomenon after 200 h polarization, which reveals the sufficient rigidity of FPEC to suppress lithium dendrite during long-term cycle at a current density of 0.05 mA/cm2
https://doi.org/10.1016/j.jpowsour.2018.10.045_p3_12 | In order to explore the Li+ ions transport mechanism in FPEC electrolyte more clearly, the microstructure of FPEC is observed carefully by SEM. Fig. 3a shows FPEC80/50 uniform morphology of spherical particles. Fig. 3b shows that the morphology of left PVDF-HFP skeleton after immersed in acetonitrile to remove PEC and LiTFSI. Combining the two images (Fig. 3c and d display the schematic structure), the structure of FPEC80/50 composites of PVDF-HFP porous matrix and PEC with high salt concentration (due to the stronger interaction between PEC and lithium ion) that locates in the pores [51]. The interface of PECLi/PVDF-HFP becomes the fast transport pathways of Li+ ions due to their synergistic effect (illustrated in Fig. 3c), leading to excellent conductivity of FPEC80/50 (detailed discussion is in Supporting information, see Fig. S5). Download : Download high-res image (546KB)Download : Download full-size image Fig. 3. The morphology change of FPEC80/50 before and after immersed in acetonitrile for 24 h: (a) SEM image of FPEC80/50 surface (b) SEM image of PVDF-HFP matrix surface (c) the schematic structure and conductive mechanism of FPEC80/50 (d) the schematic structure of PVDF-HFP matrix.
https://doi.org/10.1016/j.jpowsour.2018.10.045_p3_13 | The Li+ ion transport mechanism is further discussed via calculating the bonding energy of Li+ ion interaction with PEC and PVDF-HFP based on low-molecular species model (shown in Table 1). The optimized structures of Li+ ion coordinated with low-molecular species of PEC and PVDF-HFP is shown in Fig. S6. The bonding energy is listed in Table 1, and it is clear that interaction of -Li···O=C- and the -Li···F-C- could coexist in FPEC. The -Li···O=C- is stronger than -Li···F-C-. The weaker interaction between Li+ ion and PVDF-HFP decreases intermolecular force between Li+ ion and PEC which makes the Li+ ion transfer faster along the interface of PECLi/PVDF-HFP. It has been certified by FR-IR results shown in Fig. 1d. Both experimental and calculation results certify the transport mechanism of FPEC contains two parts (Fig. 3c): first, LiTFSI dissolves in PEC regions due to strong interaction of –C=O group and Li+ ion, and the LiTFSI dissociates easily to form Li+ ion and TFSI− ion, forming Li+ ion transport network in PECLi phase. Simultaneously due to synergistic effect on the interface between PECLi/PVDF-HFP, the formation of -Li···F-C- weakens original intermolecular force of the -Li···O=C-, leading to formation of another Li+ ions transport path along interface. As a result, Li+ dual-path transportation consists of the Li+ ion transport path in PECLi phase and Li+ ions transport path along interface between PECLi/PVDF-HFP, and the Li+ ions transfers simultaneously in the two types of paths, improving the conductivity of FPEC obviously. Table 1. Calculated bonding energy of model coordinated species. Coordinated Bonding Energy/kJ mol−1 (a) [Li−DMC]+a 188.87 (b) [Li−DFE]+b 135.26 (c) [Li−HFP]+ (1)c,d 117.18 (d) [Li−HFP]+ (2) 132.44 (e) [Li−HFP]+ (3) 132.44 a DMC (dimethyl carbonate) represents the unit of PEC. b DFE (1, 1-difluoroethane) represents the unit of PVDF-HFP. c HFP (1,1,1,2,3,3-hexafluoropropane) represents the unit of PVDF-HFP. d The number after [Li−HFP]+ represents the different F atom that Li+ coordinates.
https://doi.org/10.1016/j.jpowsour.2018.10.045_p3_15 | In order to verify the possibility of the application of FPEC80/50 in practical lithium cells, the 2032 coin cells with structure of LFP/FPEC/Li were fabricated in glovebox filled with argon. In detail, 10 μL PC was absorbed by the cathode to ensure formation of Li+ ion transport path and reduce the interface resistance between cathode and FPEC electrolyte (the cells without PC were tested and the result is shown in Fig. S7), and the amount of PC added is controlled, making no influence on the performance of polymer electrolyte (shown in Fig. S8).
https://doi.org/10.1016/j.jpowsour.2018.10.045_p3_16 | The specific capacities of LFP in the LFP/FPEC/Li cells were tested at varied current densities ranged from 0.2 to 2C at 50 °C and shown in Fig. 4a. The cell with FPEC80/50 electrolyte delivers perfect specific capacities of 156.2 mAh/g, 154.8 mAh/g, 130.4 mAh/g, and 78.1 mAh/g at 0.2C, 0.5C, 1C and 2C, respectively. Owing to the electrochemical polarization effect, the specific capacities of the LFP decrease with increasing current density. However, when current densities return from 2C to 0.2C, the specific capacities of LFP successively return back to original level, and a perfect symmetrical curve is formed (Fig. 4a). It demonstrates that the FPEC80/50 as solid polymer electrolyte performs better rate performance. The polarization phenomenon at different C rates is analyzed (shown in Fig. S9). Obviously, the polarization only increases slightly during the charge/discharge process of current density of 0.2C → 2C → 0.2C, proving that the cell presents a satisfactory interfacial stability. The cells with FPEC exhibit better rate performance and stability compared with previous publications about solid polymer electrolyte [21,35,37,39,40,52], which attributes to the special microstructure and dual-path of Li+ ion transportation inside FPEC. . Download : Download high-res image (614KB)Download : Download full-size image Fig. 4. Cell performance of LFP/FPEC/Li at 50 °C (a) Rate capability of cell from 0.2C to 2C and 2C to 0.2C reversely (b) Cycle performance at 0.2C (c) Charge/Discharge curves of LFP/SPE/Li cell with FPEC80/50 in different cycles (d) FPEC80/50 film before and after 50 cycle.
https://doi.org/10.1016/j.jpowsour.2018.10.045_p3_17 | Fig. 4b describes cycle performance of LFP/FPEC/Li cell at 0.2C at 50 °C (the cycling performance at 30 °C is shown in Fig. S10). The first five cycles deliver less capacity at a current density of 0.1C than following that at a current density of 0.2C owning to the activation process of forming a stable interface and better Li+ ion transport network. Then high specific capacity is delivered at 0.2C, and exhibits excellent cycle stability. The capacity decays slowly (the charge/discharge curves in different cycles are shown in Fig. 4c) from 153 mA h/g in the first cycle at 0.2C to 142 mA h/g in the 50th cycle, and the capacity retention of 93% is maintained. Meanwhile, for certifying the shape stability of the solid electrolyte film, the FPEC electrolytes before and after cycling are compared (shown in Fig. 4d), it is found that the FPEC film used in LFP/Li cell with 50 cycles is still mechanically intact, without any change. It proves that the designed FPEC can successfully be used as solid polymer electrolyte for practical lithium battery, and proper wetting on the cathode surface does not affect the FPEC film.
https://doi.org/10.1016/j.jpowsour.2018.10.045_p3_18 | The AC impedances (Fig. 5a) of the cell with FPEC80/50 electrolyte at different cycles are measured, and the equivalent circuit model was used to deepen the analysis of the interface properties of FPEC/electrode with increasing charge/discharge cycles. The inset in Fig. 5 is circuit to fit the semicircle part of Nyquist plot. Rb represents the bulk resistance which causes by ohmic resistance of electrode and electrolyte, and it almost does not change with charge/discharge cycles. The high frequency semicircle is involved in diffusion of Li+ ions through the interface between solid electrolyte and electrode (Ri). Since the semicircle is transfiguration, a constant phase element (CPE) Q1 replaces the capacitance in parallel with Ri. The medium-to-low frequency semicircle represents the charge transfer resistance (Rct) relating to the reactions happening on the electrode and double-layer capacitance (replaced by CPE Q2) formed on the electrode. The line of low-frequency closely relates the diffusion process of Li+ ions in the electrode and is paid no attention this time. Ri variation reflects the interface compatibility between electrode and electrolyte: increasing Ri represents the Li+ ions transfer hard through the interface, and decreasing Ri represents the Li+ ions transfer easily in the interface. The plot in Fig. 5b shows that the interface impedance Ri increases greatly at beginning owning to existence of solid-solid interface between electrode/solid electrolyte. After first 5 cycles for activating process, the interface impedance begins to decrease fast due to the formation of a good Li+ ion transportation network (see Fig. S11), and a stable interface is formed between the electrolyte/electrode. The polarization variation of varied cycles studied (shown in Fig. 5b), is different from cell interface impedance variation from 5th cycle. The Ri begin to decrease, while polarization increases and keeps constant. This is mainly cause by electrochemical polarization at high current density of 0.2C, demonstrating lower Ri. Above results show that FPEC not only has high ionic conductivity, but also has potential application value for further lithium battery. Download : Download high-res image (340KB)Download : Download full-size image Fig. 5. (a) Variation in AC impedance spectra of LFP/FPEC/Li cell in different test cycle at 50 °C (the inset is the fitting circuit for semicircle) (b) Cycle-dependent interface impedance (Ri) and variations of polarization (ΔE) of LFP/FPEC/Li cell.
https://doi.org/10.1016/j.jpowsour.2018.10.045_p4_2 | In summary, a solid polymer FPEC80/50 with high lithium salt concentration is prepared by controlling the ratio of PVDF-HFP and PECLi. The advantage of FPEC80/50 is that dual-path of Li+ ion transportation exists in the polymer electrolyte: one path is carried by PECLi phase that PEC dissolves and dissociates the lithium salt forming “polymer in salt” contained in the PVDF-HFP spherical porous matrix; the other path is caused by the synergistic effect of PVDF-HFP and PEC, accelerating the Li+ ions movement. The as-prepared FPEC displays a high ionic conductivity of 1.08 × 10−4 S/cm at 30 °C and a stable electrochemical window around 4.5 V (vs.Li+/Li). Furthermore, the cell of LFP/FPEC/Li exhibits excellent rate performance and stable cycle life because of the formation of perfect conductive network and stable interface between electrode and electrolyte. To sum up, all the appealing results favorably indicate the potential application of FPEC as polymer solid electrolyte in the next generation of all-solid-state lithium batteries.
https://doi.org/10.1016/j.jpowsour.2018.10.088_p1_2 | Lithium-ion batteries (LIBs) have been widely applied in portable electronic devices and electric vehicles owing to their high energy densities and long cycle lives [1,2]. However, there are several safety risks due to the leakage, volatilization and ignition of liquid electrolytes [3,4]. It is believed that the solid-state battery is the fundamental solution to the safety issue for traditional liquid LIBs and makes it possible for directly employing in lithium metal batteries by the suppression of lithium dendrites [[5], [6], [7], [8]]. By adopting Li metal and solid-state electrolyte with wide electrochemical stable windows, solid-state LIBs have been able to achieve high working voltage and deliver high energy density [[9], [10], [11], [12]]. To our knowledge, solid-state electrolyte (SSE) is the key factor to affect the performance of solid-state LIBs. Ionic conductivity and interface compatibility are two main challenges to utilize the solid-state electrolyte in lithium batteries [[13], [14], [15], [16], [17]]. Recently, although the ionic conductivities of various inorganic solid electrolytes are comparable to those of liquid electrolytes [[18], [19], [20]], the solid-solid interface has larger interface resistance than the solid-liquid interface, due to the insufficient contact resulting in slow ion transfer between electrodes and solid-state electrolyte and larger polarization of batteries [21,22]. Moreover, the volume change of electrodes during charge and discharge processes accelerates the deterioration of the interface contact between electrodes and electrolyte [[23], [24], [25]]. Therefore, it is well accepted that the interfacial issue is the main obstacle to the large-scale practical application of solid-state LIBs [[26], [27], [28]]. Gel polymer electrolytes (GPEs) possess high ionic conductivities close to liquid electrolytes because the transport of lithium ions occur in the swollen gelled phase or liquid phase [[29], [30], [31]]. Additionally, their soft/flexible properties endow GPEs with better contact interface with electrode materials [32,33]. Moreover, their weakness of low mechanical strength can be solved by combining inorganic solid electrolytes or other inorganic fillers to get composite polymer electrolytes (CPEs) [31,34,35]. Generally, the strategy to fabricate solid-state batteries is to directly replace the liquid electrolyte and separator with a freestanding CPE membrane [[36], [37], [38]] or employ in-situ solidification method to obtain CPE between cathode and anode [[39], [40], [41]]. Even with the in-situ method, the solid-state electrolyte cannot be able to infiltrate into each pore of cathode like fluid liquid electrolyte, resulting in accumulation of electrostatic charges on both sides of the electrodes/electrolyte interfaces and large polarization of electrode. The addition of polymer electrolyte to the cathode is an effective solution to the poor interfacial contact [[42], [43], [44]]. The continuous structure between electrolyte and active materials provides uninterrupted lithium ions transport channels, dramatically decreasing the interfacial resistance and attenuating charge accumulation on both sides of the interface. Nevertheless, few papers have studied the state of being of polymer electrolytes inside electrodes and how they work up to now.
https://doi.org/10.1016/j.jpowsour.2018.10.088_p1_3 | Herein, we report a facile way to realize interfacial compatibility via GPE prepared by in-situ ultraviolet solidification method. The GPE is homogeneously composited with LiFePO4 cathode (GPE@LFP) and cellulose membrane (CGPE) forming superior cathode/electrolyte interface. In the GPE@LFP cathode, the GPE is uniformly dispersed on the surface of commercial LFP particles just as the liquid electrolyte penetrating into the pores of cathode powders. For comparison, we also prepare a solid-state cell based on traditional LFP cathode with in-situ solidified CGPE (LFP//CGPE//Li) and a cell fabricated by laminating LFP cathode, freestanding CGPE and Li foil (LFP//L-CGPE//Li). Compared with the above two cells, the charge transfer impedance of GPE@LFP//CGPE//Li cells are significantly reduced and the cycle and rate performance are remarkably enhanced as well.
https://doi.org/10.1016/j.jpowsour.2018.10.088_p2_3 | The CGPE was prepared by in-situ polymerization of electrolyte precursor solution injected into cellulose membrane. The precursor solution was prepared by mixing liquid electrolyte (1 M LiPF6 in EC/DEC 1: 1 by volume), poly-(ethylene glycol) diacrylate (PEGDA, average Mn = 600, Aladdin) and azobisisobutyronitrile (AIBN) with magnetic stirring. The composition ratio of PEGDA/liquid electrolyte was 15/85 by weight, wherein the concentration of AIBN was 1 wt.% of PEGDA. Subsequently, the cellulose membrane incorporated with the precursor solution was sealed in the cell followed by heating at 60 °C for 6 h for the completely polymerization of the monomers. The freestanding CGPE membrane was fabricated by placing the cellulose membrane between two pieces of glass with the injection of precursor solution followed by heating for 60 °C for 6 h. The solidified CGPE membrane was then peeled off from the glass. All procedures were carried out in an Ar-filled glove box where the oxygen and moisture were below 0.1 ppm, respectively.
https://doi.org/10.1016/j.jpowsour.2018.10.088_p2_5 | LiFePO4 (LFP), carbon black (Super P) powders, PEGDA monomers and liquid electrolyte were mixed with 2-hydroxy-2-methyl-1-phenyl-1-propanon (HMPP) as photoinitiator in an acetonitrile solution with continuous stirring for 12 h. The composition ratio of ingredients was (LFP/Super P = 4/1)/(PEGDA/liquid electrolyte = 15/85) = 4/1 (by weight), wherein the concentration of HMPP was 1 wt.% of PEGDA. Then the slurry was coated on aluminum foil followed by a UV exposure (20 W) for 30 min for the evaporation of acetonitrile and polymerization of the monomers and bond of the cathode. The mass loading of LFP on each electrode was about 1.5 mg cm−2. After that, the electrolyte precursor solution (PEGDA/liquid electrolyte = 15/85 with AIBN as initiator) was injected into the cellulose membrane covering the cathode followed by placing the Li metal anode on the top of the wetted cellulose membrane and sealing the cell. All the procedures were carried out in an Ar-filled glove box. Subsequently, the assembled cells were heated at 60 °C for 6 h to ensure the polymerization of monomers and the complete solidification of the electrolyte. For the referential samples, the LFP cathode was prepared by mixing LFP, Super P and PVDF (36: 9: 5 by weight) and dispersed in NMP with stirring overnight. Then the slurry was coated on an aluminum foil followed by drying at 80 °C for 12 h in vacuum. The LFP//CGPE//Li cell was assembled by the same producer as the GPE@LFP//CGPE//Li one while the LFP//L-CGPE//Li cell was assembled by laminating LFP cathode, freestanding CGPE and Li foil.
https://doi.org/10.1016/j.jpowsour.2018.10.088_p2_7 | The FT-IR spectra were recorded between 1605 and 1625 cm−1 by an IR spectrometer (Thermo IS50). The morphologies and microstructures of the as-prepared samples were characterized by scanning electron microscopy (SEM, Hitachi S-4800) and transmission electron microscopy (TEM, JEOL 2010F). The samples were dried at 120 °C in vacuum for 24 h to evaporate the liquid components before put into the chamber of SEM or TEM. For the cellulose membrane, the electrolyte precursor solution uptake (η) was measured by recording the weight before and after saturating the precursor solution. Then η was calculated as [45,46]: (1) η = (Wt – W0)/W0 × 100% where W0 is the weight of dry cellulose membrane and Wt is the weight after absorbing the electrolyte precursor solution. The viscosity of electrolyte precursor solution was measured by rotary viscosimeter (Shanghai Precision Instrument, NDJ-8S).
https://doi.org/10.1016/j.jpowsour.2018.10.088_p2_9 | Cyclic voltammetry (CV) measurements were performed by a CHI660D electrochemistry workstation (Chenhua Instrument) at a scan rate of 0.1 mV s−1 between 2.5 and 4.0 V vs. Li/Li+ at room temperature. Galvanostatic charge/discharge tests were carried out between 2.5 and 4.0 V vs. Li/Li+ at room temperature using a battery testing system (LAND). The electrochemical impedance spectroscopy (EIS) results were tested through a Princeton Applied Research advanced electrochemical system over a frequency range of 100 kHz to 0.01 Hz at room temperature. The ionic conductivity of CGPE was tested by EIS using a blocking symmetric steel//CGPE//steel cell from 1 MHz to 0.01 Hz with an amplitude of 10 mV.
https://doi.org/10.1016/j.jpowsour.2018.10.088_p3_2 | The characterization of electrolyte is shown in Fig. 1. Poly-(ethylene glycol) diacrylate (PEGDA) is chosen as the matrix of GPE due to its excellent crosslinking capability [47]. Cellulose membranes serve as the framework due to a high electrolyte precursor solution uptake of 202.9%. The cellulose membrane-based GPE (CGPE) is obtained after exposure to UV light (polymerization mechanism is shown in Fig. 1a). The FT-IR spectrum (Fig. 1b) exhibits that the acrylic C=C bonds (1610～1625 cm−1) disappear after the UV irradiation, which confirms the polymerization of PEGDA monomer [48,49]. As shown in Fig. 1c, d and Fig. S1, it is clearly observed from the morphology of pristine cellulose membrane and CGPE that the pores of the cellulose membrane are fully filled with GPE, ensuring the continuous Li+ pathways in SSE. It is observed from Fig. S1 that the thickness of CGPE is about 50～60 μm. And the impedance spectroscopy (Fig. S2) shows small bulk resistance [50,51] of CGPE and high room-temperature ionic conductivity around 10−3 S cm−1, which meets the requirements of practical application for solid-state batteries [24,52].
https://doi.org/10.1016/j.jpowsour.2018.10.088_p3_4 | As the interfacial contact between electrode and solid-state electrolyte is critical for solid-state batteries, we design an in-situ solidification method to improve the cathode/solid-state electrolyte interface. For comparison, LFP//L-CGPE//Li cells and LFP//CGPE//Li cells were prepared based on traditional LFP cathodes which were comprised of LFP, conductive carbon black, and poly(vinylidene fluoride) (PVDF). The LFP//L-CGPE//Li cell was prepared by laminating the LFP cathode, freestanding CGPE, and lithium foil. As for the preparation of LFP//CGPE//Li cell, the electrolyte precursor solution containing liquid electrolyte and PEGDA monomers was injected into the cellulose membrane between LFP cathode and lithium foil followed by solidification of the electrolyte. The AIBN is chosen as the initiator inducing the solidification of GPE under heat treatment because the electrolyte sealed in the cells is unable to be solidified by UV irradiation. The SEM images of the interface between LFP cathode and CGPE of LFP//L-CGPE//Li cell and LFP//CGPE//Li cell are shown in Fig. 1e and f, respectively. It is obviously observed that there is a large gap between the LFP cathode and the freestanding CGPE. As a consequence, the insufficient contact hinders the transport of Li ions and accumulates a large amount of charges at interface, resulting in large resistance and poor performance of LFP//L-CGPE//Li cells. In contrast, the in-situ interface of LFP/CGPE is intimate and smooth. It is a gradual transition at the electrode/electrolyte interface rather than a clear boundary and the soft interface enables large area for ion exchange between cathode and electrolyte with less charge accumulation. It is noted that the LFP particles around the interface are coated with a GPE layer, which is inferred that the electrolyte precursor solution is infiltrated into the pores in cathode during the in-situ solidification process.
https://doi.org/10.1016/j.jpowsour.2018.10.088_p3_5 | To further investigate the wettability of GPE synthesized by in-situ method, we cut the LFP cathode after solidification process and observe its internal microstructure. It can be found from the SEM image (Fig. S3) that the LFP cathode is partially covered with GPE while the rest are in isolation from GPE. It can be concluded that the in-situ solidification of GPE provides a compact contact with cathode particles. However, it cannot ensure that all of the active materials are immersed into GPE due to the relative high viscosity of electrolyte precursor solution, which is more than 4 times higher than that of liquid electrolyte.
https://doi.org/10.1016/j.jpowsour.2018.10.088_p3_6 | As the mere in-situ approach cannot ensure the full infiltration of GPE into LFP powders, we propose a method adding GPE into cathode in advance during preparation process. The preparation route of solid-state GPE@LFP//CGPE//Li cell is illustrated in Fig. 2a. In order to realize uniform coating of GPE on the LFP powders, the liquid electrolyte, PEGDA monomers, photoinitiator, and LFP were mixed together with acetonitrile firstly. The GPE@LFP cathode was obtained after the evaporation of acetonitrile and the polymerization of PEGDA monomers under ultraviolet (UV) irradiation. It should be mentioned that the acrylate-based polymer was usually used as UV light curing adhesive [53]. The cross-linked PEGDA network could hold the active materials and conductive agents together without conventional binder such as PVDF as well as promote Li ion transport [54]. After that, the same in-situ solidification method as LFP//CGPE//Li was adopted to fabricate the GPE@LFP//CGPE//Li cells.
https://doi.org/10.1016/j.jpowsour.2018.10.088_p3_8 | The microscopic models of GPE@LFP cathode and GPE@LFP//CGPE//Li cell are shown in Fig. 2b and c, respectively. To study the microscopic structure, the SEM images of GPE@LFP cathode are shown in Fig. 2d. It is shown that a thin layer of GPE is uniformly distributed on the surface of LFP and Super P particles. Compared with traditional LFP cathode (Fig. 2e), the pores in GPE@LFP cathode are filled with GPE. In order to further investigate the contact between LFP and GPE, the TEM images of GPE@LFP cathode are presented in Fig. 2f. As expected, the polymer layer (amorphous region) is successfully coated on the surface of LFP particles (crystal region). It can be seen that the contact between LFP particles and GPE layer is intimate, which is beneficial for lithium ions transfer between active materials and electrolyte. It is further proved that the GPE is indeed uniformly distributed on the LFP particles by energy dispersive X-ray spectroscopy (EDX) mapping (Fig. S4). The F element exists in the form of LiPF6 in GPE and the distribution of F demonstrates the effective coating of GPE on the surface of active materials. It is known that, for commercial liquid electrolyte-based LIBs, the cathode materials are not completely dense and the liquid electrolyte is easily infiltrated into the pores of the cathode, thereby ensuring enough sufficient pathways for Li+ transport at interface. It is believed that the electrolyte in cathode is critical for solid-state batteries because solid-state electrolytes are not fluid and the contact with active materials are insufficient [55,56]. If the contact is not sufficient, it will decrease the utilization of active materials and affect the whole electrochemical performance of solid-state batteries [57]. Thus, as far as microstructure, our GPE@LFP cathode constructs superior channel for Li-ion transport theoretically.
https://doi.org/10.1016/j.jpowsour.2018.10.088_p3_9 | Electrochemical properties of the three cells (LFP//L-CGPE//Li, LFP//CGPE//Li and GPE@LFP//CGPE//Li) are compared to demonstrate the effect of in-situ solidification method and GPE@LFP cathode. Fig. 3a exhibits the comparison of CV curves of the first cycle for the three electrodes between 2.5 and 4.0 V (vs. Li/Li+) at a scan rate of 0.1 mV s−1 at room temperature. It is found that there are no obvious redox peaks of Fe2+/Fe3+ in the LFP//L-CGPE//Li cell and the integral area under the curve is quite small, indicating an inadequate redox process. In contrast, the LFP//CGPE//Li and GPE@LFP//CGPE//Li cells exhibit obvious redox peaks. The anodic and cathodic peaks of LFP//CGPE//Li cell appear at around 3.65 V and 3.22 V respectively while the redox peaks are relative broad. As for the GPE@LFP//CGPE//Li cell, it exhibits sharp redox and the anodic peaks, which shift to 3.6 V and 3.27 V, respectively. The galvanostatic charge/discharge curves at 0.2 C at room temperature are shown in Fig. 3b. It is shown that the charge/discharge potential plateau of LFP//L-CGPE//Li is unclear while the cell fabricated by in-situ method exhibits stable potential plateaus, according to the results of CV. The potential gap of LFP//CGPE//Li cell is 0.2 V, while the GPE@LFP//CGPE//Li cell is only 0.06 V, strongly decreasing the polarization during charging/discharging processes, which means the in-situ GPEs enable a reversible cycling process. It is demonstrated that the construction of GPE@LFP cathode efficiently decreases the interfacial resistance and improves the specific capacity of solid-state batteries.
https://doi.org/10.1016/j.jpowsour.2018.10.088_p3_11 | To further study the ion/electron transfer efficiency between electrodes and electrolytes, the EIS measurements are carried out at room temperature and the Nyquist plots are compared in Fig. 3c. The single semicircle in high frequency region represents charge transfer resistance (Rct)/interfacial resistance (Rir) [58,59]. It is can be observed from the figure that the Rct of GPE@LFP//CGPE//Li cell is about 85 Ω, much smaller than the values of the LFP//CGPE//Li cell (372 Ω) and LFP//L-CGPE//Li cell (860 Ω), demonstrating the significant improvement of cathode/electrolyte interface fabricated by in-situ method and construction of GPE@LFP cathode. And the EIS results further explain why the polarization of GPE@LFP//CGPE//Li cells is reduced. In addition, the intercept of x-axis in high frequency represents the bulk resistance of electrolyte (Rbulk) [60,61]. It is shown that the bulk resistance of the CGPE is negligible, proving its high ionic conductivity.
https://doi.org/10.1016/j.jpowsour.2018.10.088_p3_12 | Owing to the small interfacial resistance and reduced polarization, the rate performance of GPE@LFP//CGPE//Li cells is also improved. As shown in Fig. 3d, the GPE@LFP//CGPE//Li cells deliver high discharge capacities of 155.2 mAh g−1 at 0.1 C and maintain 72 mAh g−1 at 5 C, obviously higher than the capacities of 149.1 and 48 mAh g−1 of LFP//CGPE//Li at 0.1 C and 5 C respectively. In contrast, the LFP//L-CGPE//Li cell only delivers a discharge capacity of 2.4 mAh g−1 at 5 C. The rate performance of LFP//L-CGPE//Li cells is inferior compared with the cells prepared by in-situ method, especially at high rate. We recognize that the poor electrochemical performance at high current density is because of the insufficient electrode/electrode interface contact and the slow Li ions transport at interface. Moreover, the GPE@LFP//CGPE//Li cells deliver higher discharge capacity and better performance than LFP//CGPE//Li due to the improved cathode/electrolyte interface.
https://doi.org/10.1016/j.jpowsour.2018.10.088_p3_13 | Fig. 3e shows the comparison of cycling performance of the three synthesized batteries. The discharge capacity of GPE@LFP//CGPE//Li cell maintains 121 mAh g−1 and keeps 87.3% retention after 100 cycles at 0.5 C, while the capacity retention of LFP//CGPE//Li and LFP//L-CGPE//Li cells are 67.8 mAh g−1 (53.7% retention) and 22.9 mAh g−1 (24.0% retention), respectively. In addition, the Coulombic efficiency of GPE@LFP//CGPE//Li cell maintains above 99.5%, much higher than the values of 97.5% and 97% for LFP//CGPE//Li and LFP//L-CGPE//Li cells respectively. The good cycling stability of GPE@LFP//CGPE//Li cell is mainly attributed to the interfacial modification. And the cycle performance of GPE@LFP//CGPE//Li at higher rate is also evaluated (Fig. 3f). It maintains a high capacity retention of 94.7 mAh g−1 at 1 C after 200 cycles, corresponding to approximately 77.6% of the discharge capacity of the first cycle. In order to further investigate the cycle stability of GPE@LFP//CGPE//Li cells, the galvanostatic charge/discharge curves of the 2nd, 50th, and 100th cycle at 0.5 C is presented in Fig. 3g. The plateaus of charge and discharge curves after 50 and 100 cycles are the same as the second cycle except for the capacity fade, indicating a stable redox process during cycling without polarization increase.
https://doi.org/10.1016/j.jpowsour.2018.10.088_p3_14 | The impedance of GPE@LFP//CGPE//Li cells at different cycles are evaluated to demonstrate the stability of GPE@LFP cathode and the interface with GPE. As shown in Fig. 4a, the Rct of the cells only increases from 85 Ω to 114 Ω after 100 cycles and to 153 Ω after 200 cycles. The small increase of interfacial impedance enables high performance of GPE@LFP//CGPE//Li cells during cycling.
https://doi.org/10.1016/j.jpowsour.2018.10.088_p3_16 | To observe the morphology of the electrode and electrolyte after cycling, the GPE@LFP//CGPE//Li cell is disassembled after 200 cycles at 0.5 C and the in-situ solidified CGPE is peeled off from the GPE@LFP cathode. Obviously, some dark cathode materials adhere to the CGPE, demonstrating close combination between the electrolyte and cathode materials (Fig. S5). Furthermore, the SEM images of GPE@LFP cathode after cycling are shown in Fig. 4b and c. It is worth noting that the LFP and Super P particles are uniformly immersed in GPE just as they were before cycling. The microstructure of the GPE@LFP cathode further demonstrates the excellent stability during charge/discharge processes, which enables superior cycling stability of GPE@LFP//CGPE//Li cells.
https://doi.org/10.1016/j.jpowsour.2018.10.088_p3_17 | From the above comparison and evaluation of electrochemical performance of three solid-state batteries, we conclude that the GPE@LFP//CGPE//Li cells exhibit a reduced polarization, smaller interfacial impedance, excellent rate performance and outstanding cycling stability over the other counterparts. In order to further understand the mechanism, the schematic diagram of three kinds of cells is analyzed and depicted in Fig. 5. Due to the poor contact between the LFP cathode and the CGPE produced by laminating method, Li ions can hardly transport at the interface. Thus, the utilization of active materials decreases and the charges are easily accumulated at the interface, which brings large polarization, low capacity, poor rate performance and cycling stability of batteries. The only way to improve the efficiency of Li ion transport is to construct the efficient interface between cathode and electrolyte. Therefore, as for the LFP//CGPE//Li cells, the GPE is partially infiltrated in the pores in LFP cathode, increasing contact areas and closing contact with LFP powders. As a result, the increased channels promote Li ion transport at interface as well as improve the utilization of active materials. Thus, the electrochemical performance of cells is improved obviously. However, the insufficient infiltration is not enough to achieve the high-performance solid-state LIBs. The construction of GPE@LFP cathode and cathode/electrolyte interface produced by in-situ method completely ensures the intimate contact between LFP and GPE (as illustrated in Fig. 5), dramatically improving the ion transfer efficiency and utilization of active materials, and thus it exhibits remarkable electrochemical performance. Our results demonstrate the advantages of the establishment of GPE@LFP composite cathode and in-situ approach for preparing solid-state batteries. Moreover, this facile approach for preparing solid-state cells without any complicated procedure holds the promise for roll-to-roll manufacture and scalable production of solid-state batteries in future.
https://doi.org/10.1016/j.jpowsour.2018.10.088_p4_2 | In summary, we have demonstrated a simple in-situ ultraviolet solidification method to prepare gel polymer electrolyte (GPE) and achieve compatible GPE@LFP composite cathode and new membrane (CGPE). The designed GPE@LFP cathode constructs an intimate cathode/electrolyte interface by a GPE layer coating on the surface of commercial LFP particles. The close contact between LFP and GPE facilitates transfer of lithium ions and improves the utilization of active materials. Due to the modified compatible electrode/electrolyte interface, the GPE@LFP//CGPE//Li cells exhibit smaller interfacial impedance, reduced polarization, better high-rate performance and excellent cycling stability. Our work provides a new way for construction of advanced electrodes for application and industrialization of solid-state batteries.
https://doi.org/10.1016/j.jpowsour.2018.11.035_p1_2 | The large-scale stationary energy storage systems are an indispensable necessity for the efficient use of the renewable and clean energy sources such as solar and wind energy. Lithium-ion battery technology has assumed a leading role in meeting fast-ramping energy demands for many years. Although state of art lithium-ion batteries (LIBs) provide high energy density and long cycle life, limited lithium reserves and dramatic rise of lithium prices unveil concerns about whether LIBs alone can fulfill the ascending energy requirements. Besides, the use of organic electrolytes with properties such as flammability, toxicity and eco-unfriendliness is one of the major drawbacks of commercial lithium batteries.
https://doi.org/10.1016/j.jpowsour.2018.11.035_p1_3 | Dahn et al. ushered a new age in the field of battery with ground breaking research on the aqueous battery cell in which LiMn2O4 and VO2 were employed as cathode and anode, respectively [1,2]. Since then aqueous electrolyte Li-ion battery system has gained great attraction due to its low cost, safety and environmental friendliness in comparison with its organic electrolyte counterparts. However, due to the increased lithium price and its limited sources in nature, more abundant and cost effective sodium have been examined with several different types of Na-based cathode and anode electrode materials.
https://doi.org/10.1016/j.jpowsour.2018.11.035_p1_4 | Regarding the cathode materials in aqueous Na-ion batteries, many materials are suggested including Na4Fe3(PO4)2P2O7 [3], NaFePO4 [4], Na2FeP2O7 [5], Prussian Blue and its analogues [[6], [7], [8], [9]], λ-MnO2 [10] or Na0.44MnO2 [11,12]. On the other hand, anode electrode option is much more limited due to the thermodynamic instability of water below −1.0 V vs SHE (standard hydrogen electrode) which corresponds to approximately 1.7 V vs Na metal. Thus, besides NASICON-type NaTi2(PO4)3 and carbonaceous materials, the most known/typical anode materials cannot be implemented into aqueous electrolytes. Therefore, the full cell configuration is someway restricted and consequently Na0.44MnO2/NaTi2(PO4)3 [13], Na0.44MnO2/carbon [11,14] or Na2NiFe(CN)6/NaTi2(PO4)3 [15] electroactive couples have been reported with considerable cycle life and energy densities. In addition to that, sulfur in the form of dissolved polysulfide species has also been proposed as an anode in aqueous batteries. After the first use of aqueous sulfur electrode by Licht et al. more than 25 years ago [16], the topic has almost been silent for a long time, then, Visco et al. was the first to patent the aqueous electrolyte lithium-sulfur batteries [17]. Later, our group demonstrated the use of sulfur in the form of dissolved polysulfide species which functions as an anode both in Li-ion and Na-ion batteries [12,18,19]. Recently, Manthiram et al. have demonstrated the feasibility of a rechargeable zinc-aqueous polysulfide battery [20]. The electrochemical potential window of sulfur species (∼−0.5 V vs SHE) is particularly important as it lies just above the thermodynamic stability window of water.
https://doi.org/10.1016/j.jpowsour.2018.11.035_p1_5 | Herein, the viability of aqueous electrolyte Na-ion batteries with NaFePO4 cathode and dissolved Na-polysulfide (Na2S5) anode has been evaluated which is certainly a profitable choice compared to formerly proposed Li-ion–polysulfide systems. Even though the practical value of the work is debatable since lithium-containing cathode is used at first, one of the aims is to in-situ look at NaFePO4 formation through fast electrochemical driven ion exchange mechanism from chemically synthesized olivine LiFePO4 by means of EQCM and in-situ XRD measurements. Furthermore, lithium ions can be easily recovered from the solution after delithiation of LiFePO4. Besides investigation of the NaFePO4 formation, in the proposed cell configuration, separation of electrodes needs careful attention since the anode is in the liquid phase (so called anolyte) which can easily poison the cathode. Thus, Na-ion selective polymeric membrane is employed which allows transferring of Na ions but polysulfides anions. As a whole, the feasibility of NaFePO4¦¦polysulfide battery configuration in aqueous electrolyte has been demonstrated together with the investigation of the ion-exchange process during cell operation with in-situ material characterization techniques.
https://doi.org/10.1016/j.jpowsour.2018.11.035_p2_3 | 2.1.1. Synthesis of LiFePO4 LiFePO4 nanoparticles were synthesized via solvothermal route with H2O and dimethyl sulfoxide (DMSO) mixture (the volume ratio of DMSO and H2O is 1:1) as the reaction solvent. All the chemicals were purchased from Sigma Aldrich. In a typical process, FeSO4, LiOH and H3PO4 (85%) in stoichiometric amounts of 1:1:1 were separately dissolved in deionized water/DMSO mixture. Then, the FeSO4 and H3PO4 solutions were mixed followed by addition of LiOH under vigorous magnetic stirring for 30 min. This dark green viscous suspension was transferred into a Teflon-lined autoclave and heated at 180 °C for 12 h and then cooled down to room temperature. Grey-green precipitated particles were then obtained and washed with water and ethanol several times and dried under vacuum at 80 °C for 3 h to obtain LiFePO4 particles. LiFePO4/C nanocomposites were synthesized by mixing LiFePO4 powder with 20 wt % sucrose and sintered in a tubular furnace at 650 °C for 6 h. The heat treatment was performed under reducing atmosphere (5% H2 + 95% Ar) to prevent the oxidation of Fe2+ into Fe3+. The resulting carbon coated LiFePO4 particles were used as electrode material during the electrochemical tests.
https://doi.org/10.1016/j.jpowsour.2018.11.035_p2_4 | 2.1.2. Synthesis of Na2S5 For the preparation of sodium polysulphide (Na2S5), sodium metal, sulfur and ethylene glycol diethyl ether were used without further purification as received from Sigma Aldrich. All the reagents were kept in an Ar-filled glovebox and the synthesis was performed under the same conditions. Specifically, sodium cubes were cut into tiny pieces and mixed with sulfur powder in ethylene glycol diethyl ether in stoichiometric ratios. Then, the mixture was heated to 50 °C and was stirred for 2.5 h. Thereafter, the temperature was gradually increased from 50 °C to 120 °C and kept for one day at 120 °C without stirring to obtain crystalline Na2S5.
https://doi.org/10.1016/j.jpowsour.2018.11.035_p2_6 | Thermogravimetric analysis (TGA) was used to estimate the carbon content of the LiFePO4/C. Bare and carbon coated LiFePO4 particles were heated under oxygen atmosphere with a ramping rate of 5 °C min−1. The carbon content was found to be 2.37 % wt (Fig. S1). Weight increase is due to the formation of Fe2O3 and Li3Fe2(PO4)3 upon heating in the O2 atmosphere [21].
https://doi.org/10.1016/j.jpowsour.2018.11.035_p2_8 | The X-ray diffraction (XRD) pattern of the LiFePO4 was performed by Bruker D8 Advance diffractometer (θ-2θ mode, Co Kα radiation λ = 1.7903 Å, and a linear position-sensitive detector). XRD data were collected at a scan rate of 2° min-1 in the range of 15o-50°. X-ray diffraction pattern of the Na2S5 was obtained with an air tight beryllium window cell using Bruker D8 Advance diffractometer (θ-2θ mode, CuKα radiation λ = 1.54 Å, and a linear position-sensitive detector).
https://doi.org/10.1016/j.jpowsour.2018.11.035_p2_10 | For the Electrochemical Quartz Crystal Microbalance (EQCM) measurements, carbon coated LiFePO4 particles were deposited on the gold electrode (0.20 cm2) of the quartz resonators (9 MHz-AWS, Valencia, Spain) by “drop-casting". Typically, a ∼1 μl portion of a slurry containing 80 wt % LiFePO4 powder, 10 wt % PVDF-HFP polymer binder (poly(vinylidene fluoride-hexafluoropropylene) and 10 wt % Ketjen Black carbon in N-methyl-2-pyrrolidone (NMP) was deposited on the resonators using a lab-made mask. The deposited mass (∼40 μg) was estimated by measuring the variation of the resonance frequency in air, , before and after the deposition and by converting it to the mass change ( ), using the Sauerbrey equation [22]: (1) where ρq is the density of quartz (2.648 g cm−3), μq is the shear modulus of quartz (2.947 × 1011 g cm−1s−2), f0 is the fundamental resonance frequency of the quartz, and ks is the theoretical sensitivity factor. An experimental ks value of 16.3 × 107 Hz g−1cm−2 was used [23]. The EQCM measurements were carried out in aqueous electrolytes of either 1 M Li2SO4 or 1 M Na2SO4 at a scan rate of 5 mV s−1 in a potential range from −0.6 V to 0.9 V vs Ag/AgCl (3.5 M KCl saturated with AgCl). A platinum grid was used as a counter electrode.
https://doi.org/10.1016/j.jpowsour.2018.11.035_p2_11 | In-situ X-ray diffraction studies of LiFePO4 was performed with a Bruker D8 Advance AXS diffractometer operating in Bragg-Brentano geometry with the CuKα or CoKα radiation depending on the availability of the diffractometers. Stainless steel in-situ electrochemical cell incorporated with a beryllium window was connected to a galvanostat/potentiostat (VMP3 of Biologic). Assembly and reliability of the in-situ cell was investigated elsewhere [24]. First of all, formation of FePO4 from LiFePO4 is monitored in 1 M Na2SO4 salt containing aqueous electrolyte. LiFePO4 powder was placed on the top of Be window. As a reference and counter electrode Na2S5 dissolved polysulfide solution was used. During the in-situ XRD measurements, the cathode and the liquid anode is separated by a Nafion membrane to eliminate the diffusion of polysulfide anions from the anode to the cathode side. After monitoring the formation of FePO4 from LiFePO4, the cell was disassembled and washed with distilled water and then filled again with 1 M Na2SO4 salt containing aqueous electrolyte. Note that only for the sensitive in-situ XRD measurements, the cell was dissembled and extracted Li ion in solution was washed to eliminate the Li detection at the phase during the reduction process. For the rest of the electrochemical performance tests, this washing procedure was not applied.
https://doi.org/10.1016/j.jpowsour.2018.11.035_p2_13 | 2.3.1. Half cell performances Aqueous electrolyte half-cell performances of the cathode material were tested in a homemade beaker cell. Briefly, the cathode was prepared by casting a slurry of carbon coated LiFePO4 with Ketjen Black (KB) and poly(vinylidene fluoride-hexafluoropropylene (PVDF-HFP) (80:10:10 wt%) in N-methyl-2-pyrrolidinone on graphite sheet, and vacuum dried at 80 °C for 3 h with a loading of 3–5 mg per cm2. A three-electrode electrochemical cell was employed for the cyclic voltammetry (CV) and galvanostatic charge-discharge (GCD) tests. Ag∕AgCl electrode (3.5 M KCl saturated with AgCl) whose electrochemical potential is +0.205 vs SHE and graphite sheet were used as a reference and a counter electrode, respectively. 1 M Li2SO4 or 1 M Na2SO4 was used as electrolytes and CV measurements were carried out between −0.7 V - 0.9 V (vs Ag ∕AgCl) at a scan rate of 5 mV s−1. Dissolved polysulfide solutions (so called anolyte) were prepared by dissolving 0.82 g Na2S5 into 10 mL 0.25 M Na2SO4 salt containing aqueous electrolyte resulting in 0.4 M Na2S5 solution. Two different CV tests were performed. One of them was performed in a beaker cell with three-electrode configuration at a scan rate of 1 mV s−1 where Ag/AgCl was used as a reference and plain graphite plates as both working and counter electrodes. The measurements were carried out in the potential range of −0.9 V and 0.9 V (vs Ag∕AgCl). Second CV test was performed with a two-electrode Swagelok cell where zinc metal (whose electrochemical potential is −0.76 vs SHE) was used as both counter and as reference electrode at a scan rate of 5 mV s−1. To be able to adjust the mass-balance for the cathode¦¦dissolved polysulfide full-cell configuration, a 0.4 M Na2S5 in 0.25 M Na2SO4 aqueous electrolyte was used for the CV tests with the same sweep rate (5 mV s−1) as for LiFePO4. A controlled anolyte volume (0.8 mL) is used in Swagelok cell tests.
https://doi.org/10.1016/j.jpowsour.2018.11.035_p2_14 | 2.3.2. Full cell performances To understand the electrochemical signatures of both cathode and anode, a two compartments 3-electrode configuration galvanic cell (i.e. Daniell cell type design) was used which was connected with a salt bridge. LiFePO4 is used as a working electrode (WE), dissolved polysulfide as counter electrode (CE) and Ag/AgCl as reference electrode (RE). The electrode area of the LiFePO4 was about 2.5 cm2, and the weight of the active material was typically in the range of 7–10 mg. C/50 current density was applied which corresponds to the current required to completely charge/discharge an electrode in 50 h. Note that very slow rate is necessary due to the cell design which indeed the salt bridge impose very large resistance. Later, two-electrode cathode¦¦dissolved polysulfide full-cell experiments was performed with Swagelok-type cells. The electrolyte on the cathode side consisted of 1 mL solution of 1.5 M of Na2SO4 dissolved in water and the cathode is 2–3 mg of LiFePO4/KB/PVDF slurry casted on 1 cm2 graphite sheet. The anode consists of 0.8 mL of polysulfide solution which was prepared by dissolving 0.82 g Na2S5 in 10 mL 0.25 M Na2SO4 solution. A current density of 1 C was applied, within the potential values between 0.0 and 1.0 V. All the electrochemical measurements were carried out on a Biologic VMP-3 galvanostat/potentiostat at room temperature.
https://doi.org/10.1016/j.jpowsour.2018.11.035_p3_2 | Fig. 1a shows the XRD patterns of the carbon coated LiFePO4 prepared by the solvothermal method. All the diffraction peaks with high crystallinity can be ascribed to LiFePO4 olivine structure (JCPDS Card no. 40–1499) indexed in the orthorhombic Pnma space group showing no formation of impurity phases. The inset of the Fig. 1a shows the carbon coated LiFePO4 nanoparticles with a size less than 200 nm after the sintering process. In order to confirm carbon coating of the LiFePO4 particles, Raman spectra have been measured for both bare LiFePO4 and carbon coated LiFePO4 (Fig. 1b and c). Raman spectrum of bare LiFePO4 (Fig. 1b) has a characteristic signature, agree well with those that have been reported [25,26]. The main difference between the Raman spectra of the bare and carbon coated LiFePO4 are evidenced by the two additional broad peaks at 1342 and 1595 cm−1 for carbon coated LiFePO4, which correspond to the D (disordered carbon) and G (crystalline graphitized carbon) bands, respectively. The intensity ratio of D and G bands (ID/IG = 0.91) resembles the amotphous nature of the carbon coating. The electrochemical properties of LiFePO4 were firstly investigated in Li-salt (1 M Li2SO4) salt containing aqueous electrolyte with CV measurements. The typical oxidation-reduction behavior of LiFePO4 (i.e. Li+ insertion-extraction reaction) can be observed in Fig. 1d with a pair of redox peaks located at about 0.14 V vs Ag ∕AgCl (is equivalent to around 3.4 V vs Li/Li+). Even though aqueous electrolytes lead to faster charge kinetics and higher ionic conductivity than those in an organic electrolyte [27,28], much faster capacity fading of LiFePO4 was observed in an aqueous electrolyte (Fig. 1e). The capacity fading is attributed to side reactions of LiFePO4 with water and dissolved oxygen. Porcher et al. investigated the stability of LiFePO4 in water and reported the formation of Li3PO4 impurity on particle surfaces and an increase in Fe+3 with immersion time [29]. The capacity fading may also arise from an increase in the amount of electrochemically inactive material. Axmann et al. also studied the effect of Li3PO4 and concluded that Li sites are occupied by Fe atoms and hence diffusion channels are blocked [30]. He et al. reported that capacity fading is due to side reactions of LiFePO4 with both OH− and dissolved O2 and suggested several reaction mechanisms leading to a lower capacity [31].
https://doi.org/10.1016/j.jpowsour.2018.11.035_p3_4 | After the investigation of LiFePO4 in Li-salt containing aqueous electrolyte, then CV measurements were performed in a Na-salt containing aqueous electrolyte. Fig. 2a shows the CV curves of the LiFePO4 in 1 M Na2SO4 electrolyte within the voltage range from −0.7 V to 0.9 V vs Ag∕AgCl. First anodic peak at around 0.5 V corresponds to the removal of Li+ (the black line in Fig. 2a) which is followed by the insertion of Na+ ions into the structure in the reverse potential scan. The peaks in the subsequent cycles are due to the redox reaction leading to FePO4 and NaFePO4, at the oxidized and reduced state, respectively, that need couples of cycles to have a stable electrochemical response which is linked with the Na insertion into FePO4. Specifically, the first peak during the positive scan is related to the transition of NaFePO4 to Nã0.7PO4 and the second oxidation peak corresponds to Nã0.3FePO4 to FePO4 [[32], [33], [34]]. The potential difference in oxidation peaks between the first cycle and the subsequent cycles of the CV measurement (Fig. 2a) is due to the potential difference between NaFePO4 and LiFePO4. The redox peaks on the CV curve coincide with the charge and discharge plateaus in Fig. 2b. The first charge plateau in the galvanostatic test curve is clearly distinct from the subsequent cycles, which corresponds to Li+ extraction from the inorganic electroactive material. In the ongoing cycles, the lower discharge plateaus at around 0.0 and 0.3 V (vs Ag/AgCI) are attributed to Na+ intercalation process. Fig. 2c displays the galvanostatic charge/discharge performance at 1 C in the potential range of −0.8 V and 0.9 V (vs Ag/AgCl). With the onset of Na+ insertion into the lattice structure, the initial charge capacity was obtained as 80 mAh g−1 and a nominal capacity value of 50 mAh g−1 was reached after 100 cycles which means that the working electrode retains 70% of its first charge capacity.
https://doi.org/10.1016/j.jpowsour.2018.11.035_p3_6 | The gravimetric aspect of ion insertion/extraction in carbon coated LiFePO4 thin film electrode and its electrochemical delithiation to produce Na-ions insertion type electrodes was investigated by EQCM. Specifically, the charge storage behavior of the LiFePO4 electrodes in 1 M Li2SO4 and that of electrochemically oxidized FePO4 in Na2SO4 electrolytes were studied by CV and the mass variations of the electrodes were simultaneously monitored by QCM measurements (Fig. 3). Fig. 3a shows the typical CV response corresponding to the charge/discharge process of the LiFePO4 electrodes in Li-salt containing aqueous electrolyte [[35], [36], [37], [38], [39]]. During a negative and a positive potential scan, an increase and a decrease in the electrode mass (Fig. 3b) were observed corresponding to the reduction and oxidation of the electrode, respectively. This is attributed to the insertion/deinsertion process of ions in the electrode for the charge compensation purposes. The molecular mass of the species (cations and/or the other ionic/non-ionic species if present) involved in the charge compensation can be obtained with further calculation. To do so, function was determined from the EQCM data. Fig. 3c and d depict the vs values during the oxidation and reduction of the composite electrode, respectively. If there is strictly one species involved, this function (the slope of the Fig. 3c and d multiplied by Faradays’ constant) should be equivalent to the molecular mass of the species inserted/deinserted. An average value of ∼7 and 9 g mol−1 was obtained in 1 M Li2SO4 with a scan rate of 5 mV s−1, for the oxidation and reduction branch, respectively (Fig. 3c and d) which is close to the molecular weight of Li+ (6.94 g mol−1) and is in agreement with earlier reports [37,38].
https://doi.org/10.1016/j.jpowsour.2018.11.035_p3_8 | To study the sodium ion insertion analog of the LiFePO4 electrode, the latter was electrochemically delithiated and subjected to the EQCM analysis. Fig. 3e and f shows the EQCM data of the delithiated form (FePO4) in 1 M Na2SO4. The appearance of the reduction peak was followed by a simultaneous mass increase during the negative scan from 0 V to −0.6 V. During re-oxidation, two oxidation peaks appear in agreement with the data presented in Fig. 2a (in the case of a massive electrode) which is followed by a two-step mass-decrease (Fig. 3f). Further calculation from the EQCM data both from the oxidation and reduction branch (Fig. 3g and h) suggests an average value of ∼39 and 36 g mol−1 which is higher than that was found in the Li-containing aqueous electrolyte (Fig. 3c and d). This average value is also slightly higher than the molecular weight of Na+ (23 g mol−1). Similar results have been found in previous works reporting that in aqueous electrolytes the experimental mass per electron value (MPE) (∼ ) is higher than that of theoretical when the insertion/deinsertion of a single unsolvated ion is considered. However, the same approach may lead to an exact match between the theoretical and experimental MPE in organic electrolytes [37,38].
https://doi.org/10.1016/j.jpowsour.2018.11.035_p3_9 | The effect of the ion insertion/extraction process on the structural changes of a host electrode material have been clearly observed in aqueous electrolyte by in-situ XRD [40,41], in-situ XANES studies [34], in-situ scanning electrochemical microscopy [42], in-situ TEM [43] or in-situ electrochemical-AFM studies [44]. Therefore, to further investigate the phase transition of LiFeO4 to FePO4 and FePO4 to NaFePO4 in-situ XRD was employed (Fig. 4) and resulting pattern was reported every 0.1 electron insertion. In this cell configuration, LiFePO4 was employed as working electrode where it was placed on the Be window. Then as a reference and counter electrode, dissolved Na2S5 was used. Dissolved polysulfide species in aqueous media has a flat and fixed voltage signature resulting an excellent stability and promising candidate for in situ X-ray diffraction methods for investigation of aqueous electrolyte batteries. The Li-ion extraction from the LiFePO4 was investigated during the first cycle while the Na-ion insertion into the FePO4 during the second cycle by in-situ XRD (Fig. 4b and c). The XRD results demonstrate that in the first cycle the lithium-ions are completely removed from the structure electrochemically and the sodium-ions intercalate into the host structure in the next cycle.
https://doi.org/10.1016/j.jpowsour.2018.11.035_p3_11 | After scrutinizing the phase chance from LiFePO4 to NaFePO4, electrochemically in-situ formed NaFePO4 was tested as the cathode in a full cell configuration in which dissolved polysulfide (Na2S5) was used as the anolyte. Thus, first of all, Na2S5 is chemically synthesized. According to XRD pattern (Fig. S2) of Na2S5, most of the peaks are assigned to the crystalline Na2S5 even though a small amount of Na2S4 is present in the composite [12,45]. Since the anode part of the full cell is in liquid form, the existence of Na2S4 is not problematic for the cell performances as it is well-known that during the LiS battery operation many reactions take place including disproportionation, dissociation or dismutation resulting in uncontrollable various length of polysulfide inside the cells. CV experiments of the dissolved Na2S5 as an anolyte in the aqueous salt solutions were conducted to identify the stable potential range and the working capacity. In Fig. 5a, CV of Na2S5 in the beaker cell shows one redox couple around −0.7/-0.2 V (vs Ag ∕AgCl) corresponding to sulfide/polysulfide transition which is in agreement with previous studies [[46], [47], [48]]. S to S2− transition corresponds to an average oxidation state of polysulfides confirmed by operando UV–Vis spectra [49,50].
https://doi.org/10.1016/j.jpowsour.2018.11.035_p3_13 | The charge balance between anode and cathode parts must be adjusted to enhance the electrochemical performance of a full-cell [51]. To do so, Swagelok cell was preferred instead of a beaker cell since the nominal capacity of electrode material is affected by various parameters such as the surface area of the working electrode, the type of the conductive agent and the stirring speed, which make the mass-balance for the cathode¦¦dissolved polysulfide full-cell configuration impossible [52]. Thus, in addition to the CV test in the beaker cell, 2-electrode Swagelok was used where zinc metal was employed as the reference and counter electrode to be able to calculate the polysulfide predominant capacity for charge balancing in the full cell (Fig. 5b). The half-cell potential values (E1/2) in the beaker and Swagelok cells were found to be −0.39 V (vs Ag/AgCl) and 0.49 V (vs Zn/Zn2+), respectively. It is clearly seen that the half-wave potential values are actually very close to each other since the standard potentials of the reference electrodes are +0.197 V (vs SHE) for Ag/AgCI and −0.76 V (vs SHE) for metallic zinc. The initial capacity of polysulfide from the CV tests was calculated as 150 mAh g−1, while its nominal capacity was found to be 80 mAh g−1 after 15 cycles (Fig. 5c).
https://doi.org/10.1016/j.jpowsour.2018.11.035_p3_14 | In order to determine the individual electrochemical properties of the cathode and anolyte, Daniell cell type design was performed in which both compartments are separated by a salt bridge (Fig. 6a). Galvanostatic charge/discharge was performed on this cell and the working potential of the full cell was found to be between 0.2V and 1.2 V (blue line). Since excess amount of Na2S5 was used, the full cell capacity was limited by the cathode. The most striking result emerging from the data is that the polysulfide charge/discharge behavior has a flat plato at a fix potential. Electrochemical stability of the polysulfide also enables its use as a counter and reference electrode in in-situ XRD experiments (Fig. 4). One drawback of using dissolved polysulfide is the diffusion of polysulfide to the cathode side which may stop the operation of the battery. Recently we have shown the possibility of using Nafion membrane as a separator [12,48] due to its negatively charged (SO3−) groups, Nafion may provide a repulsive interaction with the negatively charged polysulfide anions. However, the membrane cannot completely prevent the polysulfide passage due to the osmotic pressure differences.
https://doi.org/10.1016/j.jpowsour.2018.11.035_p3_16 | Prior to the cathode¦¦dissolved polysulfide full-cell electrochemical characterization, firstly, polysulfide diffusion experiments of the Nafion membrane (so-called polysulfide leakage test) were carried out. To do so, 0.4 M Na2S5 in 0.25 M Na2SO4 containing aqueous electrolyte was used which is the same concentration used in the electrochemical tests. Then dissolved polysulfide was placed in a small glass vial whose cap has a hole which was covered with a Nafion membrane. Afterwards, the firmly closed polysulfide containing glass vials were dipped into 5 different salt concentration of aqueous electrolytes to tune the osmotic pressure; 0.25 M, 0.5 M, 1.0 M, 1.5 M and 2.0 M of Na2SO4 (Fig. 6b). Among these 5 configurations, only with the strict condition that the concentrations at both side of the vials are close to each other, the diffusion of polysulfides was eliminated. On the other hand, when the concentrations are significantly different, leakage of the polysulfides was observed even after a couple of hours, which is consisted with our previous studies [12,19]. Thus, optimum conditions are found to be 1.5 M Na2SO4 (long vial) and 0.4 M Na2S5 in 0.25 M Na2SO4 (small vial) electrolyte solutions (number 4 in Fig. 6b) which were chosen for the cathode side and the anolyte, respectively. As seen in Fig. 6b, even after 3 months of rest time, polysulfide crossing was not observed which has a quite clear color, unlike the other electrolyte solutions. The experiment was repeated several times in order to ensure that polysulfides do not leak due to a torn Nafion membrane on the cap of the small vial. Two electrode Swagelok tests were assembled and tested at 1 C current density. Excess amount of polysulfide was used to eliminate the loss of active material due to the formation of gaseous molecules such as H2S [48]. Charge/discharge behavior and cycling performance are shown in Fig. 6c and d. The full cell cycling data exhibited similar capacity fading in the first cycles as compared to the aqueous electrolyte performance of NaFePO4 (Fig. 2c). In the long term, full cell configuration shows better capacity retention which could be attributed to the use of a sealed Swagelok cell instead of a beaker cell that is not airtight.
https://doi.org/10.1016/j.jpowsour.2018.11.035_p4_2 | A low-cost and high cycle life aqueous electrolyte battery has been demonstrated which can be used for large scale energy storage systems. The battery consisted of NaFePO4 and dissolved polysulfide (Na2S5) as a cathode and an anolyte, respectively. Firstly, LiFePO4 nanoparticles were synthesized resulting in particles of 200 nm with a narrow size distribution and thereafter NaFePO4 was successfully synthesized by electrochemical displacement method. Beside electrochemical methods, Li and Na ion exchange were also validated by two in-situ tracking methods, i.e., XRD and EQCM. To verify and to investigate the electrogravimetric aspect of the phase transformation, EQCM was employed and demonstrated the Li+ to Na+ exchange by monitoring the mass and charge variations during the intercalation/deintercalation process. In-situ XRD proved the phase transformation of LiFePO4 to NaFePO4 during charge/discharge process. The assembled full cell battery configuration delivers highly stable cycling with a 45 mAh g−1 capacity around 0.6 V over 200 cycles. Present results indicate that highly soluble and low-cost polysulfides are promising anode materials for rechargeable sodium-ion batteries for large-scale stationary energy storage applications.
https://doi.org/10.1016/j.jpowsour.2018.11.037_p1_2 | Although lithium ion batteries (LIBs) have been successfully applied in electric vehicles, unmanned aircraft, etc. [1], high-energy-density storage systems are still needed. As the lightest metal with the lowest redox potential (−3.040 V vs the standard hydrogen electrode), lithium (Li) delivers theoretical specific capacity equal to 3860 mA h g−1, which is ten times higher than traditional graphite anode with the theoretical capacity of 372 mA h g−1. These properties make Li an ideal anode material for the next-generation lithium metal batteries (LMBs) with high energy density [[2], [3], [4]]. However, usage of Li metal as anode has a series of obstacles. One of the most serious issues is dendrite formation, which can penetrate the separator and cause a short circuit and other safety risks [5,6]. Dendrite growth also increases the contact areas and side reactions between Li metal and the electrolyte, consuming and depleting both Li and electrolyte, forming unstable solid electrolyte interphase (SEI) layers and accumulating inactive (dead) Li. In fact, Li anode without a “host” for ion deposition, so Li plating/stripping process accompanies an infinite volume change of Li anode, leading to internal stresses and interface fluctuations [7]. Dendrite formation and growth further aggravates the volume changes by deposit of porous Li [2,4]. Dendrites growth also negatively affects Coulombic efficiency, polarization and cycling lifetime. All these factors have been seriously hindering LMBs developments.
https://doi.org/10.1016/j.jpowsour.2018.11.037_p1_3 | A lot of strategies have been dedicated to overcome the dendrite growth. Solutions against dendrite growth involving electrolyte are using different solvents [8,9] and Li salts [[10], [11], [12]], modifying with additives [[13], [14], [15]] and so on. High concentrated [16] and nanostructured electrolytes with immobilized anions [17] were also proposed for safe Li electrodes in rechargeable LMBs. In addition, solid/gel-state electrolytes are more effective to confine Li dendrites and help to improve the Coulombic efficiency comparing with traditional liquid electrolytes [[18], [19], [20]]. These strategies also stabilize the SEI layer. Artificial protective SEI layers consisting of carbon nanosphere layer [21] or Al2O3 layer [22,23] applied to the Li anode before cycling is another successful approach to protect Li metal anodes.
https://doi.org/10.1016/j.jpowsour.2018.11.037_p1_4 | Alternatively, designed structures with ability to accommodate Li and regulate battery cycling behavior have attracted significant attention. Liquid Li injections into 3D host structures (such as nickel foams) [24], current collectors with high specific surface area (such as carbon nanostructures [25] or 3D porous Cu [26,27]) or porous Li metal anodes [28] have been reported to lower local current density along the anode surface and mitigate the volume change during Li plating/stripping. However, many of these designs still have a lot of room for development. High temperature 3D structure anode fabrication methods require complex processes with high accuracy and safety. Complexity and cost of some nano-crystallization process limit their application solutions. Relatively heavy 3D metal current collectors can decrease battery energy density. On top of that, the dendrite growth and short lifespan under high Li capacity storage and high current density are still a tricky problem to be solved.
https://doi.org/10.1016/j.jpowsour.2018.11.037_p1_5 | Recently, some light and porous carbon materials, such as carbon paper [29] and bifunctional carbon nanofibers [30], have been creatively applied as interlayers between Li and separator to eliminate Li dendrite growth from the origin. Functional interlayers with complex pores can effectively reduce the localized flux of Li+ moving to the anode, equalize the charge distribution and lengthen the physical route of the potential dendrite growth [31,32]. Materials based on carbon nanotube (CNT) with high porosity, good mechanical strength, large specific surface area and superior electrical conductivity [33,34] have been successfully applied to inhibit lithium dendrite growth [[35], [36], [37]]. However, CNT films with variable thicknesses as interlayers for Li anodes at desired (especially large) capacity as well as high current density have not been studied in detail to the best of our knowledge.
https://doi.org/10.1016/j.jpowsour.2018.11.037_p1_6 | On these bases, we propose an efficient strategy for long-life batteries by inserting a multi-walled carbon nanotube interlayer (MWCNT) film with controllable thickness between Li and a separator. This strategy improves plating/stripping performance of the Li metal especially at high capacity. Comparing with the bare Li metal, Li-MWCNT electrodes can stabilize cycling up to 500 cycles/600 h with 3 mA h cm−2 at 5 mA cm−2 and 180 cycles/180 h with 5 mA h cm−2 at 10 mA cm−2 without any short circuiting. Dendrite growth and volume expansion are significantly decreased during cycling. Moreover, excellent Coulombic efficiency, superior capacity retention and small polarization are demonstrated for LiO2, Li/lithium iron phosphate (LiFePO4, LFP) and Li/lithium cobalt oxide (LiCoO2, LCO) cells. Utilization of the low-cost starting materials as well as simple manufacturing method of MWCNT interlayer films make this method very promising for large-scale production.
https://doi.org/10.1016/j.jpowsour.2018.11.037_p2_3 | MWCNTs and nanofiber binder (weight ratio 4:1) were purchased from Battflex Technologies, Inc. Firstly, MWCNTs were dispersed in isopropyl alcohol solvent for ultrasonic dispersion, and then the dispersed solution with nanofiber binder was homogenized by high-speed stirring, followed by vacuum filtration and vacuum drying. Finally, MWCNT film was transferred from the substrate and pressed to prepare an interlayer. MWCNT films with different thicknesses (50 μm, 80 μm, 100 μm and 150 μm) can be obtained through this simple process. Then, MWCNT film was cut into circle-shaped pieces with a diameter of 16 mm and then cleaned by water followed by dried in a vacuum oven. The average mass of one piece of MWCNT interlayer is ∼4.5 mg with the thickness of 50 μm.
https://doi.org/10.1016/j.jpowsour.2018.11.037_p2_5 | Li-MWCNT anode: MWCNT interlayer was aligned and placed on the top surface of the commercial circular Li metal (thickness of 0.45 mm, diameter of 15.8 mm, bought from China Energy Lithium CO., LTD.). MWCNT interlayers with other thicknesses used the same way to fabricate Li-MWCNT anodes.
https://doi.org/10.1016/j.jpowsour.2018.11.037_p2_6 | LiFePO4 cathode: The homogeneous slurry was prepared by mixing LiFePO4 (LFP), super P, and polyvinyl difluoride (PVDF) with a mass ratio of LFP: super P: PVDF = 80:10:10 in N-methyl pyrrolidone (NMP), followed by magnetic stirred and coated onto an Al foil. The as-obtained foil was dried at 80 °C under vacuum for 12 h before used. The LFP cathode was cut into circles with 16 mm in diameter and the active material loading was about 12 mg/cm2.
https://doi.org/10.1016/j.jpowsour.2018.11.037_p2_7 | LiCoO2 cathode: 90% LiCoO2 (LCO) powders, 5% acetylene black, and 5% PVDF were fully mixed in NMP. The other steps are the same as for the preparation of the LFP cathode. The loading of LCO was about 12.8 mg/cm2.
https://doi.org/10.1016/j.jpowsour.2018.11.037_p2_8 | Cathode of LiO2 batteries: They were purchased from the Suzhou Yilongsheng Energy Technology CO., LTD. The cathodes were prepared by casting slurry containing carbon powder and binder solution onto carbon paper. The loading of carbon powder is ∼0.8 mg/cm2.
https://doi.org/10.1016/j.jpowsour.2018.11.037_p2_10 | All the cells were assembled in an Ar-filled glove box (H2O＜0.01 ppm, O2＜0.01 ppm) and sealed in CR2032 coin-type cells. The structure schematic of the different modified coin cells are shown in Fig. S1. During the assembling of symmetric cells, a polymer film (Celgard 2400) was used as the separator and 1M lithium bis (trifluoromethane) sulfonamide (LiTFSI) dissolved in 1,3-dioxolane (DOL)/1,2-dimethoxyethane (DME) (1:1 by volume, 60 μL) was used as the electrolyte. The separator used for Li-LFP/LCO coin cells was the same as that in the symmetric cells and 1M LiPF6 in ethylene carbonate (EC)/diethyl carbonate (DEC) (1:1 by volume, 60 μL) was used as the electrolyte. Besides, glass microfiber and 1M LiTFSI in tetraglyme (100% volume, 60 μL) were used as the separator and electrolyte for LiO2 cells.
https://doi.org/10.1016/j.jpowsour.2018.11.037_p2_12 | Symmetric cells were tested to evaluate the cycling stability and cycle lifetime of the anodes with different capacity at different current density. For the long-term galvanostatic charge/discharge test in symmetric cells, the cells were charged and discharged at 1 mA cm−2 for 1 h, 3 mA cm−2 for 1/3 h, 3 mA cm−2 for 1 h, 5 mA cm−2 for 1/5 h, 5 mA cm−2 for 3/5 h, 10 mA cm−2 for 1/2 h in each half cycle. The LCO (LFP) cathode cells were operated in a voltage range of 2.7 V–4.2 V at 0.5C and 1C after two cycle activation at 0.1C. The LiO2 cells were galvanostatically cycled with 250 mA h g−1 at 100 mA g−1, 500 mA h g−1 at 100 mA g−1, 200 mA g−1 and 400 mA g−1. The galvanostatic cycling measurement of the cells was performed by using LAND Battery Testing system. A Gamry electrochemical workstation was employed for electrochemical impedance spectroscopy (EIS). The EIS was recorded over the frequency ranging from 100 kHz to 0.01 Hz after specific cycles.
https://doi.org/10.1016/j.jpowsour.2018.11.037_p2_14 | The surface morphology and cross-sections were characterized by ZEISS Merlin SEM operated at 15.0 kV. The cells were firstly disassembled in the glovebox, and then rinsed using DOL and DME solvents to remove residual electrolyte and LiTFSI salts and dried completely in glovebox. The samples were fixed and cut with sharp blade to observe the cross-section images of Li metal and MWCNT interlayers. An AFM system (ICON) was used to measure the height image of the interlayer surface after cycles.
https://doi.org/10.1016/j.jpowsour.2018.11.037_p3_2 | MWCNT films with smooth surface are mechanically flexible and can be bended completely. MWCNTs intertwine together randomly forming a perfect network (Fig. S2). As prepared MWCNT films were cut into circles with 16 mm in diameter and inserted between Li electrode and the separator. Cycling stability and lifetime are evaluated by comparing the long-term galvanostatic charge/discharge curves of the symmetric Li ¦ Li cells and Li-MWCNT-x ¦ Li-MWCNT-x cells (CR2032 coin-type), where x denotes thickness of the MWCNT interlayer in μm. Structures of different kinds of symmetric batteries are shown in Figs. S1a and b.
https://doi.org/10.1016/j.jpowsour.2018.11.037_p3_3 | The overpotential between the two electrodes in the galvanostatic electrochemical Li deposition consists of two parts. A part depends on the mass-transfer resistance throughout the whole Li deposition process. The other part is the nucleation overpotential, which occurs only during the short nucleation stage of Li deposition, yet, it is critical for the Li deposition on the surface of the electrode [38].
https://doi.org/10.1016/j.jpowsour.2018.11.037_p3_4 | Fig. 1a demonstrates comparison of the voltage responses of the symmetric Li cells with and without a MWCNT layer. Voltage decreases sharply to −95.2 mV (versus Li+/Li, here and throughout the manuscript) at the first plating process for the cell with bare Li metal, which corresponds to the nucleation stage of metallic Li. After that, the voltage rises and remains relatively stable at −42.0 mV, which is the mass-transfer-controlled overpotential. The nucleation overpotential is the difference between the voltage of the initial sharp tip and voltage at the plateau [38]. For bare Li electrode, this value is equal to 53.2 mV. However, Li-MWCNT-50 electrode shows a smaller voltage drop of −27.0 mV at the initial nucleation stage followed by plateau at −36.0 mV. Thus, the nucleation overpotential for the Li-MWCNT-50 electrode is only 9 mV, suggesting a more uniform nucleation and smaller Li plating resistance (insert in Fig. 1a). During the first deposition step, Li+ is inserted into the MWCNT layer forming stable SEI on the MWCNT layer surface, which is favorable for the uniform deposition of Li. During the next cycles, the voltage for symmetric bare Li electrodes slowly increases from ∼30 cycles (20 h after the first cycle) up to over 100 mV. The voltage shows a significant drop and fluctuation during the later cycling, indicating an internal soft short-circuit caused by the dendrite growth [7,29]. However, the symmetric cell with Li-MWCNT-50 electrode exhibits stable voltage profile with a small overpotential of ∼23 mV after 930 cycles (620 h after the first cycle) without any signs of short circuits, demonstrating uniform Li plating/stripping behavior.
https://doi.org/10.1016/j.jpowsour.2018.11.037_p3_6 | Similar tests are applied to the symmetric cells under higher current density of 5 mA cm−2 (Fig. 1b). For the cell with bare Li electrode, voltage drops below −120 mV during the initial nucleation stage. The nucleation overpotential in the first cycle is ∼56 mV, which is larger for the cells cycled at 3 mA cm−2. In comparison, Li-MWCNT-50 shows smoother voltage decrease to −47.2 mV at the nucleation step and nucleation overpotential is only ∼22.8 mV (insert in Fig. 1b). The overpotential for the bare Li electrode increases after 50 cycles (20 h after the first cycle) to 200 mV. Overpotential for Li-MWCNT-50 electrode also increases after several cycles, however, it remains below 50 mV after 580 cycles. We attribute this favorable behavior to the porous structure and high specific surface area of the MWCNT layer. Larger electroactive areas can offer greater electrode/electrolyte interface, lower local current density, more uniform charge distribution and minimize charge transfer resistance. Moreover, Li-MWCNT-50 electrodes show much smoother voltage plateaus with negligible potential oscillations indicating excellent charge transfer kinetics [39]. At the same time, the voltage curves of the bare Li electrode show a lot of fluctuations (Fig. S3). These voltage variations are probably due to the unstable Li/electrolyte interface and interruptions in the electrical connections due to the continuous growth/corrosion of Li dendrites [21].
https://doi.org/10.1016/j.jpowsour.2018.11.037_p3_7 | Rate performances of symmetric cells at different current densities are shown in Fig. 1c. At all current densities (1, 3, 5, and 10 mA cm−2), the voltage polarization of the bare Li electrode is more unstable and larger than that of the Li-MWCNT-50 electrode, especially at 10 mA cm−2. We believe that such evident difference is due to high specific kinetic obstacles, in which the MWCNT layer can offer advantageous electron/ion conductivity because of effective electron/ion transport pathways [40], so the rate behavior is improved significantly compared to bare Li electrode.
https://doi.org/10.1016/j.jpowsour.2018.11.037_p3_8 | From a practical perspective, the areal capacity of a commercial electrode needs to reach at least 3 mA h cm−2 [4]. Currently, many of the literature studies report Li electrode test capacity limited to ∼1 mA h cm−2, which is somewhat problematic for the near-future applications. Therefore, we attempt to fabricate a stable Li-based electrode at high capacity (3 and 5 mA h cm−2) by simply increasing the thickness of the interlayer in order to compensate for the short-lifespan and dendritic growth challenges associated with large-capacity electrodes. Electrodes with thicker MWCNT interlayers are marked as Li-MWCNT-100 and Li-MWCNT-150 and have interlayer thicknesses equal to 100 and 150 μm, respectively. Symmetrical batteries with bare Li electrode exhibit gradually increasing overpotential and random fluctuation after 24 and 16 h of cycling at current densities of 3 and 5 mA cm−2, respectively, with a large overpotential of over 0.1 V after only 50 h. By contrast, the Li-MWCNT-100 symmetrical batteries display outstanding cycling stability after 1000 and 600 h of cycling at 3 and 5 mA cm−2 with small overpotential of 23.6 and 32.9 mV, respectively (Fig. 2a and b). Even at 50 μm thick MWCNT interlayer, the cycling stability is also improved up to 450 and 220 h at 3 and 5 mA cm−2, respectively, with also low overpotential of 35.3 and 24.9 mV (Fig. S4). We believe that such good stabilization is because the interlayer can temporarily store Li ions during their plating and stripping process, allowing the whole electrode to reach a more even equilibrium for storing and releasing Li ions. That is, the tortuous pore structure of MWCNT interlayer provides a buffer space for Li plating/stripping [35]. Overpotential of Li-MWCNT-150 symmetrical cell is still below 70 mV after 180 h (180 cycles) (Fig. 2c), indicating the composite electrodes significantly enhance voltage stability over the life-span of the battery at larger capacity and current densities. Thus, MWCNT interlayer strengthens cycling performance, reduces polarization and extends the lifetime of the battery.
https://doi.org/10.1016/j.jpowsour.2018.11.037_p3_10 | Electrochemical impedance spectroscopy (EIS) shows that the interfacial resistance of the bare Li electrode is ∼36.5 Ohm before cycling and decreases to 12.7 Ohm after 50 cycles. This is a typical EIS behavior: larger resistance prior to cycling is because of the formation of passivation films on the electrode [7]. As the cell is being cycled continuously, the passivation films decompose and the surface areas add gradually from the formation of Li dendrites, which decrease overall impedance and resistance [24,26]. Batteries with MWCNT interlayers illustrate significantly lower resistance at both 0 and 50 cycles (Fig. S5). Resistance at the solid electrolyte interface (RSEI) and charge transfer resistance (RCT), calculated from the corresponding equivalent circuits for different samples after 50 plating/stripping cycles, are much smaller for electrodes with MWCNT interlayer than for electrodes with bare Li (Table S1), indicating better interfacial stability and faster charge transfer for modified batteries [26]. Significantly lower RSEI and RCT also explain small overpotential values for batteries with MWCNT interlayers. The electrolytes used in symmetric batteries are common and popular ether-based electrolytes (1M LiTFSI in DOL/DME, 1:1 by volume). As far as we know, our works possess outstanding cycling behaviors in symmetrical batteries with ether-based electrolyte considering high current density, large capacity limit and long lifespan (Table S2).
https://doi.org/10.1016/j.jpowsour.2018.11.037_p3_11 | We analyze surfaces morphology of bare Li electrodes and MWCNT interlayers before and after the cycling to investigate the effects of interlayers on improving electrochemical performance of electrodes. The surface of original Li electrode is smooth and flat with some small pits and bulges (Fig. 3a), which potentially can result in uneven charge distribution and Li deposition. After the first plating at 1 mA h cm−2, abundant mossy deposits appear on the bare Li electrode surface (Fig. S6a) and rod-shaped lithium dendrites grow on these mossy build-ups (Fig. 3c). These phenomena are due to the non-uniform nucleation and growth of lithium. At 3 mA h cm−2 charge/discharge capacity, mossy Li deposits becomes bigger and thicker (Fig. S6b) with needle-like Li dendrites growing on their edges (Fig. 3d). A very significant surface morphology change is observed after 50 cycles: bare Li electrode surface is very rough and is covered with abundance of mossy and rod-like Li deposits (Fig. 3g). Large cracks are found on the surface of the bare Li electrode as the capacity increased (Fig. 3h). These results demonstrate severe side reactions and Li dendrites growth. Li dendrites can produce dead Li layers, cause electrical isolation, lead to large polarization, poor Coulombic efficiency and eventually can penetrate through the separator. However, it is gratifying that the electrodes with MWCNT interlayers exhibit inspiring morphology evolution. SEM image of the MWCNTs in the interlayer film before cycling show intertwined random network with micron or sub-micron gaps between individual MWCNTs (Fig. 3b). After the first plating at 1 mA h cm−2, the surface of MWCNT interlayer remains uniform without obvious mossy or rod-like structures. Some lumps can be seen on the MWCNTs, which we reasonably consider to be deposited Li (Fig. 3e). At 3 mA h cm−2 capacity, Li metal only coats the surface of MWCNTs and fills the gaps of the network in a pie-like manner (Fig. 3f). After the 50th charge cycle, the surface morphology of the MWCNT interlayer is still smooth (Fig. S7a). The pie-like and lump-like deposits disappear from the surface of the MWCNTs after 50 cycles. Only slightly thickened MWCNTs are observed (Fig. 3i and j). Such performance is superior to the bare Li electrode. The whole framework remains stable (Figs. S7b and d), indicating its excellent mechanical properties, which is able to prevent the deposited lithium from growing into dendrites. Atomic force microscopy (AFM) image shows that the surface height difference of the MWCNT interlayer after 50 cycles at 3 mA h cm−2 capacity is less than 280 nm with root-mean-squared (rms) roughness equal to 32.3 nm (Fig. S7c), indicating that the surface is flat and free of dendrites. This result is consistent with the SEM analysis. Unfortunately, the surface of the bare Li electrode is too rough to be characterized by AFM. Li metal in the Li-MWCNT electrode maintains its smoothness after cycling as well (Fig. S8).
https://doi.org/10.1016/j.jpowsour.2018.11.037_p3_13 | To study the electrode volume change upon cycling, we analyze thickness of Li electrodes by performing SEM on the corresponding cross sections. Thickness of the original commercial bare Li electrode is ∼411 μm (Fig. 4a). It increases to ∼531 μm (120 μm increments) and a thick dead Li layer of ∼171 μm is found after 50 cycles at 3 mA h cm−2 capacity (Fig. 4b). By contrast, the Li metal in composite electrodes shows minor thickness increments of ∼24 μm and no apparent dead Li layers (Fig. 4c). After cycling, thickness of the MWCNT interlayer increases by ∼30 μm and also no significant dead Li layers are observed (Fig. 4d). By combining the top view and cross-section view of the MWCNT interlayer after 50 cycles, we conclude that Li particles deposit starting from the top of interlayer gradually diffusing to the Li metal at the bottom [11,41]. Such mechanism of Li diffusion helps to prevent formation of dead Li layers and dendrite growth.
https://doi.org/10.1016/j.jpowsour.2018.11.037_p3_15 | SEM and AFM results are consistent with the electrochemical voltage responses during cycling. We strongly believe that high specific surface area and porous MWCNT network improves the surface stability and relieves the electrode volume change. High specific surface area of the MWCNT interlayer helps to reduce local current density, equalize the charge distribution and mitigate dendrite formation. Irregular Micron and sub-micron size pores between the MWCNTs make the physical growth path of potential dendrites tortuous and accommodate Li particles mitigating effects of the volume changes. A thicker MWCNT interlayer can provides more electrochemically active sites and larger buffer space for smooth Li deposition. As interlayer thickness increases, the number and complexity of pores increase, forcing the dendrite-growth path to be more tortuous and reducing the possibility of dendrite growth to the separator.
https://doi.org/10.1016/j.jpowsour.2018.11.037_p3_16 | To further evaluate performance of the MWCNT interlayers in Li metal batteries, we assemble LiO2 cells using carbon powder cathodes with a loading of ∼0.80 mg/cm2 and use a 50 μm MWCNT interlayer film on the Li metal. The corresponding battery structure diagram is shown in Figs. S1c and d. The battery with bare Li anode cycles poorly showing fast capacity decay after the 37th cycle and unstable Coulombic efficiency. The battery with Li-MWCNT-50 anode cycles ∼140 times with relatively stable Coulombic efficiency (Fig. 5a). Severe polarization at the 40th cycle accompanied by a large capacity reduction can be seen for the bare Li anode (Fig. 5c), which matches the beginning of the battery failure in Fig. 5a. However, capacity-potential profile of Li-MWVNT-50 anode remains steady without obvious polarization even after 40 cycles. The terminal charge voltage is below 4.22 V and the discharge voltage is stable at about 2.6 V (Fig. 5d). Rate capability performances of the bare Li and Li-MWCNT-50 anodes are tested at current densities from 100 to 400 mA g−1 with the capacity limitation of 500 mA h g−1 (Fig. 5b). The voltage polarization of the bare Li anode is more severe than that of the Li-MWCNT-50 anode at all current densities. At a current density of 400 mA g−1, the voltage of bare Li anode quickly drops to 2 V and rapidly rises to 4.5 V, almost causing battery failure. The rate capability performance of LiO2 battery is improved with Li-MWCNT-50 anode, especially when the current density decreases from 400 to 100 mA g−1. The corresponding terminal charge and discharge voltage is 4.30 and 2.67 V, respectively, which is similar to the initial values.
https://doi.org/10.1016/j.jpowsour.2018.11.037_p3_18 | Li anodes with and without the MWCNT interlayer are also matched with high capacity LCO cathodes (∼3.13 mA h cm−2) and LFP cathodes (∼2.04 mA h cm−2) in half cells. Considering the actual cathode capacities and avoiding unnecessary increase in weight, 80 μm MWCNT films are chosen. Specific capacities of the cells with bare Li and Li-MWCNT anodes are almost the same at 0.1C (∼134 mA h g−1) (Fig. 6a) and at the beginning of 0.5C (∼121 mA h g−1) cycling (Fig. 6b), thus, MWCNT layer does not affect electrochemical performance. The cell with bare Li anode shows a distinct overpotential increase after 60 cycles and its specific capacity gradually decreases to 10.8 mA h g−1 after 150 cycles (Fig. 6a and c), potentially resulted from the increase of Li dendrites and dead Li layers during repeated charge and discharge. Comparing to the bare Li anode, the cycling stability of cell with the Li-MWCNT-80 anode is much better. Typically, increasing the cathode coating amount will significantly increase Li+ diffusion resistance, compromising the cycling performance [42]. However, the cell with the modified anode still holds its capacity at 98.7 mA h g−1 and has stable Coulombic efficiency (∼100%) after 200 cycles. We also test both anodes in cells with LFP cathodes (Fig. 6d). Capacity of the cell with bare Li anode started to decline after 27 cycles. When the current density increases, the areal capacity drops from 1.81 mA h cm−2 to 1.44 mA h cm−2 and starts decreasing rapidly as well as unsteadily after 48 cycles, indicating the failure of the cell. However, the cell with the Li-MWCNT-80 anode shows a stable capacity of 1.89 mA h cm−2 at 0.5C cycling. Although the areal capacity falls to about 1.49 mA h cm−2 during 1C cycling, capacity retention is ∼70% after 138 cycles. We use the difference between the average charge and discharge between the 21st and 40th cycles to examine the polarization (Fig. 6e). The cell with bare Li anode has larger polarization than the cell with the Li-MWCNT-80 anode. This agrees with the EIS analysis performed after 10 cycles at 1C (Fig. 6f). RCT of the cells with bare Li and with composite anodes are ∼146 and ∼47 Ohm, respectively, indicating easier electron transfer and smaller electrochemical polarization for the modified cell. These results illustrate the cells with Li-MWCNT anodes have better cycling stability and imply their great potential for practical application.
https://doi.org/10.1016/j.jpowsour.2018.11.037_p3_20 | Combining the above-described characterizations and the schematic of Li plating/stripping process on different electrodes shown in Fig. 7, we can summarize the following advantages of the MWCNT interlayer film: (1) MWCNTs are randomly intertwined in the film forming a perfect conductive network, which ensures a homogenous Li nucleation and fast electron transport. (2) Large specific surface area of the MWCNT film can lower the local current density better than bare Li metal, guaranteeing abundant electrochemically active sites for smooth Li deposition and minimizing or completely suppressing dendrite growth. (3) Tortuous pore structure of the MWCNT film forces dendrites to grow difficultly and effectively accommodates the volume changes associated with cycling by hosting deposited Li in the network pores rather than on the surface. (4) Network structure of the MWCNT film remains stable throughout multiple cycles, consistently suppressing dendrite growth. Thus, our approach allowed us to fabricate excellent batteries based on Li metal anodes with high capacity, improved cycling lifetime, higher Coulombic efficiency and zero dendrite growth.
https://doi.org/10.1016/j.jpowsour.2018.11.037_p4_2 | In summary, we have introduced MWCNT films with controllable thicknesses as an interlayer between Li anode and separator to achieve uniform lithium deposition and enhanced cycling performance. This easy and effective design suppresses dendrite growth and demonstrates several advantages over bare Li metal anodes, such as, high porosity, large specific surface area, high electrical conductivity and good mechanical properties. Li anode with 100 μm thick MWCNT interlayer can stabilize cycling of the symmetrical cells up to 600 h at 5 mA cm−2 current density and 3 mA h cm−2 capacity. Li anode with 150 μm thick MWCNT layer cycles reliably for 180 h at 10 mA cm−2 current density and 5 mA h cm−2 capacity. Such behavior is superior to the cells with bare Li anode. Our composite anodes demonstrate low resistance and impedance before and after the cycling. MWCNT interlayers help to reduce the stresses of the volume expansion as well as to avoid dead Li formation. Li anodes with the MWCNT interlayer also show excellent cycling performance and small polarization in LiO2 and large-capacity LFP (LCO)/Li cells. MWCNT interlayers demonstrate great potential in assisting in development of high-capacity and stable Li metal anodes for large-scale production.
https://doi.org/10.1016/j.jpowsour.2018.12.009_p1_2 | Lithium iron phosphate (LiFePO4) has been widely used as a cathode material for the lithium ion batteries (LIBs) used in electrical vehicles because of its low cost, ultralong lifetime, and safety [[1], [2], [3], [4]]. However, LiFePO4 has the olivine structure which has only 1D channels for Li+ transport, and this greatly limits its ionic conductivity. LiFePO4 also shows poor electronic conductivity of only 10−9 S cm−1 [4]. To overcome the ionic and electronic transport limitations, a variety of efforts have been made, including nanosizing and carbon coating [[5], [6], [7], [8], [9], [10], [11], [12], [13]]. Nanosizing is an effective way to shorten the ionic transportation path and carbon coating to increase the conductivity of single LiFePO4 particles, but the ohm contact resistance between adjacent nanosized LiFePO4 particles increases because of the decreased contact area. Consequently, the LiFePO4 electrode shows poor rate capability. To conquer this problem, conductive additives such as 0D acetylene black nano particles, 1D carbon nanotubes and 2D graphene sheets are always added into the LiFePO4 slurry as conductive additives for electrode preparation. Acetylene black has good electronic conductivity, but it can hardly form an effective interconnected conductive network for fast charge and discharge. 1D carbon nanotubes (CNT) and 2D graphene sheets can form effective interconnected conductive networks because of their intertexture properties. However, both CNT and graphene are easily aggregated and sovlephobic, their dispersion problem in LiFePO4 slurry remains to be solved, especially for industry production case where the LiFePO4 slurry is highly concentrated. Reduced graphene oxide (rGO) has better solvephilic property because of its defects and residual functional groups [14]. However, when rGO is used as the starting material, the rGO sheets will wrap the LiFePO4 particles and hinder the Li+ ion transport from electrolyte to the LiFePO4 surface. In-situ reduction of graphene oxides (GO) after coating slurry on the current collector is an alternative strategy for conductive additive because of the solvophilic characteristic and cost effectiveness of GO. Unfortunately, conventional reduction technologies such as wet chemical reduction and high-temperature H2 reduction are not compatible with LiFePO4 electrode fabrication process which is strict to the water content and intolerant to high temperatures because of organic binders. Laser reduction is a recently developed technology for fast and direct GO reduction which can yield expanded graphene with high conductivity of 1738 S m−1 [[15], [16], [17]]. Here in this work, we are the first to apply the laser reduction technology to in-situ reduction of GO additive in LiFePO4 electrode. Fully reduced, high-quality graphene is obtained, without damaging the LiFePO4 particles and other materials in the electrode, through combining cautiously controlling the laser power density and laser scan times. The reduced graphene constructed a hierarchical structure which has the conductive network containing large graphene films covering the top of the electrode and small graphene pieces inserted into the space of LiFePO4 particles. Both the large graphene film and small graphene sheet are not wrapping on the LiFePO4 surface. This special hierarchical conductive network can form a high speed electronic channel without hindering the Li+ ion transport, which improves the rate performance of LiFePO4 electrode. This novel laser reduction technique developed in this work is also applicable for other material systems to selectively reduce GO, such as other anode and cathode systems for lithium ion or other batteries and supercapacitors, or other energy-storage relevant materials where graphene is needed for performance improvement.
https://doi.org/10.1016/j.jpowsour.2018.12.009_p2_3 | Carbon coated LiFePO4 (BTR China Co., Ltd.) and Super P C45 (SP) (Shenzhen MTI. Co., Ltd.) powders were first mixed by a vortex mixer (IKA VORTEX 1). The mixture was then slowly added into PVDF-NMP solution. The final weight ratio of LiFePO4, Super P and PVDF is 85:10:5. The mixture was then slowly stirred for 2 h to form LiFePO4 slurry. The slurry was then slide coated onto an aluminum foil and dried at 80 °C for another 2 h and finally the LiFePO4/SP electrode was obtained. The LiFePO4/GO electrode was obtained by the same approach. The final slurry containing LiFePO4, GO and PVDF with a weight ratio of 75:20:5.
https://doi.org/10.1016/j.jpowsour.2018.12.009_p2_4 | The LiFePO4/GO electrode was reduced with a pulse fiber laser. The wavelength of the laser is 1064 nm. The output laser has 100 ns pulse width and 20 kHz repetition rate. The output laser power is 3.11 Walt which is measured by a laser power meter. We adjust the laser power density through changing the distance between the focal lens and the surface of the sample, which changes the laser spot size on the sample surface. When the distance between the focal length and the surface of the sample is 7.5 cm, the laser beam is focused on the sample surface, and this gives the smallest laser spot, which is 32 μm in diameter measured by SEM (Fig. S1), and the highest laser power density, which is 387 kW/cm2. However, this laser power density is too high, and the electrode will be totally destroyed. Hence, we reduce the laser power density by defocusing, which gives larger laser spot size, or smaller laser power density. We found that when the distance between the focal lens and the surface of the sample is 6 cm, we can selectively reduce GO without damaging the electrode. At this position, the laser spot size is 460 μm and the laser power density is 1.87 kW/cm2 (Table S1).
https://doi.org/10.1016/j.jpowsour.2018.12.009_p2_5 | While with this laser power condition we can reduce GO without damaging the electrode, the performance of the device is not optimized. We believe this is because the GO in the electrode is not totally reduced with a single laser. Hence, we use multiple scan times to get more GO reduced. As shown in the paper, 2 times scanning gives the best overall performance of the devices.
https://doi.org/10.1016/j.jpowsour.2018.12.009_p2_6 | It is worth to point out that the LiFePO4/GO electrode was irradiated by laser scanning with a fast line speed of 2 m/s. Therefore, even for the electrode with 3 cm × 3 cm size, it only takes 3s to finish one scan.
https://doi.org/10.1016/j.jpowsour.2018.12.009_p2_8 | The final electrodes were then punched into pellets with a diameter of 12 mm. The pellets were finally assembled into 2025 coin cells together with Celgard 3501 separator and Lithium anode. 12 wt% LiPF6 and 1 wt% VC were dissolved into EC-EMC-DMC (1: 1: 1 by weight) as electrolyte. The electrochemical tests were conducted using a battery test channels system (LAND-CT2001A).
https://doi.org/10.1016/j.jpowsour.2018.12.009_p2_10 | Scanning electron microscopy (SEM) analysis was carried out with a TESCAN SEM. X-ray diffraction (XRD) measurements were performed on a Shimadzu thin film diffractometer equipped with Copper Kα radiation (λ = 1.540598 Å) (Bruker D8 Advance ECO). The Raman Spectra were obtained using a Horiba Raman Spectrometer with 632.8 nm laser excitation.
https://doi.org/10.1016/j.jpowsour.2018.12.009_p3_2 | Scheme 1 shows the schematic illustration of in-situ laser reduction process. In a typically process, the electrode slurry was first prepared containing LiFePO4, GO and Polyvinylidene Fluoride (PVDF). Then the slurry was coated on an aluminum substrate and dried and finally laser reduced for different times. Fig. 1a shows the X-Ray Diffraction (XRD) results of LiFePO4 electrodes with different conductive additives. LiFePO4/Super P (SP) electrode (abbreviated as SP) shows olivine crystal structure. Diffraction peaks of LiFePO4/GO electrode (denoted as GO) do not change obviously except for the existence of GO peak near 10°. The LiFePO4/GO electrodes which are laser reduced for 1, 2, 3 and 4 times (denoted as 1L-GO, 2L-GO, 3L-GO and 4L-GO, respectively) show the same diffraction spectra as the unreduced ones, indicating that laser reduction did not change the crystal structure of LiFePO4. The GO peak near 10° disappears for all the laser reduced electrodes, revealing that GO has been successfully reduced. The bare GO film was laser reduced as well and the XRD and XPS results are shown in Fig. S2. The results in Fig. S2 reveal that both the GO relevant peaks in XRD pattern and XPS spectrum disappear after laser reduction, indicating the fully reduction of GO. It can be seen from the Raman spectra shown in Fig. 1b that 2D peaks appear around 2700 nm−1 for the laser reduced electrodes, indicating that graphene was obtained by laser irradiating LiFePO4/GO electrodes. Since no LiFePO4 peaks were found in the Raman spectra, the laser reduction process did not damage the carbon coatings on LiFePO4 surface.
https://doi.org/10.1016/j.jpowsour.2018.12.009_p3_5 | Fig. 2 shows the SEM images of LiFePO4 electrodes with conductive additives of SP, GO, 1L-GO, 2L-GO, 3L-GO and 4L-GO, respectively. Fig. 2a shows that Super P nano particles are not uniformly distributed among LiFePO4 particles. Plenty of LiFePO4 particles are isolated from the conductive highway formed by SP nano particles. Hence, poor electronic conductivity was resulted by this fragmentary conductive network when charged/discharged with high current density. It can be seen from Fig. 2b that LiFePO4 particles can be fully wrapped by GO films with sufficient contact area, which means GO films will be the ideal highway for electron transportation if only GO is conductive. Unfortunately, GO is almost insulative. In-situ laser is an effecitive way to keep this ideal highway structure and converts the insulative GO into conductive graphene. The morphology of bare GO film will change considerably by laser reduction which is shown in Fig. S3. Interestingly, the morphology of laser reduced LiFePO4/GO electrodes does not change much as shown in Fig. 2c–f, which means the conductive highway can be successfully remained.
https://doi.org/10.1016/j.jpowsour.2018.12.009_p3_7 | Fig. 3a shows the schematic structure of laser reduced LiFePO4/GO electrodes where larger reduced GO films work as electronic super highway and smaller fragmental reduced GO sheets work as electronic “bridges” connecting adjacent LiFePO4 particles. Fig. 3b shows the corresponding SEM image of a typical hierarchical structure of the conductive network of 2L-GO electrode. The enlarged magnification of rectangular area c and area d noted in Fig. 3b are shown in Fig. 3c and d, respectively. It shows that the large continuous laser reduced GO films which work as electronic conductive highway covering the majority of the electrode surface and the fragmental reduced GO sheets which work as the conductive bridge connecting the adjacent LiFePO4 particles. This unique structure ensures the effective electron transportation to every single LiFePO4 particle and thus high rate capability can be expected.
https://doi.org/10.1016/j.jpowsour.2018.12.009_p3_9 | Fig. 4a shows the rate capability of different LiFePO4 electrodes. The corresponding charge/discharge curves are shown in Fig. S5. When charged/discharged at 0.5C, LiFePO4/SP electrode shows the highest capacity. However, it drops rapidly when the charge/discharge current density increases. This result can be ascribed to the incomplete conductive network formed by Super P particles which is displayed in SEM images in Fig. 2a. LiFePO4/GO electrode shows the worst performance because GO is almost insulative material and hinders the electronic and ion transport. All the laser reduced LiFePO4/GO electrodes show improved capacities at high current density of 20C. The 2L-GO electrode shows the best rate performance and 73% of its initial capacity remains when the current density increases from 0.5C to 20C. The capacities of all the electrodes are restored when the current density drops back from 20C to 2C, revealing the excellent reversibility of LiFePO4 electrodes. The rate performance of 2L-GO is even better than the electrode with 25% super P as conductive additive, showing a structural advantage of the graphene conductive network (Fig. S8). Fig. 4b shows the coulombic efficiency at the switch point from low current density to higher current density. The coulombic efficiency is almost the same for 2L-GO, 3L-GO, 4L-GO and SP electrodes at the current switch points of 0.5C–1C, 1C–2C and 2C–5C. However, when the current density increased from 5C to 10C, and 10C–20C, the coulombic efficiency of 2L-GO remained the highest value, which contributes greatly to the high rate performance. The high rate capability and coulombic efficiency of 2L-GO can be ascribed to the hierarchical structure of graphene conductive network induced by the in-situ laser reduction. The charge/discharge curves of 2L-GO electrode at 10C shows the smallest charge/discharge plateau difference, indicating the lowest inner resistance. The performance of the laser reduced LiFePO4/GO electrodes strongly depends on the quality of reduction and the amount of reduced conductive products. The reduction quality means the degree of reduction thoroughness which is obviously depend on the laser power density. Higher laser power density brings higher conductivity of reduced GO. But if the laser power density is too high, the LiFePO4 particles will be re-sintered and grow to larger ones, as shown in Fig. S4, which will decrease the rate capability of the electrode. Therefore, the laser power density in this work is lowered to selectively reduce GO without damaging the LiFePO4 particles. However, the lowered laser power density may not be the perfect power to get the GO sheets fully reduced, which is proved by the XPS results shown in Figs. S9 and S10. This could be the reason why the performance of 1L-GO electrode is not so good as that of 2L-GO electrode. On the other hand, when bare GO film or GO in LiFePO4 electrodes is reduced by laser, the reduced products can be partially brought out of the electrode by the gas by-products as black smokes are observed during the reduction process. With more laser scan times, there will be more loss of the reduced products, which could decrease the rate performance of LiFePO4 electrodes. This may be the reason why the performance of the 3L-GO and 4L-GO electrode is also not so good as that of 2L-GO electrode. Fig. S7 directly shows the amount difference of reduced products where graphene area (dark area) decreases obviously with laser reduction times. Table 2S also shows that there is continuous mass loss of the electrode material with more laser scan times. It is believed that 2 times` laser reduction gives an optimized balance between reduction degree and residual amount of rGO. As Fig. S10 shows, the P, C and O contents calculated from the XPS results vary significantly with the laser reduction time. The P content increases with the laser reduction time, indicating the removal of GO and XPS signal approaches more LFP particle surfaces (Fig. S10b). The increase in P content brings a rise in O content for 3L-GO and 4L-GO. The O content in 2L-GO decreases compared to 1L-GO, indicating the removal of O in the 2nd laser process overwhelms the O increase (Fig. S10c). The C content shows a highest value at 2L-GO, showing a direct reason for the high rate performance of 2L-GO (Fig. S10d). As XPS results only reflects the content relationship in a very small area and several nanometer range in depth, the C content and C/O atomic ratio variations with laser reduction times from EDS results are also showed in Fig. S11. As shown in Figure S11f, S11g, the C atomic content also shows a maximum for 2L-GO. The C/O atomic ratio also reaches the highest value when laser reduced for 2 times, indicating that 2 times’ laser reduction gives an optimized balance between reduction degree and residual amount of rGO.
https://doi.org/10.1016/j.jpowsour.2018.12.009_p3_11 | The 2L-GO electrode also shows the best cyclic stability when cycled at a current density of 2C, and 84.5% of its initial capacity is remained after 1000 cycles, as given in Fig. 4c. The capacity of SP electrode decreases rapidly and can only work for less than 200 times. The excellent cycling performance of 2L-GO electrode is expected but the mechanism of the cycling performance improvement remains to be further explored.
https://doi.org/10.1016/j.jpowsour.2018.12.009_p4_2 | In-situ laser reduction is an effective approach to reduce GO in LiFePO4/GO electrodes. Laser power density is the key point to selectively reduce the GO in LiFePO4/GO electrodes without damaging other materials. Optimized repeated laser scan pulses is a knack for better device performance with decreased laser power density. This unique reduction process yields a hierarchical structure of graphene conductive network, which can greatly improve the rate capability and cycle performance of LiFePO4 electrodes. This novel laser reduction process is fast, facile, low cost and environmental friendly, showing great application potential in battery manufacturing for high performance lithium ion batteries.
https://doi.org/10.1016/j.jpowsour.2018.12.039_p1_2 | All-solid-state electrolytes (SSEs) have risen great attention in recent years due to their many attractive features [[1], [2], [3], [4], [5], [6], [7]], especially, the safety one (compared with the liquid electrolytes) [8,9]. Generally, SSEs can be divided into inorganic all-solid-state electrolytes (ISEs) and all-solid-state polymer electrolytes (SPEs). Among them, SPEs composed of polymer matrices and lithium salts have been extensively studied due to their lightweight, superior manufacturability, high safety, stability to pair with Li metal anode and flexibility [[10], [11], [12], [13], [14]]. Unfortunately, the crystallinity of polymers at room temperature (RT) usually leads to poor ionic conductivity of the corresponding SPEs, which seriously limits the extensive use of SPEs [15,16]. Therefore, enhancing the ionic conductivities within the operation temperature range of SPEs for batteries (such as lithium-ion batteries (LIBs)) is one of the key challenges.
https://doi.org/10.1016/j.jpowsour.2018.12.039_p1_3 | Many methods have been used to restrain the crystallinity of polymers and tried to improve the ionic conductivity of the corresponding SPEs, such as cross-linking, adding plasticizer and block copolymerization [[17], [18], [19]]. However, these modifications still face some problems, such as poor compatibility with lithium electrode, degradation of flame resistivity, and still unsatisfactory ionic conductivity [20]. It is also found that the unique topological structures of polymers (such as star polymers) make the outer sphere of arms highly flexible, and can obviously suppress the crystallization of polymers. Therefore, the ionic conductivity of the corresponding SPEs can be improved [21,22]. Very recently, we have also designed and prepared a series of novel topological structural polymer (including hyperbranched polymer and star polymer) electrolyte matrices, and used as SPEs for LIBs, which shows good comprehensive electrochemical performances [[23], [24], [25], [26], [27]]. Although the as-prepared topological structural SPEs show that the RT ionic conductivity is obviously improved, the relatively low ionic conductivity of the SPEs still hard to make the all-solid-state cell run at RT.
https://doi.org/10.1016/j.jpowsour.2018.12.039_p1_4 | Very interestingly, it is found that addition of ceramic nanoparticles into polymer matrices can effectively increase ionic conductivity as well as improve mechanical strength and electrochemical stability of the SPEs [20,[28], [29], [30], [31]]. The enhancement of the ionic conductivity in composite all-solid-state polymer electrolyte (CSPE) mainly originates from impediment of polymer crystallization, and especially, the interactions between polymer matrices and ceramic fillers` interface [[32], [33], [34]]. Generally, inorganic fillers such as SiO2 [[35], [36], [37], [38], [39], [40], [41], [42], [43], [44]], TiO2 [[45], [46], [47], [48], [49], [50], [51]], Al2O3 [[52], [53], [54], [55]] and Fe2O3 [[56], [57], [58], [59]] are chosen and added to polymer electrolytes to reduce the crystallization of the polymers. Then, the ionic conductivity can be improved. Recently, composite polymer electrolytes based on active inorganic fillers (namely, inorganic electrolytes) have also been paid much attention because of the high ionic conductivity of inorganic electrolytes. For instance, Zhang et al. prepared a CSPE using garnet (Li6.4La3Zr1.4Ta0.6O12) and PEO, and the solid-state cell showed good cell performance [60]. Such CSPE (Li6.4La3Zr1.4Ta0.6O12/PEO/LiTFSI) was also prepared by Goodenough`s group and the film presented satisfactory performance [61]. The garnet-based CSPEs were also prepared and assessed by other researchers [[62], [63], [64], [65], [66], [67], [68], [69]]. NASICON type compounds were also used as active inorganic fillers to composite with polymer electrolyte [[70], [71], [72]]. Zhao et al. used sulfide type inorganic electrolytes (Li10GeP2S12) to composite with PEO/LiTFSI, the LiFePO4/Li cell using the CSPE exhibited fascinating electrochemical performance [73]. Many other types of sulfide-based CSPEs were also prepared and used in LIBs, which enriches the variety of CSPEs [[74], [75], [76], [77]].
https://doi.org/10.1016/j.jpowsour.2018.12.039_p1_5 | However, one of the serious problems using ceramic nanoparticle fillers is that the particles tend to agglomerate after reaching a certain filler ratio, resulting in the decrease of volume fraction of interphase and destruction of the percolated network of interphase [1,78]. As a result, the ionic conductivity obviously decreases. Compared with ceramic nanoparticle fillers (lithium-ion needs to cross lots of particle-particle junctions), ceramic nanowires can be used as better fillers in composite polymer electrolytes system because nanowire fillers with high length-diameter ratio can create continuous ionic channels for fast transport of lithium-ion [9,20,79]. Yang et al. also confirmed that polymer electrolyte/ceramic nanowires (Li7La3Zr2O12 nanowires) composite electrolyte has an ionic conductivity roughly an order of magnitude higher than that of the polymer electrolyte/ceramic nanoparticles (Li7La3Zr2O12 nanoparticles) composite electrolyte under the same condition, suggesting the local continuous conduction pathways provided by the nanowires are more important than that of the pathways provided via nanoparticle fillers [80]. Therefore, development of composite polymer electrolytes based on ceramic nanowires is meaningful and has its own advantages. Up to now, varieties of nanowires were used to composite with polymer electrolyte for further improving the performance of the composite polymer electrolytes, such as SiO2 nanowires [81,82], Mg2B2O5 nanowires [14], garnet-type nanowires [80], palygorskite-type nanowires [83], and perovskite-type nanowires [9,20,84,85]. However, to the best of our knowledge, there is no work about preparing CSPE using Al2O3 ceramic nanowires and topological polymer electrolytes.
https://doi.org/10.1016/j.jpowsour.2018.12.039_p1_6 | Considering the beneficial features of topological structural polymers and ceramic nanowires, we fabricated the Al2O3 nanowires via electrospinning (for details, see the preparation method and XRD characterization in the Supporting Information), designed and synthesized the hyperbranched polymer electrolyte matrix through sequential reversible addition-fragmentation chain transfer (RAFT) polymerization of pinacol vinylboronate and poly(ethylene glycol) methyl ether methacrylate (PEGMA) using hyperbranched polystyrene (HBPS) as the core. We introduced the poly(pinacol vinylboronate) segments into the hyperbranched polymer because the B atom is sp2 hybridized and has an empty p-orbital, it can adsorb the impurities in the CSPE. Thus, the electrochemical stability can be obviously improved. Subsequently, we prepared a composite SPE (CSPE) based on hyperbranched polymer electrolyte (HBPS-PB-PPEGMA/LiTFSI)/nano alumina electrostatic spinning film through casting the SPE solution (polymer/THF/LiTFSI) to the electrostatic spinning film for the first time, which showed very high ionic conductivity and good low/high temperature cell performances. To the best of our knowledge, few researchers pay attention to the cell performance of ceramic nanowires-based composite SPE.
https://doi.org/10.1016/j.jpowsour.2018.12.039_p1_7 | More importantly, it is still a great challenge to develop high voltage LIBs using all-solid-state electrolytes, while the development of all-solid-state high-voltage LIBs has great significance due to its high energy density. In this study, we not only evaluated the LiFeO4/Li cell performance using the CSPE but also paid attention to the application of dried solid-state electrolyte in high-voltage cathodes (including LiCoO2 and Li1.2Mn0.5Ni0.2O2-based cathodes, and the cells also showed satisfactory cell performance). This study confirms the potential application of ceramic nanowires/polymer composite electrolytes in LIBs, especially for high-voltage LIBs.
https://doi.org/10.1016/j.jpowsour.2018.12.039_p2_3 | Styrene (St), p-chloromethylstyrene (CMS, 90%, Sigma-Aldrich), chlorobenzene (AR, Beijing Chemical Works), N,N′-dimethyl formamide (DMF, AR, Beijing Chemical Works), chloroform (AR, Beijing Chemical Works), and tetrahydrofuran (AR, Beijing Chemical Works) were dried with CaH2 and distilled under low pressure before use. 2,2-bipyridine (bpy, 99.5%, Sigma-Aldrich), tetrabutyl ammonium chloride ((C4H9)4NCl, 99%, Macklin), potassium ethyl xanthogenate (98%, Macklin), pinacol vinylboronate (Energy Chemical, 95%), poly(ethylene glycol) methyl ether methacrylate (PEGMA, Mn = 950 g mol−1, Aldrich), and methanol (AR, Beijing Chemical Works) were used directly. Bis(trifluoromethane)sulfonimide lithium salt (LiTFSI, 99%, Aladdin) was dried at 80 °C under vacuum before use. Copper(I) chloride (CuCl, 99%, Aladdin) was washed with acetic acid, methanol and ether, respectively. Subsequently, CuCl was dried under vacuum before use. 2,2-Azobisisobutyronitrile (AIBN, 98%, Aladdin) was washed with ethanol and recrystallized before use.
https://doi.org/10.1016/j.jpowsour.2018.12.039_p2_5 | HBPS and HBPS-CTA (macromolecular chain transfer agent) were synthesized according to our previous reports [26,86]. HBPS-PB was obtained through RAFT polymerization of HBPS-CTA and pinacol vinylboronate. Subsequently, HBPS-PB-PPEGMA was synthesized via further RAFT polymerization of HBPS-PB and PEGMA (see Scheme 1). Download : Download high-res image (255KB)Download : Download full-size image Scheme 1. Synthetic route of HBPS-PB-PPEGMA by sequential RAFT polymerization.
https://doi.org/10.1016/j.jpowsour.2018.12.039_p2_6 | 2.2.1. Synthesis of HBPS HBPS was synthesized by atom transfer radical self-condensing vinyl polymerization (ATR-SCVP). Typically, styrene (4.8 mL, 42.2 mmol), CMS (6 mL, 42.2 mmol), bpy (1.318 g, 8.4 mmol), and chlorobenzene (20 mL) were added into a dry round-bottomed flask. CuCl (0.418 g, 4.2 mmol) was added to the solution under N2 atmosphere. After 4 h at 120 °C, the mixture was diluted with THF and passed through a neutral alumina column. A dry and white solid (HBPS) was obtained after the solution was concentrated through rotary evaporation, precipitated in methanol, filtered and dried under vacuum at 50 °C for 24 h.
https://doi.org/10.1016/j.jpowsour.2018.12.039_p2_7 | 2.2.2. Synthesis of chain transfer agents (HBPS-CTA) HBPS (1 g, 0.126 mmol), potassium ethyl xanthogenate (1 g, 6.42 mmol), H2O (5 mL), CHCl3 (5 mL) and tetrabutyl ammonium chloride (0.2 g) were added into a round-bottomed flask. The reaction was conducted at 60 °C under nitrogen atmosphere for 6 h. Subsequently, the mixture solution was washed by distilled water for 4 times and the residual organic phase was concentrated via rotary evaporation. Afterwards, the mixture was precipitated in methanol, filtered and dried under vacuum at room temperature. A yellowish solid (HBPS-CTA) was obtained.
https://doi.org/10.1016/j.jpowsour.2018.12.039_p2_8 | 2.2.3. Synthesis of HBPS-PB HBPS-PB was synthesized through RAFT polymerization. Typically, HBPS-CTA (0.5 g) was added into a dried round-bottomed flask. Subsequently, AIBN (25 mg, 0.15 mmol), DMF (10 mL) and pinacol vinylboronate (3 mL, 17.7 mmol) were added under N2 atmosphere. The mixed solution was stirred at 65 °C for 6 h. Then, DMF was removed by reduced pressure distillation. At last, HBPS-PB was obtained by precipitating the concentrated sample in methanol and drying at 50 °C under vacuum for 24 h.
https://doi.org/10.1016/j.jpowsour.2018.12.039_p2_9 | 2.2.4. Synthesis of HBPS-PB-PPEGMA Similarly, HBPS-PB-PPEGMA can be obtained via further RAFT polymerization of HBPS-PB and PEGMA. Specifically, the mixture of HBPS-PB (0.5 g), AIBN (20 mg, 0.12 mmol), DMF (10 mL), and PEGMA (2 g, 2 mmol) was stirred at 65 °C under N2 atmosphere for 8 h. The sample was washed by diethyl ether for 4 times after removing the DMF. HBPS-PB-PPEGMA was obtained after the sample was dried under vacuum at 40 °C for 24 h. For comparison, HBPS-PPEGMA was synthesized using the same procedure (HBPS (0.5 g), AIBN (25 mg, 0.15 mmol), DMF (10 mL), PEGMA (2 g, 2 mmol), 65 °C for 8 h).
https://doi.org/10.1016/j.jpowsour.2018.12.039_p2_11 | A THF solution containing the hyperbranched polymer (HBPS-PB-PPEGMA, the concentration of the solution was 40 mg mL−1) and LiTFSI (30% weight contents of HBPS-PB-PPEGMA) was coated on a free-standing aluminium oxide electrostatic spinning film containing the ceramic nanowires (Scheme 2). The free-standing CSPE film was obtained after the sample was dried at 50 °C under vacuum for 24 h. Download : Download high-res image (359KB)Download : Download full-size image Scheme 2. Preparation of the composite all-solid-state polymer electrolyte.
https://doi.org/10.1016/j.jpowsour.2018.12.039_p2_13 | JNM-ECZ400S (JEOL, 400 MHz) spectrometer was used to obtain the 1H NMR spectra of the synthetic hyperbranched polymer (the experiments were conducted at room temperature, CDCl3 was used as the solvent, and TMS was used as the internal standard). The structural information of the polymers was further characterized by Fourier transform infrared (FTIR) spectra (Thermo Nicolet AVATAR 360 infrared instrument with an attenuated total reflectance (ATR) attachment from 4000 to 500 cm−1). The thermal stabilities of the polymers were analyzed by a Perkin–Elmer TGA 1 series instrument from 50 to 600 °C with a heating rate of 20 °C min−1 under N2 atmosphere. Phase-transition temperatures of polymers and SPE were obtained via differential scanning calorimetry (DSC, Q2000 calorimeter manufactured by TA instruments with a constant heating/cooling rate of 10 °C min−1 under N2 atmosphere, the data used were the second heating curves). Surface morphologies of samples (sputtered with Au for 30 s) were observed by a Hitachi SU8010 Field Emission Scanning Electron Microscope (FESEM).
https://doi.org/10.1016/j.jpowsour.2018.12.039_p2_16 | Three kinds of cathodes were used to assess the cell performance of the CSPE. They were LiFePO4 (LFP, kindly provided by Pulead Technology Industry Co., Ltd.)-based (the active substance content was 1.5–2.5 mg cm−2), LiCoO2 (LCO, kindly provided by Pulead Technology Industry Co., Ltd.)-based (the active substance content was 4–5 mg cm−2) and Li1.2Mn0.6Ni0.2O2 (LMN)-based (the active substance content was 2.5–4 mg cm−2) cathodes, respectively. For the LFP-based cathode, it consisted of LFP (70 wt%), super P (20 wt%) and PVDF (10 wt%). The LCO-based cathode consisted of LCO (90 wt%), super P (5 wt%) and PVDF (5 wt%). In addition, the LMN-based cathode consisted of LMN (80 wt%), super P (10 wt%) and PVDF (10 wt%). The LFP/CSPE/Li, LCO/CSPE/Li and LMN/CSPE/Li cells were assembled in an Ar-filled glovebox (MB-Labstar 1200/780) with O2 and H2O contents lower than 0.5 ppm. Furthermore, LANHE CT2001A battery testing system was used to test the cell performance. Specifically, the charge-discharge cycles of the LFP/CSPE/Li cells were carried out between 2.5 and 4 V, and the cells were run at 50 °C or room temperature (30 °C). The LCO/CSPE/Li cells were galvanostatically charged and discharged between 3 and 4.3 V while the cells were run at 50 °C. For the LMN/CSPE/Li cells, the voltage range of charge-discharge cycles was from 2.5 to 4.5 V, and the cells were run at 60 °C. The detailed cathode compositions and weight ratios are presented in Table 1. Table 1. The cathode compositions of LFP-, LCO- and LMN-based cathodes, and the corresponding weight ratios of the materials. Cathodes Active substance Binder Conductive agent Weight ratioa LFP-based cathode LiFePO4 PVDF super P 7:2:1 LCO-based cathode LiCoO2 PVDF super P 90:5:5 LMN-based cathode Li1.2Mn0.6Ni0.2O2 PVDF super P 8:1:1 a Weight ratios of active substance, conductive agent and binder.
https://doi.org/10.1016/j.jpowsour.2018.12.039_p3_2 | HBPS was synthesized by ATR-SCVP. HBPS-CTA was synthesized by the reaction of HBPS and potassium ethyl xanthogenate. Subsequently, HBPS-PB-PPEGMA was obtained via two steps RAFT polymerization (the synthetic route of HBPS-PB-PPEGMA is clearly shown in Scheme 1). The 1H NMR and IR characterizations of HBPS, HBPS-CTA, HBPS-PB and HBPS-PB-PPEGMA are presented in the supporting information (also see the discussion in the supporting information). Combined with the 1H NMR and IR characterizations, it can be concluded that the hyperbranched polymer (HBPS-PB-PPEGMA) has been obtained. Furthermore, As shown in Fig. S5, compared with the IR spectrum of HBPS-PB-PPEGMA, an obvious split peak appears at wavenumber of 1050 cm−1 in the IR spectrum of HBPS-PB-PPEGMA/LiTFSI (the IR spectrum of the CSPE is the same as the SPE), indicating the lithium-ion has strong interaction with the polymer (the wavenumbers of related groups of the series of polymers and prepared electrolytes are also presented in Table S1).
https://doi.org/10.1016/j.jpowsour.2018.12.039_p3_3 | High thermal stabilities of polymers are crucial for the application of the corresponding polymer electrolytes in a wide temperature range. Fig. 1 shows the TGA curves of the series of the as-synthesized polymers (the related thermal data are also presented in Table S2). HBPS has a thermal decomposition temperature (Tonset) of 194 °C. Meanwhile, HBPS-PB presents a Tonset of 219 °C. The Tonset of HBPS-PB-PPEGMA is 378 °C, denoting that the hyperbranched polymer (HBPS-PB-PPEGMA) has high thermal stability and the related polymer electrolyte can be used over a wide range of temperatures.
https://doi.org/10.1016/j.jpowsour.2018.12.039_p3_5 | A THF solution containing the hyperbranched polymer (HBPS-PB-PPEGMA) and LiTFSI was coated on a free-standing aluminium oxide electrostatic spinning film. A free-sanding CSPE film was obtained after drying the sample at 50 °C for 24 h (see Scheme 2). Fig. 2a shows the SEM image of the pure aluminium oxide electrostatic spinning film. As can be clearly seen in Fig. 2a, the spinning film is composed of uniformly distributed ceramic nanowires, and the diameter of a Al2O3 nanowire is about 250 nm (Fig. 2b). After the pure Al2O3 film is coated by all-solid-state hyperbranched polymer electrolyte (HBPS-PB-PPEGMA/LiTFSI), the surface image of the composite film is further shown in Fig. 2c. It is seen that the all-solid-state hyperbranched polymer electrolyte is uniformly filled the spaces between the ceramic nanowires. Fig. 2e, f, g and h are the EDS maps of Al, O, S and N elements of the CSPE film (Fig. 2d), respectively. In Fig. 2e, the Al element comes from the aluminium oxide electrostatic spinning film. The O element mainly stems from Al2O3 film and the hyperbranched polymer matrix (Fig. 2f), while the uniformly distributed S (Fig. 2g) and N (Fig. 2h) elements belong to LiTFSI. Fig. 2i further shows the cross section of the CSPE film, it is also clearly seen that the polymer electrolyte is uniformly filled the spaces between the fibers of the ceramic film.
https://doi.org/10.1016/j.jpowsour.2018.12.039_p3_7 | For SSE, One of the most crucial parameters needs to be evaluated is ionic conductivity. Fig. 3a presents the ionic conductivity of the CSPE film at a given temperature (from 30 to 80 °C). It is seen that the plots of logσ versus T−1 for the CSPE present a nonlinear relationship, which obeys the Vogel-Tamman-Fulcher (VTF) empirical equation (see the equation in the supporting information, and the related fitting parameters in Table S3). The activation energy (Ea) value of the CSPE is 6.90 kJ mol−1, which is lower than that of the PE (Celgard)-based gel electrolyte, and even some high-performance electrolytes [88,89]. This indicates the advantage of using the CSPE (low Ea value is good for the diffusion and migration of lithium-ion). Specifically, the CSPE shows an ionic conductivity of 9.63 × 10−5 S cm−1 at 30 °C, and the value reaches 6.90 × 10−4 S cm−1 at 80 °C. Furthermore, the room temperature ionic conductivity of the CSPE is compared with many other kinds of composite polymer electrolytes (the polymer electrolytes are composited with ceramic nanoparticles (NPs), such as SiO2 NPs, Al2O3 NPs, and Li7La3Zr2O12 NPs). As shown in Table S4, the CSPE we prepared exhibits much higher ionic conductivity than that of the composite SPEs prepared using polymer electrolytes and ceramic NPs, indicating the advantage of using nanowires to composite with SPE. In addition, it is seen that HBPS-PB has a glass-transition temperature (Tg) of about 77 °C (Fig. 3b). After attaching PPEGMA segments at the end of HBPS-PB, the hyperbranched polymer exhibits an obvious melting peak at about 40 °C (Fig. 3b) due to the high crystallinity of PPEGMA segments. Addition of LiTFSI into the composite hyperbranched polymer causes the almost disappearance of the melting peak, and a very low Tg (−52 °C) also can be observed at the DSC curve, indicating addition of lithium salt into the matrix can restrain the crystallization of the polymer segments, which is a reason for the high ionic conductivity of the CSPE at RT.
https://doi.org/10.1016/j.jpowsour.2018.12.039_p3_9 | On the other hand, the acidic groups on the surface of nano-oxides can promote the dissociation of lithium salt, resulting in increased ions mobility at the interface between nanowires and SPE. More importantly, compared with nanoparticles (easy to aggregate), the alumina nanowires with high length-diameter ratio are beneficial to supplying a three-dimensional continuous routes once SPE is filled between the ceramic nanowires [20]. In addition, as shown in Fig. S6, the experiments results also demonstrate that the CSPE has an ionic conductivity over 3 times higher than that of the SPE (HBPS-PB-PPEGMA/30% LiTFSI) at RT, further demonstrating that the continuous conduction pathways likely can be formed at the interface between ceramic nanowires and SPE. Therefore, the CSPE has a high ionic conductivity of 9.63 × 10−5 S cm−1 at 30 °C.
https://doi.org/10.1016/j.jpowsour.2018.12.039_p3_10 | The cyclic voltammogram (CV) can be used to evaluate the electrochemical stability of the CSPE, the corresponding CV curve of the CSPE is shown in Fig. 3c. The lithium plating peak occurs at −0.08 V vs. Li/Li+, and the stripping peak appears at 1.12 V vs. Li/Li+. Obviously, the oxidative decomposition peak reaches 5.2 V, denoting that the CSPE has very good electrochemical stability (most of the reported SSEs showed electrochemical windows lower than 5 V [4,81]). Fig. 3d further presents the linear sweep voltammetry of the CSPE. As predicted, the electrochemical window of the CSPE is 5.2 V. Nevertheless, the composite electrolyte film without PB segments (corresponding to Al2O3 electrostatic spinning film/HBPS-PPEGMA/LiTFSI) only has an electrochemical window of 4.2 V, which strongly indicates that PB segments have crucial role in improving the electrochemical stability of the CSPE. This is likely because B atom is sp2 hybridized and has an empty p-orbital [90], which can adsorb the impurities in the CSPE. Thus, the electrochemical stability is obviously improved.
https://doi.org/10.1016/j.jpowsour.2018.12.039_p3_11 | We further evaluated the lithium-ion transport ability of the CSPE through chronoamperometry of Li/CSPE/Li symmetric cell, as shown in Fig. 3e (the inset also presents the AC impedance spectra before and after polarization). Subsequently, lithium-ion transference number (t+) is calculated [23,24,87]. Table S5 tabulates the related parameters. It is seen in Table S5 that the t+ of the CSPE is 0.21, which can compare with the reported PEO-based electrolytes [[91], [92], [93]].
https://doi.org/10.1016/j.jpowsour.2018.12.039_p3_12 | Fig. 3f further evaluates the interfacial compatibility of the CSPE with lithium metal using the symmetric Li/CSPE/Li cell after different storage times. The electrolyte/electrode interface resistance can be obtained according to the diameter of the semicircle intercepted with the real axis. The initial interface resistance is 9.5 kΩ, and then increased to 10 kΩ on the third day. The increase of the interface resistance can be attributed to the interfacial reaction [94]. Subsequently, the interface resistance decreases slowly and reaches a stable value of 3.2 kΩ, indicating that a stable passivation film is formed via the reaction of constituents in electrode and electrolyte [95]. We also assessed the effect of temperature on the interface resistance between the CSPE and electrode using the Li/CSPE/Li cell from 30 to 80 °C (Fig. S7). With the increase of temperature, the interface resistance decreases obviously (the interface resistance reduces to 50 Ω at 80 °C), indicating the much better interface between the CSPE and Li metal at higher temperature. The above results denote the good interfacial compatibility between the CSPE and Li metal.
https://doi.org/10.1016/j.jpowsour.2018.12.039_p3_13 | The above good comprehensive electrochemical performances of the CSPE reveal that the CSPE probably has the potential to replace commercial separator-organic liquid electrolytes system. Yet, this speculation needs to be further confirmed by assessing the performance of the all-solid-state cell. Fig. 4a shows the charge/discharge curves of the LFP/CSPE/Li cell at different C-rates (from 0.2 to 2 C, cycled at 50 °C). With the increase of current density, the charge plateau increases while the discharge plateau decreases due to the polarization effect. The corresponding cycling performance of the cell is shown in Fig. 4b. It is clearly seen that the cell almost has the same charge and discharge capacities at the given C-rate (average discharge capacities of 142, 120, 87 and 60 mAh g−1 at the C-rates of 0.2, 0.5, 1 and 2 C, respectively). Specifically, the coulombic efficiency is 97.3% during the first cycle at 0.1C and the average coulombic efficiency from 1st to 50th cycle is 99.47%. In addition, we further evaluated the long cycle stability of the LFP/CSPE/Li cell after the high C-rates cycling. As presented in Fig. 4c (continuation of Fig. 4b), it is amazing to find that the cell shows an increase of charge/discharge capacities with the increase of cycle numbers (it increases to 150 mA h g−1 at the cycle of 107, which likely because the cell needs a relatively long time to activate), and then the average discharge capacity keeps at ∼140 mAh g−1 with coulombic efficiency close to 100% from 108th to 470th cycle. Even after 840 cycles at 0.5C (generally, most of the reported solid-state cell run no more than 200 cycles [13,17,64,69]), the cell still has a discharge capacity of 104 mAh g−1 with coulombic efficiency of 99.56%. AC impedance spectra of the LFP/CSPE/Li cell were evaluated after different cycles to further understand the superior cycling stability of the cell. As can be seen in Fig. S8, the initial charge-transfer resistance is 554 Ω. The value turns to 115 Ω after 840 cycles. The relatively decreased charge-transfer resistance indicates the good interface property of the cell, which can be attributed to the flexibility of the CSPE. The excellent rate capacity and long cycle performance of the LFP/CSPE/Li cell demonstrate that the CSPE has the potential to be applied in the next generation high energy batteries.
https://doi.org/10.1016/j.jpowsour.2018.12.039_p3_15 | It should be noted that the above LFP/CSPE/Li cell was conducted at much high temperature (50 °C). For all-solid-state batteries, it usually needs to be operated at high temperature (usually over 60 °C) to obtain good cell performance due to the poor ion transport ability and high interface resistance [[96], [97], [98], [99], [100]]. However, for the practical application of all-solid-state cells, it needs to be able to operate well at room temperature. In this study, we find that the all-solid-state cell using the fabricated composite SPE can be cycled at room temperature (30 °C). Fig. 4d shows the charge/discharge curves of the all-solid-state cell using the composite SPE at 0.2 and 0.5 C, respectively. Very interestingly, with the increase of the cycle numbers, not only the charge and discharge capacities increase but also the overpotential decreases at 0.2 C (the coulombic efficiency is 92.98% at the first cycle and the average coulombic efficiency is 99.62% at 0.2 C from 1st to 76th cycle). Especially, after 120 cycles (corresponding to 0.5 C), the overpotential is the same as 0.2 C (corresponding to the 35th cycle). This can be mainly attributed to the high ionic conductivity of the CSPE as well as the strongly decreased interface resistance with the increase of the cycle numbers. Specifically, the discharge capacity increases from 120 (1st cycle) to 162 mAh g−1 (71st cycle) with the average coulombic efficiency close to 100% (Fig. 4e). Once the current density turns to 0.5 C, the capacity significantly decreases (105 mAh g−1 at the first cycle at 0.5 C) due to the relatively low ion transport ability at higher current density. Interestingly, after a short time of activity, the discharge capacity slowly increases to 150 mAh g−1 with the average coulombic efficiency of ∼100%. Through the activation process, it is clearly seen that the all-solid-state cell shows good cell performance, which is even much better than that of the all-solid-state cell using the CSPE cycled at 50 °C. Therefore, the above results strongly demonstrate that the cell using the composite SPE has excellent RT cell performance.
https://doi.org/10.1016/j.jpowsour.2018.12.039_p3_16 | Furthermore, for large scale energy storage devices to be applied to electronic equipments, high-voltage LIBs have attracted more and more attention. Nevertheless, to obtain high performance high-voltage all-solid-state LIBs, one major bottleneck is the electrochemical stability of a SSE. In this study, the CSPE shows very high electrochemical window, indicating that the CSPE has the potential to be used in some high-voltage cathode systems, such as LCO-based and LMN-based cathode. Fig. 5a shows the charge/discharge profiles of the LCO/Li cell using the CSPE at different cycles (the cell was charged to 4.3 V and then discharged to 3 V at 0.1 C), both of the charge and discharge curves are very stable and normal. The cycle performance of the LCO/Li cell is further presented in Fig. 5b. The discharge capacity of the first cycle reaches 135 mAh g−1 with coulombic efficiency of 92%, while the discharge capacity still keeps at 100 mAh g−1 with the coulombic efficiency increases to 99% at the 40th cycle.
https://doi.org/10.1016/j.jpowsour.2018.12.039_p3_18 | The potential application of the CSPE in relatively high-voltage cathode was further evaluated using LMN-based cathode. Fig. 5c is the charge/discharge profiles of the LMN/Li cell using the composite SPE at different current densities. The corresponding cycling performance of the cell is exhibited in Fig. 5d. It is seen that the discharge capacity decreases when the current density is increased from 0.1 to 1 C, which reflects the polarization effect at higher current density. Nevertheless, the discharge capacity is generally stable at each C-rate. In addition, the discharge capacity immediately recovers to the original value when the C-rate goes back to 0.1C, indicating the good cycling stability of the CSPE.
https://doi.org/10.1016/j.jpowsour.2018.12.039_p4_2 | A novel hyperbranched polymer electrolyte matrix containing poly(pinacol vinylboronate) segments was designed and synthesized via sequential RAFT polymerization of pinacol vinylboronate and PEGMA while using HBPS-CTA as the macroinitiator. Subsequently, a free-standing composite all-solid-state electrolyte was obtained through casting the SPE to a ceramic film containing ceramic nanowires and drying. The as-prepared CSPE showed very good comprehensive electrochemical performances in terms of a very good interface contact between the CSPE and electrode, and wide electrochemical window (5.2 V). Especially, the ceramic nanowires with high length-diameter ratio were beneficial to supplying three-dimensional continuous ion conduction channels. Therefore, a high room temperature ionic conductivity (9.63 × 10−5 S cm−1) of the CSPE could be obtained. As a result, the LFP/Li cell using the CSPE presented excellent long cycle stability at 50 °C (stable average discharge capacity of 130 mA h g−1 with coulombic efficiency close to 100% over 840 cycles at 0.5 C after the high C-rates cycling) as well as very good cell performance at room temperature (the discharge capacity increased from 120 (1st cycle) to 162 mAh g−1 (71st cycle) with the average coulombic efficiency of ∼100%). More importantly, we also confirmed that the CSPE could be applied to high-voltage cathode materials, such as LCO and LMN-based cathode, which also showed satisfactory cell performance. Our work opens a new way to combine the advantages of ceramic film containing nanowires (provides continuous ion conduction channels) and topological all-solid-state polymer electrolyte (efficient transport of ions), which can be used to design CSPE with superior electrochemical performance for high-safety all-solid-state lithium batteries.
https://doi.org/10.1016/j.jpowsour.2019.01.054_p1_2 | Polymer binders are used in lithium-ion batteries (LIB) to maintain cohesion between the active materials and adequate adhesion to the current collector. These binders are usually electrochemically and chemically inert to prevent leakage of polymers in the electrolytes during cell operation. In addition, the binders should ideally help to disperse the active materials during slurry preparation; this good dispersal promotes improved electrochemical performances by minimising cell resistance. Also, a suitable binder mitigates the detachment of the coating from the current collector that can occur after extensive cycling, which decreases the cycle life [[1], [2], [3]].
https://doi.org/10.1016/j.jpowsour.2019.01.054_p1_3 | The most widely used polymer binder is poly(vinyl difluoride) (PVDF). This polymer is normally dissolved in a toxic solvent N-methyl pyrrolidone (NMP, boiling point of 202 °C), which is effective for forming a suitable slurry to produce the electrode binder. NMP is used extensively by the Li-ion battery industry. However, there is a major drawback with its use; the production of PVDF generates a massive release of HF as by-product, and the recovery of NMP by evaporation after coating requires a large amount of energy. Furthermore, the contact of PVDF with the electrolyte induces the formation of LiF and HF, which accelerates the chemical degradation of the binder and subsequently of the cell [[2], [3], [4], [5]].
https://doi.org/10.1016/j.jpowsour.2019.01.054_p1_4 | Another polymeric binder that is sporadically used in the industry is a mixture of styrene-butadiene rubber (SBR) and carboxy methyl cellulose (CMC). SBR acts as an elastomer, while the CMC acts as a thickening agent that facilitates the dispersal of the particles to enhance the adhesion on the collector [4]. This mixture demonstrated positive effects on the electrochemical performance of the cells with low-voltage materials such as LiFePO4 (LFP) cathodes and lithium titanium oxide (LTO) anodes [6]. High-voltage cathodes, for example LiCoO2, are not suitable with SBR/CMC because CMC degrades under cycling conditions; however, some attempts were made to apply water-based binders with this class of cathode [7,8]. Other polymers were also investigated as binders for cathodes and anodes used in Li-ion batteries, for example, poly(acrylonitrile) (PAN) [9], poly(acrylic acid) (PAA) [6,10] and poly(vinyl alcohol) (PVA) [11]. The poor flexibility of the electrodes due to the high glass transition temperature of these polymers was a major drawback; cracks appeared after many cycles [12]. PAA and PVA are soluble in water, which is an asset for the development of eco-friendly processes.
https://doi.org/10.1016/j.jpowsour.2019.01.054_p1_5 | Thus, the use of a polymer that is soluble or dispersible in an environmentally friendly solvent is definitely a beneficial improvement for electrode manufacturing [5,13]. Additionally, water-soluble polymers with polar groups are effective to enhance the dispersion of the active materials and facilitate adhesion on metallic surface [11,14]. A better adhesion on the current collector improves the stability and decreases the resistance of the electrode. Only few publications [6] reported the use of water-based binders with LFP cathodes, thus the development of new water-based binders is beneficial for the integration of an eco-friendly manufacturing process of LFP electrodes.
https://doi.org/10.1016/j.jpowsour.2019.01.054_p1_6 | We propose to use new acrylic-based latex as binder for LFP electrode preparation. The latex is made by emulsion polymerization with poly(ethylene glycol) derivatives acting as surfactant, n-butyl acrylate as adhesion promoter, acetone acrylamide as cross-linker and adipic acid dihydrazide (ADH) as chemical cross-linking agent and dispersing agent. To the best of our knowledge, this is the first report of the use of an amphiphilic cross-linked binder for LIB. This latex also produces good adhesion of the coating on the aluminum foil without the need to use carboxymethyl cellulose (CMC). This strategy paves the way for a new eco-friendly binder for a sustainable battery fabrication process.
https://doi.org/10.1016/j.jpowsour.2019.01.054_p2_3 | All of the monomers were passed over a bed of basic Al2O3, and then used immediately after purification. The carbon-coated lithium iron phosphate (LFP) was purchased from Sumitomo Osaka Cement (Japan), and the lithium metal was from CETEES (Shawinigan, Canada). The PVDF, LiPF6 and carbonate solvents were obtained from BASF. The carbon Denka Black was obtained from Denka and VGCF from Showa Denko. The SBR latex and CMC were obtained from Zeon Co. and DKS Co., respectively. All other chemicals were obtained from Sigma Aldrich and Acros, and were used as-received. The water used in the experiments had a resistance of 18.2 MΩcm−1.
https://doi.org/10.1016/j.jpowsour.2019.01.054_p2_5 | 80.0 ml demineralized water, 1.20 g PEGMA (Mn = 550) and 0.50 g Triton-X100 were placed in a 250-mL round bottom flask. The mixture was stirred with a magnetic bar at 500 rpm until complete dissolution, and then 3.80 g n-butyl acrylate (nBa) and 5.0 g styrene (St) were added. The solution is stirred at 1000 rpm for 15 min, and then stirred for another 30 min under a flow of nitrogen, and 100 mg sodium persulfate was added. The flask was connected to a condenser, and the solution was heated at 80 °C under nitrogen. After 6 h, the solution was cooled down. The solid content equals 10.1 wt%.
https://doi.org/10.1016/j.jpowsour.2019.01.054_p2_7 | All slurries were produced in a Thinky mixer. Prior to mixing with latex, the solids were mixed in the dried form for 1 min at 2500 rpm. Then the latex and water were added, and mixed for 2 min at 2500 rpm. Water was added in order to produce a suitable viscosity for the coating step, and after that, the slurry was mixed 6 times for 5 min each at 2500 rpm. The coating was formed by a doctor-blade method. Sample 1 and 2 were not cross-linked while Samples 3–5 were cross-linked. Sample 2, 4 and 5 had a higher level of PEGMA incorporated into the main chain compared with Sample 1 and 3. See Tables in ESI for details about slurry compositions.
https://doi.org/10.1016/j.jpowsour.2019.01.054_p2_9 | 2.4.1. Polymer measurements The NMR analyses were performed on the Varian Inova 300. The chemical shift of deuterated chloroform was used as internal reference. The molecular weight distribution was determined with a gel permeation chromatograph (GPC) equipped with double detection (LS at 690.0 nm and RI), and operating at 40 °C with THF as eluent. The system was a combination of Viscotek GPCmax VE2001 GPC auto sampler with a Wyatt Optilab RI detector and Wyatt DAWN EOS Multi Angle Light Scattering detector. The columns were Agilent (Varian) PL-Gel mixed-B 10 mm (heated at 40 °C, the same temperature as the detectors). The DSC analyses of the solid samples were obtained in a DSC2500 from TA Instruments. The samples for Tg detection were heated from −20 °C to 160 °C at a heating rate of 10oCmin−1 for the first and second heating/cooling cycles. The thermogravimetric analysis was performed on a TGA 5500 from TA Instruments with a ramp of 5oCmin−1 between 25 and 800 °C under air.
https://doi.org/10.1016/j.jpowsour.2019.01.054_p2_10 | 2.4.2. Electrochemical measurements LFP-Li cells were fabricated and 2032-type coin cells were used in the electrochemical measurements. The diameter of the cathode and Li anode (thickness 200 μm) is 16.5 mm. The slurry was coated on 15 μm aluminium current collector by the doctor-blade method. A poly(ethylene) separator was used with a thickness of 16 μm. The composition of electrode was made with this proportion: 91: 5: 2.5/1.5 (LFP: Carbons: SBR/CMC) and 90: 5: 5 (LFP: Carbons: PVDF). The electrolyte was composed of 1 molkg-1 LiPF6 with EC-DEC (1:1) solvent and 2 wt% of vinylene carbonate as additive. The electrode thickness with 5 wt% binder varied between 43 μm with a loading of 3.5 mgcm−2. Electrodes with 10 wt% binder have a thickness of 60–75 μm and a loading of 2.4 mgcm−2. Prior to the cycle test, the batteries were charged and discharged twice at 0.04C at 25 °C (xC is the current that can fully charge/discharge cell capacity in 1/x hour). Cells were cycled between 2.0 V and 4.0 V at 25 °C and at different cycle rates. The charge/discharge cycle life tests were conducted at 0.25C and 1C, respectively. Cyclic voltammetry was done between 2.0 V and 4.0 V for the three scans, and up to 4.5 V for the last three scans with a scan rate of 0.1 mVs-1.
https://doi.org/10.1016/j.jpowsour.2019.01.054_p3_3 | We used this method in order to produce an amphiphilic polymer, without the need to use controlled polymerization; this is an advantage for the industrial process. Moreover, this architecture of polymers allows a better dispersion of particles and adhesion of the coating on Al collectors. The emulsion polymerization is described in Experimental section. Briefly, poly(ethylene glycol) methyl methacrylate (PEGMA) with Mn = 550 gmol-1 are used as co-surfactant with Triton X-100©. Y. Shi et al. [15] and Adler and co-workers [16] demonstrated the efficient used of PEGMA as surfactant with latexes. The initiation of polymerization occurs in water by sodium persulfate (NaPS), and begins by the polymerization of PEGMA which leads to the formation of macro-surfactant. These surfactants combined with Triton X-100© to produce stable monomer droplets, and also were recognised as lithium transportation promoters. Different experiments conducted in our laboratory demonstrated these amounts of surfactants were suitable for good stabilization of latexes over months. Polymerization continues with the consumption of n-butyl acrylate (nBA) and styrene (St) to form a shift composition block copolymer. Styrene was used for helping the dispersion of carbons. St and nBA were also selected because they permit good modulation of the polymer glass transition temperature (Tg). The molar ratio was adjusted, based on Fox model [17], to yield a glass transition below room temperature, which is necessary for handling a flexible polymer. PEGMA and nBA were also good adhesion promoters on metal surface [12]. In the case of cross-linked binders, diacetone acrylamide is added in water as a cross-linker for Michael Addition reaction with adipic acid dihydrazide (ADH), which is added during the electrode fabrication step. Reaction of diacetone acrylamide and ADH is well recognised in the waterborne coating industry as a good cross-linking promoter to prevent the degradation of the coating [18,19]. We believe this process can also prevent degradation during battery operation. Moreover, we decided to use this chemistry for cross-linking because the deficiency of the radical reaction for cross-linking initiated by UV light in presence of carbon black is well known; UV emissions are absorbed by carbon black and can stop the cross-linking process [20,21]. Trapping of radical species in the coating can leads to undesirable side reactions. Polymers applied in this study have a Tg between 7 and 10 °C (ESI, Fig. S1 for DSC trace), average molecular weight (Mn) between 150 000–200 000 gmol-1 with a PDI around 2.5 (ESI, Fig. S2 for GPC trace), and a composition of 5–15 mol% PEGMA. A summary of polymer compositions is reported in Table S1 in ESI, no diacetone acrylamide was used for polymers 1–3.
https://doi.org/10.1016/j.jpowsour.2019.01.054_p3_4 | The polymerization kinetics in emulsion was monitored by 1H NMR (Fig. 1). The latex samples were removed from the flask and quenched with a flow of air in an ice bath. Monomers and water were removed by evaporation, and the dried solids were analysed by liquid 1H NMR. The polymer compositions were assigned using the distinctive chemical shifts of PEGMA, styrene and butyl acrylate by 1H NMR (See ESI, Figs. S3–S4 for examples of NMR spectra) [[22], [23], [24]]. Note that no diacetone acrylamide was used in order to simplify the analysis. Download : Download high-res image (97KB)Download : Download full-size image Fig. 1. Kinetics of polymerization of n-Butyl acrylate and Styrene (Polymer 1).
https://doi.org/10.1016/j.jpowsour.2019.01.054_p3_5 | During the first 15 min, all of the PEGMA monomer is polymerized in water by the soluble initiator (NaPS). Oligomers of PEGMA with a small fraction of n-butyl acrylate (slightly soluble in water) can diffuse in droplets, and stabilise the surface. Most of the n-butyl acrylate is polymerized in the second step, with a composition shift towards styrene for the second hydrophobic block, as illustrated in Fig. 1, thus the second block became more hydrophobic with time. The concentration of nBA in water is approximately two times higher than styrene; therefore, the polymerization of n-butyl acrylate occurs first in water [25]. The oligomer becomes more hydrophobic (oligomer with a high concentration in nBA), and can form polymer droplets. The concentration of styrene inside these droplets is higher and the propagation rate of styrene is approximately 70 times slower versus n-BA. Consequently, a shift of the composition occurs which leads to a more hydrophobic block (composition shift) [26,27].
https://doi.org/10.1016/j.jpowsour.2019.01.054_p3_6 | In summary, the polymer in composed of two blocks: one is hydrophilic with a majority of PEGMA repeated units, and a second block with a gradient of hydrophobicity with n-butyl acrylate and styrene. A schematic representation of the polymerization and cross-linking process is shown in Scheme 1. Download : Download high-res image (422KB)Download : Download full-size image Scheme 1. Illustration of latex formation and cross-linking process.
https://doi.org/10.1016/j.jpowsour.2019.01.054_p3_8 | In order to evaluate the viability of the latex binder, electrodes with carbon-coated lithium iron phosphate (LFP) and carbon black were prepared, and to simplify the process, no CMC was used as thickener and adhesion promoter. Thermal events associated with the coating are analysis by differential scanning calorimetry (DSC), as shown in Fig. 2. When the binder is cross-linked, two glass transitions were observed at 34.5 °C and 59.0 °C, which are related with the stiffening of the coating by the 3D networks formed after the reaction. No thermal event was detected on non-cross-linking coating, probably a consequence of the low binder loading in the electrode (10 wt%). However, another endothermic event was detected at 148.1 °C, and was suspected to be related with the curing of the polymer. The thermal stability improves the cycle life of the electrode for high-temperature operation of the battery. Degradation of polymer started at 250 °C and ended at 365 °C for coating with 10 wt% of binder and cross-linker (Fig. S5 in ESI). Download : Download high-res image (114KB)Download : Download full-size image Fig. 2. DSC trace for cross-linked electrode.
https://doi.org/10.1016/j.jpowsour.2019.01.054_p3_9 | The viscosity of the slurries was adjusted between 10 and 20 cps by simply adding water. In the case of cross-linking, ADH is directly added in the mixing vessel. Two slurry compositions were tested with 5 and 10 wt% binder. The slurries showed a smooth and homogeneous physical appearance, by eye, after mixing; the subsequent coatings were homogeneous and free of aggregations, as shown in Fig. S6 in ESI. When 5% polymer was used, the coating demonstrated superior adhesion compared with PVDF and SBR/CMC binders: adhesions of 21 Nm−1, 12 Nm−1 and 10 Nm−1, respectively, were measured in our facilities by the 180° Peel Test with an Instron apparatus. The superior advantage of this latex is more significant when 10 wt% is used, in this case, an adhesion of 119 Nm−1 was measured for Sample 3, 219 Nm−1 for Sample 4 and 155 Nm−1 for Sample 5. PEGMA and acrylate-based monomers were recognised to improve adhesion of coatings [12]. We speculate that ADH and diacetone acrylamide have several polar groups that promote the adhesion and dispersal of particles, thus larger amounts of cross-linker effectively enhances the adhesiveness of the electrodes [14,28]. Adhesiveness is a key factor for long-cycle-life electrode because the integrity of the coating has a major impact on the internal resistance of the electrode, which affects premature aging [28].
https://doi.org/10.1016/j.jpowsour.2019.01.054_p3_10 | Amphiphilic polymers made by emulsion polymerization demonstrated good capability for the dispersal of carbon particle (LFP is carbon coated), which is an advantage for preparing well-dispersed coatings [29,30]. Images of the electrode were taken by scanning electron microscopy (SEM). Fig. 3a and b shows a cross-section of the LFP electrode made with SBR/CMC and cross-linked latex (Sample 4), respectively. Fig. 3b illustrates the effect of cross-linking by stiffening the electrodes which consequently causes the formation of cracks. Fig. 3c–d shows the topography of electrodes by laser microscopy. In both cases, bumps caused by aggregation are observed. However, the overall dispersion of the materials is good. The bumps are present because the electrodes were not pressed. Fig. 3e and f demonstrate the good dispersion of carbons (red dots) and LFP (yellowish dots) by EDX analysis. Agglomerates are evident on the top of the electrode. An excess of ADH was used in the slurry in order to promote the dispersal of inorganic particles, which is improved by ADH-bearing amino groups [14]. The amphiphilic-based PEGMA polymer is recognised as a good dispersing agent for carbons and inorganic particles [12]. Download : Download high-res image (1MB)Download : Download full-size image Fig. 3. a-b) SEM images. c-d) Surface morphologies by laser microscopy. e-f) EDX analysis of carbon and iron, respectively, for cross-linked latex. LFP electrode made with (a, c) SBR/CMC and (b, d) cross-linked latex.
https://doi.org/10.1016/j.jpowsour.2019.01.054_p3_12 | The electrochemical stability of the coating was tested by cyclic voltammetry. The analysis was done between 2.0 V and 4.0 V for the first three scans and up to 4.5 V for the second step. No electrochemical event related with degradation of the binder occurred before 4.5 V, which is suitable for LFP cathode (Fig. S7 in ESI). Fig. 4 displays the initial capacities of LFP-Li cells with different amounts of binder. Samples 1 and 2 were made with 5 wt% binder, while Samples 3, 4 and 5 were made with 10 wt% binder. The cross-linking procedure was used for samples 4 and 5 with 1.0 wt% and 0.5 wt% of ADH, respectively. Polymer 4 was used for Sample 4–5. Download : Download high-res image (409KB)Download : Download full-size image Fig. 4. a) Charge-discharge curves at 0.04C and 25 °C after formation. b) Nyquist plots after the formation steps (2 cycles at 0.04C and 25 °C).
https://doi.org/10.1016/j.jpowsour.2019.01.054_p3_13 | The interface resistances of the different polymers are in descending order; sample 4 > sample 5 > sample 3 > sample 2 = sample SBR > sample 1 > sample-PVDF. On the other hand, at the end of charge-discharge, the voltage profiles of the references (PVDF and SBR/CMC) are constant over a wider range of capacity than that of sample 5; this is an indication of easier ion exchange [31,32]. However, the interface resistance was typically related with the strongest binding, and resistance for ions migration produced by cross-linking as reported for polymer electrolyte [33]. Binder proportion in the electrode preparation (sample 1 vs sample 3) significantly increased the semi-circle resistance of the electrode as shown in Fig. 4b by approximately a factor of 3.
https://doi.org/10.1016/j.jpowsour.2019.01.054_p3_14 | The cross-linking process involves the formation of a stiff polymer that can hinder lithium-ion diffusion; this behaviour is clearly demonstrated in Fig. 4b by a large internal resistance for samples 4 and 5. The strong coordination obtained with carbonyl derivative monomers like n-butyl acrylate and PEGMA also impede the diffusion of lithium ions, which is very detrimental for having low resistance electrodes and good capacities at high C rates, as demonstrated for poly(methyl methacrylate) (PMMA) (see Figs. 4a and 5a) [34]. Moreover, when more PEGMA moieties were incorporated into the main chain (Sample 1 vs Sample 2), the discharge capacity was higher and the resistance (Fig. 5b) was also higher. The same phenomenon was previously visualised for LTO grafted PMMA, a polar polymer enhanced the wettability but impeded lithium diffusion [34]. The effect of cross-linking is clearly visible in Fig. 5b by the low discharge capacity of sample 3, which is not cross-linked. Cross-linking prevents degradation as shown by a discharge capacity of 127 mAhg−1 after 200 cycles at 25 °C for sample 5, compared with sample 3. Our reference PVDF was in the same range, in Fig. 5b we can see a rapid depletion of the curve for the reference while Samples 4 and 5 had a tendency to reach a plateau after 200 cycles. As reported by Lux et al. [5], the initial capacity with CMC binder was inferior (≈130 mAhg−1 after 200 cycles) to that of PVDF binder, but a higher capacity was recorded after 1000 cycles, so we can presume a superior cycle life for the water-based binder (Sample 5) with LFP. Download : Download high-res image (292KB)Download : Download full-size image Fig. 5. a) Discharge capacities at different C rates and 25 °C. b) Cycle life of LFP-Li cells with 10% binder at 25 °C (charge 0.25C and discharge 1C). N.B. Sample 4 and 5 were crosslinked.
https://doi.org/10.1016/j.jpowsour.2019.01.054_p3_15 | Moreover, cross-linking reactions prevent leakage and degradation of polymers in an aggressive environment, because the electrolytes in the batteries have a pH between 2 and 3, and can produce HF. This cross-linking process is advantageous for long cycle life electrodes. LFP reacts with water to cause the loss of Li-ions mainly from the surface, which is shown by a slight decrease of the LFP performance (capacity fade upon cycling) due to the formation of a thin layer of Li3PO4 on the active particles [6]. An average of 800 ppm water was measured by Karl Fisher for electrodes after drying at 80 °C for 2 h. Also, Li metal is extremely reactive with water, and electrodes made with latex contain more residual water in contrast with organic solvent-based binders.
https://doi.org/10.1016/j.jpowsour.2019.01.054_p3_16 | After the disassembly of the reference cell, the electrode was crumbling away from the collector, which greatly complicated the taking of photographs. As we can see in the pictures, (Fig. 6a), evidence of lack of adhesion is visible for Reference PVDF while Sample 5 had an impressive adhesion on the Al collector (Fig. 6b). We can correlate these results with the good stability over aging. Moreover, the reaction of cross-linking is probably related with this stability, and it is uniform over 0.5 mm (Fig. 6c). No delamination was observed. Download : Download high-res image (1MB)Download : Download full-size image Fig. 6. a) Cross-section image of Reference PVDF after cycling. b) Cross-section image of Sample 5 after cycling. b) Cross-section image of Sample 5 (over 0.5 mm).
https://doi.org/10.1016/j.jpowsour.2019.01.054_p4_2 | In conclusion, we reported the synthesis by emulsion polymerization of amphiphilic polymers and their effective use as binders for LFP cathodes. Only few water-based binders were reported for the preparation of cathode materials. Cross-linking by Michael Addition reaction was applied for the first time with amphiphilic latex in a cathode preparation, and a major impact on the adhesion of the coating on aluminium current collector was observed. Also, using both polar amphiphilic polymers and cross-linking agents positively impacts the dispersion of active materials. The electrodes showed good stability for charge-discharge cycling, especially when the binders were cross-linked. The development of eco-friendly binders must be addressed in order to make the large-scale use of batteries more environmentally acceptable [35].
https://doi.org/10.1016/j.jpowsour.2019.01.074_p1_2 | Lithium metal has been regarded as the ultimate anode material for rechargeable Li-based batteries for its extremely high theoretical specific capacity (3860 mA h g−1) [[1], [2], [3], [4], [5]]. Unfortunately, Li metal anode suffers from uncontrollable Li dendrites growth during repeated charging/discharging cycles, which may easily cause internal short-circuit and thus induce fire or explosion, severely endangering the security of users [[6], [7], [8]]. And the long-standing high safety risk remains one of the major hurdles to the practical application of rechargeable Li metal batteries (LMBs) [4,9]. Efforts to address this issue have been mainly concentrated on dendrite growth suppression/delay strategies (e.g., stabilized in-situ solid electrolyte interphase (SEI) films via utilization of advanced electrolyte [[10], [11], [12]], artificial protective layer [[13], [14], [15]], polymer coatings and epitaxial growth [[16], [17], [18], [19], [20]], tailoring separators [[21], [22], [23], [24], [25]], and accommodating 3D porous current collectors) [[26], [27], [28], [29], [30], [31], [32], [33]]. These strategies have effectively delayed the triggering of filamentary Li growth by strengthened protective barrier or reduced local current densities. However, Li metal anode still suffers from high safety risk since the emergence of Li dendrites after prolonged cycling can still be observed especially under extreme situations due to its inherent thermodynamically and kinetically tendency [6,[34], [35], [36], [37], [38]]. Thus Li dendrites growth will be sparked sooner or later in a rechargeable battery once the delicate dendrite-free state is out of balance [36,39]. For instance, with the conductive nature of the 3D current collector, Li metal has a propensity to directly deposit on the top surface of the porous structure [40,41]. The uneven deposited Li will in return deteriorate the situation and further evolve into highly developed Li dendrites toward separator as illustrated in Fig. 1a, causing fatal failure of the battery. Therefore, the design and development of ultimately safe LMBs considering the existence of Li dendrites with improved cycling performance is urgently required and of extremely practical importance.
https://doi.org/10.1016/j.jpowsour.2019.01.074_p1_4 | Here we tackle the dendrite-induced issues by taking a different tact of directing the possible Li dendrites to grow in the direction opposite to the separator (denoted as backside metal deposition). The backside plating of Li metal is realized by a simple method of designing a spatially heterogeneous 3D porous host with lithiophilic layer coated on the ‘backside’ surface. For a proof-of-concept study, commercially available copper foam (CuF) was chose as the substrate and Au without extra nucleation overpotential as the lithiophilic coating. As shown in Fig. 1b, during Li plating, Li nuclei start to form only on the Au coated backside surface of the skeleton in the initial stage due to its overwhelming preference for metallic Li to nucleate. With further plating, Li metal will keep growing conformably from the existing nuclei and toward the direction opposite to the separator [11,42] and the columnar Li eventually aggregates together to form a compact Li-metal layer with self-aligned structures. Therefore, even if Li dendrites form, a safe battery operation can be ensured. In this anode structure, dendrite growth on the separator-facing surface can be fundamentally avoided and the Li metal is confined inside the interior pores of the 3D porous structure. The CuF@Au-based anode demonstrates excellent cycling stability with high CEs of above 95.0% even after 300 cycles.
https://doi.org/10.1016/j.jpowsour.2019.01.074_p2_3 | Commercially available copper foam (99.9% purity, Jilin zhuoer novel metal materials co., LTD) was rolled to reach 50% thickness reduction (denoted as CuF). Then the CuF was washed by ultrasonic treatment with diluted hydrochloric acid and successively with deionized water and absolute ethanol several times to remove surface impurities. The cleaned CuF was immediately vacuum dried and kept in glove box for further use. Gold (Au) layer was deposited onto one side of CuF by magnetron sputtering performed at a fixed power of 50 W under 1.0 Pa argon pressure for 100 s using a commercial Au target (99.99% purity, Beijing Goodwill Metal). Continual rotating of the substrate guaranteed a uniform coating. The as-prepared material (denoted as CuF@Au) was cut into circular disks by a punch machine and directly employed as electrode.
https://doi.org/10.1016/j.jpowsour.2019.01.074_p2_5 | Field-emission SEM images and EDS mappings were acquired on a JSM-7610F microscope. Noticeably, to characterize the morphology, pre-processed batteries were disassembled firstly to harvest the electrodes at different states in the glove box, and then rinsed with 1,3-dioxolane (DOL) to remove the residual electrolyte and salts. In order to observe their cross-sections, the electrodes were cut by a sharp blade. A sealed container was employed to transfer the electrodes from the glove box to the vacuum chamber of the SEM to avoid exposure to air. X-ray diffraction (XRD) pattern was recorded on a Rigaku diffractometer (MiniFlex 600) using Cu Kα radiation (λ = 0.154 nm) at a power of 40 kV.
https://doi.org/10.1016/j.jpowsour.2019.01.074_p2_7 | To characterize the electrochemical performance of CuF-based electrodes for lithium storage, CR2032-type coin cells were assembled in an argon-filled glove box with O2 and H2O content below 0.01 ppm. In the cells, CuF or CuF@Au electrodes were used as work electrodes and Li metal foil as counter electrode separated by a Celgard separator in an electrolyte of 1 M lithium bis(trifluoromethanesulfonyl)imide (LiTFSI) in cosolvent of 1,3-dioxolane (DOL) and 1,2-dimethoxyethane (DME) (volume ratio: 1:1) with 1.0 wt% LiNO3 (DoDo Chem). It`s noteworthy that CuF@Au electrodes were placed in batteries with the non-Au surface facing the separator. The batteries were first cycled between 0.01 V and 1 V for 4 cycles at a current density of 0.5 mA cm−2 for stabilization and removing of surface contamination, the charge/discharge voltage-capacity profiles for this process is displayed in Fig. S12. In each galvanostatic cycle, a fixed amount of Li was deposited on CuF or CuF@Au electrodes and then stripped away by controlling the cut-off voltage up to 0.5 V. To evaluate the electrochemical behavior of Li stripping/plating and the cycling stability, 2 mA h cm−2 of Li was first deposited on the CuF or CuF@Au to form a CuF–Li or CuF@Au–Li anode respectively. Then two CuF–Li electrodes (or CuF@Au–Li) were assembled into symmetric batteries. 0.5 mA h cm−2 of Li was stripped/plated at the current density of 0.5 mA cm−2 in each cycle. To demonstrate selective metallic Li nucleation intuitively, a cell was assembled for electrochemical deposition using copper foil with half-coated Au as work electrode and Li metal foil as counter electrode. In this test, the Au-coated side (top surface) of the two-dimensional copper foil was placed facing the separator for sufficient electrolyte contact.
https://doi.org/10.1016/j.jpowsour.2019.01.074_p2_8 | For full-cell testing, commercial LiFePO4 (LFP) was selected as cathode to assemble LFP/Li cells. The LFP, super P and polyvinylidene fluoride were thoroughly mixed in N-methyl-2-pyrrolidone to form uniform slurry at a weight ratio of 8:1:1, and then casted on aluminum current collectors followed by vacuum drying. 2 mA h cm−2 was firstly deposited to form the CuF–Li and CuF@Au–Li anode. The electrolyte employed was 1.0 M lithium hexafluorophosphate (LiPF6) in a mixture of EC/EMC/DMC (in a volume ratio of 1:1:1, DoDo Chem). The cell was galvanostatically charge/discharge at a voltage range of 2.0–4.0 V at 1 C based on the theoretic capacity of LFP after activating at 0.1 C for 3 cycles. The coin cells were monitored in galvanostatic mode on a multi-channel battery tester (Land 2001A Battery Testing System).
https://doi.org/10.1016/j.jpowsour.2019.01.074_p3_2 | In order to impose high-lithiophilicity selectively to the backside of each CuF ligament while keeping its separator-facing surface remain the lithiophobic nature of Cu, a line-of-sight Au deposition process of magnetron sputtering was used. Digital images and XRD patterns of the final CuF@Au are displayed in Figs. S1–S2 in the Supporting Information. Typical scanning electron microscopy (SEM) images of the CuF@Au are displayed in Fig. 2. The clear and bright Au skeleton reconstructed for the backside surface of CuF@Au in Fig. 2h contrasts starkly with the extremely weak Au signals shown in Fig. 2d. As demonstrated in the magnified SEM images (Fig. 2a and e), Au layer of uniform nanoparticles is observed only on the backside surface of the ligaments. Thus, a rational distribution of the lithiophilic Au was successfully realized, which is critical to manipulate selective initial Li nucleation.
https://doi.org/10.1016/j.jpowsour.2019.01.074_p3_4 | Au can form alloy phases of LixAu through reaction with Li during lithiation (Fig. 2i), making the substrate lithiophilic [43]. More critically, Au has a definite solubility in lithium at room temperature allowing it to form solid solution with Li [43,44]. With crystal structures identical to pure Li metal, the solid solution surface layer plays the role of buffer layer for the subsequent Li plating, effectively eliminating the heterogeneous nucleation barriers [43,45]. This feature endows Au as seeds for selective metallic Li nucleation. However, the case for metallic Li deposition on Cu differs significantly from that of Au, presenting large nucleation overpotential due to its poor affinity with Li (Fig. 2j). Voltage-capacity curve at higher current density is investigated to further verify the advantages of decorated Au for Li plating (Fig. S3, Supporting Information). To demonstrate this effect intuitively, we first used a copper foil with half-coated Au as substrate for Li deposition. After galvanostatic deposition of 0.5 mAh cm−2 Li at a current density of 0.5 mA cm−2, Li was found only deposited onto the Au-coated area with a relative uniform morphology (Fig. 2k-m). The clear boundary and the clean Cu surface without any Li deposition imply selective plating of Li metal.
https://doi.org/10.1016/j.jpowsour.2019.01.074_p3_5 | To investigate the morphological evolution of Li metal, 1, 2 and 4 mA h cm−2 of Li were separately deposited on CuF@Au and CuF at a current density of 0.5 mA cm−2. As expected, Li metal exhibits backside-growth on CuF@Au as shown in Fig. 3a-c. Li metal crystals with particle shape were evenly distributed throughout the Au-coated backside surface of each ligament when 1 mA h cm−2 Li was plated (Fig. 3a). With further plating, the later deposited Li will plate on the existing Li crystals and grow away from the separator [42,46,47]. Noteworthy, the deposited Li presents a typical columnar shape, and with an increasing amount of plated Li, the self-aligned columnar Li will coarsen and gradually converge together to form a closely packed Li metal layer on the backside of the skeleton (Fig. 3d–f). The compact Li layer has a relatively lower surface area, which is helpful to reduce the parasite reactions between Li metal and electrolyte and improve the cycling CE. SEM image of CuF@Au after stripping away 2 mA h cm−2 of Li from CuF@Au after 4 mA h cm−2 was primarily deposited shown in Fig. S5 demonstrates the morphology reversibility. To investigate the surface morphology evolution in more detail, top view SEM images were collected. Remarkably, the separator-facing surface of the CuF@Au electrode remains totally smooth without any Li dendrites even when a high areal capacity of 4 mA h cm−2 Li is deposited (Fig. S6 d-f, Supporting Information). Except for the dendrite-free top surface, Li metal is ‘geographically’ evenly distributed in thickness direction of CuF@Au electrode with a rationally utilized interior voids in the host (Fig. S8, Supporting Information). The theoretical areal capacity is 48.8 mA h cm2 (search Supporting Information for details). In sharp contrast, Li deposition on CuF leads to quite different morphologies. As shown in Fig. 3g–i, unevenly distributed Li dendrite clusters gradually grow up and preferentially accumulate on the top surface of the electrode with an increasing amount of plated Li. The extensively existed long Li whiskers extending toward the separator shown in Fig. 3i cause potential dangerous of the battery short-circuit. When 1 mA h cm−2 Li is deposited on CuF, irregular protuberances are intensively distributed on the curved ridge regions of the Cu ligaments on the top surface (Fig. S6a). This is resulted from the intensified local current density and thus greater Li+ flux on the ridge area with greater curvature [48]. With further charging, Li dendrites with micron-sized diameter blossom and then form a highly developed dendritic morphology with uncontrollable intertwined fibrous Li all over the surface facing the separator. The plated Li metal on the top surface of CuF will shield further deposition of Li metal into the inner pores. This effect can be confirmed by the bald ligaments near the bottom with much less deposited Li shown in Fig. 3g–h and Fig. S7 a-c [49]. The non-uniform Li distribution can be attributable to the following reason: first, Li+ can be reduced and deposit as Li metal anywhere once it accept electron. When the highly conductive CuF with poor lithiophilicity is used, deposition of Li needs extra nucleation overpotential, hence Li without enough driving force prefers to directly grow on the top surface of the porous structure [41]. And the situation will be worsen since the unevenly plated Li will lead to the uneven distribution of the electrical field, which naturally provides favorable sites for further lithium deposition and accelerates inhomogeneous dendrite growth on the surface [40]. The undesirable Li dendrites facing the separator might sooner or later cause the short-circuit and final fatal failure of batteries [2,4,21,41].
https://doi.org/10.1016/j.jpowsour.2019.01.074_p3_7 | To evaluate the safety performance, we first investigated the Li plating/stripping behavior and cycling stability through galvanostatic cycling tests of half-cell configuration batteries (CuF/Li and CuF@Au/Li) by analyzing the Coulombic efficiency (CE) and discharge/charge voltage profiles. As shown in Fig. 4a, CuF@Au/Li exhibits high CE of 95.0% even after 300 cycles with a cycling capacity of 1 mA h cm−2 at a current density of 0.5 mA cm−2. When increase the cycling capacity to 2 mA h cm−2, the CuF@Au-based electrode remains highly stable CE at above 99.1% after 100 cycles and 91.0% after 195 cycles (Fig. 4b). In contrast, the performance of CuF/Li differentiates evidently from that of CuF@Au/Li, as sharp decay of CE indicating the apparent failure of battery began for this anode in the 178th cycle at a cycling capacity of 1 mA h cm−2. Naturally, the performance of CuF/Li battery at higher cycling capacities of 2 mA h cm−2 are more unsatisfactory with CE dropping below 90% after 115 cycles (Fig. 4b). Further details of the cycling performance with higher capacity can be obtained from Fig. S9. On the other hand, at higher current density of 1 mA cm−2 with cycling capacity of 1 mA h cm−2, CuF@Au/Li exhibits highly stable CE which maintains above 98.1% after 163 cycles (Fig. 4c). Remarkably, quite satisfactory CEs could still be achieved with good cycling stability for CuF@Au/Li at ultra-high current density of 10 mA cm−2 as shown in Fig. S9b. The consistently high CEs and cycling stability of CuF@Au-based electrode reveals its superior reversibility and safety performance. Moreover, electrochemical impedance spectroscopy shows that the CuF@Au electrode exhibited smaller interface impedance compared to that of the CuF after 100th and 200th cycle (Fig. S10, Supporting Information), which is in accordance with the improved polarization behavior discussed below.
https://doi.org/10.1016/j.jpowsour.2019.01.074_p3_9 | The typical voltage profiles revealing the stripping/plating behavior of Li metal on CuF and CuF@Au are shown in Fig. 4d–e. Highly overlapped charge/discharge curves suggesting excellent cycling stability are observed for CuF@Au-based electrode. Whereas the charging voltage profiles for CuF shift significantly with increasing number of cycles, indicating increased amount of irreversible Li loss. In addition, CuF@Au-based electrode has smaller voltage hysteresis than CuF as displayed in Figure 4d. The reduced voltage hysteresis for CuF@Au during Li stripping/plating may be mainly attributed to two aspects: first, the effective local current density is reduced due to greatly increased nucleation sites after the decoration of lithiophilic Au. Moreover, the compact self-aligned columnar Li structure with limit specific surface area on CuF@Au can reduce the electrolyte decomposition more effectively than the loose Li dendrites cluster on CuF [6]. Electrodes after 50 cycles were harvested for SEM observation. Highly developed Li dendrites are observed on the top surface of CuF electrode. On the contrary, the top surface CuF@Au-based electrode is completely dendrite-free and the backside surface is flat with uniformly distributed Li metal crystals merged together (Fig. S11, Supporting Information). Galvanostatic charge/discharge cycling tests of symmetric cells were also conducted to investigate the long-term cycling stability. The symmetric cells were cycled with a cycling capacity of 0.5 mA h cm−2 at a current density of 0.5 mA cm−2. For CuF–Li/CuF–Li, the voltage hysteresis experiences gradual increase upon cycling after the initial self-stabilization process, which is attributed to the continued polarization rise resulted from the repeated crack/repair of the unstable SEI. And then erratic discontinuous voltage drops after 3500 min is observed, which may resulted from the dendrite-induced micro short circuits (Figure 4f) [50]. On the contrary, the CuF@Au–Li electrode exhibits greatly improved stable voltage profile over long-term cycling, which has no sign of random voltage oscillation and short circuit after cycling for 15000 min. In combination with the much reduced voltage polarization, effectively suppressed Li dendrite growth and more favorable Li deposition/dissolution process can be inferred.
https://doi.org/10.1016/j.jpowsour.2019.01.074_p3_10 | Aiming to further verify the prospect of CuF@Au-based anode in practical battery system, full cells with LiFePO4 were assembled. As shown in Figure 4g, the LFP/CuF@Au–Li battery delivers an initial discharge capacity of 135.4 mA h g−1 and the LFP/CuF–Li cell displays a similar result of 137.0 mA h g−1. However, the specific capacity of LFP/CuF–Li decreases rapidly to only 36.5 mA h g−1 within 600 cycles at 1 C, and displays oscillating cycling CEs indicating unstable Li stripping/plating process. However, LFP/CuF@Au–Li cell can still deliver a high discharge capacity of 116 mA h g−1 with a CE of 100% after 600 cycles, demonstrating high Li utilization of the CuF@Au–Li anode. The charge/discharge curves of LFP/CuF@Au–Li and LFP/CuF–Li are shown in Fig. 4h–i. All of the data above indicated that the guided backside growth of Li metal in CuF@Au host can be used as advanced Li anode with improved electrochemical performance.
https://doi.org/10.1016/j.jpowsour.2019.01.074_p4_2 | In summary, we demonstrate that directing backside Li metal plating is an effective strategy to settle the safety issue of metallic Li anode. The lithiophilic Au distributed on the backside surface of Cu foam ligaments can realize the spatial control of initial Li nucleation and then directing the growth direction. This unique design is more than a state-of-the-art dendrite-suppression technology, but it can ensure the safe operation of the battery when Li dendrites exist. Experimental results reveal that self-aligned columnar Li grows on the backside and away from the separator to achieve surface dendrite-free anode. As a result, the CuF@Au electrode exhibits an impressive electrochemical performance. At the cycling capacity of 1 mAh cm−2, CuF@Au exhibits stable cycling with high CE of 95.0% after 300 cycles at a current density of 0.5 mA cm−2. It also demonstrates the prospect for practical application in full cell, which delivers a high discharge capacity of 116 mA h g−1 with a CE of 100% after 600 cycles for LFP/Cu@Au–Li at 1 C. The morphology of CuF–Li and CuF@Au–Li in Li/LFP full cell after cycle is shown in Fig. S13, in which the dendrite-free top surface demonstrates the advantages of the CuF@Au for the application in the ultra-safe full-cell. In addition, this technology provides innovative insights to address the notorious Li dendrite problem and could be easily extended to other metal anodes in a rechargeable battery system.
https://doi.org/10.1016/j.jpowsour.2019.02.004_p1_2 | High-energy density, and low-cost lithium ion batteries (LIBs) are constantly required for the application in portable electronics and electric vehicles [1]. Lithium metal anodes are regarded as the “Holy Grail” anodes, possess a low reduction potential (−3.040 V vs. standard hydrogen electrode) and high theoretical specific capacity (3860 mAh g−1) [2,3]. However, the growth of lithium dendrite during Li plating and stripping in liquid solution may pierce the diaphragm, resulting in a battery short circuit and short lifespan. Different strategies have been implemented to address the challenges related to lithium metal anodes [[4], [5], [6], [7]]. However, the intrinsic reactivity of Li metal, which reacts with nearly all liquid organic electrolytes, causes liquid electrolytes to be unreliable in Li metal batteries [8].
https://doi.org/10.1016/j.jpowsour.2019.02.004_p1_3 | To develop practical lithium metal batteries free of the above safety issues, replacing the liquid electrolytes with a solid electrolyte, is an effective strategy [[9], [10], [11], [12]]. Some solid polymer electrolytes (SPEs) have shown promise for solving the safety problems of lithium metal, such as double network polymer electrolyte [13,14] and polymer-inorganic compounds [15]. However, SPEs with promising interfacial property, considerable lithium-ion conductivity, and effective inhibition of anions are still scarcity. In conventional dual-ion lithium bis(trifluoromethylsulphonyl)imide (LiTFSI), the inhibition of TFSI− contributes to stable electrodeposition and increases battery lifetime [16,17]. According to the space-charge theory, the growth of lithium dendrites related to the ion transport driven by the electric field on the anode side [18,19]. Then the growth of lithium dendrites can thus be inhibited by the uniform lithium deposition on the surface of lithium metal. Even so, the interfacial performance and lithium dendrite issues remain important factors limiting the application of SPE batteries with lithium metal anode.
https://doi.org/10.1016/j.jpowsour.2019.02.004_p1_4 | Nano-fumed silica (SiO2) has been studied in efforts to enhance the conductivity of lithium ion in SPEs and improve interfacial problems in solid-state batteries [20]. The poly(ethylene glycol ether acrylate) (PEGPEA) based gel polymer electrolyte exhibited excellent mechanical properties (compression deformation up to 99%) and considerable ionic conductivity (3.35 × 10−3 S cm−1), which were confirmed in our previous work [21]. Thus PEGPEA was chosen as a polymer framework to prepare a highly elastic SPE and an anion-regulated dendrite-free SPE property was obtained. A precursor solution consisting of ethylene glycol ether acrylate (EGPEA), LiTFSI, and 2, 2′-azobis-(2,4-dimethylvaeronitrile) (AIBN) as the initiator was evenly mixed and coated on the surface of the lithium metal anode to obtain the PEGPEA based SPE (PSPE). The resulting PSPE achieved an ionic conductivity of 2.16 × 10−5 S cm−1 at room temperature, a lithium transfer number of 0.63 and wide electrochemical window of up to 4.8 V. The discharge capacity retention rate of the LiFePO4/PSPE/Li battery was 95% after 100 charge-discharge cycles at 55 °C. This anion-regulated, in-situ-polymerized PSPE is a promising system for flexible solid-state lithium metal batteries.
https://doi.org/10.1016/j.jpowsour.2019.02.004_p2_3 | EGPEA (Aladdin, 90%), LiTFSI (Aladdin, 99%), Nano fumed SiO2 (Aladdin, 99.8%, 7–40 nm), AIBN (Aladdin, 99%), polyvinylidene fluoride (PVDF, Solvay, battery grade), Ketjen black carbon (KB, Akzo Nobel N.V, battery grade), and N-methyl-2-pyrrolidone (NMP, Aladdin, 99.9%) were commercially purchased. All chemicals were sealed and stored under dry conditions.
https://doi.org/10.1016/j.jpowsour.2019.02.004_p2_5 | The PSPE was prepared by fully dissolving (stirring for 6 h) LiTFSI (0.001 mol), SiO2 (5 wt% of monomer) and AIBN (1 wt% of monomer) in EGPEA (1 ml). The precursor solution was dropped on the surface of lithium metal at 55 °C, and the cathodes were gently placed in the precursor solution. In-situ polymerization was carried out for 12 h in an argon glovebox (water content ≤ 1 ppm) to obtain PSPE. The detailed method of battery assembly for electrochemical testing is shown in Fig. S1.
https://doi.org/10.1016/j.jpowsour.2019.02.004_p2_7 | Cathodes were prepared by mixing LiFePO4, KB and PVDF in a ratio of 80:10:10 (wt%) in an appropriate amount of NMP. The slurry was uniformly coated on the current collector (aluminum foil) to prepare an electrode with a mass loading of approximately 2.5 mg cm−2. Finally, the LiFePO4 cathode was obtained after drying at 110 °C for 12 h under vacuum.
https://doi.org/10.1016/j.jpowsour.2019.02.004_p2_9 | The morphology of the in-situ polymerized PSPE was characterized by scanning electron microscopy (SEM, Phenom Prox). The mechanical properties of PEGPEA were evaluated using a microcomputer-controlled electronic universal testing machine (WDW-1) at a speed of 1 mm/min. Thermodynamic properties were characterized by thermogravimetric analysis (TGA) in the range of 30 °C–600 °C at a heating rate of 10 °C min−1 under N2 atmosphere. The polymerization of PSPE was characterized by Raman spectroscopy (Thermo Scientific) in the range of 2000–500 cm−1 and Fourier-transform infrared (FT-IR) spectrometry (PerkinElmer Frontier) in the range of 4000–400 cm−1. The degree of PSPE via in-situ polymerization was tested by the Gel Permeation Chromatography measurements (Waters 1515).
https://doi.org/10.1016/j.jpowsour.2019.02.004_p2_10 | The ionic conductivity (σ) of PSPE was tested by alternating current (AC) impedance measurements (BioLogic, VSP-300 impedance analyzer) over the frequency range of 106 to 0.1 Hz with the potential amplitude of 5 mV at different temperature (20–80 °C) using a coin cell with structure SS/PSPE/SS (SS, stainless-steel). The ionic conductivity (σ, S cm−1) of PSPE was calculated using Equation (1): (1) where d is the vertical distance between the two electrodes (cm), S is the activity area of the PSPE (cm2), and Rb is the bulk resistance of the PSPE (Ω). The Activation energy (Ea) of Li conduction in PSPE can be calculated using Equation (2): (2) Where A is the pre-exponential factor, Ea is the activation energy for ion transport, R is Boltzmann`s constant, and T is the absolute temperature. Coin cells with Li/PSPE/Li (Li, lithium metal electrode) structures were used to determine the lithium-ion migration number (t+) of in situ-polymerized PSPE at 55 °C based on Equation (3): (3) Where is the applied voltage polarization (mV); and are the initial and steady-state currents (mA), respectively; and and are the initial and steady-state resistances (Ω), respectively. And the polarization of Li/PSPE/Li cell was measured using constant current charge and discharge tests. The coin cell Li/PSPE/SS for determining the electrochemical window of PSPE at 55 °C were tested by cyclic voltammetry (Bio-Logic, VSP-300) over the potential range from 1 V to 6 V at the scanning rate of 0.1 mV s−1. The LFP/PSPE/Li coin cells were assembled to determine the electrochemical performance over potential of 2.5–4.0 V using a LAND CT2001A battery test system at 55 °C. Rectangular lithium anode and cathode material were used to assemble a flexible LFP/PSPE/Li battery to power a light-emitting diode (LED).
https://doi.org/10.1016/j.jpowsour.2019.02.004_p3_2 | In conventional batteries based on dual-ion liquid electrolytes, convective diffusion on the surface of lithium metal results in uneven lithium deposition, which can cause dendrite formation along with diaphragm rupture and explosions (as shown in Fig. 1a). The low transfer number of lithium ion aggravates the uneven lithium deposition by the forming of electric double layer. Thus inhibition of anion transfer is an effective measurement to improve the uniform lithium deposition. Herein, an anion inhibiting, in-situ-polymerized polymer electrolyte was prepared. Organic anion TFSI−, as one of Lewis base, carries shared electronic pair, which is the basis for the interaction in PSPE system [22]. The affinity among nanoparticles, polymer structure and LiTFSI fixes TFSI− anions and contributes to the dissociation and movement of lithium-ion along conducting channels. As shown in Fig. 1b, lithium ion can stably shuttle between polymer network and nanoparticle benefit from the inhibition the movement of TFSI− by PSPE, which result in the stable deposition of lithium on the metal surface. In addition, the excellent interface formed by in-situ polymerization is the basis for the formation of stable lithium ion transport channels. The lithium dendrite growth was effective inhibited after charge-discharge cycles due to the uniform lithium deposition and excellent contact interface between lithium metal and PSPE.
https://doi.org/10.1016/j.jpowsour.2019.02.004_p3_4 | The flexible, in situ-polymerized PSPE was synthesized via the radical polymerization of PEGPEA under AIBN as a thermal initiator. To characterize the polymerization of PSPE, the Raman spectra of LiTFSI, the precursor solution and the PSPE are shown in Fig. 2a. The band at 1650 cm−1 corresponds to the C=C double bond of EGPEA [23]. The disappearance of this band in the spectrum of PSPE confirmed the completion of free-radical polymerization. The band at 1318 cm−1 was assigned to the antisymmetric stretching vibration peak of –SO2– [24]. Compared to in the LiTFSI spectrum, this peak is broadened and weakened in the Raman spectrum of PSPE. This change indicates the strong interaction of LiTFSI with the other components (PEGPEA and SiO2) in the system, which is the basis for the inhibition of organic anionic groups (TFSI−) by in situ-polymerized PSPE. The peaks at 1248 and 748 cm−1 in the spectra of both LiTFSI and PSPE correspond to the symmetrical stretching vibration and deformation vibration of –CF3. The stability of these –CF3 peaks indicates the stable presence of LiTFSI in the PSPE system, which is the chemical basis for cycling stability in polymer batteries [25]. The FT-IR spectra of LiTFSI, PEGPEA and PSPE are shown in Fig. S2, and the same aggregation was confirmed in spectra curves. The cross-sectional and top-view SEM images of the in situ-polymerized PSPE are shown in Fig. 2b and Fig. S3, respectively. The excellent contact interface between lithium metal and the PSPE can be seen in the cross-sectional image, and the top view shows that the polymer electrolyte is uniformly polymerized. Thermal stability is one of the most important indicators of battery safety. However, conventional liquid electrolytes are prone to decomposition at high temperature. The solvents of liquid electrolytes are flammable, which creates a significant security risk. Therefore, it is necessary to develop organic, solvent-free electrolytes that are resistant to high temperatures. The TGA–DSC curve of PSPE is shown in Fig. 2c. The rapid weight loss observed after 300 °C indicates that PSPE began to decompose violently at 300 °C. This temperature fully meets the working requirements of lithium batteries. The weight loss observed after 438 °C corresponds to the loss of carbon in the polymer. The weight of the system became stable after 537 °C. Thus, the two distinct peaks appearing in the DSC curve of PSPE correspond to the decomposition temperature and the loss of carbon in the polymer. High thermodynamic stability is the basis for safe lithium ion batteries. As shown in Fig. 2d and e, dumbbell-type test pieces of PSPE were observed. The working area (intermediate area) of those test pieces had dimensions of 30 mm (length) × 7 mm (width) × 5 mm (thickness). The breakpoint in the working area explained the credibility of the obtained mechanical data. The tensile stress–strain curve of PSPE is shown in Fig. 2f. The elongation at break of the in situ-polymerized PSPE reached approximately 170%, and the breaking strength reached 0.24 MPa. As shown in Fig. S4, the degree of polymerization of PSPE is 30000, which is the structure support of polymer flexibility. The flexibility of PSPE is the mechanical basis for the assembly and processing of flexible and wearable solid-state batteries.
https://doi.org/10.1016/j.jpowsour.2019.02.004_p3_6 | The ionic conductivity of the solid electrolyte is an important factor in its application in batteries. The structure of PEGPEA contains regularly ordered ester and ether groups, which can facilitate the conduction of lithium ions [26]. Fig. 3a shows Nyquist plots of in-situ-polymerized SS/PSPE/SS coin cell at different temperature (20 °C–80 °C). The impedance (semicircle) value decreased significantly with increasing temperature. The temperature dependence of the ionic conductivity of PSPE is shown in Fig. 3b. The Arrhenius law of temperature and conductivity can be observed from the linear fit of the data. According to Equation (1), the ionic conductivity of PSPE at room temperature was 2.16 × 10−5 S cm−1. The activation energy of lithium-ion conduction in PSPE was 0.75 eV (calculated using Equation (2)). The low activation energy of lithium conduction in PSPE is the basis for the free movement of lithium ions. The in-situ-polymerized PSPE has the advantage of high lithium-ion migration number (t+). As shown in Fig. 4a, the t+ of PSPE was 0.63, which is higher than those of commercial polymer–ceramic LiPF6 (EC/EMC/DMC, t+ = 0.15, Fig. S5) and LiTFSI-DOL/DME (t+ = 0.21) [1]. Maintaining a high electrolyte t+ is important for improving the power density and energy density of lithium-ion batteries [27]. The obstruction of anion (TFSI−) movement will facilitate the uniform conduction of lithium ions and particularly the uniform deposition of lithium ions on the lithium-metal anode. The current–time plot of the coin cell with structure Li/PSPE/Li under an applied potential polarization of 10 mV at 55 °C is shown in Fig. 4b. The inserts of Fig. 4b show the impedance spectra before and after potential polarization at 55 °C. There was no obvious change in the impedance value before and after polarization. According to Equation (3), the t+ of PSPE at 55 °C was 0.63. The t+ of liquid electrolyte by the same calculation method. The polarization of assembly Li/PSPE/Li coin cell was exhibited in Fig. 4c. The PSPE symmetrical maintain a stable and fast lithium ion transport after 200 h of plating/stripping at 0.1 mA cm−2. And the inserts exhibit a stable voltage profiles at a low potential of ∼14 mV after 100 h of plating/stripping. This stable polarization of PSPE symmetrical cell due to the uniform lithium deposition and high lithium transfer number. Coin cells assembled with SS/PSPE/Li structures were used to determine the electrochemically stable window of PSPE. As shown in Fig. 5b, no obvious reduction or oxidation peaks were observed in the voltage range of 1.0–4.8 V, indicating the intrinsic electrochemical stability window of PSPE in the range of 1.0–4.8 V. This wide electrochemical stability window makes the in situ-polymerized PSPE suitable for most battery systems, including Li[Ni0.5Co0.2Mn0.3]O2 and LiNi0.5Mn1.5O4. As shown in Fig. S6, cyclic voltammetry curves of LFP/PSPE/Li was measured at a scan rate of 0.1 mV s−1 at 55 °C. The typical oxidation peak (3.5 V) and reduction peak (3.3 V versus Li+/Li) of LiFePO4 cathode are observed. This demonstrates the chemistry and electrochemical stability between PSPE and LiFePO4 cathodes. Low polarization is important for stability and capacity retention during battery cycling. The interfacial resistance of the assembled LFP/PSPE/Li cell was low (Fig. S7). This good interfacial property was attributed to the in situ-polymerized contact layer, which improved the interface with the SiO2 nanoparticles. The electrochemical cycling performance of LFP/PSPE/Li was also measured. As shown in Fig. 5a, the charge–discharge profile of the LFP/PSPE/Li battery at 0.1 C and 55 °C exhibited small polarization. The coulombic efficiencies and discharge capacities of the LFP/PSPE/Li battery are shown in Fig. 5c. The battery exhibited stable cycling performance, and the coulombic efficiency increased from 95% (1st cycle) to 99% (10th cycle). This high coulombic efficiency confirms the electrochemical cycling stability of PSPE and demonstrates the protective effect of PSPE on the lithium-metal anode. The discharge capacity retention rate of LFP/PSPE/Li reached 95% after 100 charge–discharge cycles. Since the PSPE promotes uniform lithium deposition on lithium metal, SEM images of the lithium-metal anodes in LFP/LiPF6-EC-EMC-DMC/Li and LFP/PSPE/Li batteries after 100 charge–discharge cycles were shown Fig. 5d and e, respectively. The severe lithium dendrites observed on the lithium-metal surface in Fig. 5d will result in a short lifespan and low coulombic efficiency. Conversely, the smooth surface of the lithium anode was observed in Fig. 5e demonstrating the uniform lithium disposition and excellent contact interface. Therefore, the PSPE has a considerable performance for protecting the lithium metal anode. Thus, PSPE-based, all-solid-state batteries with low polarization, excellent interface performance and stable charge–discharge cycle reversibility are promising systems for application as flexible and wearable solid-state batteries.
https://doi.org/10.1016/j.jpowsour.2019.02.004_p3_10 | To investigate the potential practical applications of PSPE, a flexible LFP/PSPE/Li battery was assembled to power a LED (Fig. 6b). The structure of the flexible LFP/PSPE/Li battery is clearly explained in Fig. 6a. The lithium-metal anode and LiFePO4 cathode are tightly bound to the flexible in situ-polymerized PSPE, allowing the folded flexible battery to continue to illuminate the LED (Fig. 6c). An excellent contact interface is a key factor for application in flexible batteries. Thus, the in situ-polymerized PSPE is a promising polymer electrolyte for flexible and wearable solid-state lithium-metal batteries. In addition to heat resistance, combustion resistance of the electrolyte is also critical to the safety of lithium batteries. The PSPE film is prepared by film formation on a polytetrafluoroethylene plate. To study the combustion resistance of PSPE film, combustion tests were carried out using Celgard (impregnated with LiPF6-EC-EMC-DMC) and PSPE. Images showing the original appearances of LiPF6-EC-EMC-DMC-impregnated Celgard and PSPE are shown in Fig. 6d. A commercial lighter was then used to burn the Celgard and PSPE samples for 2 s (Fig. 6e). The Celgard burned immediately when exposed to the flame, and the unburned part of the sample was heated and curled. Conversely, SPE exhibited almost no change in morphology with the exception of a small portion that was browned (Fig. 6f). Thus, PSPE-based lithium-ion batteries have better safety properties than batteries based on conventional liquid electrolytes.
https://doi.org/10.1016/j.jpowsour.2019.02.004_p4_2 | In summary, an in situ-polymerized, flexible, anion-regulated PEGPEA SPE was prepared for application in flexible, solid-state lithium-metal batteries. We highlight the anion regulated polymer structure in polymer solid electrolyte area. The PSPE has the excellent ability to inhibit anions, and its lithium migration reaches 0.63. The growth of lithium dendrites was effectively inhibited during 100 charge–discharge cycles of the LFP/PSPE/Li battery. The ionic conduction of PSPE at room temperature reached 2.16 × 10−5 S cm−1. The wide electrochemical stability window (4.8 V) of PSPE gives it wide application potential in battery systems. Finally, the LFP/PSPE/Li battery achieved considerable capacity retention (95% after 100 cycles). This anion-regulated SPE is a promising candidate for flexible all-solid-state LIBs.
https://doi.org/10.1016/j.jpowsour.2019.02.065_p1_2 | Currently larger demands for power batteries in electronic products, such as digital cameras, laptop and electric vehicles (EVs), have been enormously increased. It is forecasted that there will be a booming electronic era with the global market of lithium ion batteries (LIBs) close to $32 billion in 2020 [[1], [2], [3], [4], [5], [6], [7], [8]]. Recently, LiFePO4 batteries have been widely used in EVs and hybrid EVs (HEVs) due to their stable cycling performance, environmental compatibility, high safety and thermal stability. It has been predicted that more than 100,000 tons of LiFePO4 materials will be used in LiFePO4 batteries in 2020 on account of the rapid development of EVs and HEVs [[9], [10], [11], [12], [13]]. However the continuous growth of LiFePO4 batteries and human diminished environmental consciousness significantly lead to adverse effects on the resource shortage and environmental pollution [[14], [15], [16], [17]].
https://doi.org/10.1016/j.jpowsour.2019.02.065_p1_3 | As we know, the main disadvantages of LiFePO4 material lie in its low tap density and lithium ion diffusion rate, etc [18,19]. To improve ion diffusion rate and electron conductivity, many methods have been reported, such as the doping of the conductive agent [20], carbon-coating [[21], [22], [23]], and particle-size controlling [24]. For example, carbon nanotubes were used as a novel carbon source to enhance the electronic conductivity of LiFePO4 because of its excellent electronic conductivity and network structure [25,26]. Yang et al. prepared a 3D hierarchical self-assembled LiFePO4/graphene hybrid network by using a facile template-free sol-gel method and its reversible capacity reached 146 mAhg−1 at 0.1C after 100 cycles [27]. Song et al. synthesized uniform graphitic carbon coated LiFePO4 nano-plates, which exhibited superior electrochemical performances with outstanding cycling stability at high rates [28]. However it can be observed from above literature, much less attention has been paid to the raw materials whether their cost is high or preparation process is burdensome [26]. Actually, the raw materials for the production of LiFePO4 are mainly distributed in Australia and South America, which disadvantages mainly lie in the unbalanced geographical distribution and exhaustive exploitation. The recycling of LiFePO4 from “municipal minerals” such as spent batteries has become an economical and convenient way.
https://doi.org/10.1016/j.jpowsour.2019.02.065_p1_4 | Spent LiFePO4 recycling processes are mainly intricate energy-intensive methods, involving the solid phase roasting and hydrometallurgical leaching process. During the solid phase roasting process, the spent LiFePO4 regeneration are effected by heating rate, calcination temperature and calcination time [29,30]. Liu et al. have reported regenerated LiFePO4 can reach 120 mAhg−1 using a solid phase sintering method by adding fresh LiFePO4 [31]. Chen et al. have developed a solid phase recycling process to eliminate impurity phases, such as FePO4, Fe2O3, P2O5 and Li3PO4 of spent LiFePO4 materials at 650 °C [29]. Li et al. found that spent cathode with Li2CO3 regenerated at 650 °C displayed better electrochemical performance comparing with other calcination temperature [30]. The hydrometallurgical leaching is the most pervasive chemical technology to recycle valuable metal from LIBs [32]. Li et al. have proposed a novel process for recycling Li, Fe and P elements by adjusting H2SO4 concentration, H2O2/Li molar ratio, and reaction temperature, etc [33]. Bian et al. used phosphoric acid to leach spent LiFePO4 to obtain FePO4·2H2O hierarchical micro-ﬂowers, then mixed Li2CO3 and glucose to re-synthesized LiFePO4/C composite in N2 atmosphere via solid phase calcination process [34].
https://doi.org/10.1016/j.jpowsour.2019.02.065_p1_5 | Based on above literature, high temperature is required in the solid phase roasting process which consumes an immense amount of electric energy to control temperature [35]. In addition, LiFePO4 regenerating process needs an indispensable procedure that Li/Fe molar ratio must be accurately measured before Li2CO3 adding in solid phase roasting [36]. The potential problem of hydrometallurgical leaching lies in the serious environmental pollution caused by residual acid liquor. Thus, although great efforts have been made to regenerate LiFePO4 materials by solid phase roasting or recycle valuable metal from spent LIBs by acid leaching, the current problems of high energy consumption and much residual liquid are still urgently solved.
https://doi.org/10.1016/j.jpowsour.2019.02.065_p1_6 | Herein we reported a novel closed-loop regeneration process simultaneously from scrap LiFePO4 cathode and graphite anode. Hydrothermal reaction is widely applied in the synthesis of various leading materials and compounds with the virtue of homogeneous regular particles with high crystallinity [37]. Graphene has unique characteristics of high electronic conductivity, large surface area and high specific strength [38]. In our work, graphene oxide (GO), recovered from spent graphite anode via Hummers method, was added into LiFePO4 regeneration hydrothermal reaction. Through compensating Li+ into Li-deficient vacancy without considering the Li/Fe ratio and reducing GO to form reduced GO (RGO) simultaneously, high-performance LiFePO4/RGO composite was re-synthesized [39]. Compared with the previous technology of recycling spent LiFePO4 batteries, our research has several major highlights: (1) It is a closed-loop recycling regenerating process that regenerated cathode and anode materials are obtained simultaneously; (2) Different from the traditional sintering method, hydrothermal reaction doesn`t require tedious chemical calculation to gain Li/Fe molar ratio, and the repaired LiFePO4 batteries are suitable for various electric current and capacity fading conditions; (3) It is an environmental, low-cost and low-energy process differing in sintering and leaching procedure; (4) The LiFePO4 materials coated with recovered RGO display high electrochemical performance. Hence, this work provides a promising idea to re-synthesis LiFePO4/RGO composite from spent LiFePO4 cathode and graphite anode materials with non-pollution, low cost and high returns, and potentially achieving industrialized EVs/HEVs application.
https://doi.org/10.1016/j.jpowsour.2019.02.065_p2_3 | A closed-loop recycling and regenerating process of disposing spent LiFePO4 battery was shown in Fig. 1 In this experiment, spent LiFePO4 battery of No. 18650, provided from American A123 Systems Co., Ltd., was first discharged to 2.0 V by dipping in 1 mol/L of NaCl solution for 24 h and then dismantled to get cathode plates, anode plates, Al shell, electrolyte and separators in sealed box. In following procedure, in order to separate cathode and anode materials, cathode and anode plates were soaked in NaOH solution and dimethylacetamide (DMAC) for 10 h, respectively. Then the spent cathode materials were calcined in air at the temperature of 500 °C for 3 h to get rid of the binder and conducting carbon. It should be pointed that a small amount of generated Li3PO4, Fe2O3 and FePO4 in the calcining process could be re-synthesized of LiFePO4 in subsequent hydrothermal process. Finally the above black powders were dried, ball-milled and sieved to obtain spent cathode materials and anode material. Meanwhile the circular regeneration diagram of spent LiFePO4 battery based on environmental assessment on industry is shown in Fig. S1 in the supporting information. Download : Download high-res image (507KB)Download : Download full-size image Fig. 1. Flow diagram of integrated regeneration process from spent LiFePO4 battery.
https://doi.org/10.1016/j.jpowsour.2019.02.065_p2_5 | In hydrothermal reaction process, spent LiFePO4 powder, LiOH, L-ascorbic acid (reducing agent) and dodecyl benzene sulphonic acid sodium (SDBS, C18H29SO3Na) with the molar ratio of 1:3:3:1 were added into 30 mL of deionized water. After stirring for 2 h, the solution was transferred into a reaction kettle, heated to 140, 150, 160, 170, 180 °C for 6 h respectively, and the as-prepared samples were denoted as “T-140-6, T-150-6, T-160-6, T-170-6, T-180-6”, respectively. Similarly, the reaction kettle was heated to 160 °C for 4, 5, 6, 7 and 8 h and the samples were designated as “T-160-4, T-160-5, T-160-6, T-160-7, T-160-8”, respectively. Regenerated GO from spent graphite anode was added into mixture before the hydrothermal process at temperature of 160 °C for 6 h, and the sample was marked as “5%RGO-T-160-6”. In comparison, spent LiFePO4 cathode material without treatment in the experiment was labeled as “Un-treated”.
https://doi.org/10.1016/j.jpowsour.2019.02.065_p2_6 | The GO-preparing process was shown in Fig. S2 in the supporting information, 1 g spent graphite and 0.5 g NaNO3 were gradually added into a three-necked flask with 23 mL concentrated H2SO4 in ice-bath, and then KMnO4 was added slowly into the mixture with the temperature below 3 °C. After stirring for 1 h, three-necked flask was transferred to a water-bath at 38 °C and kept stirring for 1 h. Then 46 mL deionized water was added into mixture, and the whole mixture was stirred in another deionized water of 95 °C for 0.5 h. Afterwards 140 mL deionized water of 40 °C was added to dilute the mixture and 15 mL 30% vol. H2O2 was added to neutralise the residual KMnO4. Finally, the GO powder was obtained after being washed, dispersed and dried.
https://doi.org/10.1016/j.jpowsour.2019.02.065_p2_8 | Surface and crystal structure of LiFePO4 cathode and anode materials were characterized by scanning electron microscope (SEM, SIGLA-500, Germany), transmission electron microscopy (TEM, FEI Tecnai G20) and X-ray diffraction (XRD, D8 ADVANCE, BRUKER) with Cu Kα radiation (1.54 Å) at a voltage of 40.0 kV and current 300 mA, respectively. Raman spectroscopy was determined by a Renishaw Raman Microscope using the spectra range between 500 and 3500 cm−1 with a 532 nm laser. Inductively coupled plasma-optical emission spectroscopy (ICP-OES) was used to test the contents of main metals. Chemical bondings were characterized by X-ray photoelectron spectroscopy (XPS, Escalab 250Xi Thermo Fisher Scientific) using an Al Kα radiation (Ephoton = 1486.6 eV). Particle size distribution were determined with particle size analyzer (Malvern, Zetasizer Nano ZS90). The mass content of LiFePO4 in the cathode materials was tested by thermal gravimetric analyzer (TGA, TGA2, METTLER TOLEDO).
https://doi.org/10.1016/j.jpowsour.2019.02.065_p2_10 | Cyclic voltammetry (CV) and electrochemical impedance spectroscopy (EIS) were measured on an electrochemical workstation (Shanghai Chenhua Co., Ltd.) with a scan rate of 0.5 mV s−1 and in the discharged state over the frequency range from 100 kHz to 0.1 Hz with potential amplitude of 5 mV, respectively. The working electrodes were prepared by mixing 80 wt% LiFePO4 powders, 10 wt% conductive agent (carbon black, Super-P), and 10 wt% binder (polyvinylidene difluoride, PVDF), with 1.0 M lithium hexafluorophosphate (LiPF6) in EC + DEC + DMC (1:1:1 v/v/v.) as the electrolyte and monolayer polypropylene film (Celgard 2400) as the separator. The mass loading of active materials in the cathode was around 2.98 mg cm2, and the coin cells (2025) were assembled in a high purity argon-filled glove box. The galvanostatic charging/discharging measurements were performed on a voltage window of 2.5–4.2 V using a LAND battery tester. It should be noted that all the calculation of speciﬁc capacity is based on the mass of actual active materials (LiFePO4) in cathode material mixture.
https://doi.org/10.1016/j.jpowsour.2019.02.065_p3_3 | Fig. 2a and b and Figs. S3a and b show XRD patterns of LiFePO4 regenerated at different conditions, all of which were analyzed by comparing them with the orthorhombic space group Pnma (JCPDS card No. 83–2092). From the patterns, the peaks of impurity phases, including FePO4, P2O5 and Fe2O3, can be obviously observed in the pattern of spent LiFePO4, while no characteristic peaks of these impurity phases are observed from the patterns of hydrothermally-repaired LiFePO4 cathode materials, indicating the high purity of regenerated LiFePO4. The olivine structure can be deduced from the intensity ratio of I(020)/I(200) [40]. According to the analysis results (shown in Table 1), the I(020)/I(200) ratios of 5%RGO-T-160-6, Un-treated, T-160-8, T-160-7, T-160-6, T-160-5 and T-160-4 are 2.07, 1.66, 1.81, 1.79, 1.80, 1.77 and 1.76, respectively. It is obvious that hydrothermal LiFePO4 cathode materials, especially for 5%RGO-T-160-6, have an increased intensity ratio of I(020)/I(200) compared with spent LiFePO4, which indicates destructive crystals have been repaired in hydrothermal reaction. XRD patterns of spent anode graphite and prepared GO are also displayed in Fig. S4. Download : Download high-res image (1MB)Download : Download full-size image Fig. 2. (a) XRD patterns of 5%RGO-T-160-6, Un-treated, T-160-8, T-160-7, T-160-6, T-160-5 and T-160-4. (b) A local enlargement of (a). (c) Raman spectra of 5%RGO-T-160-6, Un-treated and T-160-6; (d) XPS spectra of 5%RGO-T-160-6 and Un-treated. (The inset is XPS spectra of Fe 2p for 5%RGO-T-160-6 and Un-treated). Table 1. I(020)/I(200) values of XRD patterns for spent and regenerated LiFePO4. Sample 5%RGO-T-160-6 T-160-8 T-160-7 T-160-6 T-160-5 T-160-4 I(020)/I(200) 2.07 1.81 1.79 1.80 1.77 1.76 Sample Un-treated T-180-6 T-170-6 T-160-6 T-150-6 T-140-6 I(020)/I(200) 1.66 1.80 1.81 1.80 1.77 1.75
https://doi.org/10.1016/j.jpowsour.2019.02.065_p3_4 | Fig. 2c shows the Raman spectra of 5%RGO-T-160-6, Un-treated and T-160-6. Strong Raman peaks at 620 and 1028 cm−1 can be detected from the spectra, which are corresponded with the characteristic vibrations of PO43− in LiFePO4 [41]. Two broad peaks at 1315 and 1584 cm−1 are attributed to the D band and G band of carbon, respectively. In general, the peak intensity ratio A(D)/A(G) of spectra is associated with the degree of disordering of the carbon, where a higher A(D)/AG) ratio indicates a greater degree of disorder in the carbon arrangement. Compared with the A(D)/A(G) ratio of 0.89 for spent LiFePO4, the 5%RGO-T-160-6 and T-160-6 present a ratio of 0.78 and 0.83, which reveals the higher ordering degree of carbon layer, and thus it can improve the electronic conductivity of regenerated LiFePO4. XPS results of 5%RGO-T-160-6 and Un-treated can be observed in Fig. 2d, which show no much difference from Li 1s, C 1s, O 1s, P2p spectra. They only show different peaks of Fe 2p at different positions, corresponding to different valence states of iron from Un-treated sample, while this phenomenon does not present in the sample of 5%RGO-T-160-6. This indicates that LiFePO4 has been recovered well during hydrothermal process, which is consistent with the XRD characterization results. In the XPS spectra of C 1s shown in Fig. S5, the main fitted peak at 284.5 eV are all displayed for 5%RGO-T-160-6, prepared GO and commercial GO (Ningbo Moxi Technology Co., Ltd.). Besides, the samples all present minor peaks at 286.5–288.3 eV, which peaks of 5%RGO-T-160-6 is weaker than the peaks of prepared GO and commercial GO, confirming that a mass of prepared GO is reduced to RGO in hydrothermal reaction.
https://doi.org/10.1016/j.jpowsour.2019.02.065_p3_5 | The 5%RGO-T-160-6, Un-treated and commercial LiFePO4 powder were heated from 30 °C to 1000 °C in an air atmosphere with the heat rate of 10 °C·min−1 to test the mass content of LiFePO4. In Fig. S6, a significant weight increase of 3.01 wt % for commercial LiFePO4 is found due to the oxidation of Fe2+, and a slight weight loss of 2.52 wt % for 5%RGO-T-160-6 is found due to the burning of RGO and oxidation of Fe2+, and a weight loss of 17.53 wt% for un-treated can be attributed to the decomposition of binder, burning of conducting carbon and oxidation of Fe2+. For these samples after TGA test, all the final products exist as the forms of Li3PO4, Fe2O3 and FePO4, which can be explained as the following equation. (1)
https://doi.org/10.1016/j.jpowsour.2019.02.065_p3_6 | Thus according to the law of conservation of mass, the mass contents of LiFePO4 for 5%RGO-T-160-6 and un-treated are 94.64 wt% (97.48/103.01 × 100 wt%) and 80.07 wt% (82.47/103.01 × 100 wt%), respectively. These results reveal that regenerated LiFePO4 of 5%RGO-T-160-6 is coated with around 5% RGO and spent cathode materials consist of 80 wt % spent LiFePO4 powders, 20 wt % conductive agent and binder.
https://doi.org/10.1016/j.jpowsour.2019.02.065_p3_7 | The Li+ compensation of spent and regenerated LiFePO4 was evidenced by the ICP results (shown in Table 2). For the regeneration process, the target ratio of Li/Fe is 1.00 and the impurity phases are required to remove. Compared with the Li/Fe ratio of 0.75 for spent LiFePO4, the ratios of 5%RGO-T-160-6 (1.00), T-160-8 (1.00), T-160-7 (0.99), T-160-6 (1.00), T-160-5 (0.97) and T-160-4 (0.95) are evidently improved, reflecting that hydrothermal repair process can compensate Li+ drastically and does not need to count the ratio of Li/Fe before regenerating spent LiFePO4. Table 2. Lithium content calculated based on ICP results of spent and regenerated LixFePO4 (x is ratio of Li/Fe). Sample 5%RGO-T-160-6 T-160-8 T-160-7 T-160-6 T-160-5 T-160-4 x 1.00 1.00 0.99 1.00 0.97 0.95 Sample Un-treated T-180-6 T-170-6 T-160-6 T-150-6 T-140-6 x 0.75 0.99 0.99 1.00 0.98 0.95
https://doi.org/10.1016/j.jpowsour.2019.02.065_p3_9 | To examine the electrochemical characteristics of 5%RGO-T-160-6, T-160-6 and Un-treated, cyclic voltammograms with scan rate of 0.5 mV s−1 in the potential range from 2.5 to 4.2 V (vs. Li+/Li) are shown in Fig. 3a. It can be obviously seen that a pair of reversible redox peaks all present in the curves, ascribing to the oxidation and reduction of Fe2+/Fe3+. For 5%RGO-T-160-6, T-160-6 and Un-treated, the anodic oxidation/cathodic reduction occurs at 3.63/3.28, 3.64/3.25 and 3.68/3.23 V, respectively, corresponding to the lithium ion intercalation and de-intercalation reaction [42]. Apparently, the potential interval between reduction peak and oxidation peak of 5%RGO-T-160-6, T-160-6 and Un-treated are 0.35, 0.39 and 0.45 V, respectively. The smaller potential interval of regenerated LiFePO4 means the excellent electrochemical reversibility, and the reactivity of hydrothermally-repaired LiFePO4 can be achieved by lithium compensation and crystal recovery. Download : Download high-res image (1MB)Download : Download full-size image Fig. 3. (a) Cyclic voltammograms of 5%RGO-T-160-6, T-160-6 and Un-treated with scan rate of 0.5 mV s−1 in the potential range from 2.5 to 4.2 V (vs. Li+/Li). (b), (c) and (d) are the electrochemical impedance spectrums of 5%RGO-T-160-6, T-160-6 and Un-treated with an amplitude of 5.0 mV over the frequency range of 100 kHz-0.01 Hz after 10 cycles, 50 cycles and 100 cycles, respectively. (e) The plot of Z′ with the reciprocal root square of the lower angular frequencies (ω−1/2) for 5%RGO-T-160-6, T-160-6 and Un-treated. (f) Related parameters obtained from equivalent circuit ﬁtting of experimental data after 100 cycles.
https://doi.org/10.1016/j.jpowsour.2019.02.065_p3_10 | Fig. 3b–f displays the electrochemical impedance spectra and related results of regenerated LiFePO4 and spent LiFePO4 batteries after 10, 50 and 100 charge-discharge cycles. Generally, the semicircle in high frequency region is arised from the charge-transfer resistance (Rct) and a straight line in low frequency region from the diffusion-controlled Warburg impedance (Ws). In the artificial circuit, the additional symbols of Rs and CPE represent ohmic resistance of the electrolyte/electrode and double layer capacitance, respectively. It can be seen from Table S1 that Rct value of 5%RGO-T-160-6 (91.40 Ω) is much smaller than that of Un-treated (431.81 Ω), and lithium ion diffusion coefficients D value of 5%RGO-T-160-6 (7.48 × 10−10 cm2s−1) is much greater than that of Un-treated (8.56 × 10−11 cm2s−1) after 100 cycles, indicating that RGO coating and hydrothermal recovery can remarkably improve the electronic conductivity and lithium ion diffusivity. It can also be clearly observed from Table S1 that Rct value and D value of 5%RGO-T-160-6 have not changed too much after prolonged cycling, compared with Un-treated, reflecting the highly stable properties of the electrochemical reaction in 5%RGO-T-160-6.
https://doi.org/10.1016/j.jpowsour.2019.02.065_p3_11 | Fig. 4a and Fig. S7a show the charge-discharge curves of spent and regenerated LiFePO4 at 0.2C with a cut-off potential window of 2.5–4.2 V. The voltage-capacity profiles of the spent and regenerated LiFePO4 all display voltage ﬂat plateaus at 3.4–3.5 V. However compared with spent LiFePO4, hydrothermally repaired LiFePO4 presents higher charge-discharge specific capacity and lower potential interval, implying that spent LiFePO4 suffers from a larger polarization loss and irreversible reaction owing to Li-deficiency, crystal-destruction and impurity phases. Among regenerated LiFePO4 without doping of RGO, it is clearly observed that charge-discharge specific capacities of T-160-8, T-160-7 and T-160-6 (T-180-6, T-170-6 and T-160-6) are higher than that of T-160-5 and T-160-4 (T-150-6 and T-140-6), demonstrating that the LiFePO4 of T-160-5 and T-160-4 (T-150-6 and T-140-6) are not repaired completely due to insufficient hydrothermal time and temperature. From Fig. 4b and Figs. S7b and a decreasing coulombic efficiency of spent LiFePO4 gradually shows after long-term cycling at 0.2 C, while those of regenerated LiFePO4 still remain over 98% (over 99% for 5%RGO-T-160-6). Fig. 4c and d presents the electrochemical performance of spent and regenerated LiFePO4 when charged/discharged at 0.2C for 100 cycles. The initial discharge capacities of 5%RGO-T-160-6, Un-treated, T-160-8, T-160-7, T-160-6, T-160-5 and T-160-4 (T-180-6, T-170-6, T-150-6 and T-140-6) deliver about 163.3, 110.9, 153.6, 152.8, 154.9, 139.6 and 131.3 mAhg−1 (153.9, 154.2, 142.1 and 132.2 mAhg−1), respectively. It can be simply found that T-160-8, T-160-7 and T-160-6 (T-180-6, T-170-6 and T-160-6) have better electrochemical performance than those of T-160-5 and T-160-4 (T-150-6 and T-140-6). Thereby, hydrothermal reaction is kept at 160 °C for 6 h as an optimum hydrothermal condition. After 100 cycles, the capacity retention ratios of 5%RGO-T-160-6, Un-treated and T-160-6 are 99.63%, 85.84% and 97.29%, respectively, demonstrating that RGO-coating and hydrothermal repair improve the cycling performance of spent LiFePO4 batteries effectively. Meanwhile as shown in Fig. 4e and Fig. S7c, the cycling performances of 5%RGO-T-160-6 at 1C also display better. Fig. 4g presents the prolonged cycling performances of 5%RGO-T-160-6 and Un-treated at 0.5C. The discharge capacity of 5%RGO-T-160-6 is around 150.4 mAhg−1 in the first cycle and remains stable till 300 cycles, while the initial capacity of Un-treated is only around 103.8 mAhg−1 and continuously declining throughout subsequent cycles, explaining that hydrothermal regenerated LiFePO4 keep excellent electrochemical performance in long cycling test. Download : Download high-res image (2MB)Download : Download full-size image Fig. 4. (a) Charge-discharge profiles of 5%RGO-T-160-6, Un-treated, T-160-8, T-160-7, T-160-6, T-160-5 and T-160-4 in the potential range of 2.5–4.2 V at 0.2C after 10 cycles. (b) Coulombic efficiency, (c), (d) cycling performance at 0.2C, (e) 1C and (f) rate capabilities of 5%RGO-T-160-6, Un-treated, T-160-8, T-160-7, T-160-6, T-160-5 and T-160-4. (g) Prolonged cycling performance of 5%RGO-T-160-6 and Un-treated at 0.5C.
https://doi.org/10.1016/j.jpowsour.2019.02.065_p3_12 | In order to analyze the charge and discharge properties at different current densities, Fig. 4f and Fig. S7d show the rate performance of spent and regenerated LiFePO4. When cycled at the current densities of 0.2, 0.5, 1, 2 and 5C, 5%RGO-T-160-6 delivers discharge capacities of around 162.8, 157.4, 147.9, 138.4 and 121.5 mAhg−1, while for Un-treated, they are only 108.5, 103.8, 95.6, 87.4 and 72.2 mAhg−1. From the results, it can be unambiguously seen that the electrochemical performance of regenerated LiFePO4, especially for 5%RGO-T-160-6, is significantly improved at different current densities.
https://doi.org/10.1016/j.jpowsour.2019.02.065_p3_14 | It can be seen from the SEM images (shown in Fig. 5) that the particle morphology of spent LiFePO4 electrode presents obviously irregular with a large number of agglomeration phenomena and uneven particle. The images display a lot of rods caused by the aggregation of carbon and discarded adhesive. Previous studies have confirmed that the residue of a small amount of adhesive will not affect the regeneration of batteries and subsequent electrochemical performance [20]. However, the agglomeration of LiFePO4 electrode after regeneration is greatly reduced, and the particles become finer and more uniform. This is due to the energy in the hydrothermal process that leads to structural remodelling and particle fusion. The morphology and particle size of regenerated LiFePO4 at different hydrothermal temperatures and time are shown in Fig. S8. The results show that the morphology of the electrode treated by hydrothermal process all can be reshaped and changed obviously. Moreover it can be seen that the material obtained at the temperature of 160 °C for 6 h presents more uniform morphology and more concentrated particle size distribution than other at other temperatures. The morphology of graphene oxide obtained from regeneration of anode electrode is also shown in Fig. 5d, which shows clear layered structure. Eventually the regenerated LiFePO4/graphene composite can be seen as the form of the even LiFePO4 distribution between graphene layers. Download : Download high-res image (575KB)Download : Download full-size image Fig. 5. (a) SEM image and (b) particle size distribution of Un-treated sample. SEM images of (c) T-160-6 sample and (d) prepared GO. (e), (f) SEM images of 5%RGO-T-160-6 sample.
https://doi.org/10.1016/j.jpowsour.2019.02.065_p3_15 | Furthermore, from the TEM/HRTEM images (shown in Fig. 6a and b), the regenerated LiFePO4 and graphene composite materials show obvious graphene nanoribbons covering the surface of LiFePO4, which reveals that the composite mode of LiFePO4 and graphene is not only LiFePO4 distributing in the interlayer structure of graphene, but also the graphene evenly covering on the surface of the particles. Meanwhile in Fig. 6c and d, the lattice structure can be calculated from lattice fringe through Digital-Micrograph software analysis. They are shown as 1.601 Å and 2.364 Å respectively in the images, corresponding to the (521) crystal surface of LiFePO4 and the (104) crystal surface of FePO4, which proves again that the impurity phase FePO4 was generated during the charge-discharge cycles. It is also clear from the results of mapping that the carbon elements are mainly distributed on the rod, and on the outer edges of the particles after the coating from the regenerated RGO. And Fe, O, P and other elements show signs of uniform distribution. Download : Download high-res image (2MB)Download : Download full-size image Fig. 6. HRTEM images of (a) (c) 5%RGO-T-160-6 sample and (b) (d) Un-treated sample. (e)–(i) TEM image and element mapping images of 5%RGO-T-160-6 sample.
https://doi.org/10.1016/j.jpowsour.2019.02.065_p3_17 | Based on XRD, XPS, ICP, SEM, TEM/HRTEM results, the structure of spent LiFePO4 cathode material displays several flaws, including loss of Li+, formation of impurity phases, particle agglomeration, structure transformation and collapse. Nevertheless these problems can be solved in hydrothermal process and it is speculated that the following equation occurs in hydrothermal reaction: (2) where x (0.5 < x < 1) is the mole number of Li+ in the cathode. This equation can achieve Li+ compensation and the following equations can effectively eliminate heterogeneous phases with the reducing effect of L-ascorbic acid: (3) (4)
https://doi.org/10.1016/j.jpowsour.2019.02.065_p3_18 | Based on the above analysis, a cathode/anode regenerating mechanism of spent LiFePO4 battery was proposed, as shown in Fig. 7. After long-term charge-discharging cycling, the crystal structure of LiFePO4 cathode material gradually appears Li+ deficiency and crystal destruction, thereby decreasing efficiency of Li+ intercalation and de-intercalation. As shown in Fig. S9, crystal destruction includes structure collapse, atomic migration and unknown structure formation, such as combination of olivine structure between original/destructive FeO6 and original/destructive PO4 in spent LiFePO4. However during the hydrothermal reaction, the ions are compensated to Li-deficient vacancy of crystals and crystal destruction can be restored by the means of hydrothermal repair. Similarly, after long-term cycling, interlayer force of graphite anode decreases due to Li+ intercalation and de-intercalation. Therefore, this graphite is more easily than commercial graphite to prepare GO via Hummers method. In hydrothermal reaction, RGO gained by reducing GO is coated on repaired LiFePO4 to improve their electrochemical performance. Download : Download high-res image (1005KB)Download : Download full-size image Fig. 7. Mechanism of cathode/anode integrated regeneration process of spent LiFePO4 battery including spent cathode and anode.
https://doi.org/10.1016/j.jpowsour.2019.02.065_p3_20 | In order to contrast the advantages and disadvantages of the hydrothermal regeneration and traditional solid phase regeneration, the electrochemical properties of batteries manufactured by the regenerated LiFePO4 materials obtained by these two methods are compared in details, as shown in Fig. 8. Among them, the regenerated LiFePO4 material from solid phase method was obtained through roasting spent LiFePO4 at 650 °C for 2 h with adding appropriate amount of Li2CO3 and the sample was designated as “C-650-2”. From the XRD patterns, no characteristic peaks of impurity phases are observed for both hydrothermal and solid phase methods, indicating the both high purity of regenerated LiFePO4. Meanwhile in the SEM images, the regenerated LiFePO4 from solid phase method appears obvious sheet structure, much agglomeration and larger particle size, which are very different compared to spherical structure, less agglomeration and smaller particle size from hydrothermal regeneration. As to electrochemical properties of the regenerated LiFePO4 materials, the LiFePO4 battery from hydrothermal process shows more flat voltage plateaus, higher discharge capacity, more stable cycle performance than those of LiFePO4 battery regenerated from solid phase method. Download : Download high-res image (746KB)Download : Download full-size image Fig. 8. (a) XRD patterns of regenerated LiFePO4 from optimal hydrothermal regeneration and solid phase methods, un-treated LiFePO4 materials; SEM images of (b,d) regenerated LiFePO4 from optimal hydrothermal regeneration process and (c,e) Regenerated LiFePO4 from solid phase methods; (f) Charge-discharge profiles and (g) cycle performances of regenerated LiFePO4 full batteries in the potential range of 2.5–4.2 V at 0.2 C.
https://doi.org/10.1016/j.jpowsour.2019.02.065_p3_21 | Based on the above comparison, the regenerated LiFePO4/RGO composite from hydrothermal method shows spherical morphology, smaller and more uniform particles and exhibits better reversible capacity, high columbic efficiency, stable cycle performance and excellent rate capacity, which is much beneficial for the booming EVs/HEVs application in the nearer future. In order to further contrast the industrialization application, the computer aided design (CAD) diagrams of the industrial process of two methods are proposed as shown in Fig. S10. The diagrams show the main equipments used by different methods, including large-scale autoclave, plate filter, vacuum double cone drier and ball mill machine in hydrothermal process, and feeding conveying system, ball mill machine, preheater, electrical heating plate kiln in solid phase roasting process. Obviously, the equipment sets used in solid phase roasting process are much more than those in the hydrothermal process. For example, there need many ball mills and preheaters to treat raw materials in solid phase roasting process.
https://doi.org/10.1016/j.jpowsour.2019.02.065_p3_22 | Based on the above comparison, in order to further demonstrate the economic benefits of solid phase method and hydrothermal method, the relevant economic analysis was carried out according to a 1000 t/a output of LiFePO4. First the industrial facilities for solid phase roasting and hydrothermal reaction process have been listed as Table S2. Second the prices and quantities of raw materials and product for solid phase roasting and hydrothermal reaction processes within 3 years have been listed as Table S3. Third the cost categories and profits of solid phase roasting and hydrothermal reaction processes within 3 years have been listed as Table S4. Thus the initial investment and annual net profit of solid phase roasting and hydrothermal reaction processes can be seen in Table S5.
https://doi.org/10.1016/j.jpowsour.2019.02.065_p3_24 | If net cash flow is equal for each year within 3 years, investment is only the initial investment and net present value can be gained by this equation: (6) (7) Where NPV and NPVR are net present value and net present value ratio, respectively, n is life cycle of project, CF is net cash flow, i0 is basic discount rate, (1 + i0)-t is discount factor of a given year, I is initial investment. If i0 is 0.1, the results of NPV and NPVR are presented in Table 3. Table 3. The NPV and NPVR of solid phase roasting and hydrothermal reaction processes. Project NPV (US$) NPVR (US$) Solid phase roasting 5,493,040 6.07 Hydrothermal reaction 17,422,142 36.56 * All the data in the economical analysis derive from the website: www.baidu.com, and www.alibaba.com, www.battery.com.cn, and the book: Technical and economic analysis and evaluation of chemical project.
https://doi.org/10.1016/j.jpowsour.2019.02.065_p3_25 | From Table 3, it can be known that NPV values of solid phase roasting and hydrothermal reaction processes are both greater than zero, illustrating that this two projects are rational from the viewpoint of economy. However, NPV of hydrothermal reaction process is much greater than that of solid phase roasting process, indicating that hydrothermal reaction process has a strong lucrative capacity comparing with solid phase roasting. According to definition of net present value ratio, and beside guaranteeing 10% basic yield rate, hydrothermal reaction process also earns 36.56 US$ of additional economic benefits for every 10000 US$. Nevertheless it is only 6.07 US$ for solid phase roasting process. Therefore, hydrothermal reaction process is superior than solid phase roasting process basing on economic analysis.
https://doi.org/10.1016/j.jpowsour.2019.02.065_p4_2 | In a sum, spent LiFePO4 cathode material was regenerated through Li+ compensation and structure reshaping via hydrothermal method, and then graphene oxide recovered from spent graphite anode via Hummers method was added to synthesize LiFePO4/RGO composite. The XRD, RS, XPS, ICP results reveal that the impurity phases and destructive crystals of spent LiFePO4 cathode and graphite anode were both repaired in hydrothermal reaction. The as-regenerated LiFePO4/RGO composite displays better electrochemical performance, including smooth CV curves, low electrochemical impedance, high capacity, flat voltage plateau, high columbic efficiency, stable cycle performances at 0.2C and 1C and excellent rate capacity. The SEM, TEM/HRTEM images show that the regenerated LiFePO4/RGO composite shows spherical morphology, smaller and more uniform particles. The composite mode of LiFePO4 and graphene includes LiFePO4 distributing in the interlayer structure of graphene and the graphene evenly covering on the surface of the particles. Finally through comparison, the regenerated LiFePO4/RGO composites from hydrothermal process shows better properties than those of regenerated LiFePO4 from solid phase roasting method whatever electrochemical properties or economical efficiency in the booming EVs/HEVs industrialization.
https://doi.org/10.1016/j.jpowsour.2019.02.090_p1_2 | Lithium-ion batteries (LIBs) are considered as attractive energy storage devices because of their light weight and high-energy density [[1], [2], [3]]. The conventional LIBs currently use liquid organic electrolytes that can cause the potential risk of electrolyte leakage, thermal runaway, or fire hazards under the conditions of misuse, short circuit, overcharging, or local overheating [4,5]. In addition, the demand of practical large-scale and reliable devices has driven the development of Li metal anode, which has the highest theoretical capacity (3829 mAh g−1) and lowest electrochemical potential (−3.04 V vs. SHE). However, the liquid organic electrolytes have a lower unoccupied molecular orbital (LUMO) below the Fermi level of alkali-metal anodes [6]. Therefore, Li metal cannot be utilized because of the formation of dendrite that can expand across the traditional separator and cause thermal runaway by internally short circuit, leading to fire [7,8]. These drawbacks have led to the development of all-solid-state Li-metal batteries [[9], [10], [11], [12], [13]], for which the use of liquid electrolytes is eliminated. Solid polymer electrolytes (SPEs) are compatible with Li-metal anode and effectively mitigate dendrite growth because SPEs are usually less reactive with Li metal [14]. However, their small ionic conductivity at room temperature and the high interfacial resistance are persistent obstacles to implementation [15,16].
https://doi.org/10.1016/j.jpowsour.2019.02.090_p1_3 | Poly(ethylene oxide) (PEO)-based SPEs have been studied for decades since the discovery of their fast-ionic conduction relying on the (CH2CH2O)n (-EO-) oligoether segmental motion [17,18]. They benefit of a high dielectric constant (ε ≈ 5) and a strong Li+-ion solvating ability. Unfortunately, the ionic conductivity of PEO at room temperature, σiRT, is the order of 10−7 S cm−1, while the required value for practical applications would be 10−4 S cm−1. The fast ionic transport takes place in the amorphous phase above the glass transition temperature Tg but is still limited by the high degree of crystallinity as the melting point of PEO is about 65 °C [18,19]. Therefore, the ordinary PEO-based electrolytes can only work at elevated temperature, and generally lose their moderate mechanical properties in the melting state where they become inhomogeneous inside the cell during cycles. Consequently, the development of a SPE with acceptable Li+-ion conductivity for use in all-solid-state lithium battery working at room temperature is highly requested. Growing research focuses on reducing the crystallinity to maintain the amorphous state of PEO-based SPEs. Many strategies have been tested, such as incorporation of ceramic or inorganic nanoparticles as fillers [[20], [21], [22], [23], [24]], introduction of room-temperature ionic liquid [25], design of branched or star structures [26,27], synthesis of copolymers [[28], [29], [30]] or single-ion conducting electrolytes [31,32], use of new type of Li salts [33] and preparation of cross-linked polymers [[34], [35], [36], [37], [38], [39]]. Nevertheless, the results at ambient temperature are still below the requirements for solid-state polymer electrolytes in lithium batteries, i.e. Li+ ion conductivity ≥10−4 S cm−1 at 25 °C and stable potential window ≥4.0 V vs. Li+/Li. Suitable SPEs meeting these requirements without sacrificing the mechanical properties are then needed for further development of all-solid-state Li metal batteries.
https://doi.org/10.1016/j.jpowsour.2019.02.090_p1_4 | With PEO-based polymers, the preferred salt is lithium bis(trifluoromethanesulfonyl)imide (LiTFSI) because its Li+ cations supply the electro-active species in the electrolyte, and TFSI− anions exert a plasticizing effect on the polymer [40]. A composite SPE consisting of PEO, LiTFSI, and tetraglyme (TEGDME) was successfully used as a protective layer between lithium metal and a water-stable lithium ion-conducting glass ceramic [41]. It confirms a prior report that oxidative stability of the glyme molecules is enhanced by complex formation with LiTFSI [42]. The large increase of the conductivity obtained by introduction of the TEGDME also shows that TEGDME reduces the coordination of lithium ions with EO units by the high Mw PEO matrix, allowing the Li+ ions to decouple from the ion pairs. On another hand, triethylene glycol dimethacrylate (TEGDMA) is a di-functional monomer commonly used as cross-linking agent, and forms between 30 and 50% of almost all the resins. These kinds of short monomers can be activated by UV-derived free radical photopolymerization, which is an eco-friendly, solvent-free, low cost and energy-efficient technology, widely used in various fields because of its easily implementation [43,44]. The UV-curing is a rapid process (within minutes) that improves the mechanical properties, while maintaining transparency and gloss. Its advantages over thermally cured polymerization include high rates of polymerization and environmental benefits from elimination of volatile organic solvents [45].
https://doi.org/10.1016/j.jpowsour.2019.02.090_p1_5 | In the present work, we have synthesized a cross-linked polymer formed from PEO, TEGDMA and TEGDME (hereafter called PTT) SPE that combines the synergetic properties of these different components with LiTFSI. The electrode/electrolyte composite was prepared by a novel in-situ UV-derived dual-reaction that reduces the interfacial resistance and reinforces the performance of the electrochemical cell with LiFePO4 (LFP) cathode. A soft cross-linked polymer was obtained by the introduction of short chain organics to enhance the room-temperature ionic conductivity and mechanical strength at the same time. The as-introduced cognate monomers have different functions into the PEO matrix. They fabricate an internal cross-linking network and also form rigid linear chains by one-step UV-curing. Due to a disordered inner structure, the crystallinity of as-prepared SPE was reduced. These modifications resulted in enhanced ionic conductivity at ambient temperature. Moreover, the SPE product also prevents the formation of Li dendrite, owing to its improved mechanical strength. The interaction between Li+ and C=O polar group of TEGDMA after polymerization is beneficial to the dissociation of LiTFSI that enriches the fast charge carriers, such as free ions and ion pairs, in the SPE matrix [19]. Consequently, the ionic conductivity and lithium ion transference number should be enhanced by such structural features.
https://doi.org/10.1016/j.jpowsour.2019.02.090_p2_3 | Poly(ethylene oxide) (PEO), with different average molecule weights (104 ≤ Mw ≤ 2 × 106 g mol−1) (Sigma-Aldrich), tetraethylene glycol dimethacrylate (TEGDMA, Sigma-Aldrich) and tetraethylene glycol dimethyl ether (TEGDME, Sigma-Aldrich) were used as reactants. The precursor was along with bis(trifluoromethanesulfonyl)imide lithium salt (LiTFSI, Solvay) and photoinitiator 4-methylbenzophenone (MBP, Aladdin). All the chemicals were used without any purification.
https://doi.org/10.1016/j.jpowsour.2019.02.090_p2_5 | The electrode/electrolyte LFP/SPE composite was prepared by a novel in-situ UV-derived dual-reaction as follows. First, the reactants were mixed by stirring overnight at room temperature to get a homogenous precursor (blend) solution. Then, the precursor was successively coated onto the active LFP cathode previously deposited on aluminum foil, hot-pressed at appropriate stress (P ≈ 2 MPa) and heated at 80 °C for about 10 min with a polyethylene terephthalate (PET) film placed on the top. This film had two functions: (i) it protects the polymer membrane against moisture and (ii) it acts as scaffold of the liquid precursor before the completed in-situ synthesis. At this stage, the electrode/electrolyte composite was a sample in the form of sandwich in the sequence Al/LFP/PTT-SPE/PET. Similar layered architecture Teflon plate/PTT-SPE/PET was prepared by characterization of the polymer membrane. During the hot-pressing process, the precursor changed from white liquid to transparent and viscous state, and uniformly overspread the LFP electrode. The precursor was later exposed under a 500 W Hg lamp (CEL-M500, Beijing China Education Au-light co., Ltd) to initiate the in-situ dual-reaction for 15 min. The UV light with a main wavenumber of 365 nm was used, and the radiation exposure energy was about 150 mW cm−2. Then, the transparent and homogeneous mixture turned into a solid-state membrane. The in-situ cured PTT-SPE was adherent to the surface of LFP in integrality, and non-tacky to plastic film (Fig. S1).
https://doi.org/10.1016/j.jpowsour.2019.02.090_p2_7 | Electrochemical tests were realized using coin-type cells (CR2025) as an assembly of LiFePO4 (LFP)-based cathode, solid polymer electrolyte (or liquid-state electrolyte with PE separator) and metallic lithium foil as anode. The positive electrode was fabricated by drying a slurry of LiFePO4: 350 carbon: poly(vinylidene fluoride) (PVdF) = 80: 10: 10 wt% deposited on aluminum foil at 120 °C in vacuum oven overnight. The active electrode material loading was 1.5 ± 0.2 mg cm−2. All cells were assembled in an Ar-filled glove box (Mikrouna Super, O2 and H2O content < 0.1 ppm). Galvanostatic charge-discharge tests were performed on a LAND CT2001A battery testing system. The cyclic voltammograms (CV) of full cells were carried out on a P4000 electrochemical workstation at a scan rate of 0.1 mV s−1 in the potential range 2.5–4.3 V. The electrochemical impedance spectroscopy (EIS) tests were measured by a P4000 workstation in the range of 1 MHz–0.01 Hz. The interfacial stability between SPE and metallic Li was checked by monitoring the evolution of the impedance values of a symmetrical cell assembled by Li metal non-blocking electrode with time at room temperature under OCV conditions. The stability of the polymer electrolyte was investigated using the symmetric SS//SS cell under OCV conditions. The electrochemical stability window (ESW) was measured in two-electrode cells by cyclic voltammetry at a scan rate of 0.1 mV s−1. The anodic linear sweep voltammetry (LSV) was carried out from OCV to 6 V vs. Li+/Li with a stainless steel (SS) working electrode and Li metal as the counter and reference electrodes. Cu foil and Li metal were taken for the cell configuration for a CV scan from OCV to −0.2 V vs. Li+/Li. All the cells for tests were used without any elevated temperature pre-treatment and all the tests were measured at room temperature. After cycling, the cells were disassembled in the glove box for further post-mortem characterization.
https://doi.org/10.1016/j.jpowsour.2019.02.090_p3_3 | First, we explored the appropriate molecule weight Mw of PEO and the formulation of the SPE ternary blend that permit to obtain a homogeneous solution in 3 mL acetonitrile (ACN), which is a prerequisite to form a uniform membrane. The best solution ability was obtained for Mw = 105 g mol−1, while the condition of reaction suggests the ratio of reactants PEO: TEGDMA: TEGDME = 2:1:2 wt% with appropriate amounts of LiTFSI (EO: Li = 24:1). TEGDMA is a short monomer and will thus confer mechanical flexibility that provides resistance to fracture and accommodates volume changes during cycling. It will also form relatively good adhesion to electrodes (the reason why it enters in the composition of resins). On another hand, the tetraglyme molecule will act as a plasticizer that can soften the polymer and improve ion transport in the polymer phase [46], following the general trend that the introduction of low molecular weight oligomer ethers as plasticizer increases the ionic conductivity of PEO-based polymers [47].
https://doi.org/10.1016/j.jpowsour.2019.02.090_p3_4 | As evoked in the Experimental Section, an original method, i.e. in-situ UV-derived dual-reaction, has been developed to prepare the PTT-SPE membrane through crosslinking and polymerization. Fig. 1a shows the schematic procedure of the in-situ reaction process involved in the synthesis of cross-linked blend electrolyte. The homogenous solution composed of the reactants above mentioned was first poured onto LFP cathode and treated by hot-pressing to solidify the thermoplastic PEO and transform the fluid precursor into a curable layer. Then, the in-situ dual-reaction occurred directly on the surface of the electrode. Under UV exposure, the C=C- groups of TEGDMA induce self-polymerization and form a linear oligomer, PTEGDMA. Meanwhile, the photoinitiator is activated to attract protons from methylene groups of PEO and TEGDME (may be TEGDMA as well), thus generating free radical chains with active domain. An active site can link to another, belonging to the same -EO- chains or to other ones. This induces the rearrangement of PEO chains, the cross-linking of PEO and TEGDME, and the oligomerization of TEGDME. The PTEGDMA intersperses through the cross-linked polymer matrix and generates a rigid framework for the soft substrate. As a result of the interpenetrative architecture and the existence of oligomers, the PTT-SPE film is mainly amorphous in nature, shows excellent flexibility and good mechanical strength. Download : Download high-res image (781KB)Download : Download full-size image Fig. 1. (a) Diagram of inter-crosslinking structure of PTT-SPE. (b, c) SEM images of PTT-SPE membrane. (d, e) Photographs of the PTT-SPE (2:1:2) film under stretching mode.
https://doi.org/10.1016/j.jpowsour.2019.02.090_p3_5 | Further details on the preparation of PTT-SPE are given in the electrode/electrolyte preparation section. The electrode/electrolyte composite was easy to handle and displayed excellent flexibility (See Fig. S1). We assume that the PTT-SPE membrane can fit the LFP particle shape during the melting process to form an optimum interface after in-situ UV-curing process (see Fig. S2a). The cross-sectional field emission scanning electron microscopy (FESEM) and corresponding energy dispersive spectroscopic (EDS) mapping images of the LFP/PTT-SPE/Li metal assembly are shown in Fig. S2(b-e). We observe a rugged interface between PTT-SPE and LFP, which ensures an efficient contact. Furthermore, the interface between the PTT-SPE membrane and the Li metal anode demonstrates a good adhesion with reduced interfacial resistance. As designed, a highly amorphous phase of PTT-SPE can facilitate the segmental removal at ambient temperature, thus providing a high ionic conductivity and excellent electrochemical performance, as shown below. Furthermore, the in-situ formation of the LFP/PTT composite results in a reduced interfacial impedance due to a tight contact, which is the key parameter for the cell kinetics [48]. In addition, the flexible and robust PTT-SPE film can provide both a good compatibility with Li metal and a minimization of the Li dendrite formation to obtain a long-term cycle life.
https://doi.org/10.1016/j.jpowsour.2019.02.090_p3_6 | Further investigation of the PTT-SPE microstructure was performed by FESEM. As shown in Fig. 1(b and c), the surface of PTT-SPE membrane is rough without pores or voids. It has a continuously wrinkled texture like rolling hills, which may be derived from the crosslinking domains between the polymer chains. Moreover, the highly compact microstructure indicates the SPE film is homogeneous without separated parts. This is attributed to the good solubility of PEO and Li salt in TEGDMA and TEGDME, which contain the same -EO- backbone as PEO [19]. The pictures in Fig. 1(d and e) demonstrate that the transparent PTT-SPE membrane can be stretched and turn back to the original shape after releasing the force. The overall morphology illustrates a highly flexible and elastic film, which should be beneficial to the contact of SPE with electrodes.
https://doi.org/10.1016/j.jpowsour.2019.02.090_p3_8 | First, the soluble test described in the Supporting Information shows that the gel content of the PTT-SPE membrane after polymerization is about 52 wt% (see Fig. S3) in good agreement with the expected value of 50% according to the synthesis parameters. Fig. S4 shows the FTIR spectra of the PTT-SPE membrane before and after UV radiation. In the high-wavenumber region, the absorption bands at 3432 and 2877 cm−1 are attributed to the stretching vibration of OH terminal group in PEO and to the CH stretching vibration, respectively. The band associated with the stretching vibration of the COC group (from -EO- chains) is located at 1106 cm−1. The spectrum of polymeric components remained nearly the same with the precursor, so that the UV irradiation had no effect on the vibrational properties of the main polymeric chains above mentioned. However, as shown in Fig. 2a, we observe the disappearance of the vibration peak at 1655 cm−1 (assigned to the stretching of the C=C on methacrylate) and the concomitant growth of the band at 1200 cm−1 (assigned to the stretching of aliphatic CC), which give evidence of the full conversion of the TEGDMA monomer by reactions [49]. In addition, the C=O vibration mode has shifted from 1718 to 1729 cm−1 in the process, which is another indication that TEGDMA underwent self-polymerization to form a linear PTEGDMA by UV irradiation and has been successfully introduced into the cross-linking structure. Note that the new peaks marked by “*” symbols in the spectrum after UV irradiation are associated to aromatic C=C stretching modes of the photoinitiator: 4-methylbenzophenone (MBP) (see Fig. S4). The other structures in the range 1100–1350 cm−1 and circa 1060 cm−1 are associated to stretching vibrations of TFSI− [50]. Download : Download high-res image (541KB)Download : Download full-size image Fig. 2. Characterizations of the PTT-SPE membrane. (a) FTIR spectra of precursor (without photoinitiator) and PTT-SPE (with photoinitiator, MBP). The “*” symbols are C=C stretching modes of MBP. (b) XRD patterns of PTT-SPE, neat PEO-SPE and LiTFSI powder. (c) DSC curve and (d) TGA profile of the PTT-SPE film.
https://doi.org/10.1016/j.jpowsour.2019.02.090_p3_9 | The structural properties of SPE films were studied by XRD (see Fig. 2b). The XRD spectrum of PEO-SPE is characterized by two sharp diffraction peaks at 2θ = 18.9° and 23.1°, suggesting a highly crystalline phase of the neat PEO-SPE that originates from an ordering of polyether chains. These two peaks have a much smaller intensity in the PTT-SPE spectrum, which indicates a high degree of amorphization and confirms the beneficial effect of the blend. The crystallization of original PEO main chains was reduced, owing to the cross-linking and the disordered network formed by the UV-derived dual-reaction. Moreover, there are no peak related to LiTFSI, which means a high degree of dissociation and distribution of Li salt in the polymeric host. These results suggest an improved polymeric segmental motion at ambient temperature.
https://doi.org/10.1016/j.jpowsour.2019.02.090_p3_10 | The differential scanning calorimetry (DSC) response in Fig. 2c shows that the glass transition temperature Tg is lower in the PTT-SPE where Tg = −78 °C, against −35 °C in the original PEO-SPE [51]. For a PEO/LiTFSI electrolyte, the usual molar ratio EO/Li+ = 20 is adopted since it affords relatively high ionic conductivities. However, even in this case, Tg was still −45 °C [52], while a low value of Tg is the key factor for a high ionic conductivity of a polymer system used as electrolyte, especially at ambient temperature where a high degree of amorphous phase is requested. In order to further study the thermal stability of PTT-SPE, TGA measurement was carried out in the range 25–600 °C (Fig. 2d). The absence of weight loss indicates the stability of the electrolyte membrane is up to 120 °C. The first sharp decrease of 35.9 wt% until ca. 300 °C is associated with the evaporation and degradation of TEGDME and TEGDMA components. The second step after ca. 300 °C with 52.6% weight loss is mainly due to the decomposition of cross-linked PTT-SPE electrolyte and photoinitiator. The final weight appears to be 11.5% is the residual of carbon under N2 atmosphere. Taking the experimental error into consideration, the overall weight loss of 88.5% is consistent with the composition of PTT-SPE membrane.
https://doi.org/10.1016/j.jpowsour.2019.02.090_p3_12 | Fig. 3 presents the electrical and electrochemical properties of the as-prepared PTT-SPE membrane in terms of Li+-ion transference number, compatibility of the SPE film with the Li-metal anode and electrochemical stability window (ESW). As shown in Fig. 3a, the Arrhenius plot demonstrates the thermal activation of the ionic conductivity in the temperature range from 24 to 70 °C. A remarkable high ionic conductivity value of σi = 0.27 mS cm−1 is measured at ambient temperature (T = 24 °C) for the as-prepared PTT-SPE membrane, which is 30 times higher than that of pristine PEO-SPE. This high conductivity of the PTT-SPE at room temperature implies a fast-ionic mobility, which is attributed to the disordered structure of interlinked polymer substrate with reduced crystalline phase. Note that the ionic conductivity of PTT-SPE is lower than that of PEO-SPE when the temperature becomes higher than the melting point of PEO-SPE (59.6 °C, seen in Fig. S5). The reason is that the PTT-SPE has a less mobile nature at high temperature after crosslinking compared with pristine PEO-SPE. This is another evidence that the PTT-SPE was formed upon the UV-derived dual-reaction. In order to study the conduction mechanism inside the PTT-SPE, the ionic conductivity behavior was fitted using the Vogel-Tamman-Fulcher (VTF) equation: (1) where A is the pre-exponential factor, which is related to the number of charge carrier, Ea is the activation energy, R is the ideal gas constant and T0 is an equilibrium glass-transition temperature related to Tg (also named Vogel temperature). Using Eq. (1), the best fit by linear regression of ln σi (T) vs. T-T0 (Fig. 3b) is obtained with T0 = 175 K (correlation coefficient R2 = 0.997). It provides a value of the activation energy Ea of 4.88 kJ mol−1 (50 meV), which matches well with the high ionic conductivity and the low glass-transition temperature. At the Vogel temperature T0 ≈ 175 K, the viscosity of the SPE goes to infinity; it corresponds to the state where the segmental conductivity drops to zero. Note T0 = 175 K = −98 °C is 20 °C below Tg. This is a typical difference observed in such systems characterized by a critical slowing down of the motion of the viscosity. It comes from the fact that the DSC measurements detect Tg by the change in heat capacity associated to the freezing of the segmental motion. This is thus a Tg measured at the time scale of the laboratory measurements, while T0 is measured by extrapolation as the temperature of the freezing in the infinite time limit. Download : Download high-res image (1MB)Download : Download full-size image Fig. 3. Electrical and electrochemical characterizations of PTT-SPE membrane. (a) Arrhenius plot of the ionic conductivity of PTT-SPE (2:1:2) and PEO-SPE (Mw = 105 g mol−1). (b) Linear fit of ln (σi) using the VTF model with T0 = 175 K. (c) Chronoamperometry curve showing the time-dependence response of 10 mV d.c. polarization for a symmetric Li/PTT-SPE/Li cell at room temperature. Inset shows the complex impedance response before and after the d.c. polarization. (d) Nyquist plots of the interfacial resistance with time for PTT-SPE using the Li/PTT-SPE/Li symmetric cell. (e) Magnification of the high-frequency region of the interfacial resistance. (f) Impedance measurements of electrolyte stability using a symmetric SS/PTT-SPE/SS cell. (g) Schematic representation of the SPE/electrode interface. (h) Electrochemical stability window (ESW) determined from anodic and cathodic scan of PPT-SPE.
https://doi.org/10.1016/j.jpowsour.2019.02.090_p3_13 | The transference number for Li+ ions (tLi+) was determined from the combination of the chronoamperometry and electrochemical impedance spectroscopy (EIS) measurements before and after application of a d.c. polarization, according to the formula displayed in the section devoted to the methods (Supplementary). tLi+ and the EIS spectra are reported in Fig. 3c tLi+ equals 0.56 for the PTT-LiTFSI-SPE system at ambient temperature, a good value that can be compared with data found in the literature (Table 1). A large value of tLi+ is requested for applications in batteries, as a low tLi+ would generate concentration gradients of ions and cause cell polarization that lead to a premature failure of batteries. Furthermore, a low tLi+ may induce the growth of Li dendrite and raise safety issues. Lu et al. [53] theoretically analyzed the Li dendrite formation and predicted the reduced growth using an electrolyte with high value of tLi+, which is here mainly due to the strong Li salt solvating ability of PTT-SPE and the improved Li+ mobility. Generally, Li+ can be present as free ions, co-existing with ion pairs and aggregates in the polymer substrate. This result also demonstrates that redundant ion pairs, or free ions and neutral ion pairs are absent in PTT-SPE. Due to the presence of C=O groups of PTEGDMA, the coordination between Li+ and O atom of -EO- chains is weakened, which accelerates the motion of Li+ in the SPE matrix. The transference number of as-prepared PTT-SPE film is greater than that of PEO/LiTFSI blend SPEs, and comparable with that of a traditional liquid electrolyte system [54]. For comparison, the high-molecular weight PEO/LiTFSI (Mw = 5 × 106 g mol−1) with EO/Li+ = 20 by mole exhibits an ionic conductivity of 1 × 10−5 S cm−1 at 25 °C, a Li+ transference number = 0.33 and an interface resistance much higher than the PEO/LiFSI system [42]. The σi value of our PTT-SPE film is twice that of the ethylene oxide-based polymer (σi = 0.14 mS cm−1 with Tg = −58 °C) reported by Nair et al. [55] For this material the VTF analysis provided an activation energy of 6.04 kJ mol−1. The single-ion BAB triblock copolymers investigated by Bouchet et al. [56] exhibits unprecedented tLi+ > 0.85 but the ionic conductivity is only 1.3 × 10−5 S cm−1 at 60 °C. Jinisha et al. [57] showed that a lithium enriched poly(ethylene oxide) (PEO)/poly(vinyl pyrrolidone) (PVP) blend polymer exhibits high σi of 1.13 mS cm−1 at 25 °C and tLi+ of 0.33 but the electrochemical stability is limited at 4.8 V vs. Li+/Li. Further comparison with the data found in the literature [[55], [56], [57], [58], [59], [60]] reported in Table 1 on PEO-based SPEs shows that the present result is the best compromise between tLi+ and σi. Table 1. Room temperature electrical properties of several solid polymer electrolytes with different plasticizers. Solid polymer electrolytesa Room temperature ionic conductivity (S cm−1) Transference number Ref. PEO-(Al-silicate)-LiTFSI 4.43 × 10−5 0.50 [22] PEO-PEGDA-DVB-LiTFSI 3.0 × 10−6 0.21 [39] PEO-LiTFSI (EO/Li+ = 20) 1 × 10−5 0.33 [52] EO-BDM-DPG-LiTFSI 1.4 × 10−4 0.45 [55] P(STFSILi)-PEO- P(STFSILi) 1.3 × 10−5 @60 °C >0.85 [56] PEO-PVPLiNO3 1.13 × 10−3 0.33 [57] PEO-MIL-53(Al)-LiTFSI 1.29 × 10−5 0.34 [58] PVdF-PEGDEME-imide 1.21 × 10−4 0.27 [59] PEO-PDEC-PTEC-LiTFSI 1.12 × 10−5 0.39 [60] PEO-TEGDMA-TEGDME 2.7 × 10−4 0.56 This work a Acronyms: PEGDA, poly(ethylene glycol) diacrylate; DVB, divinylbenzene; BDM, dimethacrilic oligomer; DPG, dimethyl polyethylene glycol; P(STFSILi), poly(styrene trifluoromethane-sulphonylimide of lithium); PVP, poly(vinyl pyrrolidone); MIL-53(Al), aluminum 1,4-benzenedicarboxylate; PVdF, poly(vinylidene) fluoride; PEGDEME, poly(ethylene glycol) dimethyl ethers; PDEC, poly(diethylene glycol carbonate); PTEC, poly(triethylene glycol carbonate).
https://doi.org/10.1016/j.jpowsour.2019.02.090_p3_14 | To further understand the interfacial stability of PTT-SPE with Li metal, the Li/PTT-SPE/Li symmetric cell was tested by monitoring the impedance response at ambient temperature under OCV conditions as a function of time. As shown in Fig. 3d (and magnification of the high-frequency region in Fig. 3e), the a.c. impedance spectra exhibit an incomplete arc of circle in the high-frequency region and a depressed semicircle at medium frequencies, which are associated with the resistance of the solid polymer electrolyte (RSPE) and the reaction resistance at the electrolyte/electrode interface (RE), respectively [61]. The equivalent circuit models for fitting the Nyquist diagrams are shown in Fig. S5 and the results are listed in Table S3. The fresh cell exhibits a RSPE of 65 Ω and a RE of 487 Ω. After one day, the RSPE increases to 80 Ω, the resistance of the solid-electrolyte interphase (RSEI) equals to 249 Ω, and the RE drops to 379 Ω due to the wetting process of electrolyte membrane to Li metal and the formation of passivation layers. This indicates a decreasing reaction resistance by the formation of a favorable interface between PTT-SPE and Li metal. The aging of the PTT-SPE membrane was studied using a blocking symmetric cell with stainless steel (SS) electrode. Results presented in Fig. 3f show a good stability of the membrane resistance at ca. 22 ± 3 Ω after 5-day test.
https://doi.org/10.1016/j.jpowsour.2019.02.090_p3_15 | As described by several authors [23,62], PEO with high Mw tends to tangle with other chains, which results in void spaces and limited contact points between PEO and the electrode surface. The non-uniform interfacial area can facilitate the growth of Li dendrite, because the Li+ ions are deposited or stripped through contact points. However, oligomers with smaller size can fill into voids (seen in Fig. 3g). As a result, the effective contact area between electrode and electrolyte is greatly improved. The formation of a thick and uncontrolled SEI layer can lead to a dramatic and continuous increase of cell impedance [60], whereas the reduced shift of the resistance observed in the figure is characteristic of a good compatibility of the PTT-SPE towards Li metal. Moreover, a large electrochemical stability window (ESW) of PTT-SPE is expected for the modified segment structure, as well as the existence of end groups such as CH3 (TEGDME) and methacrylate (PTEGDMA) that can reduce the contact between the electrode and unstable -EO- chains and OH terminal groups of PEO [19]. To confirm this hypothesis, the cyclic cathodic voltammogram of Li//Cu cells and the linear scan voltammogram of Li//SS cells were recorded in the voltage range from OCV to −0.2 V vs. Li+/Li and from OCV to 6 V vs. Li+/Li, respectively. As shown in Fig. 3h, the profile of the cathodic scan shows a superior reversibility for lithium plating and stripping, and the PTT-SPE is stable up to 5.38 V vs. Li+/Li according to the anodic curve. There are no redundant peaks in the curve, which gives evidence that the cross-linked polymer and oligomers have well blended and merged together. Among the recent reports, the PEO-aluminosilicate composite exhibits an ESW of 4.6 V [22], the ethylene oxide-based/BDM/DPG polymer displays an anodic stability window of 4.7 V at 25 °C. The ESW obtained by this work is the best result of a solid-state PEO-based polymer electrolyte and an appealing result for practical battery application.
https://doi.org/10.1016/j.jpowsour.2019.02.090_p3_16 | The electrochemical performances of PTT-SPE membranes were investigated by assembling full cells including LiFePO4 as cathode and Li-metal foil as anode. The representative galvanostatic charge-discharge profiles and cycling behavior of LFP/PTT-SPE/Li cells investigated at different C-rates under ambient temperature conditions are plotted in Fig. 4(a and b). The voltage polarization increases with the increasing C-rate due to the limited Li+-ion transport kinetics. The typical plateaus and a rather limited polarization demonstrate a good reversible process (Fig. S8). As shown in Fig. 4a, the charge-discharge profiles of the LFP/PTT-SPE/Li cell at different C-rates in the range from 0.05C to 1C show the good electrochemical features with specific discharge capacities of ∼160 and ∼60 mAh g−1 at 0.05C and 1C rate, respectively. The cycle ability of LFP//Li cells assembled with PTT-SPE, PTT-pre and PEO-SPE were tested at 0.1C (Fig. 4c) over 100 cycles. After 3 cycles, a slight increase of the specific capacity from 136 to 140 mAh g−1 for the LFP/PTT-SPE/Li cell is attributed to the cell formation. The capacity retention after 100 cycles is 98.8%. To the contrary, the cells of PTT-pre and PEO-SPE show poor performances with low capacity and rapid capacity fading. In order to further compare the outstanding cell performances of PTT-SPE with a solid-state polymer electrolyte of room temperature, a SPE composed of PEO and TEGDME (weight ratio = 1:1) was prepared and tested at 0.05C for 100 cycles. As shown in Fig. S9, the capacity of LFP/PTT-SPE/Li cell increases from 151 to 160 mAh g−1 after a few cycles due to the cell formation. Then, this value does not change over 100 cycles. To the contrary, the capacity of the LFP/PEO + TEGDME (1:1)/Li cell changes dramatically, as it decreases continuously at a rate of 2% per cycle after about 10 cycles. The outstanding cell performances of PTT-SPE membranes at ambient temperature is the synergetic effect of the disordered microstructure with low crystalline polymeric phase, a fast motion of chain-segment of polymer electrolyte, and the high value of tLi+. In addition, the restricted inner resistance at the optimum interfaces between electrolyte and electrodes as well as the limited overpotential are beneficial for the reduced polarization. The EIS tests of a full cell before and after 100 charge-discharge cycles at 0.1C were carried out to elucidate the mechanism of capacity fading. As shown in Fig. 4d and Table S4, the RSPE increases from 31 to 151 Ω after cycling. The additional semicircle arising in the high-frequency region with a value of 206 Ω is attributed to the SEI resistance RSEI. A slight decrease of RE from 1476 to 1295 Ω indicates a satisfactory interfacial characteristic upon cycling, since the results imply a relatively stable component within a full cell. However, the gradually increased RSEI resistance demonstrates that the formation of SEI might still be the dominant reason for the capacity fading at 0.1C rate. Download : Download high-res image (1MB)Download : Download full-size image Fig. 4. LFP//Li cell performances: (a) Representative charge/discharge profiles and (b) cycle performances at different rates with PTT-SPE. (c) The long-term cycle performances of PTT-SPE, PTT-pre (without UV irradiation) and PEO-SPE at 0.1C. (d) The EIS tests of a cell with PTT-SPE before and after 100 cycles at 0.1C. (e) The voltage profiles of Li//Li symmetric batteries with PTT-SPE and liquid electrolyte (1 M LiTFSI in EC/DMC) at different current density. All the measurements were carried out at ambient temperature.
https://doi.org/10.1016/j.jpowsour.2019.02.090_p3_17 | It was reported that Li//Li non-blocking symmetric cells provide a more representative platform to describe the behavior of Li metal anodes [48,63,64]. When electrolytes are not compatible with metallic Li, or when the current distribution is not uniform as a result of inhomogeneous surface contact, the undesired formation of solid electrolyte interphase (SEI) can consume some amount of active Li+ ions and cause the growth of lithium dendrite [62]. An examination of the resistance of PTT-SPE against Li growth and analysis of the dendrite formation was conducted by the strip-plate test of Li//Li symmetric cells at different current densities. Fig. 4e displays the cell polarization as a function of time for a Li/PTT-SPE/Li symmetric cell. Stable voltage profiles are observed with low overpotential ΔE < 0.5 V at 0.05 and 0.1 mA cm−2 without short circuit during the galvanostatic polarization tests. At 0.2 mA cm−2, the overpotential in the charging process dramatically increases and leads to a possible short circuit phenomenon, which indicates a critical current density has been reached. Typically, at a large current density, the Li+ ions preferentially penetrate in the grain boundaries and voids of the solid electrolyte, where it could provide a superior reaction kinetics for Li dendrite growth [62]. However, in the present work, the potential shows a reversible tendency when the current density is decreased again. This result illustrates that the overpotential is mainly due to the limited kinetics of the PTT-SPE membrane, which causes the polarization of the cell at large current density under ambient temperature. During the following galvanostatic cycling, the cell delivers a flat and stable voltage plateau even after 400 h, showing a highly reversibility and feasibility for Li dendrite inhibition. For comparison, the Li/liquid electrolyte/Li cell shows a short circuit after cycling for about 110 h.
https://doi.org/10.1016/j.jpowsour.2019.02.090_p3_18 | To further explore the ability of PTT-SPE membrane to hinder the Li dendrite growth in a full solid-state cell, the morphology of the cell components was investigated after cycling at 0.1/0.2C rate. The SEM images are presented in Fig. 5. The inset photograph of Fig. 5a and e shows that the Li metal maintains its metallic luster after cycles. The cross-sectional view of the Li anode (Fig. 5a) shows a dendrite-free morphology with a smooth surface (Fig. 5b) for the cells tested at 0.1C. This result indicates that Li+ ions have been uniformly deposited on the surface of the anode with a homogenous distribution at low current, due to the ultra-soft membrane with an optimum interface. Fig. 5c shows that the LFP/PTT composite keeps its integrity after cycles and there is no cleavage fracture at the electrolyte/electrode interface. Moreover, the microstructure of PTT-SPE surface keeps a lamellar morphology as pristine without any damage or phase separation (Fig. 5d). For the cells cycled at a higher current density, the surface of Li metal could maintain a commendable smoothness, although a small amount of Li particles was detected. However, the morphology of PTT-SPE changed from reticular to a wrinkled shape, still holding a homogenous distribution. For comparison, the SEM images of the PEO + TEGDME SPE system have been collected (Fig. 5i–l). After 100 charge-discharge cycles at 0.1C rate, the Li metal turns to dark and the color of electrolyte membrane changes dramatically. A thick layer of lithium was formed on the top of Li anode, and the surface of Li metal becomes rough because of the deposited (or dead) Li and Li dendrite. In addition, the morphology of the PEO + TEGDME (1:1) SPE membrane becomes inhomogeneous and is separated into different parts. It is assumed that the morphology change of SPE membrane is related to the continued formation of SEI or cathode electrolyte interphase (CEI), leading to the capacity fading. The above results demonstrate a better dimensional stability and resistance against Li dendrite growth because of the compact PTT-SPE film, thus improving the safety of the battery. Download : Download high-res image (1MB)Download : Download full-size image Fig. 5. Cross-sectional and plane SEM images of Li-metal anode and LFP/PTT composite after 100 charge-discharge cycles: (a–d) LFP/PTT-SPE/Li cells cycles at 0.1C. (e–h) LFP/PTT-SPE/Li cells cycles at 0.2C. (i–l) LFP/PEO + TEGDME (1:1) SPE/Li cells cycles at 0.1C.
https://doi.org/10.1016/j.jpowsour.2019.02.090_p3_19 | Finally, in order to investigate the mechanical behavior of PTT-SPE, soft package cells consisting of LFP/PTT composite and Li anode were assembled. As shown in Fig. 6, the flexible cell is able to light up a commercial blue light-emitting diode (LED) lamp under both free-bending and bending conditions. The lamp was even still running after cutting a corner. Overall, the PTT-SPE shows an attractive practical prospect of solid-state lithium batteries working at ambient temperature. Download : Download high-res image (448KB)Download : Download full-size image Fig. 6. Photographs for the LFP/PTT-SPE/Li soft package full cell that powers a blue LED under various condition: (a) free-bending, (b) bending, (c, d) cutting. (For interpretation of the references to color in this figure legend, the reader is referred to the Web version of this article.)
https://doi.org/10.1016/j.jpowsour.2019.02.090_p4_2 | We used a novel free radical photo-polymerization process to prepare a flexible solid polymer electrolyte (PTT-SPE) consisting of PEO matrix, TEGDME crosslinker and TEGDMA rigid monomer. This one-pot synthesis process is ″green″ in the sense that it is free of solvent, so that various issues related to the residual solvents, side reactions about interfacial stability or thermal runaway, can be avoided. For the same reason, it is also cheaper than conventional synthesis processes.
https://doi.org/10.1016/j.jpowsour.2019.02.090_p4_3 | This SPE prepared via a facile UV-derived in-situ dual-reaction leads to a highly disordered structure, with a decrease of the crystallinity of PEO by the cross-linking reaction. Simultaneously, the formation of linear oligomer through self-polymerization of TEGDMA could preserve the mechanical strength of the SPE without sacrificing the ionic conductivity. The SPE was prepared in-situ on the electrode surface, which reduced the interfacial resistance. As a result, the SPE shows a high ionic conductivity of 0.27 mS cm−1 at 24 °C with a Li+-ion transference number of 0.56 and an outstanding electrochemical stability window extending up to 5.38 V vs. Li+/Li. The glass temperature was decreased to −78 °C. The ionic conductivity of the PTT-SPE membrane obeys the VTF law with an activation energy of 4.88 kJ mol−1, which reflects the excellent properties of our solid polymer. The study of Li//Li symmetrical cells demonstrates the compatibility of this SPE with lithium, and a stable voltage profile over 400 h. The enhanced mechanical strength of PTT-SPE effectively hindered the formation of lithium dendrite. The high performance of the PEO-TEGDME-TEGDMA solid electrolyte was tested using LFP/PTT-SPE/Li cells at room temperature; specific discharge capacities reached values of ∼160 mAh g−1 at 0.05C, stable over 100 cycles, and ∼60 mAh g−1 at 1C rate. Finally, post-mortem SEM analysis of the SPE-based cells shows the absence of dendrite at the surface of the lithium metal anode after 100 charge-discharge cycles at 0.1C. These results show that this low cost and scalable synthesis process used to prepare this new composite opens a new route to advance in the conception and realization of new solid polymer electrolytes for electrochemical energy storage.
https://doi.org/10.1016/j.jpowsour.2019.03.056_p1_2 | With the recent utilization of lithium ion battery in large scale application such as electrical vehicle (EV), safety concern has emerged as the a “Hercules heel” for heavily packed battery energy source. Commercial EVs require several thousand cells installed on each unit. Although significant efforts have been applied on the thermal management of the LIB cells [[1], [2], [3]], the battery fire and explosion were still witnessed in recent car accidents of electric vehicles, which posed significant concerns in public [[4], [5], [6]]. In those accidents, the impact induced penetration of liquid electrolyte and porous polymer separator resulted in internal short-circuit of electrodes, generating a large amount of heat which eventually cause the fire and explosion. Although replacing the battery cell case with a stronger cover is a straightforward way to provide impact protection, it will reduce the energy density of the battery and increase the packaging cost. Therefore, it is desirable to achieve the impact resistance through replacing existing battery components with alternatives having enhanced mechanical strength. Because the electrolyte contributes significant volume to a battery, a novel electrolyte, which can provide impact resistance and maintain the cell function, would be an ideal solution for this purpose. A variety of solid electrolytes have been explored as nonflammable electrolytes with high mechanical strength [[7], [8], [9], [10], [11], [12], [13], [14], [15], [16]]. Although many are potentially very promising, the use of solid electrolytes are not widespread, due to either low ionic conductive [[17], [18], [19], [20], [21], [22]] or narrow electrochemical window [23]. In addition, owing to the large interfacial resistance between the electrode materials and electrolytes, the cell fabrication processes with solid electrolytes still faces huge challenges. As a result, there is still no ideal solid electrolyte that could be used to replace the commercial liquid electrolyte currently.
https://doi.org/10.1016/j.jpowsour.2019.03.056_p1_3 | Alternative to the solid electrolyte, impact resistance property could be achieved by some liquid materials as well, in the case the viscosity of the liquid can change under external shear force. A special formulated liquid electrolyte with shear thickening behavior could serve as a high-performance electrolyte with tunable impact resistance. As shown in Scheme 1a, a shear thickening fluid is a non-Newtonian fluid with colloidal fillers suspended in a carrier liquid [[24], [25], [26]] and the viscosity typically decreases at low shear stress/rate (Scheme 1b) but increases dramatically with the further increase of the shear stress/rate (Scheme 1c). Shear thickening behavior occurs when a suspension changes from a homogeneous stable state to a state of flocculation, where small groups of particles form hydroclusters, raising the viscosity of suspension. Hydroclusters are composed of particles with nearly incompressible particle-particle distance, forming a rod-like groups in suspension. When the shear force is removed, the particles spread apart and once again form a stable suspension [27,28]. Many concentrated particle suspensions exhibit an especially dramatic version of shear thickening, known as discontinuous shear thickening (DST), in which the stress suddenly jumps with increasing shear rate and results in solid-like behavior [25]. In a hard sphere particle system, the DST was typically observed at critical volume fractions over 53% [29,30]. Previous studies on shear thickening fluids elucidated that the particle shape can dramatically affect the shear thickening behavior. Researchers observed that increasing the aspect ratio with disk-shaped clay particles resulted in DST behavior at lower particle loading, possibly due to the reduced particle packing efficiency in the unaligned state [31]. The rod-like anisotropic particles were used in shear thickening fluids. Rheological investigation demonstrated that aqueous suspensions of rod-like silicon carbide whiskers (L/D ∼ 10) exhibited DST behavior at volume fractions as low as 17.2%, significantly lower than that of hard sphere filler [29,30]. Egres and Wagner [32] studied the rheology and microstructure of acicular precipitated calcium carbonate suspension in polyethylene glycol and concluded that the particle volume fraction required to reach shear thickening decreased with the increase of particle aspect ratio. Those reports of shear thickening fluid indicate that it is promising to use shear thickening electrolyte for building LIBs with impact resistance. A shear thickening electrolyte shall perform as conventional liquid electrolyte in a normal state, providing high ionic conductivity and electrode compatibility. However, it can be immediately transferred to a solid like form under high shear force, resisting external impact. The shear thickening electrolyte with high aspect ratio fillers is particularly interested because it can enable shear thickening state under low filler loading.
https://doi.org/10.1016/j.jpowsour.2019.03.056_p1_5 | Several shear thickening electrolytes were recently reported by using spherical fumed silica particles as the filler in different liquid electrolytes [[33], [34], [35], [36], [37]]. The lithium ion battery half-cell [33] and full cell [35,37] with shear thickening electrolyte were demonstrated. However, to reach the DST state, the volume fraction of fumed silica is high (>53%) [29,30], which may reduce the energy density of cells. More recently, silica nanorods with different aspect ratio from 2 to 24 were synthesized and used to formulate shear thickening electrolyte [37]. The rheology tests confirmed that the ratio of filler loading required to induce the shear thickening effect decreases when the aspect ratio of the filler increases, correlating well with the previous results of shear thickening fluid. However, the battery fabricated with nanorod shear thickening electrolyte exhibited significant capacity fading during cycles, possibly due to the electrochemical stability issue of the synthesized silica nanorod fillers.
https://doi.org/10.1016/j.jpowsour.2019.03.056_p1_6 | In this work, we explored a high yield method to prepare low-cost, surface modified glass fibers (mGFs). The mGFs was used as high aspect ratio fillers to formulate the electrochemically stable shear thickening electrolyte for Li-ion batteries. Electrolytes with various volume fraction of the mGFs filler were investigated. The impact experiments indicated the electrolyte can readily resist the external impact with speed of 1.1–79 m/s (i.e. 4–285 km/h or 2.5 to 177 mph, mph: miles per hour). The electrochemical stability of the shear thickening electrolyte was further evaluated in the half-cell and full-cell LIBs. The results indicated that this shear thickening electrolyte has excellent electrochemical stability and is compatibility with commercial LTO and LFP electrode materials.
https://doi.org/10.1016/j.jpowsour.2019.03.056_p2_3 | 5 g glass fiber membrane was ball-milled for 35 min to obtain the glass fiber pillars. To a suspension of 4 g glass fiber pillars in 6 ml anhydrous toluene, 0.4 ml APTES was added and kept stirring at 70 °C overnight. The suspension was then washed with methanol for three times via centrifugation. The sediment was collected and dried at 80 °C for 5 h to receive 3.65 g APTES-modified glass fiber pillars.
https://doi.org/10.1016/j.jpowsour.2019.03.056_p2_5 | The shear thickening electrolytes were prepare by mixing APTES-modified glass fiber pillars with 1M LiPF6 in EC/DMC electrolyte in Argon filled glovebox following the indicated volume fractions. For instance, to prepare the shear-thickening electrolyte with a filler volume fraction of 37.5%, 1.6 g APTES-modified glass fiber pillars were suspended in 1 ml 1M LiPF6 in EC/DMC electrolyte and sealed in a 4 ml vial inside an Argon filled glovebox. A stable suspension solution was obtained by ultra-sonication for 20 min in a bath sonicator. The sonication step could be conducted outside the glovebox if the vial was completely sealed during the sonication.
https://doi.org/10.1016/j.jpowsour.2019.03.056_p2_7 | The coin cells were assembled in the glovebox with oxygen and water content below 0.5 ppm. For half-cell tests, LFP slurry was prepared by mixing active material (80% wt), Super P (10% wt), PVDF (10% wt) and of NMP. The as-prepared slurry was casted on to copper foil with a doctor blade and dried at 80 °C overnight. The coated electrode was punched into disks with a diameter of 1/2 inch. The active material mass loading is 1.8 mg/cm2. Lithium metal foil was used as a counter electrode in half cells. For full cell fabrication, LTO (MTI) electrode with a mass loading of 11 mg/cm2 and LFP (MTI) electrode with a mass loading of 11.5 mg/cm2 g were used as anode and cathodes. Two pieces of Celgard (3501) membranes were employed as the separator for all batteries. 1 M LiPF6 in EC/DMC was utilized as the reference liquid electrolyte. For shear thickening electrolyte, 1 M LiPF6 in EC/DMC with 37.5% (volume fraction) modified GF fillers was used. For comparison purpose, 1 M LiPF6 in EC/DMC with 37.5% (volume fraction) unmodified GF fillers was prepared and tested as well. Pouch cells were fabricated by using LTO (MTI) electrode with a mass loading of 11 mg/cm2 and LFP (MTI) electrode with a mass loading of 11.5 mg/cm2 g. The size of the electrode is 5.8 cm × 4.5 cm. Aluminum tab and nickel tab were welded as current collectors for cathode and anode, respectively. Both cathode and anode were wrapped by the separator. Commercial pouch cell case (MTI) were used to seal the electrodes. Three sides of the pouch cell case were sealed in advance and vacuum sealing was carried out for the last side after the electrolyte injection in Argon filled glove box. For pouch cells, only reference liquid electrolyte (1 M LiPF6 in EC/DMC) and shear thickening electrolyte (1 M LiPF6 in EC/DMC with 37.5% (volume fraction) modified GF fillers) were used.
https://doi.org/10.1016/j.jpowsour.2019.03.056_p3_3 | Shear thickening fluid is a stabilized suspension, in which the particles are stabilized by interparticle forces that can be described by Hamaker theory [38]. To support the formation of a stabilized suspension, surface functionalization of filler particles is necessary due to the weak interparticle force of inorganic particles (∼10−10 N) [25,39]. The dispersion of solid particles in organic LIB electrolytes is even more challenging due to the complicated electrolyte composition with different organic solvents, lithium salts and additives. Under this scenario, solvents effect, electrostatic repulsion, and interparticle forces all contribute to the formation of stable suspension. In addition, the ionic conductivity will be affected by filler volume fraction and needs to be investigated simultaneously.
https://doi.org/10.1016/j.jpowsour.2019.03.056_p3_4 | In this work, the glass fiber (Whatman® microfiber filters 1823–257) was used as the filler source. The fiber mat was cut into small pieces and then ball-milled. The resulting glass fiber powder consists of short pillars with aspect ratio of 5–10 (Supplementary Materials, Fig. S1). To functionalize the glass fiber pillars, the materials were treated with (3-aminopropyl)triethoxysilane (APTES) in anhydrous toluene. As shown in Fig. 1a, the functionalized glass fibers (mGFs) have amine ending group which can interact with solvent molecules such as ethylene carbonate (EC) and dimethyl carbonate (DMC), and form solvation layer around the mGFs. Scanning electron microscope (SEM) was used to characterize the morphology of mGFs. As shown in Fig. 1b and c, the mGFs has similar aspect ratio as original GFs. The diameters of the mGFs varied from a few hundreds of nanometers to several microns. The formulated electrolyte (37.5% of mGFs in 1M LiPF6 EC/DMC) is shown in Fig. 1d, where a stable suspension is formed. Download : Download high-res image (703KB)Download : Download full-size image Fig. 1. a) Scheme of APTES modified GFs preparation process. b, c) Morphological characterizations of mGFs by scanning electron microscope (SEM) under different magnification. d) Optical image of the formulated shear thickening electrolyte in a vial.
https://doi.org/10.1016/j.jpowsour.2019.03.056_p3_6 | The rheological behaviors of the mGFs supported electrolyte were investigated by using a rotating cone-plate rheometer (TA Instruments ARES-G2) with a gap of 0.2 mm. The dynamic stress and viscosity were measured at different shear rate for samples with different filler loading. As shown in Fig. 2a, in the high shear rate region, the electrolytes exhibited dilatant behavior, with the slopes of shear stress/shear rate increasing with shear rate. The lowest filler loading was 28.6% (volume%), where the dilatant behavior was still observed. In Fig. 2b, the viscosity of the electrolyte was plotted with shear-rate. Most electrolytes, except the one with the highest filler loading, exhibited the shear thinning behavior at low shear rate before the critical shear rate was achieved. The initial shear thinning phenomena is attributed to the thermodynamic Brownian motion [33]. When the shear rate is higher than the critical value, the viscosity increases continuously, indicating a possible hydrodynamically domination regime [40]. The shear thinning region was not observed for the sample in the indicated shear rate range with the highest filler loading (47.7%), instead, a shear thickening behavior was directly observed. The critical shear rates, where the suspension transitions from a shear thinning behavior to shear thickening behavior, were found to vary with the filler volume fractions: the critical shear rates are 95 s−1, 85 s−1, 40 s−1, 25 s−1, and 10 s−1 with the filler volume fraction of 28.6%–32.9%, 37.5%, 42.4%, and 47.7%, respectively. The results suggested that the mGFs based shear thickening electrolytes could be engineered for various application based on the requirements. In contrast, the rheology characterizations were also performed with regular electrolyte and electrolyte with 37.5% unmodified glass fibers (Fig. S2): a typical shear-thinning phenomenon was observed on both cases, suggesting the surface functionalization of GF critical for achieving the shear thickening behavior of the formulated electrolytes. The temperature effect on the dilatant behavior of the impact resistant electrolyte was also studied. As shown in Fig. S3, the critical shear rate was slightly shifted from 11 s−1 to 28 s−1 with the increase of temperature from 25 °C to 45 °C. The results suggested such a shear thickening electrolyte could be used in a wide temperature range. Download : Download high-res image (477KB)Download : Download full-size image Fig. 2. a) Shear stress as a function of shear rate for electrolytes with varied filler volume fractions. b) Shear viscosity as a function of shear rate for electrolytes with varied filler volume fractions. c) Ionic conductities vs. volume fractions of shear thickening electrolyte.
https://doi.org/10.1016/j.jpowsour.2019.03.056_p3_7 | The ionic conductivities of the electrolyte with different filler loading were measured by using impedance spectroscopy. The ionic conductivities of the electrolytes were calculated following the method in literature [41].(see SI for the details) The regular electrolyte (1 M LiPF6 in EC/DMC) with no mGFs fillers have ionic conductivity of 12.0 mS/cm. The ionic conductivity of shear thickening electrolytes decreased with the increase of filler loading. The ionic conductivities are 8.3 mS/cm, 8.0 mS/cm, 6.9 mS/cm, 6.2 mS/cm and 5.7 mS/cm for the electrolytes with filler volume fraction of 28.6%–32.9%, 37.5%, 42.4%, and 47.7%, respectively (Fig. 2c).
https://doi.org/10.1016/j.jpowsour.2019.03.056_p3_8 | Rheology tests indicated that the electrolyte showed shear thickening effect at high shear rate. To further investigate the response of the electrolyte under external impact, impact experiments were conducted. A high-speed camera was used to monitor the transient process of impact. The experiments were conducted under two conditions with external impact object having different speeds. (see Supplementary Materials for the detailed experimental procedure) In the relatively low speed impact, a stainless-steel ball was dropped into a container with electrolytes. The speed of the ball at impact is 1.1 m/s (∼4 km/h or 2.5 mph). The frame sequence images of the impact are shown in Fig. 3a (for regular electrolyte without fillers) and Fig. 3b (for shear thickening electrolyte) and the video files are included in Supplementary Videos (video file SV1: regular electrolyte under low speed impact, video file SV2: shear thickening electrolyte under low speed impact). From the video SV1 and Fig. 3a, the impact started at 26 ms (ms) for the regular electrolyte, and the steel ball was nearly immersed entirely at 34 ms. For the shear thickening electrolyte (SV2 and Fig. 3b), the impact started at ∼25 ms. The steel ball was stopped at the top surface of the shear thickening electrolyte and remained there for several seconds. This can be attributed to the increase of the electrolyte viscosity induced by the impact. Four seconds after impact, 50% of the ball volume was still above the solvent. The steel ball was slowly immersed into the electrolyte, which can be seen from the image at 28 s of video file SV2. The phenomenon is understandable as the shear thickening behavior provides resistance force only at high shear rates. When the steel ball loses its momentum, the electrolyte solution will return to its low viscosity state and allow the steel ball to sink into the electrolyte. In the experiment of high speed impact, a plastic bullet was shot from an airsoft gun with a speed around 79 m/s (284 km/h or 177 mph) at the impact. The frame sequence images of the impact are collected in Fig. 3c (for regular electrolyte without fillers) and Fig. 3d (for shear thickening electrolyte) and the video files are included in Supplementary Videos (video file SV3: regular electrolyte under high speed impact, video file SV4: shear thickening electrolyte under high speed impact). For the regular electrolyte (Fig. 3c and video SV3), the bullet directly went through the electrolyte within 0.533 ms and led to the crack on the glass container at 0.600 ms. The container was completely broken after the impact. For the shear thickening electrolyte (Fig. 3d and video in SV4), the bullet hit the electrolyte surface at 0.533 ms and then was directly bounced back to the air. The shear thickening electrolyte exhibited as a solid-like material preventing the bullet from penetrating the electrolyte. The phenomenon could be attributed to the formation of hydroclusters with mGFs in the shear thickening electrolyte under the dramatic increase of the shear rate generated by the high-speed bullet impact, which confined the Brownian motion of the electrolyte molecules [33]. The impact experiment reconciled well with rheological measurement of the mGFs based shear thickening electrolyte. Download : Download high-res image (1MB)Download : Download full-size image Fig. 3. Frame sequence of the impact test at low speed (1.1 m/s) of a) regular electrolyte and b) shear thickening electrolyte. Frame sequence of the impact test at high speed (79 m/s) of c) regular electrolyte and d) shear thickening electrolyte.
https://doi.org/10.1016/j.jpowsour.2019.03.056_p3_9 | The following are the supplementary data related to this article: Play Restart Rewind Forward Volume Slower Faster Preferences Enter full screen 0:00 / 0:11 Speed: 1x Stopped Download : Download video (1MB) Multimedia component 1. Play Restart Rewind Forward Volume Slower Faster Preferences Enter full screen 0:00 / 0:17 Speed: 1x Stopped Download : Download video (2MB) Multimedia component 2. Play Restart Rewind Forward Volume Slower Faster Preferences Enter full screen 0:00 / 0:15 Speed: 1x Stopped Download : Download video (3MB) Multimedia component 3. Play Restart Rewind Forward Volume Slower Faster Preferences Enter full screen 0:00 / 0:15 Speed: 1x Stopped Download : Download video (2MB) Multimedia component 4. Play Restart Rewind Forward Volume Slower Faster Preferences Enter full screen 0:00 / 0:34 Speed: 1x Stopped Download : Download video (3MB) Multimedia component 5. Play Restart Rewind Forward Volume Slower Faster Preferences Enter full screen 0:00 / 0:21 Speed: 1x Stopped Download : Download video (6MB) Multimedia component 6.
https://doi.org/10.1016/j.jpowsour.2019.03.056_p3_10 | In addition to the comparison between liquid electrolyte and shear thickening electrolyte, the electrolytes with unmodified glass fibers are compared with electrolytes with modified glass fibers. In this experiment, the filler volume fraction are 47.7% for both fillers. Electrolyte with unmodified GF fillers was shear thinning fluid in the previous rheology test (Fig. S2). As expected, the electrolyte with unmodified GF fillers didn`t show any resist to the dropping steel ball at an impact speed of 4.5 m/s. (Supplementary Videos: video file SV5 and Supplementary Materials Fig. S4a). In contrast, the shear thickening electrolyte exhibited clear resistance at the same impact speed. (Supplementary Videos: video file SV6 and Supplementary Materials Fig. S4b).
https://doi.org/10.1016/j.jpowsour.2019.03.056_p3_12 | The electrochemical stability of shear thickening electrolyte is critical for battery application. Linear scanning voltage tests were performed (Fig. S5) and the results indicated a comparable electrochemical stability of shear thickening electrolyte with respect to the regular electrolyte. The electrolyte was further used in both half-cell and full cell to investigate the stability of the electrolyte. For half cells, the lithium iron phosphate (LFP) and lithium metal are used as cathode and anode, respectively. For full cells, LFP and lithium titanate (LTO) are used as cathode and anode, respectively. For both systems, shear thickening electrolyte and regular electrolyte were used to build cells, following the standard LIB fabrication procedures [42]. (see experimental section and Supplementary Materials for the details) The half cells were initiated at 0.1C for two cycles and then cycled at 0.5C. As shown in Fig. 4, the half cells with shear thickening electrolytes exhibited excellent cyclability, with a capacity retention of 95.2% after 500 cycles and an average coulombic efficiency of 99.2% (Fig. 4a). The results were better than the regular electrolyte (Fig. 4b), where the capacity retention was 61.1% after 500 cycles. This is probably due to the existence of mGFs in shear thickening electrolyte, which may form torturous structure and slow down lithium dendrite growth. In the full cell test, the cells with shear thickening electrolytes exhibited a capacity retention of 94.4% after 100 cycles with an average coulombic efficiency of 99.0% (Fig. 4e). The results are comparable to the regular electrolyte where a capacity retention of 94.1% after 100 cycles and an average coulombic efficiency of 99.2% were obtained (Fig. 4f). The charge/discharge profiles for the LFP-Li and LFP-LTO cells of shear thickening electrolytes and regular electrolytes are shown in Fig. 4c, d, 4g and 4h. A typical voltage plateau at 3.4 V was observed in LFP-Li cells for both regular and shear thickening electrolyte. For full cells, a voltage polarization effect was observed along with cycling, which could be attributed to slightly lower conductivity of shear thickening electrolyte. Electrochemical tests for electrolyte with unmodified GF fillers were conducted as well (Supplementary Material: Fig. S6). The electrolyte with unmodified GF fillers showed similar performance as the other two electrolytes in full cells with LFP-LTO as electrodes. The capacity retention after 100 cycles is 85.6%, slightly lower than the other two electrolytes. Those experiments concluded that the addition of glass fiber fillers to the liquid electrolyte won`t change the battery cycle performance significantly. However, by using the modified GF fillers, the rheology properties of the electrolyte was changed from shear-thinning to shear-thickening. The impedance spectroscopy of the cells with different electrolytes were obtained (Fig. S7), where the internal resistance of the cells with regular electrolyte, shear-thickening electrolyte and reference electrolyte with unmodified GF fillers are compared. In all cases, the electrolytes with fillers exhibited lower internal resistances. SEM characterizations of the LTO anode after cycling were carried out as shown in Fig. S8. A smoother anode surface was observed for cells with shear-thickening electrolyte. This phenomenon may be explained as the fillers increased the tortuosity of lithium transport passages, which will benefit the uniform deposition of lithium ions. Therefore, the shear thickening electrolyte could be a promising replacement for the regular electrolyte to provide upgraded safety performance. Download : Download high-res image (1MB)Download : Download full-size image Fig. 4. Battery tests for cells with shear thickening electrolyte and regular electrolyte. a) Long cycling performance of half-cells with shear thickening regular electrolyte, b) Long cycling performance of half-cells with regular electrolyte. c) Charge and discharge profiles of half-cells with shear thickening electrolyte d) Charge and discharge profiles of half-cells with regular electrolyte. e) Cycling performance of full cells with shear thickening electrolyte f) Cycling performance of full cells with regular electrolyte. g) Charge and discharge profiles of full cells with shear thickening electrolyte h) Charge and discharge profiles of full cells with regular electrolyte.
https://doi.org/10.1016/j.jpowsour.2019.03.056_p3_14 | To further evaluate the impact resistance of the shear thickening electrolyte in battery, LFP-LTO pouch cells with shear thickening electrolyte were prepared. The experimental set-up of impact test for the pouch cell is shown in Fig. S9, following a published procedure [34]. A stainless steel ball was dropped on the pouch cell from the designed height. The impact energy was calculated based on the weight of the ball and the height. The open circuit voltage (OCV) of the pouch cell was monitored in real time. As shown in Fig. 5 a, when 0.5 J impact was applied to the cells, only small spikes of OCV were observed in both cases, indicating no short circuit under such a small impact. At 0.73 J impact, the pouch cell with regular electrolyte exhibited a sudden voltage loss (voltage variation: 3.7%), implying a possible internal short circuit between anode and cathode. In contrast, the cells with shear thickening electrolyte still exhibited stable voltage (Fig. 5b). When the impact energy was increased to 2.04 J, larger voltage drop (6.2%) was observed for cells with regular electrolyte, whereas the cells with shear thickening electrolyte still maintained a stable voltage (Fig. 5c). The impact tests of the cells exhibited that the impact-resistance battery can be achieved by using shear thickening electrolyte. Download : Download high-res image (249KB)Download : Download full-size image Fig. 5. OCV stability of cells with shear thickening electrolyte and regular electrolyte under different impact energy of a) 0.5 J, b) 0.73 J, and c) 2.04 J.
https://doi.org/10.1016/j.jpowsour.2019.03.056_p4_2 | In summary, a facile and high yield method was developed to prepare mGFs based shear thickening electrolyte. The rheological analysis showed that the electrolytes with varied mGFs loading exhibited adjustable shear thickening behaviors. Shear thickening behavior was observed at a volume fraction as low as 28.6%. The transient behaviors of the shear thickening electrolyte under impact were recorded with a high-speed camera and the results revealed the impact-resistance nature of the shear thickening electrolyte. Cycling tests of the Li-LFP and LTO-LFP cells equipped with the shear thickening electrolyte were performed. The cells exhibited excellent cyclability with a capacity retention of 95.2% after 500 cycles for Li-LFP half cells and 94.4% after 100 cycles for LTO-LFP full cells. Impact tests were further applied on the pouch cells. The OCVs of the cells with shear thickening electrolyte are significantly more stable than the OCVs of cells with regular electrolyte. The excellent electrochemical stability and impact-resistance nature could enable this shear thickening electrolyte to be used as a potential candidate to replace the commercial electrolyte, to protect the batteries from short circuits under severe impact.
https://doi.org/10.1016/j.jpowsour.2019.03.057_p1_2 | The field of lithium-ion batteries (LIBs) is rapidly expanding due to the growing demand of new technologies such as portable electronics, electric vehicles, and stationary large-scale energy storage [[1], [2], [3], [4]]. Despite the lightweight, long lifetime and rapid charge/discharge of this kind of batteries, the use of flammable liquid electrolytes which raises strong safety issues along with insufficient energy density has incentivized the search for all-solid-state lithium metal (Li°) batteries (ASSLMBs) [5,6].
https://doi.org/10.1016/j.jpowsour.2019.03.057_p1_3 | Solid polymer electrolytes (SPEs) are considered as one of the viable solutions to replace their liquid counterparts [7]. This is mainly motivated by their superior advantages when compared to the liquid electrolytes: 1) the absence of the safety hazards caused by the highly flammable organic solvents utilized in conventional liquid electrolytes [8,9]; 2) low cost in design and easy processability, being available for a wide variety of fabrication methods in desirable sizes and shapes; and 3) high chemical/electrochemical stability against Li°, allowing a stable operation of rechargeable ASSLMBs which theoretically will increase the energy density of the state-of-art LIBs [5,10]. Moreover, SPEs also outperform inorganic solid electrolytes (ISEs) in terms of processability and electrode/electrolyte interface compatibility due to the flexible nature of polymer network [[11], [12], [13], [14], [15]].
https://doi.org/10.1016/j.jpowsour.2019.03.057_p1_4 | The development of SPEs has been interfered with the pursuit of a compromise between good mechanical properties and high ionic conductivity. Several attempts to improve both properties at the same time have been conducted based on different polymer architectures. However, SPEs with low glass transition temperature (Tg) and low crystallinity, essential to speed up the ionic transport, can barely form self−standing membranes [16,17]. Since the first report about ionic conductivity of salts in poly(ethylene oxide) (PEO) by Wright in 1973 [18], it has been one of the most widely used polymer matrices due to its good mechanical properties and the high solvation power provided by ether coordination sites [19,20]. High molecular weight PEO is a semi−crystalline polymer in which ionic transport occurs mainly in the amorphous phase, leading to a low ionic conductivity at temperatures below the melting point (Tm, ca. 65 °C) [21] and resulting in PEO-based ASSLMBs operating at elevated temperatures (70–90 °C) [22,23]. Besides, the poor quality of the solid electrolyte interphase (SEI) layers formed between PEO-based SPEs and Li metal (Li°) electrode leads to an inferior electrochemical performance (e.g., low Coulombic efficiency and short cycle life) of the corresponding ASSLMBs [24].
https://doi.org/10.1016/j.jpowsour.2019.03.057_p1_5 | In order to overcome above-mentioned drawbacks, tremendous efforts have been dedicated to the design and synthesis of novel non-crystalline polymer matrices with low Tg value [25]. Among these molecular level modifications architecture alteration by branching polymer segment [26], crosslinking of polymer network [27], random [28], comb [29,30] and/or block polymerization [31,32] can be found in the literature. On the other hand, the incorporation of different type of salts is critical for improving transport properties of SPEs [20,33]. To date, numerous lithium salts with weak coordinating character have been studied, including perchlorate (ClO4−) [34,35], tetrafluoroborate (BF4−) [36], hexafluorophosphate (PF6−) [37,38], and bis(trifluoromethanesulfonyl)imide ([N(SO2CF3)2]−, TFSI−) [22,39,40]. Amid the above mentioned salts, LiTFSI has been the most widely studied as conducting salt owing to the sulfonimide (−SO2−N−SO2−) group. The high flexibility of this group enhances the ionic conductivity by reducing the crystallinity of PEO matrix due to the plasticizing effect. Moreover, the outstanding thermal and electrochemical stability of this LiTFSI, as well as the highly delocalized charge distribution promoting the dissociation of Li+ cation due to the flexible S−N bond make this salt suitable for developing reliable SPEs for Li°-based batteries [19]. In recent years, lithium bis(fluorosulfonyl)imide (Li[N(SO2F)2], LiFSI), an analogue of LiTFSI, has been widely studied due to the improved compatibility with various electrodes, such as lithium iron phosphate (LiFePO4, LFP) or lithium cobalt oxide (LiCoO2) cathodes [41,42] and Li° electrode [43,44]. This enhanced stability with Li° anode is attributed to the formation of LiF-rich solid electrolyte interphase (SEI) layer resulting in a stable cycling performance [19,24,45].
https://doi.org/10.1016/j.jpowsour.2019.03.057_p1_6 | In this work, we report a new type of flowable polymer electrolyte (FPE) comprising of a variation of our recently presented super soft polymer matrix containing polyether side moieties (so-called Jeffamine®) [29,45] and sulfonimide salts (i.e., LiTFSI and LiFSI) with the aim of improving the interfacial compatibility with electrode of polymer-based ASSLMBs. This new FPEs obtained by tuning the chain entanglement of the polyether side group possess several distinctive features compared to conventional SPEs: 1) high mobility of Li+ ions and improved ionic conductivity due to the low Tg values and high amorphicity of the flowable polymer matrices; and 2) good adhesion properties and improved compatibility against Li° anode. These outstanding properties make them suitable as an artificial buffer layer for improving the compatibility of PEO-based SPEs with Li° electrode. Notably, the Li° ¦¦ LiFePO4 cells using Jeffamine-based FPE as buffer layer and PEO as SPE can be cycled with remarkably enhanced electrochemical performance compared with the ones using plain PEO-based SPEs.
https://doi.org/10.1016/j.jpowsour.2019.03.057_p2_3 | All starting materials and reagents were purchased from commercial suppliers and were used without any further purification. Jeffamine M − 2070 was a generous gift of Huntsman Corporation and was dried in a Schlenk line at room temperature prior to use. Poly(ethylene-alt-maleic) anhydride [PEaMA, average molecular weight (Mw) = 1 × 105 to 5 × 105 g mol−1], poly(ethylene oxide) (PEO, Mw = 5 × 106 g mol−1), N,N-dimethylformamide (DMF, ≥ 99.8%), α,α,α-trifluorotoluene (TFT, ≥ 99.5% anhydrous), triethylamine (Et3N, ≥ 99%) and 1-methyl-2-pyrrolidinone (NMP, ≥ 99.5%) were purchased from Sigma-Aldrich and used as received. Acetonitrile (ACN, synthesis grade) was supplied by Scharlab. Battery grade LiTFSI and LiFSI were supplied by Solvionic (France) and Suzhou Fluolyte (China), respectively. Lithium metal disks, conductive carbon (C65), and LiFePO4 powder were received from China Energy Lithium, TIMCAL, and Aleees (Taiwan), respectively.
https://doi.org/10.1016/j.jpowsour.2019.03.057_p2_5 | The flowable polymer and non-soluble solid polymer matrices (hereafter abbreviated as FP and SP, respectively) were easily obtained by one-pot reaction as shown in Scheme S1 in Supplementary Information (SI). For the preparation of the non-soluble SP matrix, the same procedure described in our recent work was followed [29]. For synthesizing FP matrix, a two steps reaction was followed in an inert atmosphere in order to obtain the polymer matrix. In the first step, 10 g Jeffamine M − 2070 side chain with amine group as an ending moiety was reacted on 0.63 g PEaMA in 57.3 mL DMF to ensure a good conversion, giving a highly viscous solution as intermediate product. In the second step, the formation of maleimide ring by thermal treatment is carried out using 0.56 g Et3N as catalyst, resulting in a liquid-like FP matrix (yield 90%).
https://doi.org/10.1016/j.jpowsour.2019.03.057_p2_7 | The electrolytes were prepared by the solvent casting method. A preweighted amount of polymer matrix (i.e., Jeffamine-based FP and SP, and PEO) was dissolved into a certain amount of ACN and then the corresponding amount of lithium salt (LiTFSI or LiFSI) was added. In the case of PEO based membranes hot-pressing was used after solvent casting to obtain an average thickness of 100 μm. After solvent evaporation, all the electrolytes were dried under dynamic vacuum at 50 °C over 12 h.
https://doi.org/10.1016/j.jpowsour.2019.03.057_p2_9 | The structure characterization of the polymer matrices was accomplished using liquid nuclear magnetic resonance (NMR). The measurements were performed using deuterium oxide (D2O, 99.9%) as solvent on a Bruker 300 Ultrashield NMR instrument (300 MHz). Attenuated total reflectance-Fourier-transform infrared spectroscopy (ATR-FTIR) spectra were collected using a Vertex-70 Bruker spectrometer. The spectrum was averaged from 64 scans with a spectral range spanning 4000−450 cm−1 and a resolution of 2 cm−1.
https://doi.org/10.1016/j.jpowsour.2019.03.057_p2_11 | Viscoelastic behavior of the polymer matrices was investigated with a rotational rheometer Physica MCR301 equipped with a Peltier device for precise temperature control, and the TrueGap option. Measurements were performed in an oscillatory mode using measuring cell of parallel plate geometry (25 mm diameter and 0.5 or 0.8 mm gap for FP and SP, respectively). To reveal the viscoelastic properties of the prepared polymers, dynamic mechanical analysis (DMA) tests involving oscillatory tests at constant frequency (1 Hz) and variable shear stress amplitude (0.1–103 Pa) were performed at 20 °C, 50 °C and 70 °C. Temperature-dependent behavior at constant dynamic mechanical conditions (frequency of 1 Hz and amplitude 10 Pa) of both types of polymers was also studied. Tests were performed at temperatures ranging from 10 to 100 °C, using heating rate of 2 °C min−1. For thermal studies the gaps between measuring plates were of 0.4 and 0.7 mm for FP and SP, respectively.
https://doi.org/10.1016/j.jpowsour.2019.03.057_p2_13 | The phase transitions of the polymer electrolytes were measured on a differential scanning calorimeter (DSC, Q2000, TA instruments). For the analysis two consecutive scans at a cooling and heating rate of 10 °C min−1 in the temperature range from −80 to 150 °C were carried out under argon atmosphere. Thermogravimetric analysis (TGA) was carried out from room temperature up to 600 °C at a heating rate of 10 °C min−1 under argon atmosphere.
https://doi.org/10.1016/j.jpowsour.2019.03.057_p2_15 | The ionic conductivity was determined by electrochemical impedance spectroscopy (EIS) analysis of CR2032 type cells assembled by sandwiching the polymer electrolyte between two stainless steel (SS) blocking electrodes (SS ¦ SPE ¦ SS) in an Ar filled glove box. The measurement was carried out in a VMP3 potentiostat (Biologic) and the frequency ranged from 10−1–106 Hz with signal amplitude of 10 mV. The conductivities were analysed in a temperature range from 30 to 100 °C using a Vötsch VT 7004 temperature chamber and allowing the cells to reach the thermal equilibrium for at least 1 h before each test.
https://doi.org/10.1016/j.jpowsour.2019.03.057_p2_17 | The lithium transference number (TLi+) of the polymer electrolytes at 70 °C was measured by a combined measurement of AC impedance and DC polarization using a symmetric Li° ¦ SPE ¦ Li° cell as described in our previous work [31].
https://doi.org/10.1016/j.jpowsour.2019.03.057_p2_19 | The anodic stability of the polymer electrolytes was determined by linear sweep voltammetry (LSV). The measurement was performed in a VMP3 potentiostat (Biologic) using a two electrode cell at 70 °C. Stainless steel was used as working electrode, and Li° disk served as both counter and reference electrode. The LSV measurements were performed between the open circuit voltage (OCV) and 6.0 V vs. Li°/Li+ at a scan rate of 1 mV s−1.
https://doi.org/10.1016/j.jpowsour.2019.03.057_p2_21 | The liquid-like Jeffamine-based FPE (ca. 20 mg) with a molar ratio of –CH2CH2O− (EO)/LiX = 20 (X = TFSI, FSI) was homogeneously spread on the top of Li° metal disk (14 mm in diameter) inside an Ar filled glove box and kept reacting over 1 h before the cell assembly as shown in Scheme S2 in SI. In order to study the effect of the Jeffamine-based buffer layer, PEO reference membranes with a molar ratio of –CH2CH2O− (EO)/LiX = 20 (X = TFSI, FSI) were used. For Li° symmetric cells using Jeffamine-based SPEs or FPEs, a Kapton washer was used as a supporter to avoid the short-circuit. For the PEO-based cells [i.e., Li° ¦ LiX/PEO ¦ Li and Li ¦ LiX/FPE + LiX/PEO ¦ Li (X = TFSI, FSI)], the membranes were self-standing and used as both polymer electrolytes and separators.
https://doi.org/10.1016/j.jpowsour.2019.03.057_p2_23 | In order to investigate the electrochemical stability of electrolyte/Li° interphase galvanostatic cycling was performed using a Maccor battery tester (series 4000). The Li° symmetric cells were kept at 70 °C for 24 h and then galvanostatically cycled at a current density of 0.1 mA cm−2, wherein the duration of each half-cycle was 2 h.
https://doi.org/10.1016/j.jpowsour.2019.03.057_p2_25 | LiFePO4 based cathodes were prepared with 63 wt% LFP active material, 7 wt% C65 conductive carbon and 30 wt% SPE/LiX (X = TFSI, FSI) as polymer binder. The composite cathodes were prepared following the method reported in our previous work [29]. The cells were assembled in an argon-filled glovebox using the prepared electrode as cathode, PEO-based membranes as polymer electrolytes, Li metal disk as anode and Jeffamine-based FP as buffer layer when required. The cycling performances of the Li° ¦¦ LiFePO4 cells were evaluated using a Neware® battery testing system. The cells were charged and discharged in a potential range between 2.5 and 3.7 V at 70 °C. The temperature of the cells was controlled by using an electro thermostatic oven (Lan technics, Model DHG).
https://doi.org/10.1016/j.jpowsour.2019.03.057_p3_3 | The amount of solvent and the total dissolution of the reagents are found to tune the physical and mechanical properties of the resulting polymer matrices. Three different solvents were utilized (i.e., DMF, NMP and TFT) resulting in no difference in the final product. The selection of the solvents was conceived on the basis of the next considerations: 1) their high boiling point, requirement to tolerate the high temperatures necessary for the formation of the imide ring; 2) the solubility of the reagents. Depending on the total amount of solvent utilized during the reaction, two types of polymer matrices (i.e., FP and SP) with different physical and mechanical properties were obtained.
https://doi.org/10.1016/j.jpowsour.2019.03.057_p3_4 | To shed some lights on the origin of such difference, the chemical structures of the resulting Jeffamine-based FP and SP matrices are characterized by 1H NMR and ATR-FTIR measurements. Fig. 1a gathers 1H NMR spectra for Jeffamine-based FP and SP matrices. The doublet at 1.2 ppm and the singlet at 3.6 ppm, named as A and C in the spectra, correspond to the protons from −CH3 and −CH groups of the propylene oxide units (PO) in Jeffamine® side chains, respectively. The singlet peak at 3.4 ppm, marked as B, corresponds to the terminal −CH3 of the ethylene oxide (EO) units of the Jeffamine® side chains. Finally, the intense peak at 3.7 ppm corresponds to the protons from −CH2 group from Jeffamine® side chains and –CH/−CH2 group from the polymer backbone. Clearly, marginal difference can be observed within both spectra. Download : Download high-res image (303KB)Download : Download full-size image Fig. 1. a) 1H NMR and b) ATR-FTIR spectra of both SP and FP Jeffamine-based matrices.
https://doi.org/10.1016/j.jpowsour.2019.03.057_p3_5 | Fig. 1b shows the ATR-FTIR spectra for both polymer matrices where typical peaks related to polyether chain are observed. The modes originating from CH2 and CH3 (CHx) are detected in the spectrum: stretching mode of C−Hx at 3000 cm−1; scissoring mode of CH2 at 1450 cm−1; wagging mode of CHx at 1350 cm−1; twisting mode of CHx at 1250 cm−1 and rocking mode of CHx at 950 cm−1. The most intensive peak at around 1100 cm−1 is a superposition of C−O−C stretching and CH2 bending. The backbone of the comb polymer is based on poly(maleimide) where only carbonyl moiety signals are detected at around 1700 cm−1. As seen in Fig. 1b, both spectra are practically undistinguishable. Therefore, both 1H NMR and ATR-FTIR measurements suggest that the chemical structures of the FP and SP matrices maintain the same though the physical behaviors are completely different.
https://doi.org/10.1016/j.jpowsour.2019.03.057_p3_7 | Fig. 2a represents the dependency of storage (G′) and loss (G″) modulus versus shear stress at 70 °C, where G′ and G″ are related to the elastic and viscous properties of the polymer matrix, respectively. The results obtained at 20 °C and 50 °C are given in Fig. S1 in SI. At low stress amplitudes G′ and G″ curves for both materials reveal constant plateau values. For FP polymer a domination of viscous behavior over elastic one is visible, evidenced by a clear prevalence of G″ modulus over G’. Above 100 Pa material starts to flow, indicating the deviation of both moduli from linearity. SP shows an opposite performance, with a predominance of elastic component (represented by G′) over viscous one (G″) for the whole studied amplitude range. These results evince the hindrance effect of the entanglement in the flowing properties of the SP matrix, blocking the movement of the polymer chains and conferring it certain rigidity. Moreover, the ratio of G`/G″ calculated for SP is much lower than 103 which can be treated as an evidence of weak physical interactions rather than chemical crosslinking [46]. Fig. 2b shows broad temperature dependence of complex viscosity (η*), G′ and G” values. For FP, the temperature increase results in lower values of η* and G’, which indicates increased mobility of polymer chains and enhanced fluidity of the material at oscillatory conditions. In SP matrix, on the contrary, the values of η* and G′ are temperature independent, which is an additional indication for the high entanglement of polymer chains resulting in solid gel-like properties in a macroscopic scale. Download : Download high-res image (635KB)Download : Download full-size image Fig. 2. Mechanical properties investigation. a) Storage (G′) and loss (G″) modulus versus shear stress at 70 °C. b) Loss (G’`) and storage (G′) modulus versus temperature and complex viscosity (η*) versus temperature.
https://doi.org/10.1016/j.jpowsour.2019.03.057_p3_8 | As schematically shown in Scheme 1, the as-prepared SP has a solid-like appearance and it could be turned into flowable polymer (FP) upon the disentanglement of the side chains (e.g., heating the polymer in a high boiling point solvent for several hours). Conversely, FP converts to SP slowly at room temperature. Download : Download high-res image (450KB)Download : Download full-size image Scheme 1. Schematic illustration of the chain ordering in solid and flowable Jeffamine−based polymer matrices.
https://doi.org/10.1016/j.jpowsour.2019.03.057_p3_10 | Fig. 3a and b shows the thermal behavior of the neat polymer matrices. The evaluation of properties such as thermal stability and phase transition are important for screening the suitable polymer electrolytes, as these two parameters are associated with the operational temperature of ASSLMBs and Li-ion conductivity of the electrolytes, respectively. Fig. 3a presents the TGA traces for both Jeffamine-based FP and SP matrices, as well as the reference polymer PEO. All studied polymers are thermally stable above 300 °C, which is much higher than the operational temperature of ASSLMBs. Moreover, nearly overlapped TGA traces are obtained with decomposition temperatures (Td) of 353 and 341 °C, respectively. This result suggests that the different mechanical properties does not affect the thermal stability and evinces that thermal degradation is governed by the chemical composition of the matrix, more concretely by the polyether chain decomposition. Fig. 3b compares the obtained DSC traces for FP and SP matrices. Comparing the first heating scan for both neat polymers, a slightly lower Tg value is observed for the Jeffamine-based FP compared to that for the SP one [–70 °C (FP) vs.–66 °C (SP)], indicating a higher flexibility of the former matrix. More interestingly, though both polymers present a semicrystalline nature, the quantification of the enthalpy for crystallization and melting transitions prove a higher fraction of crystalline phase in the case of the flowable polymer [e.g., 41 J g−1 (FP) vs. 15 J g−1 (SP) for melting transition]. This is ascribed to the hindrance effect of the entanglement on the crystallization of the polymer matrix [47,48]. This effect is even more obvious upon the cooling scan where in the case of FP a prominent exothermic peak is obtained at Tc = −46 °C, while SP is not able to recrystallize at high cooling rates due to the movement restriction and rearrangement inability ascribed to the entangled points. Download : Download high-res image (446KB)Download : Download full-size image Fig. 3. a) Thermal gravimetric analysis (TGA) traces for both matrices and PEO reference matrix. b) DSC traces of both polymer matrices. DSC traces of SPE and FPE c) using LiFSI as salt with EO/Li = 20 and d) using LiTFSI as salt with EO/Li = 20.
https://doi.org/10.1016/j.jpowsour.2019.03.057_p3_11 | DSC traces and phase transition temperatures for all the as-prepared SPEs are summarized in Fig. 3c and d and Table S1 in SI, respectively. For both FPE and SPE, the addition of small amount of lithium salt gives rise to amorphism of the PE, obtaining a fully amorphous matrix at room temperature for EO/Li ratios above 20 (Fig. 3c and d). Comparing the effect of the type of Li salt added, no differences are found, the same tendency is observed for both LiFSI and LiTFSI. Nevertheless, the main differences are again ascribed to the Jeffamine-based matrix nature. LiFSI/FPE and LiTFSI/FPE show lower Tg values compared to that of their LiFSI/SPE and LiTFSI/SPE counterparts [e.g.,–57 °C (LiFSI/FPE) vs. −49 °C (LiFSI/SPE) and −58 °C (LiTFSI/FPE) vs. −50 °C (LiTFSI/SPE)], suggesting a higher segmental flexibility for the FP-based electrolytes, and thereby an improved ionic motion (see Fig. 4). Download : Download high-res image (358KB)Download : Download full-size image Fig. 4. Temperature dependence of ionic conductivity for the TFSI- and FSI-based FPEs, SPEs and PEO based reference electrolytes with EO/Li = 20.
https://doi.org/10.1016/j.jpowsour.2019.03.057_p3_13 | Fig. 4 shows the temperature dependence of ionic conductivity (σ) for both the TFSI− and FSI− based FPE and SPE, as well as for PEO based reference electrolytes. In all cases a molar ratio of –CH2CH2O− (EO)/LiX = 20 (X = TFSI, FSI) was used as, in our previous work [29,45], it was concluded that this is the optimum salt composition for this kind of electrolytes. The reference PEO-based electrolytes display a non-linear ionic conductivity behavior due to the melting of the crystalline strands in the temperature ranging from 60 to 70 °C, whereas all the Jeffamine-based SPEs and FPEs follow a continuous Vogel-Tamman-Fulcher (VTF) behavior, indicating a fully amorphous nature of the electrolyte in the measured temperature range (see Fig. 3c and d) and, as a consequence, giving a much higher ionic conductivity at lower temperatures compared to the reference electrolytes. On the other hand, FPEs present slightly higher ionic conductivity than their SPEs counterparts, irrespective the salt content (Fig. S2 in SI). This is due to the flexible PO/EO units within Jeffamine side-chains. In the case of the SPEs the entanglement decreases the free movement of the chains showing a lower conductivity. In the case of FPEs, the complete suppression of the entanglement ensures the high mobility of the polymer chains resulting in higher ionic conductivities. This is in accordance with the results obtained for the DSC study where lower values of Tg were obtained for the FP and its corresponding electrolytes than for SPEs.
https://doi.org/10.1016/j.jpowsour.2019.03.057_p3_14 | The Li-ion transference number (TLi+) of the TFSI- and FSI-based FPEs, SPEs and PEO reference electrolytes were measured and the calculated values have been summarized in Table S2 in SI. The obtained results (ca. 0.15) suggest a negligible difference between the measured samples, presenting typical TLi+ values for salt-in-polymer systems [49].
https://doi.org/10.1016/j.jpowsour.2019.03.057_p3_16 | The anodic stability of polymer electrolytes is generally limited by the nature of polymer matrix when a perfluorinated sulfonimide anion is chosen as conducting salt [45,50]. As shown in Fig. 5, Jeffamine-based FPE and SPE, and the reference PEO electrolytes show minor oxidation peaks at a potential higher than 3.8 V vs. Li/Li+, which could be ascribed to the gradual oxidation of EO-containing moieties in above three matrices. This is in agreement with previous studies that state EO-based polymers are suitable for <4 V class LMBs [45,49]. For both LiFSI and LiTFSI-based electrolytes, the FPE shows better stability towards oxidation than SPE, which might be related to the absence of traces amount of solvents used in preparative steps such as TFT. In addition, LiFSI-based electrolytes tend to be oxidized more easily compared to LiTFSI-based ones, irrespective of the kinds of polymer matrices, which is due to the lower intrinsic oxidation stability of FSI− [19]. Download : Download high-res image (328KB)Download : Download full-size image Fig. 5. LSV profiles measured on stainless steel electrode for the TFSI- and FSI-based FPEs, SPEs and PEO-based reference electrolytes with EO/Li = 20.
https://doi.org/10.1016/j.jpowsour.2019.03.057_p3_18 | The interphase formed between Li metal electrode and the electrolyte is one of the key parameters in determining the cycling performance of rechargeable ASSLMBs. PEO-based electrolytes present excellent mechanical properties but inferior electrochemical performance, which urges the search for alternative polymer electrolytes for ASSLMBs. As reported previously in our work [29,45], Jeffamine-based SPEs presented outstanding electrochemical properties, such as high ionic conductivity, good stability against Li° anode and good cyclability of Li° ¦¦ LiFePO4 based batteries; however, the low solubility of these SPEs in acetonitrile and other aprotic solvents resulted in a poor processability. Inspired by the above-mentioned advantageous properties of FPEs, we propose the utilization of Jeffamine-based FPEs as an artificial buffer layer for protecting the Li° anode in PEO-based ASSLMBs, taking advantage of the good electrochemical stability of Jeffamine-based electrolytes and the mechanical properties of PEO-based ones.
https://doi.org/10.1016/j.jpowsour.2019.03.057_p3_19 | Fig. 6 presents the voltage profiles of Li° symmetric cells after applying a constant current density of 0.1 mA cm−2 at 70 °C for PEO−based electrolytes with and without buffer layer based on FPEs. The cell based on LiTFSI/PEO reference electrolyte lasts only 160 h before the occurrence of internal short-circuit, whereas LiFSI/PEO lasts 520 h. This clearly suggests that the FSO2− functional group can greatly regulate the morphology, composition and mechanical stability of the SEI layer, thus mitigating the growth of Li° dendrites in the corresponding electrolytes [19,24,45]. In contrast, the application of FPE remarkably improves the cycle life of Li° symmetric cells. For the cell comprising of PEO/LiTFSI/FPE the cell was running for 690 h before internal short-circuit, whereas the cell based on PEO/LiFSI/FPE was running for more than 1000 h without any internal short-circuit. This is attributed to the good contact between the FPE and the electrode and the ad hoc SEI chemistry from FSI− [19,24,45,50]. One may also notice that the overpotential of LiFSI/FPE + LiFSI/PEO-based Li° symmetric cell is higher than that of LiTFSI/FPE + LiTFSI/PEO-based one, which might be ascribed to the following reasons: 1) the S—F bonds in LiFSI are easier to reduce than the C—F bonds in TFSI, resulting in a thicker, but more protective SEI layer of mainly LiF on the Li° electrode [50]; 2) the interfacial wettability for LiFSI is lower than that for LiTFSI due to the less amount of fluorine atoms in the former salt, which may lead to an increased resistivity in the interphase between FPE and PEO-based membrane. Download : Download high-res image (311KB)Download : Download full-size image Fig. 6. Galvanostatic cycling of the Li° symmetric cells at 70 °C with a current density of 0.1 mA cm−2, and a half-duration of 2 h.
https://doi.org/10.1016/j.jpowsour.2019.03.057_p3_21 | The feasibility of implementing FPE as an artificial buffer layer for rechargeable ASSLMBs is further evaluated by the cycling performances of Li° ¦¦ LiFePO4 cells, and the results are presented in Fig. 7. Under a constant charge/discharge rate of 0.1/0.1C, the Li° ¦¦ LFP cells using FPE/PEO-based electrolytes outperform the ones using conventional PEO-based electrolytes in terms of both Coulombic efficiency (CE) and capacity retention. For example, Li° ¦ LiTFSI/FPE + LiTFSI/PEO ¦ LFP cell delivers a discharge capacity of 150 mAh g−1 with a CE close to 100% after 30 cycles (Fig. 7b and d); while the corresponding LiTFSI/PEO cell attains a low discharge capacity of 125 mAh g−1 with a poor CE of 98% even after the first few cycles. This could be attributed to the improved contact between Li° anode and PEs in the presence of amorphous and liquid-like FPE layer, which can remarkably facilitate the ionic transport in the vicinity of Li° surface, and thus mitigating the soft-dendrite formation due to unavoidable current inhomogeneities due to the semi-crystalline nature of the PEO-based electrolytes. Download : Download high-res image (1MB)Download : Download full-size image Fig. 7. Charge/discharge profiles of the Li° ¦ SPEs ¦ LFP cells using a) LiFSI/FPE + LiFSI/PEO and b) LiTFSI/FPE + LiTFSI/PEO as electrolyte at 70 °C under a constant C-rate of 0.1/0.1C. Specific charge/discharge capacities and Coulombic efficiency vs. cycle number for the cells using c) LiFSI/FPE + LiFSI/PEO and d) LiTFSI/FPE + LiTFSI/PEO as electrolyte at 70 °C under a constant C rate of 0.1/0.1C. In Figure a–d, the results of the reference electrolytes (i.e., LiFSI/PEO and LiTFSI/PEO) are given for comparison. e) Specific charge/discharge capacities and Coulombic efficiency vs. cycle number for the cell using LiFSI/FPE + LiFSI/PEO as electrolyte at 70 °C and different C-rates.
https://doi.org/10.1016/j.jpowsour.2019.03.057_p3_22 | As seen in Fig. 7a and c, the cells using LiFSI-based FPE and LiFSI/PEO electrolyte show much lower capacity fading than that of the LiTFSI-based one after 50 cycles (see Fig. S3 in SI for capacity retention vs. cycle number). This could be related to better electrochemical compatibility between Li° anode and LiFSI-based electrolyte, since the key SEI building specie LiF is one of the main products generated from the electrochemical reduction of LiFSI. Furthermore, the rate capability of Li° ¦¦ LFP cells using LiFSI-based FPE is presented in Fig. 7e, where the cell shows good long-term cycling stability at 0.2C for 200 cycles and a high discharge capacity of 100 mAh g−1 at a moderate charge/discharge rate of 0.5/0.5C. Those results suggest that the electrochemical stability of Li° electrode towards PEs could be effectively improved in the presence of FPE layer.
https://doi.org/10.1016/j.jpowsour.2019.03.057_p4_2 | Herein, we describe different synthesis methods for the preparation of a comb-like polymer matrix. The one-pot reaction allows obtaining the same polymer matrix with two different mechanical properties due to the control of the entanglement of the side-chains. The suppression of the entanglement on the Jeffamine-based polymers results in a flowable polymer matrix with enhanced movement of the polymer chains, resulting in higher ionic conductivities. Moreover, the good adhesive properties presented by these novel materials endow a better contact between Li° electrode and the electrolyte, thus retarding the dendrite formation. Motivated by this fact, and to overcome the inferior electrochemical performance of PEO, FPEs were used as a stable buffer layer between the Li° electrode and PEO-based membranes. The stability against Li° electrode is significantly improved. The Li° ¦¦ LFP cell using LiFSI/PEO membrane and LiFSI/FPE shows good cycling stability and high Coulombic efficiency at different C-rates. Therefore, new FPEs are promising candidates for designing high-performance all-solid-state lithium metal batteries.
https://doi.org/10.1016/j.jpowsour.2019.03.081_p1_2 | Replacing the flammable liquid electrolyte [[1], [2], [3], [4], [5]] with solid ones [[6], [7], [8]] has been proved to be an effective way to increase the safety of liquid lithium ion batteries [[9], [10], [11], [12], [13]]. Compared with inorganic solid electrolyte, solid polymer electrolytes (SPEs) have many attractive properties, such as light weight, easy processing and excellent ductility, etc. [[14], [15], [16], [17]] However, high interfacial impedance and poor C-rate performance of lithium ion batteries with SPE largely inhibit its widely application. Accumulation and decomposition of the anions on the cathode surface during the cycling process result in an increase of interface impedance and a reduction of the cycle life of the lithium metal battery(LMB) [18]. Previous studies suggest that an increase of Li+ transference number is crucial for the performance enhancement of LMB with SPE [[19], [20], [21], [22], [23], [24]]. Lewis acids that can trap the anions, such as B and Al, are believed to be effective in increasing the Li+ transference number. Molecular dynamics simulation results indicate that Li+ diffusivity in polyborane is almost ten-fold higher than that in PEO and the anion diffusivities can be significant decreased simultaneously [25]. Poly (ethylene glycol) (PEG)-borate ester (B-PEG) has been employed as a plasticizer in PEO or PAN based polymer electrolytes to enhance both the Li+ transference number and the C-rate performance of the according LMBs in many previous studies [[26], [27], [28], [29], [30], [31], [32], [33], [34], [35], [36], [37], [38], [39], [40], [41]]. However, although the addition of B-PEG plasticizer can increase the ionic conductivity by increasing the segments mobility [28,39], its function as a Lewis acid seems to be weakened because of the relatively low Li+ transference number (0.2–0.5) [18,28,40].
https://doi.org/10.1016/j.jpowsour.2019.03.081_p1_3 | In our previous work, Si doped flexible self-supporting comb like PEG-based copolymer(Si-PEG) is synthesized via condensation polymerization by using n-propyltrimethoxysilane (PTMS), polyethylene glycol monomethyl ether (MPEG) and PEG. The according LMB with such Si-PEG SPE can be cycled even at 10 °C [42]. In this work, combining the advantages of B-PEG and Si-PEG, HSPE is synthesized by covalent bonding B-PEG into the crosslinked Si-PEG network with hexamethylene-1,6-diisocyanate homopolymer (HDI trimer) as crosslinker [43,44]. For comparison, polymer electrolytes with B-PEG being added into Si-PEG matrix just as plasticizer are also prepared. This plasticized polymer electrolyte is abbreviated as PSPE in the following text.
https://doi.org/10.1016/j.jpowsour.2019.03.081_p2_3 | PEG (Mn = 400 g/mol) was purchased from Sinopharm Chemical Reagent Co. Ltd., and MPEG (Mn = 1000 g/mol) from Tokyo Chemical Industry Co. Ltd. Both were dried in vacuum at 120 °C for 24 h before use. Glacial acetic acid and Toluene were purchased from Sinopharm Chemical Reagent Co. Ltd. Hexamethylene-1, 6-diisocyanate homopolymer (HDI trimer) (27.2% in butyl acetate solvent) was received from Bayer Material Science. n-propyltrimethoxysilane (PTMS) and boric anhydride (B2O3) were obtained from J&K company. Lithium bis(trifluoromethane sulfonimide) (LiTFSI) was purchased from Sigma-Aldrich. N,N-Dimethyl Formamide (DMF, 99.8%) was purchased from Aladdin. Olivine type LiFePO4 (The average size of LiFePO4 was about 800 nm) and acetylene black were purchased from Shenzhen Kejing Star Technology Co., Ltd. Polyvinylidene fluoride (PVDF Mw = 1,000,000 g/mol) was received from Arkema. These materials were used as received. Tetrahydrofuran (THF) was refluxed with calcium hydride (CaH2) overnight, followed by reduced pressure distillation.
https://doi.org/10.1016/j.jpowsour.2019.03.081_p2_5 | Si-PEG was synthesized according to our previous method [42]. PEG (12 g, 0.03 mol), MPEG (10 g, 0.01 mol) and PTMS (4.92 g, 0.03 mol) were stirred in a 250 mL three neck flask for 30 min at 80 °C. After that, glacial acetic acid was added to adjust the PH value to 3–5 and further stirred for 6 h at 80 °C. The side product methanol was removed by reduced pressure distillation. Finally, 25 ml of THF was added into the flask to terminate the reaction. The resulted Si-PEG solution was denoted as A solution.
https://doi.org/10.1016/j.jpowsour.2019.03.081_p2_6 | B-PEG was synthesized from the reaction of PEG and B2O3, the process was shown in Scheme 1 [45]. PEG (26.4 g, 0.066 mol) and B2O3(0.77 g, 0.011 mol) were mixed in a certain amount of toluene under N2 atmosphere and refluxed at 110 °C to eliminate the generated water. After the completion of the reaction, toluene was evaporated under vacuum condition. Finally, the final product was dissolved in 10 ml THF. The solution was denoted as B solution. Download : Download high-res image (79KB)Download : Download full-size image Scheme 1. Synthesis scheme of B-PEG.
https://doi.org/10.1016/j.jpowsour.2019.03.081_p2_7 | Certain amount of THF solution containing HDI trimer was denoted as C solution. HSPE was obtained by mixing different amounts of A, B and C solutions simultaneously in the ice bath firstly. Then the temperature was increased to 60 °C to induce the reaction between hydroxyl groups on PEG and isocyanate groups on HDI. In this case, both Si-PEG and B-PEG should be crosslinked into the whole HSPE network. As a result, borane atoms were fixed in the polymer backbones. HSPE polymer electrolyte film with different weight ratio of Si-PEG and B-PEG were obtained by casting the HSPE solution in a PTFE plate to evaporate the solvent. The weight ratios of Si-PEG and B-PEG for HSPE-1, HSPE-2, HSPE-3, HSPE-4, HSPE-5, HSPE-6, HSPE-7 samples were 1:0, 1:0.2, 1:0.3, 1:0.5, 1:1, 1:2, 0:1, respectively.
https://doi.org/10.1016/j.jpowsour.2019.03.081_p2_8 | For comparison, only A and C solutions were firstly mixed in the ice bath when PSPE was synthesized. B solution was added after the reaction between hydroxyl groups on Si-PEG and isocyanate groups on HDI was almost finished. In this case, the network with only Si-PEG was formed. B-PEG had no covalent bond connected to the Si-PEG network and existed freely in the SPE film. As the molecular weight of PEG used in this work is quite low (Mn = 400 g/mol), the molecular weight of B-PEG must be low. This is why its behavior in the SPE film is described as a plasticizer. All the specific prescriptions of the polymer electrolytes used in this paper are listed in Table 1. Table 1. Polymer electrolytes used in this work. Sample Si-PEG(g) B-PEG(g) HDI trimer (mol) B-PEG content (wt. %) HSPE-1 1 0 0.002 0 HSPE-2 1 0.2 0.003 16.7 HSPE-3 1 0.3 0.0034 23.1 HSPE-4 1 0.5 0.004 33.3 HSPE-5 1 1 0.006 50 HSPE-6 1 2 0.008 66.7 HSPE-7 0 1 0.01 100 PSPE 1 0.3 0.005 23.1
https://doi.org/10.1016/j.jpowsour.2019.03.081_p2_10 | Certain amount of the bis(trifluoromethane) sulfonimide lithium salt (LiTFSI) was dissolved in the obtained HSPE and PSPE solutions, respectively. The [Li+]:[EO] mole ratio was fixed at 1:20. The mixture was stirred for 12 h to form a homogenous colloid. The above mixture was heated at 80 °C for 6 h to evaporate the solvent and form a transparent membrane on a Teflon substrate. The thicknesses of HSPE and PSPE films in the cells are all around 50 μm.
https://doi.org/10.1016/j.jpowsour.2019.03.081_p2_12 | LiFePO4 active material, acetylene black, polymer electrolyte and PVDF solution in DMF with unified weight ratio of 60:20:15:5 [46] were mixed for 48 h at 500 rpm. After that, the slurry was casted onto aluminum foil and dried at 100 °C for 72 h in the vacuum oven to remove DMF solvent. Finally, the composite cathode sheet was pressed under 10 MPa at room temperature.
https://doi.org/10.1016/j.jpowsour.2019.03.081_p2_14 | 1H nuclear magnetic resonance (1H NMR) spectra were recorded using a UNITY INOVA 600 MHz Spectrometer (Varian Company Ltd.) at an ambient temperature with tetramethyl silane as the standard. 29Si-nuclear magnetic resonance (29Si NMR) spectra were recorded using a UNITY INOVA 600 MHz Spectrometer (Varian Company Ltd.) at an ambient temperature with tetramethyl silane as the standard. Thermogravimetric analysis (TGA) data were achieved by Diamond TG/DTA from Perkin-Elmer. Samples weighing 5–10 mg were heated from 0 to 800 °C at a rate of 10 °C/min under nitrogen atmosphere.
https://doi.org/10.1016/j.jpowsour.2019.03.081_p2_15 | Electrochemical impedance spectroscopy (EIS) measurements were made in the frequency range of 0.1–106 Hz by applying an AC voltage with 10 mV perturbation via an electrochemical workstation (Shanghai Chenhua Instrument Co., Ltd) from 20 °C to 80 °C The HSPE electrolyte membrane was sandwiched between two stainless steel block electrodes. The ionic conductivity of the electrolyte can be calculated from the equation: , where L is membrane thickness, S represents effective electrode area, and R is the bulk resistance. Linear sweep voltammetry (LSV) measurement was carried out at the electrochemical workstation. The experiment was recorded from 0 V to 7 V at a scan rate 1 mVs−1. The electrochemical stability window was evaluated using Li/HSPE/Li. The cell was assembled in a dry glove box in argon atmosphere.
https://doi.org/10.1016/j.jpowsour.2019.03.081_p2_16 | The lithium ion transference number (t+) can be defined as the ratio of the charge conducted by the lithium ion through a fixed reference plane to the total Faraday charge flowing through the plane, i.e.: (1) Where i+, i- are the Faraday current portions conducted by the cations and the anions, respectively. The measurement of lithium ion transference number is carried out by using AC impedance spectroscopy and chronoamperometry (CA). A symmetric non-blocking cell, Li/Polymer Electrolyte/Li, is used to apply a small constant polarization voltage at the cell end to obtain a polarization curve of current versus time. If only concentration polarization process is taken into account, the lithium ion transference number (t+) can be calculated as follows: At the beginning, there is no concentration polarization within the battery, and the initial current (I0) is determined by the migration of anions and cations under an electric field. Since the anion in the polymer electrolyte does not participate in the electrode reaction at both ends of the electrode, the concentration gradient of the anion is gradually established in the battery with the extension of time. Therefore, the current gradually decreases to a steady value (Is) when the net transportation of the anion is zero. In this case, the steady current (Is) should be only contributed by the migration of lithium ions. Therefore, by definition, the transference number of lithium ion should be calculated by equation (2): (2)
https://doi.org/10.1016/j.jpowsour.2019.03.081_p2_17 | However, when the non-concentration polarization effects are taken into consideration, the initial current (I0) and steady-state current (Is) should be determined by equations (3), (4), respectively: (3) (4) Where: ΔV is the polarization voltage (V) applied to both ends of the battery, k is the cell constant (cm−1),σ is the electrolyte conductivity (S/cm), and R0 is the initial interface impedance of the battery(ohm), RSS is the interface impedance after the battery is polarized(ohm). By combining equations (3), (4), equation (5) should be finally used to calculate the lithium ion transference number: (5)
https://doi.org/10.1016/j.jpowsour.2019.03.081_p2_18 | All the tests (ionic conductivity and lithium transference number) are carried out 10 times with different piece of samples and the average values are calculated and recorded as the results in the paper.
https://doi.org/10.1016/j.jpowsour.2019.03.081_p3_2 | Fig. 1a shows the 29Si NMR spectra of PTMS and Si-PEG. The chemical shifts of 29Si in PTMS monomer are −41.8 and −42.3 ppm and in Si-PEG are −59.3 and −60.7 ppm, which is in accordance to the literature reported results [42,47] that the peak of 29Si in PTMS will move to lower chemical shift after the polycondensation. Fig. 1b shows the 1H NMR spectra of PEG and B-PEG. The chemical shift at 2.5 ppm is the solvent of Dimethyl Sulphoxide (DMSO). The chemical shift at 3.4–3.5 ppm is attributed to the hydrogens of the CH2 groups of PEG. The new peak at 4.5 ppm, which belongs to the CH2 groups linked to the boronate center demonstrates the formation of B-PEG [48,49]. This result demonstrates that the B-PEG is synthesized successfully.
https://doi.org/10.1016/j.jpowsour.2019.03.081_p3_4 | Fig. 2a illustrates temperature dependency of the ionic conductivities of HSPE-1, HSPE-2, HSPE-3, HSPE-4, HSPE-5, HSPE-6 and HSPE-7 at various temperatures ranging from 20 to 80 °C. Obviously, the higher the temperature is, the higher are the ionic conductivities for all these polymer electrolytes. In Fig. 2b, the ionic conductivities of HSPE first increase and then decrease with the increase of B-PEG content. At 25 °C, the highest ionic conductivity, 1.6 × 10−4 S/cm can be obtained when Si-PEG:B-PEG is 1:0.3 (HSPE-3), even higher than that of HSPE-1 (pure Si-PEG without B-PEG). The reason why the addition of certain amount B-PEG into the polymer can enhance the ionic conductivity might because of its ability to attract anions and promote the dissociation of lithium salt. However, when the content of B-PEG is too high, the flexibility of polymer chains as well as the ionic conductivity of the polymer electrolyte will decrease. At an extreme, the ionic conductivity of B-PEG based copolymer electrolyte without Si-PEG(HSPE-7) is only 5.8 × 10−5 S/cm at 25 °C.
https://doi.org/10.1016/j.jpowsour.2019.03.081_p3_6 | The variation of electric current with time and the impedance spectra before and after polarization for HSPE-3 is shown in Fig. 3a (Similar results for other polymer electrolytes are also got and not shown here). The value is calculated according to equation (5) [50]. In Fig. 3b, the values vary from 0.62 for HSPE-1(without B-PEG) to 0.8 along with the increase of B-PEG contents. After the contents of B-PEG exceed 50 wt%, the value does not change much from HSPE-5 to HSPE-7.
https://doi.org/10.1016/j.jpowsour.2019.03.081_p3_8 | LiFePO4/HSPE/Li cells with HSPE and PSPE are assembled and the according rate performances at 25 °C are examined. The initial discharge specific capacities of LiFePO4/HSPE/Li and LiFePO4/PSPE/Li cells with the rate of 0.5C and 1C at 25 °C are shown in Fig. 4. It can be found that the initial discharge capacities of LiFePO4/HSPE/Li cells first increase then decrease along with the increasing the B-PEG content in the system, which follows the same varying trend of the ionic conductivity shown in Fig. 2. The initial discharging specific capacities are only 50 mAhg−1 at 0.5C and 13 mAhg−1 at 1C for LiFePO4/HSPE-7/Li cell, where there is no Si-PEG in the polymer electrolyte. At the same time, HSPE-3 has higher initial discharging specific capacities than PSPE while both electrolytes have the same content of B-PEG. This result proves that the existence of SiOC flexible chains in the polymer electrolyte is the key factor to guarantee the high ionic conductivity of polymer electrolytes. Furthermore, synergistic effects of Si and B atoms in the main chain network are indispensable in HSPE to get good electrochemical performance of the LiFePO4/HSPE/Li batteries. At the same time, HSPE has higher capacity than PSPE in the first charge and discharge cycle while both have the same content of B-PEG.
https://doi.org/10.1016/j.jpowsour.2019.03.081_p3_10 | In order to study the effects of the existence state of borane atoms on the ion conductivities and values of the polymer electrolyte, the ionic conductivities of HSPE-3 and PSPE (where B-PEG is just added as a plasticizer) at temperatures ranging from 20 to 80 °C are illustrated in Fig. 5a. For both polymer electrolyte, the mass ratio of Si-PEG and B-PEG are the same as 1:0.3. However, the ionic conductivity for HSPE-3 is much higher than that of PSPE within the whole temperature range. And the value for HSPE-3 (0.68) is also higher than that for PSPE (0.4) (Fig. 5b). This indicates that the synergistic effect of B-PEG on the electrochemical performance of polymer electrolyte is more prominent by introducing B atoms onto the main chain of polymer electrolyte rather than only as the plasticizer.
https://doi.org/10.1016/j.jpowsour.2019.03.081_p3_12 | It is found from the i-t curves shown in Figs. 3a and 5b that the polarization degree of PSPE after polarization is even lower than that of HSPE. This seems contradictory to the result of values for these two polymer electrolytes. The reason for this phenomenon should be explained as follows: During polarization process, migration ability difference of cation and anion under electric field will induce concentration polarization, which is directly related to the value of the polymer electrolyte. However, some non-concentration polarization effects, such as the initial surface difference of lithium electrode [51] and/or passivation layer between lithium metal and polymer electrolyte [52], will also affect the polarization degree during the polarization process. Therefore, the whole polarization degree cannot be directly used to evaluate the values of polymer electrolytes. Although some researchers reported that polymer electrolytes with high polarization degrees have relatively lower values [53,54], examples with both high values and high polarization degrees are also reported [[55], [56], [57]]. Furthermore, polymer electrolytes with small polarization degrees may also have high [[58], [59], [60], [61], [62], [63]] and low [[64], [65], [66]] values. This is why Equation (5) other than Equation (2) is used to calculate the values.
https://doi.org/10.1016/j.jpowsour.2019.03.081_p3_13 | The cycling performance for LiFePO4/SPE/Li cells with HSPE-3 and PSPE at 25 °C/0.5C and 25 °C/1C are shown in Fig. 6a and b. At 25 °C/0.5C, capacities retention of LiFePO4/HSPE-3/Li and LiFePO4/PSPE/Li cells are 91.3% and 81.5% after 100 cycles. While at 25 °C/1C, capacities retention of LiFePO4/HSPE-3/Li and LiFePO4/PSPE/Li cells are 84% and 65% after 100 cycles. It is clear that LiFePO4/HSPE-3/Li cell has much better cycling properties than LiFePO4/PSPE/Li cell. In Fig. 6c, when the LiFePO4/HSPE-3/Li and LiFePO4/PSPE/Li cells are running from 0.5C to 3C then back to 0.5C at 25 °C, there are no obvious capacity deterioration in both cells. However, the according capacities of LiFePO4/PSPE/Li cell with B-PEG as plasticizer are much lower than those LiFePO4/HSPE-3/Li cells with B-PEG located in the main chain of polymer electrolytes. These results indicate that the synergistic effect of Si-PEG and B-PEG in enhancing the electrochemical performance is more prominent when both Si and B atoms are attached in the main chain of PEG network.
https://doi.org/10.1016/j.jpowsour.2019.03.081_p3_15 | Why B-PEG has relatively low synergistic effect when it is act as a plasticizer? The possible reason might be that the boron atoms in B-PEG plasticizer are easily wrapped by the surrounding oxygen atoms in PEG chains, which makes them cannot interact with the anions of lithium salts effectively, as shown in Scheme 2a. If borane atom is connected into the network of the PEG networks, as shown in Scheme 2b, where the jointed PEG chains are more stretched and the borane atoms can be exposed to trap the anions. In this case, the Li+ transference number should be increased. Indeed, moderate trapping effects of B on anions (HSPE-1, HSPE-2 and HSPE-3) will also favor the dissociation of lithium salt which will result in increase of ionic conductivities as well as the whole electrochemical performance of the polymer electrolyte. However, if the trapping effect is too strong (HSPE-4, HSPE-5, HSPE-6 and HSPE-7), although high Li+ transference numbers can be obtained, the ionic conductivities will decrease sharply. The according electrochemical performance of the SPE will decrease. The whole network structures of HSPE and PSPE are shown in Scheme 3. It is found that B-PEG is free out from the Si-PEG network in PSPE, while it is covalent bonded into the Si-PEG network in HSPE.
https://doi.org/10.1016/j.jpowsour.2019.03.081_p3_18 | In Fig. 7a, the TGA curves shows the thermal stability of HSPE-3 is higher than that of PSPE. And the initial decomposition temperature of HSPE-3 reaches up to 300 °C. This result confirms that HSPE-3 is thermodynamic stable and safe within the working temperature range of LMBs as solid polymer electrolyte. Fig. 7b represents the result of a linear sweep voltammetry (LSV) scan of HSPE-3 and PSPE sandwiched between two Li metal working electrodes at 25 °C. There are no obvious oxidations taking place up to 4.5 V versus Li+/Li at the both polymer electrolytes, which demonstrates HSPE-3 can be used in high-voltage lithium batteries.
https://doi.org/10.1016/j.jpowsour.2019.03.081_p3_20 | For comparison, some results obtained by the previous reported PEG based polymer electrolytes are listed in Table 2 . It can be found that not only for our work (PSPE), is smaller than 0.5 for all other polymer electrolytes with B-PEG as plasticizer (SPE-1,SPE-2, SPE-3 and SPE-4). While of HSPE-7 is 0.8 and the of HSPE-3 polymer electrolyte is 0.68 in our work when borane atoms are attached into the Si-PEG networks. Similar results obtained by Wei et al. [67] are deserved to be mentioned. In their work, borane atoms are attached onto the side chains of the POSS-g-PEGMEM/B-PEGMA polymer electrolytes. The value can reach 0.58 and the battery has good cycling performance. Hence, exerting the synergistic effect of Si-PEG and B-PEG in polymer electrolyte is an effective strategy to improve the flexibility of molecule chains and get both high ionic conductivity and of polymer electrolyte.
https://doi.org/10.1016/j.jpowsour.2019.03.081_p4_2 | In summary, we prepare a flexible polymer electrolyte containing Si-PEG and B-PEG in the main chain and crosslinked via HDI trimer. The lithium ion transference number ( ) increases monotonically along with the increasing of B-PEG contents. However, the ion conductivities have a peak value. Taking both the values of ion conductivities and into consideration, the optimal mass ratio of Si-PEG and B-PEG is1:0.3. In this case, the ionic conductivity and value of the polymer electrolyte (HSPE-3) can reach 1.6 × 10−4S/cm and 0.68 at 25 °C. LiFePO4/HSPE/Li battery with HSPE-3 as polymer electrolyte has the best combination electrochemical performance. The initial capacity of LiFePO4/HSPE-3/Li cell is 90 mAh/g under 1C at 25 °C and capacity retention is 84% after 100 cycles. This kind of polymer electrolyte shows productive electrochemical stability and thermodynamic stability. Synergistic effects of Si and B atoms in PEG based polymer electrolyte are more notable when both these two kinds of hybrid atoms are attached into the PEG networks. The existence of SiOC bonds will enhance the flexibility of molecule chains and get high ionic conductivity, while the Lewis acidic center, borane atoms will attract the anions of lithium salt to increase the value of . When B-PEG is added just as plasticizer, the borane atoms are most likely to be shielded by the surround oxygen atoms in the attached PEG chains and cannot act as an anion trapper.
https://doi.org/10.1016/j.jpowsour.2019.04.033_p1_2 | Today, rechargeable Li-ion batteries (LIBs) become important sustainable energy storage systems and find diversified applications as power sources of mobile devices, electric vehicles (EVs) and electrical energy-storage (EES) systems [1,2]. However, safety problems arising from the lithium dendrite formation and flammable organic solvents hinder the commercial development of LIBs associated to the risk of thermal runaway and battery fire accidents [3,4]. Currently, all-solid-state lithium batteries using solid electrolytes instead of liquid electrolytes are considered to be promising in solving those safety problems [5]. Overall, solid electrolyte systems include solid-polymer electrolytes (SPEs), which are polar polymer frameworks associated with a lithium salt without organic solvents, and inorganic solid electrolytes. In particular, SPEs can overcome the drawbacks of traditional LIBs, with the benefit of lithium dendrite inhibition, flexibility and electrochemical stability against lithium metal. They also have advantages of lightweight and easy preparation [6]. The feasibility of lithium metal batteries (LMBs) with SPE having weakly coordinating anions were demonstrated in the Autolib electric car by Bolloré, in which a PEO-based polymeric blend was used [5].
https://doi.org/10.1016/j.jpowsour.2019.04.033_p1_3 | Many efforts have been devoted to explore several polymeric backbones including poly(acrylonitrile) (PAN), poly(vinylidene fluoride) (PVDF), poly(methyl methacrylate) (PMMA) and poly(vinyl chloride) (PVC), mostly in hybrid/gel configurations [[7], [8], [9], [10]]. However, from a practical view point, since the first study by Fenton and coworkers [11] in 1973, PEO was a unique polymer able to dissociate considerable amounts of lithium salts and presented consistent ionic conductivities [12], while the macromolecular flexibility of the backbone ensured sufficient ion dynamics [13]. In 1983, Armand first suggested the use of a PEO-based ionic conductor for electrochemical devices [14]. Ideally, a solid polymer electrolyte would show both a low glass-transition temperature, Tg, and a large number of freely moving ions. However, the crystalline phase appearing at about 55 °C limits the ionic conductivity of PEO [15]. Various strategies and approaches such as the synthesis of PEO-based copolymers [16,17], the preparation of sol-gel electrolyte [18] or the addition of ceramic particle fillers in polymer matrix [19,20] have been explored to reduce the crystallinity of PEO.
https://doi.org/10.1016/j.jpowsour.2019.04.033_p1_4 | The most common structures include the AB diblock and ABA triblock copolymers, in which A and B are the hard block and the ionic conductor, respectively. Generally, PEO is used as liner block or oligomeric side chains acting as the ionic conductor, while the other block keeps the mechanical strength and disturbs the crystallization of PEO as well [16,21,22]. The use of polystyrene (PS) as A block associated with comb PEO used as main chain demonstrates improvement of the ionic conductivity [23] but the mechanical strength of this electrolyte film was not good enough. On this basis, Bouchet and coworkers synthesized PS-PEO-PS triblock copolymer using liner PEO as main chain [24,25] and further concluded that the physico-chemical properties of liner block copolymer electrolytes (BCE) were better than comb BCE [26]. Long and coworkers investigated ion-containing triblock copolymers casted with ionic liquid, of the ABA-type using nitroxide-mediated polymerization and of the A-BC-A-type by reversible addition−fragmentation chain transfer (RAFT) polymerization used in electrochemical transducers [27,28]. However, the electrode-electrolyte interface stability of this kind of solid-state electrolyte was rarely reported, although it was a critical property for all-solid-state electrolyte, as it impacted both the cycle life and the rate capability [[29], [30], [31], [32]]. Consequently, a systematic analysis of the performance of the interface between triblock polymer electrolyte and electrode is needed.
https://doi.org/10.1016/j.jpowsour.2019.04.033_p1_5 | Poly(ethylene glycol) (PEG) analogous to PEO is a short-chain polymer having low molecular weights (Mw < 20,000) with better molecular mobility than PEO but unfavorable mechanical strength [[33], [34], [35], [36], [37], [38], [39], [40], [41]]. In this work, we have designed and prepared ABA-type triblock copolymer PS-PEG-PS consisting of poly(ethylene glycol) as soft B block and polystyrene (PS) as hard A block (named as TBC hereafter), and tested it as solid electrolyte. It is shown that PS is used as branched chain that improves the mechanical strength and decreases the crystalline phase. After characterization of the triblock polymer, the interface between the electrodes and SPE has been systematically explored by using the SPE as electrolyte in cells with Li anode. Two cathodes have been considered: LiFePO4 (LFP), and LiNi0.5Co0.3Mn0.2O2 (NMC), the latter being known as a cathode material of the 4 V class. Finally, the energy levels of the highest occupied molecular orbital (HOMO) and lowest unoccupied molecular orbital (LUMO) of PS-PEG-PS copolymer are determined by quantum chemical calculations and compared to the electrochemical stability window (ESW).
https://doi.org/10.1016/j.jpowsour.2019.04.033_p2_3 | Poly(ethylene glycol) (average Mw = 1.3 × 104 g mol−1, GPC, Aladdin) was dried by azeotropic distillation with toluene before used. Methylene dichloride (CH2Cl2) was distilled from CaH2. Styrene was passed through a column with activated Al2O3 (Aladdin, neutral, ca. 100–200 mesh) to remove the inhibitor and then vacuum distilled before polymerization. Triethylamine (TEA) was refluxed for 2 h with p-toluenesulfonyl chloride and then distilled, finally stored over CaH2. All the other regents, 2-Bromopropionyl chloride (BCP), 4-(dimethylamino) pyridine (DMAP), copper bromide (CuBr, 99.99% trace metal basis, Aladdin), 2,2′-bipyridine, hexanes, diethyl ether, were used as received.
https://doi.org/10.1016/j.jpowsour.2019.04.033_p2_4 | The TBCs were synthesized via a bulk-atom transfer radical polymerization (ATRP) using a 3-step procedure (Scheme 1) as follows: (i) preparation of the PEG-bromide (PEG-Br) macroinitiator by esterification reaction, (ii) ATRP of styrene using the PEG-Br previously synthesized with CuBr and 2,2′-bipyridine as ligand. The details of the synthesis of the PEG-Br as well as the PS-PEG-PS triblock copolymer were briefly described in the Supporting Information. Because the highly reactive of BCP with oxygen and water used in this procedure, the reaction should occur in an inert atmosphere and all regents were used after usual drying. Three samples with same molecular weight of the central PEG block (Mw = 13,000 g mol−1) and different molecular weights of the PS blocks, i.e. 1000; 2500; 4500 g mol−1, were synthesized by controlling the reaction time (named TBC15k, TBC18k and TBC22k hereafter). Thus, for instance, the acronym TBC18k indicate the triblock copolymer PS(2.5k)-PEG(13k)-PS(2.5k). The solid-state electrolyte was prepared by conventional solution-casting technique. PS-PEG-PS and lithium bis(trifluoromethane) sulfonimide (LiTFSI) salt with EG: Li molar ratio of 20:1 were added into anhydrous acetonitrile with stirring for 12 h until the solution become homogeneous. The final solution was casted onto a Teflon plate and then dried for 48 h at room temperature and 12 h in vacuum chamber at 50 °C. The thickness of the polymer electrolyte is about 110 μm. Because of the sensitivity to oxygen and moisture for polymer electrolyte, all the experiments were processed in glove box (H2O and O2 < 0.1 ppm) under argon atmosphere. Download : Download high-res image (142KB)Download : Download full-size image Scheme 1. Synthetic route for the preparation of PS-PEG-PS triblock copolymer using PEG-Br macroinitiator.
https://doi.org/10.1016/j.jpowsour.2019.04.033_p2_6 | The structure of PEG macroinitiator and triblock copolymers were confirmed by nuclear magnetic resonance (NMR) with a Bruker Avance lll HD 600 MHz. For the NMR test DMSO‑d6 and CD2Cl2 were used as solvents at room temperature. The 1H chemical shift was referenced using the residual signals of DMSO‑d6 at 2.50 ppm, CD2Cl2 at 7.24 ppm. Fourier transform infrared spectra (FTIR) were collected in a Nicolet 6700 spectrometer. Gel permeation chromatography (GPC) as measurement of the polymer uniformity was carried out to evaluate the weight average molecular-weight (Mw), number average molecular-weight (Mn) and polydispersity index (PDI, Mw/Mn) [42]. GPC was performed at 40 °C on a TOSOH HLC-8220 apparatus using tetrahydrofurane (THF) as eluent at flow rate of 0.35 mL min−1.
https://doi.org/10.1016/j.jpowsour.2019.04.033_p2_7 | The morphology and elemental analysis of electrolyte films as well as the Li metal after galvanostatic cycling measurements were obtained via scanning electron microscopy (SEM) (Hitachi S5500) coupled with energy dispersive spectroscopy (EDS) (AMETEK accessory).
https://doi.org/10.1016/j.jpowsour.2019.04.033_p2_8 | Differential scanning calorimetry (DSC) was performed on NETZSCH DSC 200F3 to study the phase behavior of the polymer. The samples were sealed in an aluminum pan and heated from −50 °C to 120 °C at a heating rate of 5 °C min−1 under 60 mL min−1 flow of Ar. The thermal stability of electrolyte membranes was studied by thermogravimetric (TG, Henven T15-114). Samples of approximately 5–10 mg were placed in the sample crucible and heated from ambient temperature to 600 °C at a ramp rate of 10 °C min−1.
https://doi.org/10.1016/j.jpowsour.2019.04.033_p2_9 | The ionic conductivity of the SPEs was measured by a complex impedance method. All the samples were analyzed within temperature from 30 to 80 °C with an amplitude of 10 mV in the frequency range of 106 Hz–10−2 Hz. The test cell consisted of the copolymer electrolyte sandwiched between two symmetrical stainless-steel electrodes. Before taking the measurement, the samples were thermally equilibrated at each temperature for 30 min. The conductivity σi was calculated from the intercept with the Re (Z) axis using relation: (1) where δ denotes the electrolyte thickness (in cm), S is the cross-sectional area of the electrode (in cm2) and R is the bulk electrolyte resistance (in Ω).
https://doi.org/10.1016/j.jpowsour.2019.04.033_p2_10 | Cyclic voltammetry (CV) and linear sweep voltammograms (LSV) were used to measure the electrochemical stability of the solid-state electrolyte at 70 °C. The experiments were performed on a working electrode of stainless steel as a counter and reference electrode of lithium metal. The cyclic voltammograms (CV) were measured between open-circuit voltage (OCV) and −0.2 V (vs. Li+/Li) at a scan rate of 0.1 mV s−1. The linear sweep voltammograms (LSV) were measured between OCV and 6 V vs. Li+/Li at a scan rate of 0.1 mV s−1.
https://doi.org/10.1016/j.jpowsour.2019.04.033_p2_11 | To determine the transference number, tLi+, lithium metal/polymer electrolyte/lithium metal cells were assembled and subjected to a small dc potential of ΔV = 10 mV. Time dependence of the current was recorded until the current reaches the steady state. Impedance spectra were performed before and after dc polarization in the 1 MHz to 1 Hz frequency range. The Bruce−Vincent−Evans equation was used to calculate the transference number, tLi+, of the polymer electrolyte [43]: (2) where Ii and Is represent the initial and steady state currents; Ri and Rs represent the resistance of the passivation layer before and after polarization. Both measurements were performed at 70 °C.
https://doi.org/10.1016/j.jpowsour.2019.04.033_p2_12 | To test the mechanical stability of the polymer electrolyte against Li dendrites, the galvanostatic cycling measurements were performed on Li/SPE/Li symmetric coin cells (2025 type). Two hours charge and 2 h discharge cycling at 0.1 mA cm−2 mimicked the operation in Li metal batteries. The thickness of the polymer electrolyte was about 110 μm. The cells were assembled in an Ar-filled glove box (H2O < 0.1 ppm). Before experiments, the cells were stored at 70 °C for 1 h.
https://doi.org/10.1016/j.jpowsour.2019.04.033_p2_14 | The time-dependent interfacial resistance between the polymer electrolyte and the Li metal electrode was monitored by measuring the electrochemical impedance spectra of symmetric nonblocking Li/SPE/Li at 70 °C. To test the interfacial compatibility of the cell, the galvanostatic charge and discharge of the LiFePO4/TBC/Li cells were measured between 2.5 V and 3.8 V. The LiFePO4 electrode was used as a cathode composed of active material, PVDF and carbon black (80:10:10 in weight). For further study the interface behavior in high-voltage battery, LiNi0.5Co0.3Mn0.2O2 (NMC) was used as a cathode to assemble NMC/TBC/Li cells. The cut-off voltage was raised to 4.3 V. The charge-discharge cycles of solid-state cells were performed on a Land charge/discharge Instrument (Wuhan Rambo Testing Equipment Co., Ltd.). All the processes of cell assembly were carried out in an argon-filled glove box, the oxygen content of which was less than 0.1 ppm and H2O content less than 0.1 ppm.
https://doi.org/10.1016/j.jpowsour.2019.04.033_p2_15 | Constant voltage impedance measurement was used to study the stability of TBCs against the electrodes with an NMC/TBC/Li cell. The charged cells were maintained at potential of 4.3 V. Meanwhile, impedance measurements were performed with an amplitude of 10 mV in the frequency range of 106 Hz–10−2 Hz. Nyquist plots have been analyzed using the Zview software (ZPlot®, version 3.5f).
https://doi.org/10.1016/j.jpowsour.2019.04.033_p3_3 | During the synthesis of the TBCs, the esterification reaction took place in the hydroxyl group, which was the terminated group of PEG chains, and the acyl chloride of 2-bromopropionyl chloride. After the substitution, 1H NMR spectroscopy was carried out to demonstrate the esterification of hydroxyl group. Compared with pure PEG (see Fig. S1), two new signals appeared at 4.24 and 4.73 ppm (Fig. 1a). They are assigned to the methylene proton and methyne proton of the ester group, proving that PEG-Br has been synthesized successfully. After completing the second step, styrene was linked to PEG-Br by ATRP process using CuBr/2,2′-bipyridine as ligand [44,45]. The phenyl proton signals of the PS attached to PEG-Br are clearly visible at 6.5–7.2 ppm and the ethylene protons of PEO-macroinitiator at 3.4–4 ppm still exist (Fig. 1b), which fits the targeted structure of the PS-PEG-PS polymer. Download : Download high-res image (1MB)Download : Download full-size image Fig. 1. (a) 1H NMR spectrum of PEG macroinitiator and (b) TBCs. (c) FTIR spectra of PEG, PEG-Br and PS-PEG-PS. (d) GPC curves of the different TBC samples.
https://doi.org/10.1016/j.jpowsour.2019.04.033_p3_4 | Fig. 1c displays the FTIR spectra of polymeric materials at the different steps of synthesis, i.e. PEG, PEG-Br and PS-PEG-PS. We observe the C-O-C stretching modes at 1110, 1200-1500 cm−1 and H-C-H stretching mode at 2868 cm−1 that are fingerprints of pure PEG. A new band at 1746 cm−1 (C=O stretching) gives evidence of the esterification reaction. The infrared spectrum of the liner PS-PEG-PS shows bands associated with the polystyrene at about 3100–3000, 1601 and 697 cm−1. All these spectral features confirm the successful preparation of the PS-PEG-PS triblock polymer. The molecular weights and corresponding polydispersity index (Dstroke parameter, D) of the different TBCs were determined by GPC, as shown in Fig. 1d. The GPC trace of TBC displays a unimodal peak, demonstrating that the triblock copolymer was really formed as a monodisperse sample. Note that the elution times decreases with the increase of Mw. All the D parameters are in the range of 1.1–1.2, which means that the length distribution of the chains is narrow in these three SPE samples.
https://doi.org/10.1016/j.jpowsour.2019.04.033_p3_5 | Figure S2 shows the SEM image and EDS mapping of a TBC@LiTFSI polymeric membrane. The surface morphology appears to be smooth without particle agglomeration, which is favorable for the interface stability between SPEs and electrode [46]. In addition, the uniform distribution of elements from the lithium salt LiTFSI, i.e. F, N and S, proves the good homogeneity of polymeric membrane. The photograph of the PS-PEG-PS membrane shown in inset reflects the self-standing, the translucent aspect recovered after folding and rolling, which denote the excellent mechanical capability for suppression of lithium dendrite growth and overcome the risk of lithium batteries safety.
https://doi.org/10.1016/j.jpowsour.2019.04.033_p3_6 | Generally, the decrease of the polymer crystallinity can enhance the segmental mobility of the PEG matrix and improve the ionic conductivity [47]. Therefore, DSC experiments were conducted to study the phase behavior of TBCs as illustrated in Fig. 2a. The modified PEG samples showed much lower crystalline melting temperature (Tm) than that of pure PEG, which means that the regular arrangement of PEG chains is disturbed by copolymerization. After integrating peak area, the degree of crystallinity, Xc, of polymer can be calculated by the following equation: (3) Xc = △Hm /△HPEG fPEG where △Hm is the melting enthalpy of polymer, and △HPEG is the value of 205 J g−1 for perfect PEG crystal reported in literature [48,49]. Values of physical parameters including Tm, △Hm and Xc are summarized in Table 1. The association of PS with PEG chains results in a sharp decrease of Xc compared with PEG, indicating better segmental mobility. Throughout the temperature range, we did not detect any glass-transition temperature, Tg, which was a common phenomenon for a triblock copolymer [50,51]. As Beaudoin et al. suggested [50], the absence of Tg is attributed to the weak-segregation regime that strongly affects the glass transition. Download : Download high-res image (358KB)Download : Download full-size image Fig. 2. (a) DSC profiles and (b) TG curves of PEG and TBC samples with different molecular weights. Table 1. Physical parameters of pure PEG and PS-PEG-PS copolymer electrolytes. The molar weight of PEG (13,000 g mol−1) is the same in all samples. Samples Mw of PS (g mol−1) Mw of TBC (g mol−1) PDI Tm (°C) △Hm (J g−1) Xc (%) Pure PEG – 13,000 – 66.7 202.3 98.7 TBC15k 1000 15,000 1.1 56.4 111.3 62.6 TBC18k 2500 18,000 1.1 53.9 76. 9 51.9 TBC22k 4500 22,000 1.2 48.5 55.5 45.8
https://doi.org/10.1016/j.jpowsour.2019.04.033_p3_7 | TG tests were used to investigate the thermal stability of samples, shown in Fig. 2b. These results show that: (i) all samples have a higher decomposition temperature Tdec than pure PEO, (ii) Tdec increases with the increasing PS content; this better thermal stability is also beneficial for the safety of battery and (iii) the melting temperature decreases with the increase of the molecular weight of the A blocks. Note that bulk PEO is characterized by Tg = −41 °C and Tm = 67 °C, while the glass transition temperature of polystyrene is about 100 °C [51].
https://doi.org/10.1016/j.jpowsour.2019.04.033_p3_9 | The ionic conductivity σi of TBCs with LiTFSI were examined by a two-electrode ac impedance method using a symmetrical stainless steel/SPE/stainless steel assembly in the temperature range 30–80 °C. Fig. S3 shows that the LiTFSI doped copolymer with Mw = 1.5 × 104 g mol−1 exhibited the highest ionic conductivity because the content of PS associated with PEG chain is relativity low. σi was found to be in the range 10−4-10−5 and 10−3-10−4 S cm−1 at temperature of 30 and 70 °C, respectively. Analysis of the ionic conductivity is illustrated in Fig. 3a by the plot of σi against the reciprocal absolute temperature. A linear fit was obtained using the Vogel−Tamman−Fulcher (VTF) relationship: (4) where A is the pre-exponential factor related to the ion concentration, T0 is the Vogel scaling temperature related to Tg, at which the free volume to transfer Li-ions is zero, Ea is the activation energy and R is the ideal gas constant. The fitting values of the electrical parameters are listed in Table 2. Note the data cannot be fitted by a simple Arrhenius-type law (Eq. (4) with T0 = 0). Using Eq. (4), the best fit obtained for the TBC18k electrolyte by linear regression of ln σi (T) vs. T-T0 (Fig. 3a) is obtained for T0 = 143 K (correlation coefficient 0.998). It provides a value of the activation energy Ea of 14.9 kJ mol−1 (152 meV). At the Vogel temperature T0 ≈ 143 K, the viscosity of the SPE goes to infinity; it corresponds to the state where the segmental conductivity drops to zero. Here, the lower T0 (−130 °C) for the TBC18k membrane facilitates the motion of Li+ ions due to the increase of the free volume. The resulting local EG chain flexibility favors the escape of Li+ ions from the cages formed by the polar groups in the copolymer. As the Vogel temperature T0 is a critical slowing down temperature, it is lower than Tg. In the present case where Tg was not detected by DSC measurements detect, T0 is an estimation of the temperature associated to the freezing of the segmental motion. Note that the improving trend of the polymer conductivities corresponding to the decrease of crystallization is in good agreement with the DSC results. We assume that polystyrene does not act as an ionic conductor but hinders the transport of ionic species. Meanwhile, Bouchet et al. [24] reported the existence of a “dead zone” (or excluded zone) at the PS/PEO interface, which leads to slow ion mobility in the region 4–5 EO units (∼1.6 nm) between PS and PEO domains. This hypothesis is verified in the present case of PS/PEG interface by the low value of the activation energy that indicate the small energy barrier for the Li+-ion transport in the SPE. Despite the highest conductivity of triblock copolymer with TBC15k, the membrane forming ability is poor. In fact, the film behaves like wax. In contrast, the mechanical strength for TBC22k is the best but the ionic conductivity is the lowest among the three samples. Note that this trend differs from the PS-PEO-PS system, in which the molecular weight of the PEO central block was increased [24]. As the best compromise between mechanical strength and ionic conductivity, the triblock copolymer TBC18k was chosen for further characterizations and used as SPE in solid-state batteries. The TBC18k membrane shows a high ionic conductivity value ∼2 × 10−5 S cm−1 at room temperature, and 2.3 × 10−4 S cm−1 at 70 °C. Compared with ion conductivity values of variety of copolymers investigated in the literature [24,25,[52], [53], [54], [55]], the conductivity of LiTFSI doped TBC18k is suitable as SPE for LMBs. For instance, σi = 4 × 10−4 S cm−1 at 60 °C for PS-PEO-PS [24], 10−5 S cm−1 at 60 °C for P(STFSILi)-PEO-(P(STFSILi) [25], ≈10−4 S cm−1 at 70 °C for P(LiMTFSI)-b-PEO-b-P(LiMTFSI) [52] and ≈10−4 S cm−1 at 60 °C for PS-P(S-g-EO)-PS [53]. Download : Download high-res image (365KB)Download : Download full-size image Fig. 3. (a) Temperature dependence of the ionic conductivity of LiTFSI doped TBC membranes. The salt doping is EG: Li molar ratio of 20:1. The fits were performed using the VTF equation. (b) CV and LSV curves of polymer electrolytes at 70 °C recorded at a scan rate of 0.1 mV s−1. Table 2. Electrical parameters of TBC electrolyte membranes loaded with LiTFSI salt. Polymer (Mw in g mol−1) σ70°C (S cm−1) σ30°C (S cm−1) Ea (kJ mol−1) T0 (K) tLi+ 15,000 1.1 × 10−3 1.13 × 10−4 8.7 188 0.17 18,000 2.3 × 10−4 1.84 × 10−5 14.9 143 0.15 22,000 1.7 × 10−4 1.15 × 10−5 14.1 158 0.10
https://doi.org/10.1016/j.jpowsour.2019.04.033_p3_10 | The electrochemical stability of the SPE was evaluated using CV and LSV as shown in Fig. 3b. The cyclic voltammogram displays reversible peaks at −0.19 V and 0.12 V, which correspond to the lithium plating process and lithium stripping on the stainless-steel electrode, respectively. It is worth noting that the reversibility of lithium plating and striping impact the efficiency of battery. In addition, there is a minor peak at 1.10 V, which might be caused by the reaction of the TFSI− anion or the reaction of impurities at the electrode surface [56,57]. LSV test was used to further study the anodic stability of the SPE. The TBC18k possesses an oxidation decomposition onset potential at 4.5 V, which is higher than single-ion block poly(PEGM)-b-poly(LiMTFSI) at 4.3 V [52].
https://doi.org/10.1016/j.jpowsour.2019.04.033_p3_11 | The transference number for Li+ ions (tLi+) was determined from the combination of the chronoamperometry and electrochemical impedance spectroscopy measurements before and after application of a dc polarization, according to Eq. (2). The current response to the applied bias versus time and the Nyquist plots are shown in Fig. S4. As observed, the current reaches the steady state (9 μA) after 2 h, while the polarization changes the interfacial resistance from 70.91 to 59.15 Ω. Hence, tLi + equals 0.15 for the TBC18k electrolyte at 70 °C, a value comparable to that of PEO-based polymer electrolytes [58,59]. Despite its relatively low value, tLi + for TBC18k is still acceptable by considering its high ionic conductivity.
https://doi.org/10.1016/j.jpowsour.2019.04.033_p3_13 | Galvanostatic cycling test is an effective technique to evaluate the mechanical stability of the polymer electrolyte against Li dendrites. The Li dendrite formation would cause short circuit so that the cell voltage would drop sharply [60]. Fig. 4a displays the galvanostatic test of a Li/TBC18k/Li symmetric cell cycled at constant current density of 0.1 mA cm−2 over 240 h. At the beginning, a small decrease of the over-potential was observed, followed by a stable voltage at 0.12 V after 100 h, which indicates the favorable passivation SEI layer formation. The better interfacial compatibility of TBC18k is attributed to the substitution of the hydroxyl end group of PEG to polystyrene, because hydroxyl can react with Li metal leading to irreversible damage [61]. As shown in Fig. 4a, Li dendrites are formed after 240 h in cell cycled at current density of 0.1 mA cm−2 producing a cell voltage drop from 0.12 V to 0.018 V. Compared with TBC18k, the short circuit in cell with pure PEO as SPE (Fig. S5) takes place faster, after 150 h, when cycled at the same specific current density. Therefore, the mechanical strength of TBC18k SPE is sufficient to postpone the formation of the Li dendrites and improve the safety of LMB. The surface morphology of the Li anode was investigated by SEM before and after cycling (Fig. 4c–e). After 200-h test, the Li metal surface in contact with the PS-PEG-PS copolymer became rough (Fig. 4d) compared with virgin surface of Li metal (Fig. 4c), however, not so much than the PEO-Li0 interface (Fig. 4e). Download : Download high-res image (1MB)Download : Download full-size image Fig. 4. (a) Galvanostatic tests of a Li/TBC18k/Li cell at constant current density of 0.1 mA cm−2. (b) Time evolution of the interfacial resistance of Li/SPE membrane after various storage times at 70 °C. Inset shows the bulk resistance at high frequency. (c–e) The surface morphology of Li metal before cycling, after 200-h test in TBC18k and in PEO, respectively.
https://doi.org/10.1016/j.jpowsour.2019.04.033_p3_14 | The formation of the Li+ conductive SEI layer between the SPE and Li anode was reported to be essential for obtaining excellent electrochemical performances [58]. The different interface compatibilities of SPEs have been widely studied using electrochemical impedance spectroscopy (EIS) [[62], [63], [64]]. The time evolution of the interfacial resistance of a Li/TBC18k/Li symmetrical cell has been recorded for 30 days at 70 °C using EIS experiments (Fig. 4b). All typical Nyquist plot display a semicircle at high frequency related to the bulk resistance (Rb), which describes the electrolyte stability. The semicircle in the medium-frequency range is attributed to the charge transfer resistance (Rct) due to interfacial reaction. The bulk resistance (shown in the inset of Fig. 4b) shows little change with time, indicating excellent stability of TBC18k against Li metal. Meanwhile, Rct decreased from 150 to 120 Ω after three days and became stable later on, demonstrating the formation and recombination of the interface between Li-metal anode and SPE [65]. After 30 day-test, the value of interfacial resistance did not change significantly, suggesting that the TBC18k solid electrolyte possesses an excellent interfacial compatibility with the Li anode.
https://doi.org/10.1016/j.jpowsour.2019.04.033_p3_16 | Solid-state polymer lithium-metal batteries were assembled with commercial LiFePO4 (LFP) or LiNi0.5Co0.3Mn0.2O2 (NMC) as cathode, Li-metal foil as anode and TBC18k membrane as SPE. Fig. 5a depicts the representative charge-discharge profiles of a LFP/SPE/Li cell cycled at 70 °C in the voltage range of 2.5–3.8 V at 0.2C rate. The typical potential plateau of LFP-type cells in the range around 3.40 V vs. Li+/Li is observed. A rather limited polarization demonstrates a good reversible process. Fig. 5b shows the corresponding rate capability in the range from 0.2C to 1C. After several cycles of formation, the cell delivers a discharge specific capacity of 158 mAh g−1 with the coulombic efficiency of 98.5%, which decreases down to 127 mAh g−1 at 1C. Returning to 0.2C after 20 cycles at 1C rate, the initial capacity is recovered at ≈155 mAh g−1, showing an excellent rate capability. The long-term cycle ability at 70 °C and rate 0.2C is shown in Fig. 5c. After 20 cycles, the discharge capacity remains at 155 mAh g−1 and the coulombic efficiency is stable at 99.6%. After 120 cycles, the LFP/SPE/Li delivers a discharge capacity of 143 mAh g−1 with 91% capacity retention, giving evidence of the excellent reversible charge-discharge process and a good interface compatibility between the triblock copolymer and the LFP electrode. Download : Download high-res image (712KB)Download : Download full-size image Fig. 5. (a) Charge-discharge curves at 0.2C rate of LiFePO4/TBC18k/Li cell at 70 °C. (b) Rate capability of LiFePO4/TBC18k/Li cells at 70 °C. (c) Long-term cycle performance at 0.2C rate of LiFePO4/TBC18k/Li at 70 °C.
https://doi.org/10.1016/j.jpowsour.2019.04.033_p3_17 | Since the TBC18k electrolyte shows a wide electrochemical window extending to 4.5 V (see LSV results), high-voltage LiNi0.5Co0.3Mn0.2O2/TBC18k/Li cells were also assembled to evaluate the high voltage properties of TBC18k and the stability of interface between electrode and electrolyte (Fig. 6). The NMC/TBC18k/Li battery cycled at 0.1C shows a high reversible capacity of 135.5 mAh g−1 with a coulombic efficiency of 91.05% at 70 °C (Fig. 6a). The corresponding cyclability and variation of the coulombic efficiency are illustrated in Fig. 6b. Fig. 6c (and magnification of the high-frequency region in Fig. 6d) shows the Nyquist plots for a NMC/TBC18k/Li cell upon cycling (up to 10 cycles), which display two semicircles. The first semicircle at high frequency corresponds to the Li/SPE interface impedance and the second semicircle at low frequency is attributed to the NMC/SPE interface impedance [31]. Thus, we assume the equivalent circuit (Fig. 6c, inset), with the real part of the cell impedance: (5) Z’ = Rb + RSPE/A + RSPE/C where Rb is the SPE bulk resistance, RSPE/A the electrolyte/Li anode interface resistance and RSPE/C the electrolyte/cathode interface resistance. Download : Download high-res image (799KB)Download : Download full-size image Fig. 6. Electrochemical properties of NMC/TBC18k/Li cell. (a) Charge-discharge curves at 70 °C of cell cycled at 0.1C. (b) Cyclability at 70 °C. (c) Nyquist plots as a function of cycle number. The fit was performed using the equivalent circuit in inset. (d) Magnification of the high frequency region of the interfacial resistance.
https://doi.org/10.1016/j.jpowsour.2019.04.033_p3_18 | Table 3 compiles the measured interface resistances at 70 °C vs. cycle number in NMC/TBC18k/Li cell evaluated using the Zview fit using the series circuit of Rb, (RSPE/LiQ) and (RSPE/NMCQ) with Q a constant phase element. Both values of interface resistance RSPE/Li and RSPE/NMC increase continuously upon charge-discharge cycles. It is worth noting that RSPE/NMC varies more rapidly after 10 cycles than RSPE/Li. This large increase is attributed to the decomposition of ethers by the Ni-rich LiNi0.5Co0.3Mn0.2O2 positive electrode because of its highly catalytic surface [66]. In this work, because the upper charge voltage at 4.3 V vs. Li+/Li, the uncoated LiNi0.5Co0.3Mn0.2O2 cathode displays a high catalytic activity due to the presence of Ni4+ ions in charged NMC leading to a side reaction between NMC and SPE. To further compare the variation of interface, the real-time change of interface impedance in NMC/PEO/Li was investigated by EIS (Fig. S6). As shown in Table S1, values of the interface resistance both RSPE/Li and RSPE/NMC in NMC/PEO/Li battery were higher than NMC/TBC18k/Li. The bigger interfacial resistance will affect the battery kinetics, resulting in poor cyclability and rate performance [[67], [68], [69]]. Table 3. Evolution of the interface resistances (in Ω) in NMC/TBC18k/Li cell upon cycling. Interface 1st 5th 10th Li/SPE 76.4 155.2 244.8 NMC/SPE 1125 4636 7563
https://doi.org/10.1016/j.jpowsour.2019.04.033_p3_20 | The ideal electrolytes should be easy Li-salt dissolution, high Li transference number, low glass-transition temperature, good compatibility and mechanical strength, etc [70]. Different studies have been devoted to diblock and triblock copolymers doped with LiTFSI [27,28] allowing a comparison of our results with respect to prior works. The aim of this section is to discuss our results in this context.
https://doi.org/10.1016/j.jpowsour.2019.04.033_p3_21 | The low Vogel temperature of the TBC18k electrolyte (T0 ≈ −130 °C) is an important parameter for the performance of this SPE because low T0 (consequently low Tg) implies a more flexible polymeric backbone, which is naturally beneficial to the conductivity. Note that the degree of crystallinity Xc ≈ 46–62% and the melting temperature Tm ≈ 50 °C are comparable to those of PEO-based copolymers [26]. From the measurements of σi between 30 and 80 °C (Fig. S3), we have determined the excellent electrical characteristics of the TBC18k electrolyte and analyzed them in the frame of the VTF model with σi (70°C) = 2.3 × 10−4 S cm−1, Ea = 14.9 kJ mol−1 and tLi+ = 0.15 when the PS-PEG-PS molecular weight was optimized at 18 kg mol−1. The choice of this molecular weight fulfills the requirement of resistance to lithium dendrite growth [71]. These values compared well with those of the literature [[24], [25], [26],52,53,[72], [73], [74], [75]].
https://doi.org/10.1016/j.jpowsour.2019.04.033_p3_22 | The PS-PEG-PS tribock polymer maintained high ion conductivity of 1.84 × 10−5 S cm−1 at room temperature owing to the low value of Tg. It is comparable to the room temperature conductivity 9.5 × 10−5 S cm−1 of the PNG18-PTG107-PNG18 electrolyte hard-soft-hard triblock copolymers [75]. Regarding the Li+ transference number, which is concentration dependent [76], tLi+ with EO:Li up to 5:1 fall usually between 0.05 and 0.3, like in P(EO)60·LiTFSI (Tg = −43 °C) where tLi+ = 0.19 at 90 °C [77]. The single-ion BAB triblock copolymers investigated by Bouchet et al. [25] exhibits unprecedented tLi+ > 0.85 but the ionic conductivity is only 1.3 × 10−5 S cm−1 at 60 °C. The LiTFSI-complexed ABA triblock, i.e. polyethylene A blocks assembled with B bloks poly(ethylene oxide co-propylene oxide) with O/Li = 20 exhibited Tg = −68 °C and T0 = −113 °C [71]. The ionic conductivity of this polymer is in the range 2 × 10−4 S cm−1 at 90 °C. PS-PEO diblock copolymers with (EO:Li) of 11.8 investigated by the Balsara`s group [71] display a maximum σi of 2.3 × 10−4 S cm−1 at 60 °C. The high-temperature conductivity of a varieties of triblock architectures was found to be 4 × 10−4 S cm−1 at 60 °C for PS-PEO-PS [24], 10−5 S cm−1 at 60 °C for P(STFSILi)-PEO-(P(STFSILi) [25], σi ≈ 10−4 S cm−1 at 70 °C for P(LiMTFSI)-b-PEO-b-P(LiMTFSI) [52] and σi ≈ 10−4 S cm−1 at 60 °C for PS-P(S-g-EO)-PS [53]. Young et al. [73] investigated a series of LiTFSI-doped BAB copolymers with central PEO blocks and polypropylene outers showing activation energy of ∼10 kJ mol−1 but performed VTF fit with a fixed T0 value of −90 °C. Surprisingly, in this system, the pre-factor σ0 of the conductivity varies with the structural block instead of free ion concentration in the conducting block, while Devaux et al. [26] reported that the ionic conductivity of PEO-based polymers is independent of the architecture for diblock (BA) and triblock (ABA) as well. In our PS-PEG-PS polymers, the ionic conductivity appears to be dependent on the molecular weight (see Table 3). Thus, we consider that the conductivity of LiTFSI doped TBC18k of 2.3 × 10−4 S cm−1 at 70 °C is acceptable as SPE for LMBs.
https://doi.org/10.1016/j.jpowsour.2019.04.033_p3_23 | Application of LiTFSI doped TBC18k as SPE was successful in Li-metal cells at 70 °C with either LFP or NMC cathode materials. As the durable rate capability of SPE in lithium battery is a critical performance, the long-life cycling behavior of Li/TBC18k/LFP (Fig. 5) has shown that the selected membrane is able to achieve a reversible discharge capacity of ∼120 mAh g−1 at a rate of 1C, which was due to the excellent interface compatibility between SPE and LFP and the wide electrochemical stability window (ESW) of 4.5 V vs. Li+/Li. The cell formation with a specific capacity of 165 mAh g−1 at 0.2C rate occurred after the ten first cycles; after 120 cycles this cell retains 91% of its initial capacity. Using a polycarbonate-based polymer electrolyte with similar ESW, Liu et al. [62] reported a specific discharge capacity of 142 mAh g−1 for LiFePO4/IPN-PDEC/Li cell charged-discharged at 0.2C rate, where IPN-PDEC stands for interpenetrating network - poly(diethylene glycol carbonate); the LiFe0.2Mn0.8PO4/IPN-PDEC/Li coin cell operating at 25 °C delivered 140 mAh g−1 at 0.1C rate and cut-off voltage of 2.5–4.35 V. The plasticized PEO membranes with d-α-tocopherol polyethylene glycol 1000 succinate (TPGS)-modified sepiolite were tested in LFP//Li cells that stabilized a specific capacity of 115 mAh g−1 at the 30th cycle at C/20 rate [60]. Chen et al. [59] investigated LFP//Li cells that retains ∼95% of their initial discharge specific capacity of 160 mAh g−1 at 0.1C after 60 cycles. Sun et al. [54] display better results for the LiFePO4/PTMC5LiTFSI/Li cells cycled at 60 °C for long-term cycling for over 120 days but at low C/55 rate. In contrast, using a LiTFSI/PEO (EO/Li+ = 20 by mole) polymer electrolyte with a tLi+ of 0.18 at 80 °C, the LFP//Li cells discharged at 0.2C rate exhibit a relatively low specific capacity of 144 mAh g−1 at the 20th cycle due to the increase of interface resistance between Li metal and SPE [78]. In this study, we have verified that, due to the high σi and good interfacial compatibility, the LFP/TBC18k/Li cells display stable voltage curve and lower polarization voltage. In addition to its excellent compatibility, TBC18k has the potential to be used in high-voltage cells such as NMC//Li batteries.
https://doi.org/10.1016/j.jpowsour.2019.04.033_p4_2 | To describe the interface behavior between SPE and electrodes and predict the ESW, the energy levels of the highest occupied molecular orbital (HOMO) and lowest unoccupied molecular orbital (LUMO) of PS-PEG-PS copolymer were determined by quantum chemical calculations. It is generally accepted that the polymer bandgap is based on a linear relationship between HOMO-LUMO energy difference against the reciprocal of the number of monomer units (1/n) [79]. All calculations of electronic structures were carried out using the Gaussian-09 code at the B3LYP/6–311++G(d,p) levels. The structural optimization was determined by minimization of the energy based on density functional theory (DFT). The long polymer chains were simplified by several unit groups as reported elsewhere [79]. Fig. 7 shows the calculated electrochemical windows obtained by using several models based on different ratios of the number n of the repetitive EG units and the number m of styrene repeat units on both sides of the EG units with n = 1, 5, 10 and m = 0, 1, 3. For example, n = 10 and m = 0 means the chain only includes EG repeat units (like pure P(EG)10). Similarly, n = 10 and m = 3 means that three styrene repeat units on both sides of 10 repeat EG units (like P(S)3-P(EG)10-P(S)3). The ESW values are estimated as the difference between Eox and Ered for each oligomer, which shows the effect of varying monomer EG units. Therefore, based on these calculations, the LUMO/HOMO gap value of 5.65 eV is obtained for the P(S)3-P(EG)10-P(S)3 copolymer, which is close to the experimental value for TBC18k. It is shown that the LUMO energies strongly depend on the number of EG units, as the LUMO energy level (ELUMO) can be tuned by changing the comonomer-unit, which is the key parameter for polymers [80]. In contrast, HOMO level energies decrease only very little with n. This trend is associated to the degree of localization of electronic orbitals. It is generally accepted that, in all polymers, the HOMO level remains delocalized along the polymer backbone, while the LUMO is strongly localized with increasing chain length. Risko et al. [81] reported that the LUMO level decreases more rapidly than the HOMO level with the increase of degree of polymerization, because of the molecular orbital hybridization of each monomer. As reported in Section 3.2, the experimental value of ESW for PS-PEG-PS is 4.5 V vs. Li+/Li. The calculations show that ESW saturates around 5.7 eV for n = 10 monomer EG units. Similar behavior was observed for LiTFSI-doped PEO which exhibited a dependence of the Li salt molecule on ESW, i.e. the predicted ESW changed by ∼0.4 V with salt introduction. As a result, PS-PEG-PS copolymer can more easily than PEO not only accept electrons but also to lose electrons. This phenomenon indicates that PS-PEG-PS could preferentially be reduced by Li at the SPE/Li interface and oxidized by the cathode material at the SPE/NMC interface. These features contribute to the improved cycle performance with respect to PEO [82] and are experimentally verified by the battery performances of both LFP/SPE/Li and NMC/SPE/Li cells.
https://doi.org/10.1016/j.jpowsour.2019.04.033_p5_2 | In summary, a series of PS-PEG-PS triblock copolymers were synthesized by atomic-transfer radical polymerization and applied as SPEs in Li-metal batteries. As a solid-state electrolyte, PS-PEG-PS exhibited a higher ionic conductivity about 10−3 S cm−1 at 70 °C and a wider electrochemical window. Typically, TBC18k showed an outstanding mechanical strength solving the poor film-formation ability of low molecular weight PEG, which could efficiently minimize the formation of lithium dendrites. In a series of analyses on interface performance, this triblock copolymer exhibits an excellent compatibility toward the Li metal anode. Another remarkable feature is that LFP/TBC18k/Li cell delivers a very good rate capability (127 mAh g−1 at 1C) and excellent capacity retention (91%) after 120 cycles at 0.2C rate, illustrating an outstanding interface stability. The NMC/TBC18k/Li batteries, assembled here for the first time, showed a good compatibility of the SPE with a high-voltage cathode. The present work demonstrated the good stability of PS-PEG-PS with the lithium, which made this solid polymer electrolyte a good choice for all solid-state batteries. It has the potential to be used in high-voltage batteries such as NMC//Li cells, because the side reaction at the cathode/electrolyte interface can be further reduced by coating the NMC particles. The LUMO/HOMO gap energy of PS-PEG-PS copolymer was determined by quantum chemical calculations. For the chain, P(S)3-P(EG)10-P(S)3 constituted by 10 repetitive EG units and 3 styrene repeat units on both sides of the EG units, the theoretical value of 5.65 eV between LOMO/HOMO was close to the experimental ESW value for TBC18k.
https://doi.org/10.1016/j.jpowsour.2019.04.117_p1_2 | Rechargeable Li–ion batteries (LIBs) with a high mass/volume energy density and a long cycle life have played an important role in energy storage fields such as portable electronic devices and electric vehicles (EVs) [[1], [2], [3], [4]]. However, the flammable and toxic organic liquid electrolytes in commercial rechargeable LIBs have serious safety problems; moreover, the unstable solid electrolyte interface (SEI) generated from the reaction between organic liquid electrolytes and electrodes at voltages below 1 V and above 4.3 V reduces the coulombic efficiency and cycling life of the battery [5,6]. The non–flammable fast solid Li+ conductors with good chemical/electrochemical stability and a small resistance across the electrolyte/electrode interface in rechargeable Li–ion batteries are a good alternative to conventional liquid electrolytes [7,8].
https://doi.org/10.1016/j.jpowsour.2019.04.117_p1_3 | Solid Li+–conducting oxides with garnet (e.g., Li6.5La3Zr1.5Ta0.5O12 [9]), NASICON (e.g., Li1.5Al0.5Ge1.5(PO4)3 [10] and LiZr2(PO4)3 [11]), perovskite (e.g., Li0.33La0.57TiO3 [12]) structure have a high bulk Li+ conductivity close to or above 10−3 S cm−1 at 25 °C. The Li+ on the center of the square composed of four oxygens in (001) plane of perovskite electrolytes has a low activation energy of Li–ion movement in the open and three–dimensional connected Li+ transport channel. Li3xLa2/3−xTiO3 (0 < x < 0.16) (LLTO) was reported to have a high bulk Li+ conductivity (>10−3 S cm−1 at 25 °C), but it has a low total Li+ conductivity (10−5 S cm−1 at 25 °C) because of the slow Li+ movement in the grain boundary of LLTO. Moreover, the Ti4+/Ti3+ redox energy of LLTO is about 2 eV below the energy of lithium Fermi level, which makes LLTO unstable at low voltages below 2 V vs. Li+/Li [13]. Comparing to the LLTO electrolyte, perovskite Li2x-ySr1-xTayZr1-yO3 system with a high total conductivity (∼10−4 S cm−1) were investigated [[14], [15], [16], [17]]. We also reported a perovskite Li3/8Sr7/16Ta3/4Hf1/4O3, which had a high total Li+ conductivity (3 × 10−4 S cm−1 at 25 °C) and a relatively large electrochemical window; moreover, it shows a small and stable interfacial resistance against the organic electrolytes, indicating its good chemical stability in air and different solvents [18,19]. However, the LSTH pellet prepared by the conventional sintering (CS) has some isolated pores and a relatively low density, which reduces Li+ transfer in the grain boundary [20,21]. The grain–boundary Li+ conductivity depends on the surface chemistry, the size and the contact of the grains [20,21]. Spark plasma sintering (SPS) is an advanced field-assisted sintering technique, which utilizes simultaneous applications of uniaxial pressure and pulsed direct electrical current to densify powder compacts [22,23]. NASICON Li1.3Al0.3Ti1.7(PO4)3 and garnet Li5.25La3Ta1.75Ge0.25O12 prepared by SPS showed one order of magnitude higher Li+ conductivity than the samples prepared by the conventional sintering (LSTH-CS) in a regular box furnace [24,25]. Here we employed SPS to prepare perovskite LSTH membrane (LSTH-SPS) with an improved density and Li+ conductivity for the first time; the influence of SPS on the microstructure, the mechanical strength, the Li+ conductivity, and the activation energy were investigated. LSTH sintered at 1250 °C for 10 min by SPS had the highest density (6.8 g cm−3) and the highest Li+ conductivity (5.2 × 10−4 S cm−1) at 25 °C; SPS also improves the mechanical strength of the LSTH pellet. An all–solid–state Li/LiFePO4 cell, and a hybrid Li–S cell with solid LSTH membranes have a stable cycling with a high coulombic efficiency; LSTH-SPS membrane showed a smaller interfacial resistance than LSTH-CS in these cells, which may be caused by the higher Li+ conductivity and lower porosity of LSTH-SPS than those of LSTH-CS.
https://doi.org/10.1016/j.jpowsour.2019.04.117_p2_3 | Stoichiometric amounts of Li2CO3, SrCO3, HfO2, and Ta2O5 were mixed and ball–milled for 12 h; 120 wt% Li2CO3 was used to compensate the evaporation of Li2O at high temperature. The obtained powders were heated at 900 °C for 6 h in an alumina crucible; the LSTH was obtained at 1300 °C for 10 h (LSTH–CS–1300 °C–10 h) in a box furnace. The sintered LSTH pellets were ground and sieved to obtain uniform particles for SPS. A SPS–1050 instrument (Sumitomo Coal Mining) was used to densify the LSTH pellet. 2.0 g LSTH–CS–1300 °C–10 h powders were added into a graphite die with a diameter of 13.5 mm with two carbon electrodes on both sides. The samples were sintered from 1100 to 1300 °C for 10–30 min with a heating rate of 100 °C min−1 under 50 MPa in a vacuum. The samples are named as SPS–T–x; T and x are the sintering temperature and time, respectively. The obtained LSTH pellets were annealed at 850 °C for 6 h in air to remove the residual graphite from the graphite die and carbon electrodes.
https://doi.org/10.1016/j.jpowsour.2019.04.117_p2_5 | Powder X–ray diffraction (XRD, Bruker D8) was employed to monitor the LSTH crystal structure. A field–emission scanning electron microscope (FESEM; ZEISS MERLIN Compact) was used to characterize the microstructure of the fractured LSTH surface. The densities of the pellets were determined by measuring the dimensions and the mass of the pellets. The hardness of LSTH pellets was measured by a Vickers hardness tester.
https://doi.org/10.1016/j.jpowsour.2019.04.117_p2_6 | The Li+ conductivities of the pellets were performed with an Agilent impedance analyzer (Model 4294A) with an amplitude of 10 mV; the applied frequency and the testing temperature range are from 110 MHz to 40 Hz and from 298 to 408 K, respectively. LSTH pellets were polished and coated by a Li–ion blocking Ag layer for Li+ conductivity measurement.
https://doi.org/10.1016/j.jpowsour.2019.04.117_p2_8 | Two lithium foils (0.5 cm2) were put on both sides of LSTH pellets for the Li/Li symmetric cell. A poly (ethylene oxide) (PEO) composite polymer electrolyte (CPE) (0.8 cm2) with a thickness of 0.1 mm and a Li+ conductivity of 7 × 10−4 S cm−1 at 50 °C was put between lithium and LSTH membrane to avoid the reaction between them. The PEO electrolyte was prepared by dissolving PEO (Mw: 600,000) and Lithium bis(trifluoromethanesulfonyl)imide (LiTFSI) (EO/Li ratio: 13) in acetonitrile at 50 °C. 10 wt% Al2O3 powder was added into the solution to reduce the crystallization degree of the polymer [26,27]. The PEO/LiTFSI/Al2O3 suspension was stirred overnight, poured into a polytetrafluoroethylene dish, and dried at 50 °C for 24 h in a vacuum oven to obtain the polymer membrane.
https://doi.org/10.1016/j.jpowsour.2019.04.117_p2_10 | LiFePO4, carbon, PEO, and LiTFSI with a weight ratio of 75 : 10: 10 : 5 were stirred in acetonitrile for 24 h; the obtained slurry was coated on a carbon–coated aluminum foil and dried at 90 °C for 12 h. The loading of LiFePO4 is 3–4 mg cm−2 (0.5 cm2). Lithium metal and LSTH were also separated by the above–mentioned polymer layer (0.8 cm2). The all–solid–state Li/LiFePO4 with LSTH electrolyte were cycled from 2.8 to 3.85 V at 50 °C with a Land battery tester.
https://doi.org/10.1016/j.jpowsour.2019.04.117_p2_12 | CR2032 coin cell was assembled in an argon-filled glove box. 20 μl polysulfide catholyte (0.1 M Li2S6) obtained by dissolving the sulfur powder and Li2S into the liquid electrolyte at 70 °C was impregnated into a porous carbon paper (0.3 cm2). 1, 2-dimethoxyethane (DME) and 1, 3-dioxolane (DOL) (1:1, v/v) containing 1 M bis(trifluoromethanesulfony)imide lithium (LiTFSI) were used as the electrolyte. A thin Li-metal with a surface area of 0.5 cm2 was used as the anode. A LSTH pellet and a lithium-metal anode were separated by a glass fiber to prepare a Li/liquid electrolyte/LSTH/liquid electrolyte/Li2S6 cell. The cells were cycled between 1.5 and 2.8 V at room temperature.
https://doi.org/10.1016/j.jpowsour.2019.04.117_p3_2 | The powder XRD patterns of LSTH samples prepared by CS and SPS at different temperatures and time were shown in Fig. 1(a–b). The main diffraction peaks of all samples were assigned to a cubic perovskite structure (space group: Fm–3m) with a lattice parameter of 3.98 Å; a small amount of impurity (SrTa2O6) existed. The SrTa2O6 phase formation may be related to the Li2O loss at high temperature; however, it still existed even we added more Li2CO3 (10–30 wt%) and changed the sintering temperature. The stable SrTa2O6 may also be produced because of the inhomogeneous distribution of the starting materials. The LSTH powders started to melt at 1300 °C during SPS, and the pellets were not be obtained. The sharp diffraction peaks of LSTH with increased intensities as the sintering time changed from 10 to 30 min at 1250 °C (Fig. 1(b)) indicated the increased grain size and the crystallinity degree of long–time sintered LSTH.
https://doi.org/10.1016/j.jpowsour.2019.04.117_p3_4 | Fig. 2 (a–e) showed the cross–section of LSTH pellets prepared by CS and SPS. There were some isolated pores with a size of (2–4) μm in the CS–1300 °C–10 h pellet, and the pores were removed in the SPS–LSTH samples. The short sintering time and the temperature reduced the grain size of SPS–LSTH (Fig. 2(b)), and the contact of LSTH grains became better than that of CS–LSTH (Fig. 2(a)). Moreover, the grain boundaries of SPS–LSTH are not clear, and the transgranular fracture of LSTH pellets indicates the grain–boundary of LSTH pellet has a higher mechanical strength than the grains [28]. Fig. 2(f) showed the relative densities of the pellets sintered by CS and SPS, which agrees well with the SEM results. The densities of SPS–LSTH pellets increased with sintering temperature, and the SPS–1250 °C–10 min pellet showed a much higher density (6.8 g cm−3) than that of LSTH pellet prepared by CS (6.3 g cm−3). The mechanical strength of LSTH pellet increased with the density of LSTH, and the SPS–1250 °C–10 min pellet with a relative density of 96.5% had a high Vickers hardness of 8.7 Gpa.
https://doi.org/10.1016/j.jpowsour.2019.04.117_p3_6 | The impedance plots of LSTH pellets prepared by CS and SPS were shown in Fig. 3. The semicircle at high and medium frequency corresponded to the response of Li+ movement in the bulk and grain–boundary of LSTH; the linear tail at low frequency was originated from the Li+–blocking Ag electrodes. The impedance curves could be fitted by an equivalent circuit (RtotalCPEtotal)CPEe with Z–view software; Rtotal represents the total resistance (Rb + Rgb) [[18], [19], [20]]. SPS improves the total Li+ conductivity of LSTH pellets by reducing the grain boundary resistance. The SPS–1250 °C–10 min pellet has the highest Li+ conductivity of 5.2 × 10−4 S cm−1 at 25 °C, which is much higher than the other perovskite Li+ conductors such as LLTO. The activation energy of the CS–LSTH–1300 °C–10 h and SPS–LSTH–1250 °C–10 min pellets calculated with the Arrhenius equation is 0.36 and 0.33 eV, respectively, indicating the faster Li+ transport in the grain boundary of LSTH–SPS than LSTH–CS.
https://doi.org/10.1016/j.jpowsour.2019.04.117_p3_8 | A symmetric Li/Li cell with the SPS–LSTH–1250 °C–10 min pellet was prepared to test the cycling performance in a Li–metal cell. A 0.1 mm–thick PEO/LiTFSI/Al2O3 polymer was added to separate the lithium–metal anode and SPS–LSTH–1250 °C–10 min to protect the perovskite from the reduction of Li–metal and maintain the Li contact with the solid electrolyte when the Li–metal volume changes during charge/discharge. Fig. 4(a) showed the impedance plot of the symmetric Li/Li cell with a 0.4 mm–thick SPS–LSTH–1250 °C–10 min pellet. The Li+ conductivity of PEO/LiTFSI/Al2O3 polymer and the SPS–LSTH–1250 °C–10 min pellet/PEO–LITFSI–Al2O3 membrane interfacial resistance at 50 °C are 7 × 10−4 S cm−1 and 240 Ω cm2, respectively, which are confirmed by testing the impedance plots of SS/CPE/SS and SS/CPE/SPS–LSTH/CPE/SS cells at 50 °C (Fig. 4(a)). The relatively small interfacial resistance of SPS–LSTH–1250 °C–10 min pellet/PEO membrane is ascribed to the good stability of perovskite electrolyte in moisture; the absence of Li+-ion blocking Li2CO3 and LiOH phases on the perovskite electrolyte surface and grain boundary improves the wettability of LSTH pellet by the PEO membrane [19]. The symmetric cell shows a stable cycling at 0.3 mA cm−2 (Fig. 4(c)) for 200 h with a relative small overpotential of 0.3 V. The symmetric Li/Li cell with a LSTH-SPS pellet showed a smaller total resistance and a smaller overpotential than those of the Li/Li cell with a LSTH-CS pellet (Fig. S2). Some lithium particles rather than Li–dendrites are formed on lithium metal surface during charge (Fig. 4(b)). In Fig. S2(b) The symmetric Li/CPE/Li cell is short-circuited at 0.3 mA cm−2 at 50 °C; the CPE-coated LSTH rather than the CPE can suppress the lithium dendrite growth.
https://doi.org/10.1016/j.jpowsour.2019.04.117_p3_10 | An all–solid–state Li/PEO–LITFSI–Al2O3/SPS–LSTH/LiFePO4 battery was prepared to study the Li+ movement at the SPS–LSTH/LiFePO4 interface and the performance of SPS–LSTH–1250 °C–10 min in all–solid–state Li–metal batteries. The all–solid–state Li/LiFePO4 battery has a total resistance of 700 Ω cm2 at 50 °C, which is smaller than that of the all–solid–state battery with a garnet Li+ conductor [29]; SPS–LSTH–1250 °C–10 min shows a small SPS–LSTH/LiFePO4 interfacial resistance of 240 Ω cm−2; the Li/LiFePO4 cell had an initial discharge capacities of 142 and 135 mAh g−1 (Fig. 5) at 50 and 100 μA cm−2, respectively, with a small overpotential of 0.12 and 0.17 V. A capacity of 130 mAh g−1 at 100 μA cm−2 was obtained after 100 cycles with a high coulombic efficiency above 99.5% (Fig. 5(b)). The Li/LFP cell (Fig. S3) with a LSTH-SPS pellet showed a smaller resistance and a little larger capacity than those of the Li/LFP cell with a LSTH-CS pellet (130 mAh g−1). The PEO polymer in the cathode, which works as a binder and provides Li+ conductivity to LiFePO4, is soft at 50 °C, and the LSTH/composite LiFePO4 cathode retains good contact after the cell cycling (Fig. S4 (a-b)); the PEO polymer can accommodate the volume change of the cathode during cycling, which increases the cycling life of the all-solid-state cell. The Li/CPE/LFP cell at 50 °C in Fig. S5 showed a much lower coulombic efficiency (∼98.5%) than the cell with a CPE-coated LSTH pellet (∼99.5%), which agrees well with the result of other report [30].
https://doi.org/10.1016/j.jpowsour.2019.04.117_p3_12 | To study the stability and the interfacial resistance of SPS–LSTH–1250 °C–10 min in Li–redox flow batteries, a Li–S cell with a SPS–LSTH–1250 °C–10 m pellet was prepared. Fig. 6(a) showed the impedance result of the cell; the SPS–LSTH–1250 °C–10 min pellet showed a small interfacial resistance with the organic electrolytes (220 Ω cm−2), which is smaller than that of the Li–S cell with other Li+ conductors [11,29]. The Li–S cell had a discharge capacity of 1174 and 920 mAh g−1 at 100 and 200 μA cm−2, respectively with an overpotential of 0.26 and 0.35 V (Fig. 6(b)). Moreover, the Li–S cell had a coulombic efficiency close to 100% over the following 70 cycles with a capacity of 850 mAh g−1 (Fig. 6(c)), indicating the dense SPS–LSTH–1250 °C–10 min pellet could effectively separate the liquid electrolyte and locate the dissolved polysulfide in S cathode side. The hybrid Li/S cell (Fig. S6) with a LSTH-CS pellet showed a larger resistance and a smaller capacity than those of the Li/S cell with a LSTH-SPS pellet.
https://doi.org/10.1016/j.jpowsour.2019.04.117_p4_2 | A highly dense perovskite Li3/8Sr7/16Ta3/4Hf1/4O3 (LSTH) membrane with an improved mechanical strength was obtained by spark plasma sintering (SPS). The sample prepared at 1250 °C for 10 min showed the highest Li+ conductivity of 5.2 × 10−4 S cm−1 at 25 °C and a lower activation energy (0.33 eV) than the LSTH pellet prepared by conventional sintering (CS). The symmetric Li/Li cell with a SPS–LSTH membrane was cycled at 0.3 mA cm−2 with a dendrite-free plating and a small overpotential. The SPS–LSTH membrane also has a small interfacial resistance with a solid LiFePO4 cathode and a liquid electrolyte, which increases the cycling performance of the all–solid-state Li/LiFePO4 cell and the Li–S cell with SPS–LSTH; the hybrid Li–S cell showed a high coulombic efficiency because of the eliminated shuttle effect of dissolved sulfide polyanions by the dense SPS–LSTH membrane.
https://doi.org/10.1016/j.jpowsour.2019.05.008_p1_2 | Meeting grid and transportation energy needs without fossil fuels demands drastically improving energy storage technology. Energy-dense lithium ion batteries (LIBs) have come to forefront of energy storage research, but traditional LIBs have been plagued by electrode degradation, thermal instabilities, and volatile electrolytes [[1], [2], [3]]. To overcome these challenges, solid-state electrolytes (SSEs) and all-solid-state batteries (SSBs) have been considered as potential replacements for liquid electrolytes and conventional liquid-electrolyte batteries because SSBs enable further reduced cell porosity and enhance the thermal stability, leading to realization of safe, high-energy-density rechargeable batteries [[4], [5], [6]]. However, scalable manufacturing of all-solid-state batteries is very challenging [7]. Scalable manufacturing techniques including wet printing, screen printing and tape casting have been explored with limited success. The large impedance at the solid-solid interface between electrolyte and electrodes layers deteriorates the reversibility of the solid-state batteries [[7], [8], [9]]. In order to improve the contact between electrodes and solid electrolytes, here-in, we introduce co-deposition of solid electrode materials and solid electrolyte simultaneously by using synchronized electrospinning and electrospraying technique.
https://doi.org/10.1016/j.jpowsour.2019.05.008_p1_3 | Initial reporting on the concept of electrospraying can date back to 1917 [10]. Significant scientific understanding was achieved by Taylor in the 1960`s, and nanofiber production via electrospinning was achieved in the 1990`s [11]. The basic concept of electrospinning and electrospraying relies on the creation of high electric potentials to drive fibers (electrospinning) and particles (electrospraying) out of solution and on to substrates [12,13]. Electrospinning has been applied to produce one-dimensional nanostructured materials, such as carbon nanofibers, metal oxide nanofibers and polymer fibers, which have been applied for electrochemical materials, textiles, biomedical materials, and membranes [[14], [15], [16], [17], [18], [19], [20], [21], [22]]. Electrospraying has been also used to generate nanostructured materials for a range of electrochemical devices including LIBs and fuel cells as well as thin films and biomedical materials [13,23,24]. Among deposition techniques, electrospinning and electrospray are of high interest due to their ability to fabricate various hierarchical nanostructures by tuning operation conditions, such as voltage, deposition distance, and solution concentration [12,13]. Electrospinning and electrospraying techniques have been recently used to synthesize solid-state electrolyte materials [25,26] and electrode laminates for Li-ion batteries (non-solid-state) [27,28]. To our best knowledge, there is no report on assembling all-solid-state battery by using synchronized electrospinning and electrospraying technique. In this work, we have demonstrated the concept of using synchronized electrospinning and electrospraying processes for manufacturing of an all-solid-state battery in ambient conditions, with a LiFePO4 cathode and a Sn anode. This first proof of concept demonstration confirms the manufacturing of all solid-state batteries using simultaneous electrospinning and electrospraying and moreover provide an alternative strategy enabling fabricate flexible, low cost SSBs with a superb electrode-electrolyte interface.
https://doi.org/10.1016/j.jpowsour.2019.05.008_p2_3 | Poly(ethylene oxide) (PEO, 300,00 MW) and lithium perchlorate (LiClO4) were purchased from Sigma Aldrich, without any further treatment. The cathode materials consisted of LiFePO4 (LFP, Argonne National Laboratory), carbon black (CB,Timcal) and polyvinylidene fluoride (PVDF, 250,000–450,000 MW, Sigma Aldrich). The anode electrode electrospraying solution consisted of tin nanoparticles (Sn, <150 nm, Sigma Aldrich), PVDF, and CB.
https://doi.org/10.1016/j.jpowsour.2019.05.008_p2_5 | PEO and LiClO4 were mixed with a molecular ratio of 17:1 and then dissolved in the acetonitrile (ACN, Sigma Aldrich) with a concentration of 54 g of total solids per liter of solvent. Then, the solution was used to electrospin the solid electrolyte fibers on the collector. During electrospinning, all solvents evaporate between the tip of the nozzle and deposition on the substrate [12]. A copper (Cu) foil was used as the collector, and the nozzle-tip to collector distance was set at 7 cm. The deposition rate was controlled at 4 mL⋅hr−1 via a syringe pump, and a 17-gauge needle served as the electrospraying nozzle. Free-standing electrolyte was collected from the copper foil.
https://doi.org/10.1016/j.jpowsour.2019.05.008_p2_7 | The cathode electrospray solution consisted of LFP, CB, and PVDF in a weight ratio of 69:24:7 and mixed in dimethylformamide (DMF, Sigma Aldrich) overnight. LFP was selected because of its known compatibility with PEO:LiClO4 system. The cathode electrospraying suspension was deposition at 644 mg of solids per hour (4 mL of suspension per hour) on to an aluminum substrate. During electrospraying, all solvents evaporate between the tip of the nozzle and deposition on the substrate [29]. The cathode and anode electrospraying deposition were performed at a 15–20 kV potential and 7 cm nozzle-tip to collector distance. A 17-gauge needle served as the electrospraying nozzle, and the flow rate was control through syringe pumps. Electrospinning solution, pulled from the bulk solution described above, for the electrodes underwent a 10 kV potential, again at a 7 cm nozzle-tip to collector distance. The nozzle was a 22-gauge needle, and the flow rate, set at 2 mL⋅hr−1, was control through a syringe pump. The composition of the final electrode in a weight ratio of LFP, CB, PVDF, and PEO-LiClO4 was 57:20:6:17.
https://doi.org/10.1016/j.jpowsour.2019.05.008_p2_8 | The anode electrode electrospraying solution consisted of Sn, PVDF, and CB in a weight ratio of 70:15:10 and mixed in DMF overnight. Sn was selected due to its mixed conductive properties [30], and the electrode deposition process followed Fig. 1b. The anode electrospraying suspension material was deposited at a rate of 140 mg of solids per hour (1 mL of solution per hour) on to a copper substrate. The electrospraying solution was dispersed at a flow rate of 4 mL⋅hr−1 of electrospraying solution. A 17-gauge needle served as the electrospraying nozzle, and the flow rate was control through syringe pumps. Electrospinning solution for the electrode experienced a 10 kV potential over a 7 cm nozzle-tip to collector distance. The nozzle was a 22-gauge needle, and the flow rate was control through a syringe pump at 1 mL⋅hr−1. The composition of the final electrode in a weight ratio of Sn, CB, PVDF, and PEO-LiClO4 was 51:14:7:28. Download : Download high-res image (372KB)Download : Download full-size image Fig. 1. Overview of manufacturing all-solid-state lithium-ion battery by using a synchronized electrospinning and electrospraying technique. a. schematic of electrospinning solid-state electrolyte; b. schematic of synchronized deposition of lithium-ion electrode, comprised of active material particles, binders, and conductive additives, and solid-state electrolyte; c. schematic of calendaring process, resulting in a dense and conductive network.
https://doi.org/10.1016/j.jpowsour.2019.05.008_p2_11 | Following fabrication, electrodes and SSEs were dried at 50 °C (lower than the melting temperature of PEO) for 48 h under vacuum, and the final assembly and cycling of all cells occurred under argon. Electrodes and SSE were compressed together for half cells at 375 MPa with lithium metal as the counter electrode. Full cells cycled with the electrospun SSE, described in 2.2, between the anode and cathode, described in 2.3. Cold compaction at 375 MPa compressed the independent electrodes and SSE together to form the full cell.
https://doi.org/10.1016/j.jpowsour.2019.05.008_p2_12 | Custom pressure housing contained half cells and full cells during galvanostatic testing, which occurred in an elevated temperature of 60 °C. Cathode half cells cycled between 3.0 V and 3.8 V while anode half cells cycled between 0.01 V and 1.5 V. The full cells cycled between 1.5 V and 3.7 V. Galvanostatic testing was performed on an Arbin BT2000 Battery Testing Station. A Solartron 1280C Electrochemical Test System measured electrolyte conductivity via AC Impedance using copper blocking electrodes on either side of SSE. Frequencies ranged from 20 kHz to 2 Hz. Electrospinning and electrospraying equipment used for electrode and electrolyte deposition was developed in house at the National Renewable Energy Laboratory.
https://doi.org/10.1016/j.jpowsour.2019.05.008_p2_15 | In order to observe the structure of the SSB after fabrication and after cycling, two devices (one in each state) were cut in half and then polished using a low energy (4 kV) Ar+ ion mill. This produced a smooth cross-section of the entire device structure. Scanning electron microscopy (SEM) imaging and energy dispersive x-ray spectroscopy (EDS) elemental mapping were performed in an FEI Nova NanoLab 200 dual beam focused ion beam (FIB). EDS elemental maps were acquired using a Thermo Fisher Scientific windowless detector.
https://doi.org/10.1016/j.jpowsour.2019.05.008_p3_3 | Fig. 1a illustrates the schematic diagram of electrospinning poly(ethylene oxide)-LiClO4 polymer electrolyte. When applying a high-voltage electric field, a Taylor cone forms at the tip of the nozzle, where the fibers extrude from the cone and travel to the conductive substrate [22,31]. The morphology of the electrospun fibers depends on the electrospinning parameters such as composition, solids content, solvent characteristics, flow rate, voltage, and needle size, which have been extensively studied in literature [12,13]. Fig. 2 displays the optical images and the SEM images of the as-synthesized polymer electrolyte fibers (Fig. 2a and c.) and after light compression (Fig. 2b., d., and 2e.). The as-deposited electrospun fibers created a white and exceptionally ductile mesh material (Fig. 2a.), but following relatively light compression, the fibers yield a transparent, uniform solid film (Fig. 2b.). The transformation is due to polymer fiber fusion; previous literature suggests that unevaporated solvent could aid the fiber fusion process [32]. Fig. 2c–e track the transformation from the fibrous morphology in the as-electrospun polymer fibers, to a dense polymer bulk material. The compression applied on the as-electrospun polymer fibers is less than 4 MPa. Download : Download high-res image (615KB)Download : Download full-size image Fig. 2. The optical images of as-spun, porous mat made of PEO-LiClO4 fibers, before (left, a) and after applied light pressure (right, b). Cross-sectional SEM images of the electrospun PEO-LiClO4, ranging from the as-spun, porous mat made of PEO-LiClO4 fiber (left, c) to partially compressed (middle, d) the fully compressed (right, e). The SEM images confirm that the pressure induces the fiber fusion.
https://doi.org/10.1016/j.jpowsour.2019.05.008_p3_4 | The ionic conductivity of the PEO-LiClO4 polymer electrolyte has been measured at two different testing pressures across a range of temperatures, by using electrochemical impedance spectroscopy (EIS). Fig. 3 summarizes the ionic conductivity dependence on temperature and pressure. The complete impedance profile of the cell is plotted in Supplemental Fig. 1. A typical impedance profile is composed of one semicircle at high frequencies and a tail. The intersection of the tail with the x-axis corresponds to the total resistance of the polymer electrolyte (summarized in Supplemental Fig. 2). Consistent with the previous results, the increased conductivity is achieved for this polymer electrolyte film, when using higher temperature and lower pressures [33]. Exploring the effect of pressure on ionic conductivity requires further investigation as it has been discussed only minimally in literature [33]. The electrolyte has a conductivity of 0.6–0.9 mS⋅cm−1 (10−3 S cm−1) at 60 °C. This elevated temperature is above the glass transition temperature of PEO and is likely heavily amorphous, and the conductivity of the electrospun polymer electrolyte parallels literature values, although the electrolyte in the previous research were fabricated using other methods [34]. Download : Download high-res image (134KB)Download : Download full-size image Fig. 3. Impact of temperature and applied pressure on the ionic conductivity. The conductivity increases with the increasing temperature. The conductivity of the continuous film is slightly higher under the lower pressure.
https://doi.org/10.1016/j.jpowsour.2019.05.008_p3_5 | A highlight of this deposition technique is the ability to deposit the SSE layer directly on top the electrode without solvents contacting the electrode. In conventional slurry casting, electrodes and electrolyte layers cannot be deposited directly on one another; attempting such a process could potentially dissolve of previous layers or create an interface with inadequate contact.
https://doi.org/10.1016/j.jpowsour.2019.05.008_p3_7 | Synchronized electrospinning and electrospraying, proposed in this work, has been developed to fabricate solid-state electrodes including both cathode and anode layers. In addition to the active electrode materials, a polymer electrolyte component is required in both electrode layers. This is fundamentally different from the electrodes used in liquid electrolyte cells. As mentioned above, the polymer electrolyte can be synthesized by using electrospinning. Here, we introduced electrospraying to integrate the active electrode materials into the polymer matrix.
https://doi.org/10.1016/j.jpowsour.2019.05.008_p3_8 | Electrospraying, displaying similar working mechanism to that of electrospinning, forms an electrically charged Taylor cone on the nozzle in the presence of an electric field, and particles are propelled from the cone onto the substrate. In both electrospinning and electrospraying, all solvents evaporate prior to deposition with the substrate [12,29]. During deposition, we apply a high-voltage electrical field for both electrospinning and electrospraying process, leading to the synchronized deposition of SSE by using electrospinning and active materials by using electrospraying on to a single substrate. Fig. 1b shows the scheme of the deposition of a lithium-ion electrode, by incorporating electrospinning polymer electrolytes from one solution via nozzle 1 and the electrospraying of electrode materials (active materials, conductive additives, binders) from an independent solution on the opposing side of the drum from nozzle 2. The synchronized deposition comes together to form a continuous network composed of ionically conductive fibers, active material and the electronic pathways provided by conductive additives. A rotating drum maintains even dispersion and layering of materials throughout the synchronized deposition. A calendaring step (shown in Fig. 1c.) compresses the ductile and porous electrode into a very dense but still flexible electrode. The techniques outlined in Fig. 1b and c. have been applied to fabricate both cathode and anode electrode layers.
https://doi.org/10.1016/j.jpowsour.2019.05.008_p3_9 | The detailed microstructure of the as-deposited electrodes was studied by using cross-sectional SEM. Fig. 4 confirms that the as-deposited electrode layers have been transformed into dense, largely pore-free electrode layers after light compression (<15 MPa). Fig. 4a–f shows the cross-sectional SEM image and the EDS elemental mapping of the uncycled anode, whereas Fig. 4g–l. show the cross-sectional SEM image and the EDS elemental mapping of the uncycled cathode. The morphology reveals a dense electrode with a size variation of active materials throughout the electrode. As seen in Fig. 4a, Sn particles can agglomerate up to 5 μm, while smaller, <500 nm Sn agglomerations and particles are more evenly dispersed within the electrode. LFP particle agglomeration is also observed in the cathode electrode. This variation likely resulted from intermittent particle deposition caused by the inconsistencies of transport of a viscous, particle-laden flow through a narrow deposition nozzle. Uniform distribution of particles can be expected by optimizing the electrospraying conditions. Download : Download high-res image (2MB)Download : Download full-size image Fig. 4. Composition and morphology of the Sn anode and LiFePO4 cathode. Images (a–f) present the cross-sectional SEM image (a) and EDS mapping of the Sn anode (b–f) synthesized from the synchronized electrospinning and electrospraying technique. Images of (g–l) present the cross-sectional SEM image (g) and EDS mapping of the LiFePO4 cathode (h–l) synthesized from the synchronized electrospinning and electrospraying technique.
https://doi.org/10.1016/j.jpowsour.2019.05.008_p3_10 | In addition to the highly dense morphology, the deposited electrode shows the seamless interfacial continuity between the electrode and the electrolyte. The interface, denoted by the chlorine element in the EDS spectrum, exhibits conformal contact between the polymer electrolyte and the active materials. The void-free electrolyte-electrode interface within the electrode layers is indispensable to ensure reversible electrochemical reactions occur at the surface of the active electrode materials.
https://doi.org/10.1016/j.jpowsour.2019.05.008_p3_11 | The individual electrochemical behavior of the cathodes and anodes has been demonstrated by using galvanostatic cycling, in half-cell configurations. The LiFePO4 cathode with a thickness of 70 μm was cycled with a current rate of 18 μA⋅cm−2 between 3 V and 3.8 V. The electrochemical testing data in Fig. 5a reveals a cathode with high first cycle coulombic efficiency and high cycle reversibility. The plateau at the voltage of ∼3.5 V is observed for the LFP cathode, corresponding to the typical deintercalation of lithium ions from FePO4 olivine structure and LFP in PEO-based electrolytes [35,36]. The cathode displays slight capacity gain during initial cycling, likely due to gradual material activation. Minor voltage oscillation (on the order of±0.05 V) resulted from cycling temperature fluctuation within the oven. The as-manufactured cathode demonstrates highly reversible cycling behavior with the 1st cycle coulombic efficiency of 95.42% and coulombic efficiency average of 99.07% for subsequent cycles. Download : Download high-res image (403KB)Download : Download full-size image Fig. 5. Voltage profile of the LiFePO4– (a) formed through the synchronized electrospinning and electrospraying technique., confirming the electrochemical behavior of the cathode. Electrochemical behavior of the Sn-based all-solid-state anode (b) fabricated through the synchronized electrospinning and electrospraying technique. A large irreversible capacity is observed for the first cycle in the Sn anode, due to the phase and morphological evolution associated with electrochemical alloying and dealloying process in Sn anode.
https://doi.org/10.1016/j.jpowsour.2019.05.008_p3_12 | The electrochemical cycling behavior of the Sn anode has been also demonstrated in Fig. 5b. The Sn anode with a thickness of ∼10 μm cycled with a current rate of 7 μA⋅cm−2 between 0.01 V and 1.5 V. The voltage profile of the Sn anode shows the three distinct plateau regions during lithiation, which are consistent with Sn electrochemically induced alloying mechanism [37]. The Sn anodes experience complicated electrochemically induced alloying/dealloying process, and a large irreversible capacity loss is observed for the Sn composite electrode. The electrochemical performance is not optimized for the Sn anode, but we expect that refining the anode composition ratios and improving deposition quality would improve cycling performance for the Sn anode. However, the optimization for the Sn anode is beyond the scope of this research.
https://doi.org/10.1016/j.jpowsour.2019.05.008_p3_13 | To examine the morphology of the cycled electrodes, cross sections were formed through ion milling and studied through SEM imaging (Fig. 6a for anode, Fig. 6g for cathode) and EDS mapping (Fig. 6b–f for anode, Fig. 6h-l. for cathode). Shown in Fig. 6a–b., repeated lithiation and delithiation pulverized Sn agglomerations. Electrically isolated anode active material, induced by particle pulverization via large expansion and contraction of Sn during cycling, could be partially responsible for the capacity loss observed in the first cycle of the anode half-cell. The carbon spectrum appears continuous throughout the anode electrode, but the cross-sectional SEM image and oxygen spectrum gaps indicate void space and interruptions in the electrolyte network in and around the anode electrode. Within the cathode electrode active material did not experience significant active material pulverization, but SEM imaging, shown in Fig. 6g., reveals the potential formation of small voids within the electrode. The void space is not confirmed through the EDS spectrums of the cathode. Download : Download high-res image (1MB)Download : Download full-size image Fig. 6. Composition and morphology of the Sn anode and LiFePO4 cathode after electrochemical cycles. Images (a–f) present the cross-sectional SEM image (a) and EDS mapping of the Sn anode (b–f) synthesized from the synchronized electrospinning and electrospraying technique. Images of (g–l) present the cross-sectional SEM image (g) and EDS mapping of the LiFePO4 cathode (h–l) synthesized from the synchronized electrospinning and electrospraying technique.
https://doi.org/10.1016/j.jpowsour.2019.05.008_p3_15 | For complete proof of concept of the synchronized deposition technique, the described cathode, electrolyte, and anode were combined into a full cell and cycled for five cycles. Fig. 7 highlights cross section SEM images of uncycled (Fig. 7a.) and cycled (Fig. 7b.) full cells. In the uncycled full cell, there is a fully dense electrolyte layer surrounded by clear anode (top) and cathode (bottom) layers. The electrolyte layer ranges from 10 to 20 μm in thickness. There are clearly visible Sn particles (light features) within the anode region, and around LFP particles (also light features) within the cathode, voids appear between the particles and electrolyte in the electrode. Download : Download high-res image (483KB)Download : Download full-size image Fig. 7. Cross-sectional SEM images of the entire all-solid-state lithium-ion battery, include the Sn and LiFePO4 electrodes and polymer electrolyte, manufactured by the synchronized electrospinning and electrospraying technique. (a) display the as-manufactured layered structure in the full cell; while (b) represents the microstructure of the entire cell after electrochemical cycles. Volumetric changes at the Sn anode induces the formation of cracks at the electrode -electrolyte interface.
https://doi.org/10.1016/j.jpowsour.2019.05.008_p3_16 | Fig. 8 exhibits the first two full-cell charge and discharge voltage profiles for the LFP cathode, PEO:LiClO4, and Sn anode system. An 10 μA cm−2 current between 1.5 V and 3.7 V was applied across the cell. During the first charge, a large irreversible capacity occurs in the 2.0–2.7 V range and again to a smaller degree during the second cycle. This irreversibility yields a first cycle coulombic efficiency of 57.8%. The greater than 100% coulombic efficiency on the subsequent cycle may be recovery of some capacity lost during the first cycle. Download : Download high-res image (231KB)Download : Download full-size image Fig. 8. First demonstration of the electrochemical behavior in the full cell, assembled with the Sn anode and the LiFePO4 cathode. All of the components in the full cell were directly manufactured via synchronized electrospinning and electrospraying technique. The large irreversible loss can be attributed to the low cyclability in the Sn anode, majorly because of phase and volume changes during the first cycle.
https://doi.org/10.1016/j.jpowsour.2019.05.008_p3_17 | In the cycled full cell SEM images shown in Fig. 7b., there are many voids and disruptions in the electrolyte layer in contrast to the smooth electrolyte layer in the uncycled cell. There are also significant voids present within the cathode near the electrode-electrolyte interface, but contact between LFP particles and the electrolyte appears continuous within the electrode. Additionally, there is not a clearly defined anode region after cycling the device. Understanding the significant structural changes in the various device layers requires further study to expose the processes that occur during cycling.
https://doi.org/10.1016/j.jpowsour.2019.05.008_p4_2 | In this manuscript, we have successfully demonstrated the fabrication of a functional electrolyte (10−3 S cm−1 at 60 °C) and all-solid-state electrodes through synchronized deposition conducted at room temperature in an ambient environment. The synchronized deposition process combines electrospinning polymer solid-state electrolyte and electrospraying active materials simultaneously to create an all-solid-state electrode and ultimately an all-solid-state battery. Electrochemical testing demonstrates anode and cathode reversibility independently as well as in a full cell configuration. Scanning electron microscope and energy dispersive x-ray spectroscopy highlight dense electrodes and continuous electrode-electrolyte interfaces in the as-manufactured cells. We aimed in this work to provide a proof of concept for the synchronized deposition process, and thusly further electrochemical testing and microscopy will be needed to fully characterize the electrode`s performance and morphology after more extended cycling and further optimization.
https://doi.org/10.1016/j.jpowsour.2019.05.008_p4_3 | Combine electrospinning and electrospraying and synchronized deposition seeks to address many issues that arise during SSB fabrication. As such, we felt it important to expand upon this new technique and illustrate how it could be implemented in roll-to-roll manufacturing. A full cell roll-to-roll deposition method is proposed in the supplemental information and in Figure S3.
https://doi.org/10.1016/j.jpowsour.2019.05.040_p1_2 | Lithium-ion batteries (LIBs) play an unprecedented role in various fields such as mini portable electronic devices, electric vehicles, large-scale energy storages [1]. In the most commonly used commercial batteries, the indispensable electrolytes are organic liquids, which are often poisonous, volatile and flammable. Lots of notorious safety issues about LIBs such as fire, explosion, and leakage originate from these liquid electrolytes [2]. According to safety concern, solid-state electrolytes, including inorganic solid electrolytes (ISEs) and solid polymer electrolytes (SPEs), are regarded as the promising candidates replacing traditional liquid electrolytes [3,4].
https://doi.org/10.1016/j.jpowsour.2019.05.040_p1_3 | Compared to the ISEs, SPEs have obvious advantages in mechanical flexibility, interfacial contact, resource cost (low previous metal) and easy production [5]. SPEs including polymer matrix and Li salt are considered reliable in the application of a high-power battery. Since the first publication of Armand and co-workers [6], poly(ethylene oxide) (PEO), as the most prominent representative in SPEs, is well known because amorphous EO (−CH2−CH2−O) segments provide transporting channels for Li ions. But the limited ionic conductivities at room temperature (10−8-10−6 S cm−1) resulting from the polymer chain motion are the biggest obstacles for practical application in LIBs [7,8]. Lots of efforts have been made to enhance ionic conductivities by suppressing the crystallization of PEO-based matrix [9,10]. However, these polymers usually present waxy, sticky or viscous states with poor mechanical strength and the states are too fragile to suppress the growth of lithium dendrite on the anodes [11,12]. It is important yet challenging to balance the contradiction between sufficient ionic transport properties and favorable mechanical strength in one polymer system at the same time.
https://doi.org/10.1016/j.jpowsour.2019.05.040_p1_4 | A series of SPEs with special structures have been studied to achieve this aim, such as crosslinked polymer [13,14], branched polymer [[15], [16], [17]], metal–organic frameworks [18,19], copolymers with low molecular weight [20,21], interpenetrating network/polymer blends technique [22,23] and addition of inorganic fillers into polymer matrix [24,25]. Amongst these methods, the cross-linked polymer is presented to maintain appropriate hardness of polymers during the formation of the favorable conductive electrolytes [26].
https://doi.org/10.1016/j.jpowsour.2019.05.040_p1_5 | In lots of reported literature, cross-linking has been proved to be a desirable improvement in stability of three-dimensional structure and increasement of dynamic storage modulus [27,28]. Plenty of positive modifications to various SPEs properties carry out via the simple cross-linking method [[29], [30], [31], [32]]. This obvious change comes from not only the enhancement of ionic conductivities of PEO based electrolytes but also the suppression against Li dendrite growth [7]. The stable network structure leading to the increase of shear modulus is assumed to enhance the resistance to Li penetration [33,34]. Beyond that, cross-linking can also facilitate the amorphous state of EO chains [35]. To date, lots of attempts to apply the cross-linked SPEs have been addressed by hot-pressing [7], UV-irradiation [36], solution casting [37] and so on.
https://doi.org/10.1016/j.jpowsour.2019.05.040_p1_6 | In this work, different from reported cross-linked SPEs with complicated procedures, a novel cross-linked polymer electrolyte is synthesized via a facile one-pot reaction without using any catalyst, additive, and special method (such as UV-irradiation). 1,3,5-triglycidyl isocyanurate (TGIC), widely used in outdoor polyester powder coatings, plastic and rubber adhesive additives, and PCB solder resistant ink, has good thermostability, weatherability and cohesiveness [38]. Herein, we introduce this material into our polymer system, reacting with Poly (ethylene glycol) diamine (NPEG) which is composed of –NH2 group and EO chains. By virtue of reaction between epoxy and amidogen around 60 °C, Fig. 1 illustrates the reaction procedure of two types of network structures. A detailed study has been performed on this crosslinking polymer with different reaction ratios and molecular weights by various properties including chemical composition, ionic conductivity, and thermal properties. The electrochemical performance of the optimal SPEs is evaluated in all-solid-state lithium battery of Li/LiMn0.2Fe0.8PO4 (LMFP). In the meantime, in order to increase contact area, an integration method is applied to prepare multiphase electrode/electrolyte composite. The preparation technology of the integration method is improved on the basis of previous reported works because the reported method cannot ensure the homogeneous thickness, cannot fit various solution with different viscosity and cannot control the exact loading of electrolyte on the surface of cathode [[39], [40], [41]].
https://doi.org/10.1016/j.jpowsour.2019.05.040_p2_3 | Lithium bis(trifluoromethane)sulfonilimide (LiTFSI, 99.95%) and TGIC(99%) were purchased from Sigma-Aldrich. NPEG with different molecular weights of 2000, 4000, 6000 g mol−1, anhydrous acetonitrile (ACN, 99.9%) and PEO (Mw = 6 × 105 g mol−1) were Aladdin products. LiTFSI and LMFP (Dynanonic) were dried at 100 °C under vacuum for 12 h prior to experiment. PEO and NPEG were also dried at 50 °C under vacuum for 24 h. ACN, TGIC and other raw materials were used as-received.
https://doi.org/10.1016/j.jpowsour.2019.05.040_p2_4 | In this study, NPEG and TGIC were cross-linked to prepare two new kinds of electrolytes named TGIC-NPEG[1:1] and TGIC-NPEG[2:1] with mechanism showed in the Fig. 1. TGIC, NPEG and LiTFSI (EO/Li = 18 by mole) were weighted according to the stoichiometry described in the Table 1 and added into 6 ml anhydrous ACN. After stirring at 60 °C for 24 h, the resulting reaction solution was cast onto a Teflon plate and then dried for 24 h at room temperature in a sealed container with dried activated carbon. Finally, the uniform electrolyte membranes were peeled off from Teflon plate and punched into circles with diameters of 19 mm for the following measurements. As contrast, PEO with LiTFSI (EO/Li = 18 by mole) was prepared with the same method as well [42,43]. All the aforementioned procedures were processed in an argon-filled glove box (O2 and H2O ≤ 0.5 ppm). Table 1. Stoichiometric proportions of two kinds of electrolyte. Electrolyte nTGIC:nNPEG mNPEG/g mTGIC/g mLiTFSI/g TGIC-NPEG[1:1] 2:3 0.5667 0.0280 0.2053 TGIC-NPEG[2:1] 4:3 0.5474 0.0542 0.1984
https://doi.org/10.1016/j.jpowsour.2019.05.040_p2_6 | The chemical composition was determined by Fourier transform infrared spectroscopy (FTIR, Nicolet 6700) over the range of 4000 -500 cm−1 at 25 °C. The field emission scanning electron microscopy (FESEM, S-4800) was employed to observe the morphologies of the polymer electrolyte membranes.
https://doi.org/10.1016/j.jpowsour.2019.05.040_p2_7 | The thermogravimetric analyses (TGA) were carried out on a Pyris Diamond equipment. The TGA profiles were recorded under N2 flow (20 mL min−1) with a heating rate of 10 °C min−1 from 25 °C to 600 °C. Differential scanning calorimetry measurements (DSC) of polymer electrolytes were obtained in a Perkin Elmer Diamond DSC equipment. The measurements were performed with a heating rate of 10 °C min−1 and in the temperature range between −60 °C and 100 °C. The sample with the weight of 5 mg was hermetically sealed in an aluminum pan prior to test and an empty aluminum pan was used as the reference.
https://doi.org/10.1016/j.jpowsour.2019.05.040_p2_9 | All the following measurements were carried out via a Solartron 1470E multi-channel potentiostat electrochemical workstation. The ionic conductivities of the prepared polymer electrolytes were measured by an AC method [44]. Electrochemical impedance spectroscopy (EIS) were measured with an AC voltage amplitude of 10 mV from 10 Hz to 1 MHz. The electrolytes were sandwiched between two sixteen-mm-diameter stainless steels (SS) to assemble a symmetric coin cell. The ionic conductivity (σ) of polymer electrolyte was calculated by following equation (1) (1) σ=L/(RS) where L presents the thickness of the electrolyte membrane, S means the contact area between electrode and electrolyte, and R is the resistance value of the bulk electrolyte.
https://doi.org/10.1016/j.jpowsour.2019.05.040_p2_10 | Cyclic voltammogram (CV) and linear sweep voltammetry (LSV) were determined on a Li/TGIC-NPEG/SS coin cell at a scan rate of 0.5 mV s−1. CV was tested between −1 V and 2.5 V, and the LSV was set from 2.5 V to 7 V at ambient temperature.
https://doi.org/10.1016/j.jpowsour.2019.05.040_p2_11 | The interfacial stability against lithium metal of TGIC-NPEG was evaluated by monitoring the impendence trend on Li/TGIC-NPEG/Li symmetric coin cells under 60 °C with a long-term lithium deposition/striping cycles. The galvanostatic cycling measurements were carried out at 0.1 mAcm−2 under 60 °C. According to Bruce–Vincent–Evans equation, the lithium-ion transfer number (tLi+) was obtained by AC impedance and chronoamperometry on a Li/TGIC-NPEG/Li coin-type cell under 60 °C.
https://doi.org/10.1016/j.jpowsour.2019.05.040_p2_13 | In particular, a convenient integration method was introduced. As illustrated in the Fig. 2, cathode is banded with electrolyte as one part in the following steps. At first, the cathode was prepared in a conventional casting way by blending 70/20/10 wt% of LMFP/TGIC-NPEG(LiClO4)/Super P with ACN. The LMFP solution was bladed on a big piece of Al foil and then the foil coated with LMFP was vacuum dried at 80 °C. Secondly, a bottomless Teflon plate was wrapped with this dried LMFP foil cautiously, fixing with some adhesive tapes. The reaction solution of TGIC-NPEG after stirring at 60 °C for 24 h was prepared with the method descripted in section 2.1. The reaction solution was cast into the Teflon plate with a bottom of LMFP and then dried for 24 h at room temperature in a sealed drying space. Finally, the dried multi cathode-electrolyte membranes were punched into circles with diameters of 19 mm. Integration of electrolyte and cathode was obtained. In the meanwhile, a traditional method in which cathode and electrolyte prepared independently was applied as contrast. The loading and thickness of the as-prepared cathode were approximately 1.2 mg/cm2 and 35 μm, respectively. The traditional method with cathode and electrolyte dividually is named independence method while the way banded cathode and electrolyte together is named integration method. Download : Download high-res image (227KB)Download : Download full-size image Fig. 2. Flow chart of the integration method to prepare multi cathode-electrolyte composite.
https://doi.org/10.1016/j.jpowsour.2019.05.040_p2_14 | The coin cell (CR2032) of integration and independence was assembled according to the structure of Fig. 3 (a) and (b) respectively. For cell performance, a LAND test system (Wuhan Rambo Testing Equipment Co. Ltd.) was employed to test the coin cells. Download : Download high-res image (177KB)Download : Download full-size image Fig. 3. Structure diagram of the coin cells of integration (a) and independence (b).
https://doi.org/10.1016/j.jpowsour.2019.05.040_p3_3 | The photos and the SEM graphs of TGIC-NPEG are showed in the Figure S1. Fig.S1(a) (b) are the photographs of TGIC-NPEG[1:1] and TGIC-NPEG[2:1] which can be easily distinguished. Membranes of TGIC-NPEG[1:1] are viscous and hard to be peeled from the Teflon plat so that it cannot be used for further electrochemical application. While, as presented in Fig.S1(b), membrane of TGIC-NPEG[2:1] are thin, flexible, transparent and strong in mechanical strength. The thickness of membrane is measured about 100 μm which can be easily controlled by the amount of solute in ACN.
https://doi.org/10.1016/j.jpowsour.2019.05.040_p3_4 | Fig. 4(a) are the FESEM graph of the surface of the TGIC-NPEG[2:1] membrane. This electrolyte is dense and has a smooth surface as presented. While TGIC-NPEG[1:1] cannot be used in application, TGIC-NPEG[2:1] (named TGIC-NPEG for short) is the only target discussed in the following test. Download : Download high-res image (253KB)Download : Download full-size image Fig. 4. (a) SEM of TGIC-NPEG[2:1]; (b)FTIR spectra comparison of TGIC, NPEG, physical mixture and copolymer.
https://doi.org/10.1016/j.jpowsour.2019.05.040_p3_5 | FTIR is applied to identify the chemical composition of reactant and resultant. The spectra of NPEG, TGIC, their physical mixture and the reaction polymer electrolyte is presented in the Fig. 4(b). The absorption peaks at about 1700 cm−1,1400 cm−1 are attributed to the C=O, C-N respectively from TGIC while the peaks at around 1100 cm−1 are the C-O-C of PEG chain from NPEG.
https://doi.org/10.1016/j.jpowsour.2019.05.040_p3_6 | As can be seen from the spectra compared that after cross-linking, the absorption peak at 916 cm−1 disappeared, which are significantly indicated that the epoxy groups participated in a reaction and formed a new copolymer as expected.
https://doi.org/10.1016/j.jpowsour.2019.05.040_p3_8 | Different molecular weight usually plays an important role in the influence of ionic conductivities [45]. Reacted with TGIC, NPEG with different molecular weights (2000, 4000, 6000 g mol−1) were marked as TGIC-NPEG2K, TGIC-NPEG4K, TGIC-NPEG6K respectively. Fig. 5(a) presents the ionic conductivities of the electrolytes in the temperature range from 30 °C to 100 °C. Ionic conductivities of different molecular weight differ little in this electrolyte and when NPEG is 4000 g mol−1, the ionic conductivity reaches the maximum value. At 60 °C, the ionic conductivity of TGIC-NPEG4K is 1.15 × 10−4 S cm−1. Download : Download high-res image (224KB)Download : Download full-size image Fig. 5. (a)Ionic conductivities of TGIC-NPEG with different molecular weight of NPEG; (b) DSC curves for the TGIC-NPEG of different molecular weight.
https://doi.org/10.1016/j.jpowsour.2019.05.040_p3_9 | Then, the ionic conductivity is decreasing with the further increase of molecular weight (Mw = 6000 g mol−1). The probable reason is that with the increasing molecular weight of NPEG at a fixed composition in the TGIC-NPEG, there is a reduction in the overlap of the ions with the interfacial zone of the copolymer, which leads to an increase in the conductivity of the electrolyte [46,47]. However, when the molecular weight of NPEG is further increased and exceeds the best value, the ionic conductivity begins to decrease. Generally, for linear PEO segment, the crystallinity is increasing as the molecular weight increasing. Therefore, when the molecular weight of NPEG is above 4000 g mol−1, the amorphous phase of polymer chain decreased, indicating the decrease of effective charge carriers as well. Consequently, the ionic conductivity is decreased.
https://doi.org/10.1016/j.jpowsour.2019.05.040_p3_10 | For the sake of the intrinsic mechanism of the conductivity variation, DSC for the TGIC-NPEG of different molecular weight were characterized to identify the thermal properties. Fig. 5(b) presents the DSC curves for the different samples. The values of the glass transition temperature (Tg) of TGIC-NPEG2K, TGIC-NPEG4K and TGIC-NPEG6K are −40.3 °C, −44.1 °C, and −41.3 °C, respectively. A lower g Tg indicates the polymer chain is more flexible and fraction of the amorphous phase takes a larger proportion in polymer. As reported work, lithium ion transports fast in the non-crystalline phase [48]. All in all, a polymer with lower Tg resulting in a higher ionic conductivity under the same sort. TGIC-NPEG4K which presents the lowest content of the fraction of crystalline phase has the highest ionic conductivity, conforming to the conclusion in Fig. 5(a). Fig.S2 also shows that the decomposition temperature of TGIC-NPEG is around 317.5 °C which is high enough to support its application in normal environment.
https://doi.org/10.1016/j.jpowsour.2019.05.040_p3_12 | The tLi+is an important parameter to value the electrolyte for reducing the influence of concentration polarization. Impedance before and after polarization comparison diagram and chronoamperometry of Li/TGIC-NPEG/Li cell are showed in the Fig. 6(a). Download : Download high-res image (354KB)Download : Download full-size image Fig. 6. (a) Chronoamperometry of the Li/TGIC-NPEG/Li cell at 10 mV under 60 °C. Inset: impedance before and after polarization; (b) CV and LSV curves for polymer electrolytes at ambient temperature; (c) Chronopotentiometry of Li/TGIC-NPEG/Li at ambient temperature at the current density of 0.01 mA cm−2
https://doi.org/10.1016/j.jpowsour.2019.05.040_p3_13 | The tLi+ is calculated according to equation (2) by the Bruce–Vincent–Evans equation [49]. (2) Where I0 and Iss are the initial current and steady-state current, respectively. ΔV represents the applied polarization voltage (10 mV in this experiment). R0 and Rss is interfacial resistance before and after chronoamperometry. The measured data and calculated values are listed in the Table 2. Table 2. Measured data and calculated value of lithium ion transfer numbers (tLi+) under 60 °C. Electrolyte I0/μA Iss/μA Ro/Ω Rss/Ω ΔV/mV tLi+ TGIC-NPEG 104.00 37.00 16.07 16.34 10 0.32 PEO 178.17 41.03 25.70 29.93 10 0.14
https://doi.org/10.1016/j.jpowsour.2019.05.040_p3_14 | From equation (2), we could easily obtain the tLi+ of TGIC-NPEG polymer electrolyte is 0.32, much higher than PEO polymer electrolyte (≈0.14) [37]. So, the high tLi+ of TGIC-NPEG polymer electrolyte is beneficial for an enhanced power capability.
https://doi.org/10.1016/j.jpowsour.2019.05.040_p3_15 | As an important parameter in practical application, the electrochemical stability window plays a vital role in energy density of Li-ion battery. In the meanwhile, the electrochemical stability affects the safety of all applied aspect. Asymmetrical cells of Li/TGIC-NPEG/SS were assembled to measure the electrochemical stability window of TGIC-NPEG.
https://doi.org/10.1016/j.jpowsour.2019.05.040_p3_16 | Fig. 6(b) presents the measured CV and LSV curves for TGIC-NPEG at ambient temperature. According to cathodic scan curve, two membranes are cathodically stable up to 0 V (vs.Li+/Li). This conclusion shows that the prepared TGIC-NPEG electrolytes perform electrochemically stable until 0 V without being decomposed by the reduction reaction with lithium.
https://doi.org/10.1016/j.jpowsour.2019.05.040_p3_17 | As shown in Fig. 6(b), the current density began to increase obviously at 5.1 V vs. Li+/Li, which means the start of oxidative decomposition of the electrolyte. So, TGIC-NPEG exhibited excellent electrochemical stability compared to the PEO. The excellent solid/solid interface compatibility would prevent further oxidation of electrolyte, which endow this solid electrolyte a better electrochemical stability, resulting in a better cycle performance of LIBs.
https://doi.org/10.1016/j.jpowsour.2019.05.040_p3_19 | The interface stability of TGIC-NPEG against lithium metal was estimated by monitoring the impendence trend on Li/TGIC-NPEG/Li symmetric coin cells under 60 °C with a long-term galvanostatic cycles. The synchronous voltage variation was observed in the deposition and striping alternation. Fig. 6(c) showed the cycling performance of Li/TGIC-NPEG/Li cells at a current density of 0.10 mA cm−2. Voltage fluctuation was changed slightly, and the amplitude was stable in about 0.04 V. This stability may be attributed to the formation of a favorable SEI on the lithium metal surface. In addition, there was no observable short circuit phenomenon polarization at 0.10 mA cm−2 even after 600 h. The sufficient rigidity of solid state TGIC-NPEG would suppress dendrite crossover during long-term cycles and prevent short circuit occurrence, indicating a good compatibility between TGIC-NPEG and lithium anode.
https://doi.org/10.1016/j.jpowsour.2019.05.040_p3_21 | A new method called integration method is introduced when the coin cells are assembled. Electrolyte is prepared directly on the surface of cathode. The preparation technology of the integration method is improved on the basis of previous reported works because the reported method cannot ensure the homogeneous thickness, cannot fit various solution with different viscosity and cannot control the exact loading of electrolyte on the surface of cathode [[39], [40], [41]]. As we all known, it is hard to contact sufficiently between two solid interfaces. Integration method is designed to improve this contact. In the process of solution casting from liquid phase to solid phase, electrolytes are penetrated into one kind of suitable form to fill the surface of the cathode.
https://doi.org/10.1016/j.jpowsour.2019.05.040_p3_22 | This can be verified in the observation of the SEM of cross-section between two methods. As showed in the Fig. 7(b), the SEM of cross-section with independence method have obvious crack between cathode and electrolyte. And this poor contact will bring a negative influence on electrochemical performance. Whereas the crack disappears in the Fig. 7(a), no obvious separation can be observed between the cathode layer and SPE layer. Gaps among the cathode particles is filled with SPEs so that the thickness of cathode with integration method (15-20 μm) becomes thicker than that of independence method (about 10 μm). It`s worth noting that there is also a crack between the Al current collector and the cathode though them seems to be attached closely after roll-in. On the macro level, we can easily separate the cathode and electrolyte of independence method after detaching the coin cell but hardly strip the cathode from the electrolyte of integration method. All in all, compared to the independence method, interfacial contact between cathode electrode and electrolyte improved obviously via the integration method. Download : Download high-res image (426KB)Download : Download full-size image Fig. 7. SEM of the cross section of the cathode and electrolyte with (a) integration method and (b) independence method.
https://doi.org/10.1016/j.jpowsour.2019.05.040_p3_23 | The Fig. 8 presents the cell performance of LMFP/Li with two methods. Several electrochemical indexes, including rate performance, charge and discharge specific capacity, coulombic efficiency, and cycle performance, have been tested at different rate. In brief, we marked the battery fabricated with the integration method as LMFP-TN/Li which multiphase LMFP cathode/TGIC-NPEG electrolyte composite is used with Li anode. Meanwhile the battery with independence method is marked as LMFP/TN/Li with three independent layers. The Fig. 8(a) is the charging and discharging curves of LMFP-TN/Li between 3 V and 4.25 V at varied rate at 60 °C. The discharge specific capacities of LMFP-TN/Li cell are 159.4 158.1 136.8 108.9 mAh g−1 at 0.1 C, 0.2 C, 0.5 C and 1 C at 60 °C, respectively. There are obvious and flat discharge and charge voltage platforms corresponded to the LMFP in the curves. When it is at 0.1 C, the charge curve has typical two platforms at 3.5 V and 4.1 V while the discharge curve at 3.5 V and 4.05 V. The quiet low voltage polarization between 4.1 V and 4.05 V can be attributed to favorable and stable electrochemical reaction for cells. And the CV curve in Fig.S3 confirm the whole reaction process of LMFP cathode. As shown in the Fig. 8(b), a significant difference can be observed in the rate comparison chart between the cells of LMFP-TN/Li and LMFP/TN/Li. The cell fabricated with integration method presents obviously higher discharge capacity than the LMFP/TN/Li at the different rates, resulting from the sufficient contact between cathode and electrolyte. The LMFP-TN/Li delivers considerable discharge specific capacities with different current densities and can return almost invariably while the rate turns back to 0.1 C again, revealing an enhanced rate performance. Download : Download high-res image (778KB)Download : Download full-size image Fig. 8. (a) Comparison of rate performance of LMFP-TN/Li and LMFP/TN/Li; (b) The galvanostatic charge/discharge curves of LMFP-TN/Li at 0.1 C, 0.2 C, 0.5 C and 1 C; Cycling performance of (c) cell LMFP-TN/Li and (d) LMFP/TN/Li at 0.1 C; Cycling performance of cell cell (e) LMFP-TN/Li and (f) LMFP/TN/Li at 0.2 C.
https://doi.org/10.1016/j.jpowsour.2019.05.040_p3_24 | Fig. 8(c) and Figure 8(d) illustrates the cycle performance of LMFP-TN/Li and LMFP/TN/Li at 0.1 C. LMFP-TN/Li delivers a relative high specific capacity with long cycles. After a few cycles activation, the capacity reached the maximum value of 161.1 mAh g−1 and remains 94.51% after 100 cycles which is rather higher than that of LMFP/TN/Li with maximum capacity 144.1 mAh g−1 and 87.24% retention rate. This result can be also proved in the Fig. 8(e) and Figure 8(f). LMFP-TN/Li presents good cycle performance at 0.2 C. The battery has a maximum discharge of 158.1 and decreases slightly after the following cycles and 94.91% of the best capacity is retained. In contrast, the cycling performance of the LMFP/TN/Li is not as good as the integration method for the specific capacity only about 140 mAh g−1.
https://doi.org/10.1016/j.jpowsour.2019.05.040_p4_2 | In this work, TGIC-NPEG is a desirable novel material which have never been reported. This cross-linked polymer electrolyte is synthesized via a facile one-pot reaction without using any catalyst, additive, and difficult condition. The optimal electrolyte TGIC-NPEG has an agreeable conductivity of 1.15 × 10−4 S cm−1 at 60 °C. In the meanwhile, this new electrolyte shows an outstanding electrochemical stability not only for a wide electrochemical window (0–5.1 V) but also for a long–term compatibility with the metal Li. This new cross-linked polymer electrolyte may provide useful insights for introducing more high voltage cathode material rather than LFP only into SPEs system. The all-solid-state lithium battery LMFP/TGIC-NPEG/Li shows a high specific capacity and outstanding capacity retention at varied rates. Moreover, LMFP-TN/Li cell with our improved integration method shows higher capacity than traditional impendence method and enhances the interfacial compatibility between cathode electrode and electrolyte. The battery LMFP-TN/Li has a maximum capacity of 161.1 mAh g−1 and an excellent capacity retention ratio of 94.5% after 100 cycles. The excellent electrochemical performance indicates that TGIC-NPEG polymer electrolyte can be applied as an outstanding electrolyte material and integration method is a constructive way to improve the cell performance of all-solid-state lithium battery.
https://doi.org/10.1016/j.jpowsour.2019.226691_p1_2 | With the rapid development of electronic devices and electric vehicles, there is an urgent demand for advanced batteries with higher energy density and improved safety [[1], [2], [3], [4], [5], [6], [7], [8]]. Lithium metal, which exhibits the highest specific capacity (3861 mAh g−1) and the lowest electrochemical potential (−3.04 V vs. SHE), has been considered as the “holy grail” among all potential anode materials to achieve high energy density batteries [[9], [10], [11], [12]]. However, the application of lithium metal anodes encounters many obstacles in traditional batteries with liquid organic electrolytes, such as fast lithium dendrite formation and irreversible side reactions with the electrolytes [[13], [14], [15], [16], [17], [18], [19]]. Moreover, the organic liquid electrolytes are flammable, making them essentially unsuitable to be paired with extremely active lithium metal [[20], [21], [22]]. Replacing the organic liquid electrolytes with solid-state electrolytes (SSEs) is regarded as an ultimate solution to address these issues, because the high shear modulus of SSEs can mechanically suppress the lithium dendrites, and their non-flammability enables a better safety [[23], [24], [25], [26], [27], [28]]. Moreover, the SSEs generally have broader electrochemical windows compared to the organic liquid electrolytes, thus enabling the use of cathode materials with high voltages, such as LiNi0.5Mn1.5O4, further increasing the energy density of the batteries [[29], [30], [31]].
https://doi.org/10.1016/j.jpowsour.2019.226691_p1_3 | Among various SSEs, the garnet-type is considered to be one of the most promising candidates to enable lithium metal anodes because of its high ionic conductivity (10−4 - 10−3 S cm−1 at room temperature), excellent stability toward lithium metal, wide electrochemical window (>6 V) and high shear modulus [[32], [33], [34], [35], [36], [37], [38]]. However, the interface problem, i.e., the poor contact between the garnet pellet and lithium metal, which results from the poor wettability of lithium metal towards the garnet pellet, has been a longstanding issue hindering the application of garnet-type SSEs in lithium metal based batteries [39,40]. This interface problem not only results in a huge interfacial resistance, but also causes uneven current distribution at the interface, which will accelerate the growth of lithium dendrites [[41], [42], [43], [44], [45]]. For example, it is reported by Pore et al. that the key for a SSE to successfully prevent lithium dendrites is stabilizing the interfaces between the inorganic solid electrolytes and lithium metal, rather than achieving the high shear modulus [46]. Thus, it is of paramount significance to develop a robust interface between the garnet SSE and the lithium metal. To this end, Wang et al. adopted a thin ZnO coating to reduce the interfacial resistance [47]; Luo et al. reported a thin Ge coating can reducing the interfacial resistance [48]; Wang et al. reduced the interfacial resistance by adding alloying element Sn to molten lithium metal [49]; Liu et al. introduced a gel interlayer to reduce the interfacial resistance [50]; Zhou et al. used a cross-link polymer to wet the lithium metal and made the Li-ion flux at the interface more homogeneous [51]; Tsai et al. reported that a Au layer can reduce the interfacial resistance by alloying Li [44]. Although great progress has been achieved by previous efforts, adopting precious metal Au would inevitably increase the capital cost, while introducing the thick polymer greatly reduce the volumetric energy density of the system.
https://doi.org/10.1016/j.jpowsour.2019.226691_p1_4 | Theoretically, a favorable the lithium metal and the garnet pellet interface should at least meet the following three requirements: (a) a high ionic conductivity; (b) excellent coherence with both the garnet pellet and lithium metal; and (c) good stability during the repeated lithium plating/stripping process. Based on these understandings, here, we propose to address this challenge by coating a 10-nm-thick SnO2 layer on the garnet surface, which becomes Li+ ion-conductive after lithiation (a combination of conversion and alloying reaction) and turns the garnet surface to lithiophilic, functioning as a bridge to enable a fast, uniform and stable lithium transport between the garnet pellet and lithium metal. Accordingly, the interfacial resistance between the garnet and lithium metal is dramatically reduced from 1019 to 153 Ω cm2, and an ultra-stable lithium plating/stripping without dendrite growth for more than 900 h is achieved in a Li ¦ SnO2-garnet ¦ Li symmetric cell. Furthermore, it is demonstrated that a Li ¦ SnO2-garnet ¦ LiFePO4 full battery is capable of being stably cycled for more than 100 cycles at 0.3 C with negligible degradation, while the control group using bare garnet is unable to work at such high rate. These encouraging results indicate that the surface modification method developed in this work is effective to solve the interface issue for garnet-based lithium metal-based batteries and will promote the development of high energy density solid-state lithium metal-based batteries.
https://doi.org/10.1016/j.jpowsour.2019.226691_p2_3 | A traditional high-temperature solid-state method was used to synthesize the LLZTO electrolyte [52]. Stoichiometric amounts of Li2CO3 (≥99.9%, Sigma-Aldrich, 30 wt% excess), La2O3 (≥99.9%, Sigma-Aldrich), ZrO2 (≥99.9%, Sigma-Aldrich) and T2O5 (≥99.9%, Sigma-Aldrich) were mixed and ball-milled in ethyl alcohol for 30 h. The mixture was dried at 65 °C for 12 h, and then placed in an alumina crucible and pre-sintered at 900 °C for 6 h in air. After that, 1.0 wt% Al2O3 (≥99.9%, Sigma-Aldrich) was added to the mixture and ball-milled for another 30 h. After drying, the powder was pressed into pellets and sintered in a muffle furnace at 1140 °C for 12 h with a heating and cooling rate of 1 °C min−1. Finally, the sintered pellets were polished with 800 mesh sandpaper and stored in an argon-filled glove-box before use.
https://doi.org/10.1016/j.jpowsour.2019.226691_p2_5 | The SnO2 thin film (10 nm) was deposited on the surface of the polished LLZTO pellet by a conventional RF planar magnetron sputtering using a SnO2 target (diameter of 2 inch, thickness of 0.125 inch, purity of 99.99%) purchased from Po Hsuan enterprises Co. Ltd., Taiwan, China. The substrate was placed parallel to the target surface at a distance of ∼10 cm. The chamber was evacuated down to a base pressure of 4 × 10−4 Pa using a turbo pump before the deposition. The sputtering process was carried out at a sputter gas pressure of 0.6 Pa in a mixture of ultra-high-purity Ar and O2 gases with a RF power of 60 W. The O2 gas content in the mixture gas atmosphere was 9.1%. No substrate heating or cooling was used during the whole deposition period (∼143 s). A conventional crystal-thickness monitor was directly used to measure the deposited SnO2 film thickness during the sputtering process.
https://doi.org/10.1016/j.jpowsour.2019.226691_p2_7 | The phase analysis was performed on a Philips high-resolution XRD system (model PW 1825) with a Cu Kα radiation source operating at a voltage of 40 kV and a current of 40 mA. JSM-7100F field emission scanning electron microscopy (FE-SEM) instruments were used to observe the morphology at an acceleration voltage of 6.0 kV. X-ray photoelectron spectroscopy (XPS) tests were performed on a Physical Electronics PHI 5600 multi-technique system using Al monochromatic X-ray at a power of 350 W. The Li ¦ garnet ¦ Li symmetric cells with and without SnO2 modification were assembled in the argon-filled glove box. The thickness of the garnet pellets was controlled to be 0.7 mm. Two pieces of polished lithium metal were gently pressed on two sides of the pellet (each side of which had been coated with a SnO2 nanolayer). The symmetric cell was then placed into a swage-lock cell (Gelon Lib Co., Limited) and heated at 200 °C for 30 min to initiate the lithiation reaction. The electrochemical impedance spectra (EIS) tests were conducted on a potentiostat (EG&G Princeton, model 2273) in the frequency range of 7 M to 1 Hz with an amplitude of 10 mV. The obtained impedance data were analyzed using a Z-View software (Scribner Associates Inc.) and the equivalent circuit used is shown in Figure S1. Conductivities were calculated based on the equation s = L/(Z × A), where Z is the impedance for the real axis in the Nyquist plots, L is the thickness of the garnet ceramic pellet, and A is the surface area [40]. The activation energies were obtained from the conductivities as a function of temperature using the Arrhenius equation. All the cells were tested on a battery cycling system (Neware, CT-3008W) at room temperature.
https://doi.org/10.1016/j.jpowsour.2019.226691_p2_9 | The Li ¦ SnO2-garnet ¦ LiFePO4 Full battery was assembled by using lithium metal as the anode, LLZTO pellet as the electrolyte and LiFePO4 as the cathode. Only one side of the LLZTO pellet was coated with SnO2 where the polished lithium metal disk (MTI Corporation, diameter: 12 mm; thickness: 0.6 mm) was positioned and then heated at 200 °C for 30 min with a piece of stainless steel on the lithium metal in the argon-filled glove box. After cooling to room temperature, the stainless steel disk, the lithium metal and the garnet pellet were tightly stuck together. To prepare the LiFePO4 electrode, LiFePO4 powder (MTI Corporation, 2 μm < D50 < 8 μm), carbon black (Shenzhen Kejing Star Technology Co., LTD., ECP-600JD) and polyvinylidene fluoride (Shenzhen Kejing Star Technology Co., LTD., EQ-Lib-PVDF) were mixed in N-methyl-2-pyrrolidone (Sigma-Aldrich, A.R.) solvent with a weight ratio of 8:1:1 and then casted on the Al foil. After drying in a vacuum oven at 80 °C for 12 h, the cathode material cast on Al foil was punched into cathode disks. The active materials loading was weighted to be ∼1 mg cm−2. A piece of glass fiber mat which absorbed a small amount of liquid electrolyte (1.0 mol L−1 LiPF6 in ethylene carbonate and diethyl carbonate (EC/DEC = 1/1, v/v)) was put between the cathode and the garnet pellet. The battery was sealed in a 2032 coin cell using epoxy resin. The battery performance was tested on a Land 2001A battery testing system at room temperature.
https://doi.org/10.1016/j.jpowsour.2019.226691_p3_3 | In this work, the garnet-type solid-state electrolyte with a composition of Li6.4La3Zr1.4Ta0.6O12 (LLZTO) was chosen as the starting material due to its improved ionic conductivity compared with the basic Li7La3Zr2O12 (LLZO), and Al2O3 was doped to enhance the cubic garnet structure [53,54]. Fig. 1 (a) shows the XRD pattern of the LLZTO pellet prepared by a conventional high-temperature solid-state method. All the diffraction peaks match well with those in the standard pattern of Li5La3Nb2O12 (PDF 80-0457), indicating the obtained LLZTO to be in pure garnet phase. The cross-sectional SEM image of the LLZTO pellet is presented in Fig. 1 (b), where it can be seen that the particles are tightly combined with each other, suggesting a high relative density, the value of which is determined to be ∼93% by the Archimedes method with ethanol. The ionic conductivity of the LLZTO pellet was measured by electrochemical impedance spectroscopy (EIS) tests with Au blocking electrodes. As illustrated in Fig. 1 (c), a semicircle at high frequency region (7–0.5 MHz) is observed, followed by a linear tail at the lower frequency (0.5 M–1 Hz). The intercept of the linear tail on the horizontal axis represents the total resistances contributed by both bulk and grain boundaries, and the tail is ascribed to the interfacial resistance from Au blocking electrodes [40]. The ionic conductivity of the LLZTO pellet at 24 °C is calculated to be 0.31 mS cm−1, which is in consistent the values reported in literatures [55,56]. The ionic conductivity of the LLZTO pellet at different temperatures is also measured and the corresponding Arrhenius plot is displayed in Fig. 1 (d). A small activation energy of 0.24 eV is derived from the slope using the Arrhenius equation, indicating a high ion mobility in the garnet cubic phase and low resistances in Al2O3-doped grain boundaries. Download : Download high-res image (689KB)Download : Download full-size image Fig. 1. Characterizations of the garnet-type LLZTO SEE. (a) XRD pattern of the obtained LLZTO pellet. (b) Cross-sectional SEM image of LLZTO pellet. (c) Nyquist plots of the LLZTO pellet. (d) Arrhenius plots of the ionic conductivity of the LLZTO pellet at different temperatures.
https://doi.org/10.1016/j.jpowsour.2019.226691_p3_5 | To achieve a stable and ion-conductive interface between the lithium metal and garnet, recall that it is pivotal to modify the garnet surface to turn it from lithiophobic to lithiophilic [57,58]. In this work, we coated the garnet LLZTO pellet surface with a 10-nm-thick SnO2 layer by a magnetron sputtering method. The SEM image of the resulting SnO2-modified LLZTO surface is exhibited in Fig. 2 (a) and the inset shows a digital image of the SnO2-modified LLZTO. Fig. 2 (b), (c), (d) and (e) are the EDS mapping images of O, Sn, La and Ta respectively. The homogeneous strength of the Sn signal suggests that SnO2 is evenly distributed on the garnet surface. Download : Download high-res image (891KB)Download : Download full-size image Fig. 2. (a) SEM image of the SnO2-modified LLZTO surface. The inset is a picture of the SnO2-modified LLZTO. (b), (c), (d) and (e) EDS mapping images of O, Sn, La and Ta respectively.
https://doi.org/10.1016/j.jpowsour.2019.226691_p3_7 | The schematic of the interface between bare garnet and lithium is shown in Fig. 3 (a). It is seen that they have poor interface contact due to the rough surface of bare garnet and the poor wettability of lithium metal toward garnet. This poor contact will lead to a high interfacial resistance and reduce lithium ion transport pathways at the interface, thus accelerating dendrite formation. The SnO2 nanolayer after lithiation can act as a bridge between the lithium metal and the garnet pellet, as shown in Fig. 3 (b), which will improve the uniformity of the current distribution and therefore decrease the interfacial resistance. The digital photos of the lithium metal on the LLZTO surface with and without SnO2 modification after heating at 200 °C for 30 min are presented in Fig. 3 (a) and (b) respectively. It is seen that the part of the garnet surface coated with SnO2 turns black after the reaction between lithium metal and SnO2 nanolayer. This reaction is a combination of conversion and alloying mechanism [59]. Figure S2 exhibits the XPS spectra of the SnO2 powder and lithiated SnO2 film. The shifting of Sn 3d peaks from higher energy to lower energy further verifies the reaction of SnO2 with lihtium metal [60]. The resultclearly indicates that the surface of coated pellet exhibits new peaks at 56.4 eV corresponding to Li oxide [61]. Fig. 3 (c) and (d) show the SEM images of the lithium-metal/garnet-type-LLZTO interface with and without SnO2 modification. A huge gap can be observed between the lithium metal and the bare garnet pellet, while the lithium metal exhibits an intimate contact with the SnO2 modified LLZTO. The magnified image in Figure S3 further reveals the superb contact between the garnet and lithium metal. Download : Download high-res image (809KB)Download : Download full-size image Fig. 3. Characterizations of lithium-metal/garnet interface. (a) Schematic of the poor interface contact with the bare garnet and the picture of the lithium metal on the LLZTO surface after heating at 200 °C for 30 min. (b) Schematic for the good interface contact of the garnet modified by SnO2 and the picture of the lithium metal on the LLZTO surface after heating at 200 °C for 30 min. (c), (d) SEM images of the lithium-metal/garnet-type-LLZTO interface with and without SnO2 modification.
https://doi.org/10.1016/j.jpowsour.2019.226691_p3_8 | To further evaluate the effect and stability of the SnO2 modified interface, a Li ¦ SnO2-garnet ¦ Li symmetric cell was assembled, and a Li ¦ bare-garnet ¦ Li symmetric cell was used as a control group. Both cells were heated at 200 °C for 30 min to initiate the lithiation reaction in the Li ¦ SnO2-garnet ¦ Li symmetric cell before tests, and promote a better contact between the lithium metal and garnet pellets. Fig. 4 (a) shows the Nyquist plots of symmetric cells using LLZTO with and without SnO2 modification. For both cells, two semicircles are observed and the one at high frequencies, which represents the total resistance contribution of the LLZTO pellet (including bulk and grain boundary contributions), is not complete [40,62,63]. The resistance of the cell consists of two parts, namely, the resistance of the LLZTO pellet and the interfacial resistance between the LLZTO pellet and the lithium metal. The resistance of the LLZTO pellet is derived from the first semicircles, ∼100 Ω cm2. For the Li ¦ bare-garnet ¦ Li symmetric cell, the overall resistance is ∼2138 Ω cm2, thus the interfacial resistance is ∼1019 Ω cm2, which is in agreement with the values reported in recent years [21,36,58]. In contrast, the overall resistance for the Li ¦ SnO2-garnet ¦ Li cell is only ∼406 Ω cm2, corresponding to an interfacial resistance of as low as ∼153 Ω cm2, which is an order smaller than that of the cell without modification. Since the preparation process for these two cells was identical, the substantial reduction in the interfacial resistance should be ascribed to the SnO2 thin film modification. The reaction between the lithium metal and SnO2 induces a good contact between them. More importanly, the ionic conductive lithiated SnO2 provides more lithium ion transport pathways, thus enabling a unifrom current distribution at the interface. Fig. 4 (b) displays the charge and discharge profiles of the symmetric cell using bare garnet at the current density of 0.1 mA cm−2. Initially, the cell voltage undergoes a relatively high value (∼0.2 V), followed by a dramatic drop and finally remains at a very small value (0.0034V), indicating the short circuit of the cell. Such a quick short circuit is due to the extremely poor interfacial contact, which results in an ultrahigh local current density and triggers severe dendrite formation to penetrate the LLZTO membrane [38,43]. In contrast, the cell equipped with SnO2 modified LLZTO exhibits an ultra-stable lithium plating/stripping at a current density of 0.2 mA cm−2, as shown in Fig. 4 (c). It is found that the voltage remains remarkably stable even after cycling for 900 h and no dendrite induced short circuit is detected. These superior results demonstrate that the lithiated SnO2 is an excellent interlayer to address the issue of poor contact between the garnet and lithium metal. Download : Download high-res image (513KB)Download : Download full-size image Fig. 4. Electrochemical performance of symmetric cells using LLZTO with and without SnO2 modification. (a) Nyquist plots of the symmetric cells. (b) Charge and discharge profiles of the symmetric cell using bare garnet at the current density of 0.1 mA cm−2. (c) Charge and discharge profiles of the symmetric cell using SnO2-modified garnet at the current density of 0.2 mA cm−2.
https://doi.org/10.1016/j.jpowsour.2019.226691_p3_10 | To further demonstrate the practical applications of the SnO2-modified garnet-type electrolyte LLZTO in lithium metal-based batteries, a Li ¦ SnO2-garnet ¦ LiFePO4 full battery was assembled and evaluated. As shown in Fig. 5 (a), lithium metal, SnO2-modified LLZTO pellet and LiFePO4 were used as the anode, electrolyte and cathode, respectively. To reduce the huge interfacial resistance between the garnet and the LiFePO4 cathode, a piece of glass fiber wetted with a small quantity of the liquid electrolyte was introduced between them. The charge and discharge profiles of this battery at a current density of 0.3 C are shown in Fig. 5 (b). The initial charge and discharge capacities are 156 and 137 mAh g−1, respectively, corresponding to a coulombic efficiency of 88%. After the first cycle, the capacities remain stable for with a high coulombic efficiency of ∼99%. In contrast, the battery using bare garnet cannot even work at 0.3 C due to the huge interfacial resistance between the Li metal and the garnet pellet. Therefore, Fig. 5 (c) shows the first charge-discharge curve of the Li¦bare-LLZTO¦LFP cell at a current density of 0.1 C. Even at such a low rate, the battery only exhibits a charge capacity of 71.0 mAh g−1, much lower than the value of battery using SnO2 modified garnet at 0.3 C. Upon extended cycling (up to 100 cycles), no obvious decay in both discharge capacity and coulombic efficiency is observed, as shown in Fig. 5 (d), indicating the outstanding stability of the SnO2 modified interfaces. Fig. 5 (e) presents a LED powered by the battery, suggesting the promise of the SnO2-modified LLZTO in real applications. Download : Download high-res image (729KB)Download : Download full-size image Fig. 5. Electrochemical performances of the Li ¦ SnO2-garnet ¦ LiFePO4 full battery. (a) A schematic of the battery structure. (b), (c) Galvanostatic charge/discharge profiles of the Li ¦ SnO2-garnet ¦ LiFePO4 battery at 0.3 C and Li ¦ bare-garnet ¦ LiFePO4 battery at 0.1C respectively. (d) Cycling performance of the battery at the current density of 0.3 C. (e) An LED powered by the battery.
https://doi.org/10.1016/j.jpowsour.2019.226691_p4_2 | In summary, we report a novel approach to address the interfacial issue between the lithium metal and the garnet-type solid-state electrolyte LLZTO by magnetron sputtering a SnO2 nanofilm onto the garnet surface. After lithiation, this Li+-conductive nano-interlayer works as a bridge connecting the lithium metal and garnet, thus reducing the interfacial resistance from 1019 to 153 Ω cm2 and enabling a Li ¦ SnO2-garnet ¦ Li symmetric to be stably cycled for more than 900 h at a current density of 0.2 mA cm−2. Moreover, no obvious degradation was found in a full battery coupled with a LiFePO4 cathode at 0.3 C. These encouraging results indicate that the surface modification method reported in this work offers a great opportunity to tackle the poor contact issue and thus enable real applications of the high energy density solid-state lithium-metal batteries.
https://doi.org/10.1016/j.jpowsour.2019.226713_p1_2 | Transparency enables unique applications in electronics. Recent research effort for transparent electronics has resulted in interest in transparent batteries, often considered the most difficult element to achieve transparency [1]. The successful fabrication of durable and transparent batteries may enable a new generation of portable electronics in which the entire device is transparent. Applications such as electronic contact lenses may be powered by an onboard battery while ensuring the lens’ transparency [[2], [3], [4], [5]].
https://doi.org/10.1016/j.jpowsour.2019.226713_p1_3 | The development of transparent batteries often relies on patterning electrodes to feature sizes below optical absorption lengths [1]. Patterning nontransparent materials, however, results in reduced energy density, as a large portion of the electrode area becomes unutilized to achieve transparency. For patterned electrodes, 25% of active area per unit area can be used [1]. Similar strategies to fabricate transparent thin-film batteries have been reported by Oukassi et al. with nontransparent materials [6]. Oukassi et al. reported that 34% of active area per unit area can be used. The development of dense yet transparent batteries, therefore, involves the development of novel transparent electrode materials. Creating transparent batteries is difficult because transparent cathode materials are scarce. However, transparent materials have been reported for other components. Transparent Li4Ti5O12(LTO) thin films have been reported as an anode material and deposited by Özen et al. [7]. Furthermore, materials with In2O3 nanodots and carbon nanotubes (CNT) have been used as an anode [8,9]. For the current collector, a transparent conducting oxide (TCO) and graphene has been reported [10,11]. Meanwhile, Nishio et al. reported bottom-current collector-free thin-film batteries [12]. Bottom-current collector-free batteries using an epitaxial thin film will increase transmittance. In addition, thin-film encapsulation acting as sealing has been reported by Salot et al. [13]. Thin-film encapsulation is a multilayer of SiO2 and parylene [14]. Parylene thin films have been reported to exhibit high transmittance [15]. Kwon et al. reported that thin-film-encapsulation-fabricated Al2O3 exhibited high transmittance [16]. Therefore, the cathode material is crucial for creating a transparent battery. Previous attempts to make transparent cathode thin films has employed oxide and olivine thin films. As shown in Table 1, the transmittance of LiFeO2 thin film on indium tin oxide(ITO) glass is approximately 40% [17]. The transmittance of LiFePO4 thin film on glass is reported to be 53% [10]. Among the candidate materials, LiMPO4 (LiFePO4 = 3.7 eV, LiCoPO4 = 3.9 eV, LiMnPO4 = 3.59 eV, LiNiPO4 = 4.04 eV) compounds possess large band gaps and high transparency [18]. Generally, the band gap of a transparent conducting oxide is over 3.3 eV; thus, it exhibits a high transmittance in the visible region [19]. Other cathode materials (layered structure: LiCoO2 = 2.1–2.7 eV, LiNiO2 = 0.4 eV, LiMnO2 = 1.64 eV; spinel structure: LiMn2O4 = 1.99 eV) exhibit relatively narrow band gaps [[20], [21], [22], [23]]. Thus, LiMPO4 is suitable as a cathode. Olivine compounds exhibit advantages of excellent thermal stabilities, nontoxicity, low cost, and excellent electrochemical properties [[24], [25], [26], [27], [28], [29]]. The excellence of bulk LiFePO4 has been well demonstrated in terms of its ultrafast charging capability [30] and thermal stability [31]. However, these properties necessitate excessive engineering such as submicron-scale particle sizes and surface coatings to enhance the limited electrical and lithium conductivities [[32], [33], [34]]. In thin-film forms, olivine compounds often underperform in terms of electrochemical properties, owing to limited engineering solutions to conductivity issues [29,35,36]. These suggest that the transparent electrodes may benefit from further materials development.
https://doi.org/10.1016/j.jpowsour.2019.226713_p1_5 | In this study, we use the continuous composition spread (CCS) method to study the composition-dependent electrochemical properties of LiFe1-xMnxPO4 (0 < x < 1) thin films. The CCS method allows for the exploration of a large composition space with a single co-sputtering step, thus providing the efficient screening of the binary or ternary composition space. The method has been utilized to explore the effect of thin-film compositions in a number of previous studies [[37], [38], [39], [40], [41]]. Here, we study transparent olivine LiFe1-xMnxPO4 cathode materials in terms of their optical absorption spectra, lithium storage capacities, and redox activities. We found that for LiFe0.77Mn0.23PO4 composition, the solid solution compound achieved an increased average voltage and lithium storage capacity, compared to the other six selected compositions and pure olivine compounds. We used the transparent cathode LiFe0.77Mn0.23PO4 thin film, in which all areas could be used as the active area. The optical absorption spectra revealed that the thin films with optimized composition yielded 79.0% transmittance at 550-nm wavelength, thus demonstrating reasonable transparency.
https://doi.org/10.1016/j.jpowsour.2019.226713_p2_3 | LiFePO4 thin films were fabricated on ITO substrates by RF magnetron sputtering. The substrates were cleaned by sonication for 15 min using acetone, ethanol, and deionized water sequentially, and subsequently dried by blowing N2 gas. The target-substrate distance was maintained at 75 mm. Deposition by sputtering was performed at 2 W/cm2 power density. The operating pressure of the sputtering chamber was maintained at 0.7 Pa with 99.9999% pure Ar gas. The deposited LiFePO4 thin films were annealed at 500 °C for 2 h for crystallization, in a 3% H2/(Ar + H2) reducing gas atmosphere [42].
https://doi.org/10.1016/j.jpowsour.2019.226713_p2_5 | LiMnPO4 thin films were prepared on ITO and glass substrates by RF magnetron sputtering. Before deposition, the ITO substrates were cleaned in a similar manner as the substrates for LiFePO4. The target-substrate distance was 75 mm, and the deposition by sputtering was performed at 1.5 W/cm2. The operating pressure was 0.7 Pa using 99.9999% pure Ar gas. The films were crystallized by annealing at 500 °C for 2 h in a 3% H2/(Ar + H2) reducing gas atmosphere [10].
https://doi.org/10.1016/j.jpowsour.2019.226713_p2_7 | LiFe1-xMnxPO4 thin films were fabricated on ITO and glass substrates by sputtering LiFePO4 and LiMnPO4 targets simultaneously from two ends of the chamber. The deposition was performed 90° off-axis to the substrate at room temperature. Prior to the deposition, the substrates were cleaned using the method explained earlier. The target-substrate distance was maintained at 75 mm. Fig. 1 shows the schematics of the thin films deposited using the CCS method and the substrate positions are labeled from LFMP-1 to LFMP-6. The base pressure of the sputtering chamber was 2.7 × 10−4 Pa. Co-sputtering was performed for 1 h with 0.7 Pa operating pressure using 99.9999% pure Ar gas. The sputtering power for the LiFePO4 and LiMnPO4 targets were 2 and 1.5 W/cm2, respectively. Download : Download high-res image (309KB)Download : Download full-size image Fig. 1. Schematics illustrating the sputtering setup with continuous composition spread method. The position labels indicate the samples chosen for further study.
https://doi.org/10.1016/j.jpowsour.2019.226713_p2_9 | The thickness of the LiFePO4 thin films was measured using scanning electron microscopy (SEM, Inspect F50, FEI, USA). The crystal structure of the thin films was investigated by X-ray diffraction (XRD, D MAX2200, Rigaku, Japan, Cu Kα, 40 kV/30 mA). The optical properties of the thin films were observed in the wavelength range of 200–900 nm using a UV–vis spectrophotometer (Lambda 18, Perkin Elmer, USA).
https://doi.org/10.1016/j.jpowsour.2019.226713_p2_11 | The electrochemical measurements for the LiFe1-xMnxPO4 thin films were performed with two electrode half-cells. The cells were fabricated using Li foils as a counter electrode and 1 M LiPF6/ethylene carbonate-diethylene carbonate (EC-DEC) solution as the electrolyte. Charge–discharge measurements were performed using an electrochemical measurement system (WBCS3000, Wonatech, Korea).
https://doi.org/10.1016/j.jpowsour.2019.226713_p2_13 | LiFePO4 and LiFe1-xMnxPO4 composites were synthesized using the solid-state method with Li2CO3 (Aldrich Co), FeC2O4·2H2O (Aldrich Co), and NH4H2PO4 (Aldrich Co) as raw materials. The LiFe1-xMnxPO4 composition confirmed by Rutherford backscattering spectroscopy (RBS) analysis was prepared by substituting Fe to Mn. The raw materials were mixed by ball milling in acetone with a zirconia ball for 24 h and subsequently dried in a dry oven. The dried powder was calcined at 350 °C (5 °C/min) in nitrogen atmosphere for 8 h. Sequentially, a pellet was fabricated using the calcined powder ground using a mortar and subsequently sintered at 650 °C (5 °C/min) in 3% H2/Ar atmosphere for 12 h. The sintered pellets ware ground using a mortar and sieved with a 350 mesh. Thus, the olivine structure powder was prepared. The prepared powder included 15 wt% conductive agents (Super P), and 10 wt% polyvinylidene fluoride were dissolved in NMP (N-methyl-2-pyrrolidone) solvent and uniformly mixed. The slurry was cast onto an Al foil and dried. The dried cathode was pressed with a roll press and dried at 120 °C for 12 h. Sequentially, we fabricated a battery as the 2032 coin-type after punching a cathode to 12 mm. A porous polypropylene film (Celgard 2400) was used as separation. As an electrolyte, 1 mol/L LiPF6 solution with 1:1 of volume ratio (EC + DEC) was used. The Li metal was employed as a counter electrode. Next, cell assembly was performed in a glove box filled with pure Ar. XRD was performed to confirm the crystal structures of LiFePO4 and LiFe1-xMnxPO4 powders that were employed as cathode materials of Li-ion battery (D MAX2200, Rigaku, Japan, Cu Kα, 40 kV/30 mA). In addition, the charge–discharge was measured to investigate the electrochemical properties of LiFePO4 and LiFe1-xMnxPO4. The voltage range was from 3 to 4.4 V. The current density was conducted at various conditions such as 0.05, 0.1, 0.2, 0.5, and 1 C-rate.
https://doi.org/10.1016/j.jpowsour.2019.226713_p3_2 | Prior to co-sputtering LiFePO4 and LiMnPO4 for a CCS, the deposition condition for each film was optimized in terms of their physical properties. The alloyed olivine films were subsequently co-sputtered at the predetermined deposition condition for each material.
https://doi.org/10.1016/j.jpowsour.2019.226713_p3_3 | Fig. 2 shows the physical properties of the LiFePO4 thin films sputtered under the optimized conditions reported in our previous publication [10]. The deposited thin films are 480-nm thick and the films annealed at 500 °C for 2 h in 3% H2/(Ar + H2) atmosphere exhibit strong crystallinity with diffraction peaks matching those of LiFePO4 in the JCPDS database (Fig. 2a) [24,43]. We observed diffraction peaks from various crystallographic planes, indicating a small-grained crystalline thin film. The optical transmittance in the wavelength range from 200 to 900 nm is shown in Fig. 2b. The transmittance is 84% in the visible region (400–800 nm). The films exhibit little tilting in color, with sufficient transparency. Fig. 2c shows the lithium storage capacities of LiFePO4 thin films, cycled at 0.5 C-rate. Generally, the capacity units of a thin film battery are μAh/cm2∙μm. Furthermore, the mass loading can be calculated by the thickness and active area. At a volume of cm2∙μm, the 1 C-rate is 61.13 μAh. The initial discharge capacity of the LiFePO4 thin films is 24.9 μA h/cm2∙μm, corresponding to 41.0% of the theoretical capacity, assuming fully dense LiFePO4 films. The reduced capacity is attributed to the poor ionic and electronic conductivities of the olivine thin film, consistent with the previous literature reporting the size-dependent electrochemical properties of carbon-free LiFePO4 [32].
https://doi.org/10.1016/j.jpowsour.2019.226713_p3_5 | Fig. 3 shows the physical properties of the sputtered LiMnPO4 films. Fig. 3a shows the XRD patterns obtained after annealing the 280 nm-thick thin films under ambient, argon, and reducing atmospheres. We observed that annealing LiMnPO4 under air resulted in phase decomposition and a secondary phase (2θ = 18.8°). The thin films annealed at the other two atmospheres exhibited well-crystalized single-phase LiMnPO4. The heat treatment atmosphere of LiFe1-xMnxPO4 should be equal to those of LiMnPO4 and LiFePO4. The heat treatment proceeded in a reducing atmosphere to the well-crystalized single-phase of LiFePO4 and LiMnPO4. Therefore, the heat treatment of LiMnPO4 analyzed in this study was conducted in a reducing atmosphere. The optical transmittance in the wavelength range from 200 to 900 nm for LiMnPO4 films on a glass substrate demonstrates the similar transparency to that observed for LiFePO4 (Fig. 3b). The transmittance in the visible region is 83%, without any color on the film. Fig. 3c shows the lithium storage capacities of LiMnPO4 thin films, cycled at 0.5 C-rate. The thin film exhibits limited first cycle lithium storage capacities compared to LiFePO4. The first cycle capacity is 5.0 μA h/cm2∙μm at 0.5 C-rate. This accounts for only 8.8% of the theoretical capacity, consistent with the previously reported electrochemical behavior of LiMnPO4 [44]. The discharge voltage is notably higher than that of LiFePO4, with the full discharge average of 3.7 V. We did not observe any plateau as compared to LiFePO4; this suggests a solid-solution intercalation reaction.
https://doi.org/10.1016/j.jpowsour.2019.226713_p3_7 | Fig. 4 shows the XRD patterns for LiFe1-xMnxPO4 deposited on ITO substrates by the CCS method. The XRD patterns of the films exhibit peaks corresponding to the olivine structure, confirmed through the JCPDS data without any secondary phases. The major XRD peaks for LFMP-6 shifted to a lower angle as compared to LFMP-1 [24,43]. This is because the ionic radius of Mn2+ (0.80 Å) is larger than that of Fe2+ (0.77 Å) and results in a tensed unit cell. Additionally, the primary peaks for the other positions shift to lower angles toward the Mn-rich region. These XRD results indicate that more Fe sites are substituted with Mn as the sample number increases from LFMP-1 to LFMP-6. We confirmed the substitution through additional experiments. Fig. S1 shows the XRD pattern comparing the mixture of LiFePO4 and LiMnPO4 and that of Mn-doped olivine LiFePO4. The XRD pattern of the mixture of LiFePO4 and LiMnPO4 exhibits two peaks corresponding to LiFePO4 and LiMnPO4. However, it exhibits that the XRD peaks for the Mn-doped olivine LiFePO4 has shifted.
https://doi.org/10.1016/j.jpowsour.2019.226713_p3_9 | We observed the thickness of the thin films to measure the electrochemical properties. Fig. S2 shows the thickness and composition variations of the LiFe1-xMnxPO4 thin films deposited through CCS. The deposition during a 90° off-axis results in a thickness gradient in the thin film, with decreasing sample thickness as the deposition distance increases. The relative content of the olivine films is spread continuously along with the deposition axis, allowing for the high-throughput search of optimal compositions. Figs. S2a–g show the cross-sectional images of LiFe1-xMnxPO4 thin films deposited on ITO current collectors on glass substrates. We clearly observed a dense thin film, with no signs of pores or defects in the film. The thickness profile of the thin films is shown in Fig. S2h according to location. The voltage response during galvanostatic delithiation is plotted in Fig. 5a for all the seven samples studied. All samples were discharged at 0.5 C-rate in the voltage range from 4.4 to 3.0 V. We found that the full-capacity averaged voltage increased from 3.39 to 3.46 as the sample number increased from LFP to LFMP-5, owing to the contribution from Mn3+/Mn2+ (Table S1). Interestingly, the discharge capacity increased from 24.9 μA h/cm2∙μm to 27.8 μA h/cm2∙μm with increasing Mn content from LFP to LFMP-2. However, the capacity started to decrease significantly with increasing Mn content from LFMP-2 to LFMP-6. The decreasing trend was understood in terms of the decreasing electronic conductivity with increasing Mn content [24]. The charging plot for LFMP-6 significantly resembles that of LiMnPO4 in Fig. 3c. The differential capacity plots in Fig. 5b–g reveal further information on the active redox couples in the LFMP samples. We consistently observed Fe3+/Fe2+ redox activity at 3.4 V, and Mn3+/Mn2+ redox activity at 4.1 V. LFMP-1 exhibits the dominant capacity from Fe3+/2+ and only a glimpse of Mn3+/Mn2+ activity from Fig. 5b. As Mn content increases, we observed a clearly increasing redox activity from the Mn3+/Mn2+ couple that eventually dominated in LFMP-6 (Fig. 5g).
https://doi.org/10.1016/j.jpowsour.2019.226713_p3_11 | The LiFe1-xMnxPO4 composition confirmed by RBS (6SDH2, NEC) analysis was prepared by substituting Fe to Mn. RBS is a general method to quantitatively analyze the composition and structure of thin films. It was demonstrated that this method exhibited accuracy in the determination of thin-film composition [45]. To specify the composition of LFMP-2 with the highest discharge capacity, we investigated the thin film sample with 2 MeV 4He+2 RBS. Fig. 6 shows the RBS obtained on LFMP-2 sample and the simulated spectra by the Rutherford Universal Manipulation Program that fits the atomic ratio of each position based on the simulated spectra. The confirmed composition of the thin film is LiFe0.77Mn0.23PO4, consistent with the observed capacity ratio shown in Fig. 6.
https://doi.org/10.1016/j.jpowsour.2019.226713_p3_13 | To confirm whether this specific composition indeed results in enhanced discharge capacity and average voltage, we synthesized the olivine particles at this specific composition. Fig. 7 shows the comparison between LiFePO4 and LiFe0.77Mn0.23PO4 in terms of their electrochemical and cycling performances. The particles were synthesized in similar morphology and particle size, as shown in Fig. 7a and b, without any surface coating. Fig. 7c shows the charge and discharge profiles for the two sets of particles during conventional galvanostatic battery cycling. We observed increased average voltage and capacity for LiFe0.77Mn0.23PO4 compared to LiFePO4. At the initial capacity up to 40 mAh/g, an increased voltage was exhibited compared to the plateau observed thereafter, clearly indicating the activity of the Mn3+/2+ redox couple. The Mn-doped olivine exhibited a consistently increasing capacity over the 30 cycles that we tested at various charge/discharge rates (Fig. 7d). The two particles exhibited decreased capacity as the charge/discharge rate increased up to 1 C-rate. At 1 C-rate, the two particles exhibited almost an identical capacity, possibly owing to the limited electronic conductivity. As we reduced the charge/discharge rates to 0.05 C-rate at the 26th cycle, we observed an enhanced charge/discharge capacity again with the Mn-doped olivine samples. The two particles exhibited almost identical impedance spectra, as shown in Fig. 7e.
https://doi.org/10.1016/j.jpowsour.2019.226713_p3_15 | The optical transmittance spectra in the wavelength range from 200 to 900 nm for LiFePO4 and LiFe0.77Mn0.23PO4 thin films deposited on glass substrates by on-axis RF magnetron sputtering are shown in Fig. 8a. Both thin films exhibit more than 80% transmittance, with 83% transmittance for LiFePO4 and 82% transmittance for LiFe0.77Mn0.23PO4 in the visible region. The slightly decreased transmittance of the Mn-doped olivine is caused by the reduction in the band gap; the band gap of LiFePO4 is 3.70 eV while that of LiMnPO4 is 3.59 eV [18]. Notably, the Mn-doped olivine sample exhibits increased transmittance toward the long-wavelength optical spectra. The thin films clearly exhibit a thickness-dependent transmittance, as shown in Fig. 8b. As we increase the thickness up to 500 nm and 1 μm, the transmittance decreases approximately linearly to 65% and 44%, respectively, for LiFe0.77Mn0.23PO4. This suggests that the thickness of the olivine electrode must be controlled to be below 500 nm, preferably down to 250 nm for optimal optical transmittance and battery performance. Fig. 8c–e shows the comparison between the LiFePO4 and LiFe0.77Mn0.23PO4 thin films in terms of their electrochemical and cycling performance. The thin films are fabricated on ITO substrates by on-axis RF magnetron sputtering. Fig. 8c shows the charge and discharge profile for the LiFePO4 and LiFe0.77Mn0.23PO4 thin films during the first cycle. As shown Fig. 8c, we do observe the enhanced average voltage and capacity for LiFe0.77Mn0.23PO4 thin films compared to LiFePO4 thin films, similar to the powder samples observed in Fig. 7c. The first-cycle discharge capacity of LiFe0.77Mn0.23PO4 thin films is 45.7 μA h/cm2∙μm at 0.05 C-rate in the range of 3.0–4.4 V. The initial discharge capacity of LiFePO4 thin films is 43.8 μA h/cm2∙μm under the identical conditions. We note that electrochemical and electrical properties are enhanced compared to the thin films deposited via CCS, likely due to the off-axis nature of CCS deposition. With proper annealing, we have shown in our previous work that on-axis deposited olivine thin films outperform the off-axis deposited thin films, similar to the work by other groups [[46], [47], [48]]. Fig. 8d shows the specific capacity of the LiFePO4 and LiFe0.77Mn0.23PO4 thin films during battery cycling at varied C-rates. The films exhibit reasonable capacity retention, and both films exhibit the capacity fade down to 57% of the original capacity at 0.05 C when cycled at 1 C. During the 100 cycle-tests at 0.5 C-rate, the film maintains reasonable capacity and coulombic efficiency, with the final capacity retention of 84% and coulombic efficiency of 94%.
https://doi.org/10.1016/j.jpowsour.2019.226713_p3_17 | In the conventional battery setup, the capacity of olivine electrodes is improved by nanoscale particles and carbon coating. Such methods effectively mediate the low ionic conductivity and limited electrical conductivity [[49], [50], [51], [52], [53]]. Nevertheless, such methods significantly lower the transmittance of the electrodes and may not be suitable in transparent thin-film batteries. Doping-induced capacities that increase without using carbon coating or excessive size reductions to the nanoscale rises is as a promising research field for further development. Ravnsbaek et al. reported that LiFe1-xMnxPO4 demonstrated an even higher rate capability than LiFePO4 of similar particle size [33]. We demonstrated that Mn substitution by 23% in LiFePO4 resulted in increased voltage and capacity, without excessive nanoscaling or carbon coating. Similar strategies to increase electrical conductivity has been reported by Lee et al. with Ag doping [54], or by Chung et al. with Nb doping [55]. Doping phospho-olivines serves as an effective method in transparent thin-film electrodes without significantly affecting the transmittance. Additionally, it is a suitable method to reduce the interfacial resistance using a three-dimensional structure without reducing the transmittance, as reported by Xia et al. [56].
https://doi.org/10.1016/j.jpowsour.2019.226713_p4_2 | In this study, we investigated carbon-free transparent LiFe1-xMnxPO4 thin films at various compositions through CCS RF-sputtering. The CCS method allowed for a wide range of compositions to be explored in a high-throughput manner. The experiments revealed that the LiFe0.77Mn0.23PO4 composition resulted in both enhanced voltage and capacity, with an optical transmittance of over 82% at 250-nm thickness. A 45.7 μA h/cm2∙μm discharge capacity was achieved with ITO transparent current collectors, and the differential capacity plot revealed clear activities from Mn3+/2+ and Fe3+/2+ redox couples. The thickness-dependent optical spectra revealed that a thin film thickness below 250 nm exhibited ~80% transmittance. Therefore, this imposed a limit for the transparent electrode thickness. We successfully demonstrated highly transparent olivine thin film materials at the composition of LiFe0.77Mn0.23PO4 that is suitable for transparent thin-film rechargeable batteries.
https://doi.org/10.1016/j.jpowsour.2019.226726_p1_2 | Solid-state lithium ion batteries based on solid electrolyte have been developed fast in recent years due to their lower safety risks, higher energy density, and theoretical longer lifespan compared with their counterpart based on liquid electrolyte [[1], [2], [3], [4]]. However, in fact, solid-state batteries are unable to achieve as high performance, including cycling stability, lifetime and rate performance, as expected at the present stage. The factors that limit the development of solid-state batteries include the side reactions at the electrode/electrolyte interface due to the (electro)chemical instability of solid electrolyte [[5], [6], [7]], the space-charge-layer formed at the interface [8,9], and inferior interfacial contact between active materials and solid electrolyte especially when volume change happens during charge/discharge [10,11]. All the factors can be inducted as the interfacial problems.
https://doi.org/10.1016/j.jpowsour.2019.226726_p1_3 | There are three common strategies to solve the interfacial issues in solid-state batteries. First is wetting the electrode with liquid electrolyte [12,13], plasticizer [14] or ionic liquid [15,16]. Although the ion transfer between active materials and electrolyte is improved due to the existence of liquid phase, it is not the final solution to the safety risks produced by liquid phase. Second is constructing a buffer layer between the electrode and rigid inorganic electrolyte, which can improve the interface contact between the electrode and solid electrolyte, avoid side reactions, attenuate the space-charge-layer at the electrode/solid electrolyte interface or prevent the growth of Li dendrites [17,18], such as graphite [16], LiNbO3 [9,19], LiF/LiI [20] metals or their oxides [21,22], and flexible polymer electrolytes [[23], [24], [25], [26]]. However, the buffer layer always increases the total thickness and resistance of electrolyte [27]. Consequently, the improvement for the battery performance is limited. Third is mixing active materials with solid electrolytes, including polymer electrolytes [28,29] and inorganic electrolytes [30,31], or functional additives, such as dielectric [32] and sintering additives [33,34], which dramatically improves the contact between them and facilitates the transfer of lithium ions. Coating active materials with buffer layer on nanoscale is another form of mixing them together [[35], [36], [37]], which can decrease interfacial resistance, relieves polarization, and alleviate side reactions [38]. However, the process of mixing active materials with solid polymer electrolyte always requires solvent to dissolve the polymer and evaporating them at the end [11], which brings extra procedures during preparation. The coating technique for buffer layer is complicated as well when introducing ALD [39] or sol-gel method [38]. Thus, finding a simple but effective way is commonly believed to be the best way to solve the interfacial problems in solid-state batteries.
https://doi.org/10.1016/j.jpowsour.2019.226726_p1_4 | Succinonitrile (SN) as a promising organic matrix of lithium ion conductor possesses high plasticity and solvating power, which exhibits a high room-temperature ionic conductivity beyond 10−3 S cm−1 after incorporated with lithium salts [40]. It is worth mentioning that the SN melts to liquid state above 60 °C. The liquid sate monomer of poly-(ethylene glycol) diacrylate (PEGDA) owning good crosslinking capability is always applied in solidification of solid/gel polymer electrolyte [41]. Herein, we cleverly combine them to craft a hybrid polymer electrolyte, which can easily infiltrate into vertical arranged electrode in liquid state followed by solidification. A superior electrode/electrolyte interface is constructed in this way. A spinel Li4Ti5O12/vertical graphene (LTO@VG) composite electrode with merits of unique vertical structures, high surface area, fast reaction kinetics and high structural stability is chosen as the electrode [42]. The hybrid polymer electrolyte based on PEGDA and SN (PSSE) is successfully infiltrated into the pores of VG and coating on the LTO nanoparticles in liquid state owing to the open and vertical structure of VG. The quasi-solid-state LTO@VG//PSSE//Li cells fabricated via in-situ solidification method exhibit excellent electrochemical performance. The LFP//PSSE//LTO@VG full cells further demonstrate the effect of the interfacial modification and feasibility of practical application in energy storage system, which exhibit a 99.0% retention of capacity after 200 cycles at 0.5 C.
https://doi.org/10.1016/j.jpowsour.2019.226726_p2_3 | Vertical graphene arrays were prepared by a microwave plasma enhanced chemical vapor deposition system (MPECVD) which grew on clean carbon cloth as the substrate. The carbon cloth was processed by a microwave source of 2.45 GHz and 2 kW at 400 °C at 1.33 Pa. Then, the hydrogen plasma was generated with a H2 flow rate of 100 sccm under 600 W microwave plasma. The flow rates of methane and hydrogen were 40 and 60 sccm, respectively. The whole growth time was 2 h. The LTO growing on the VG was fabricated via ALD-lithiation (ALD, Beneq TFS 200) method. First, the TiO2 layer was deposited on the VG by ALD process. TiCl4 and H2O served as the precursors of Ti an O, respectively. Then, the TiO2@VG was placed in a Teflon-lined stainless-steel autoclave filled with 3 M LiOH aqueous solution keeping 80 °C for 2 h. Finally, the product was annealed in Ar at 700 °C for 2 h and the LTO@VG composite was obtained.
https://doi.org/10.1016/j.jpowsour.2019.226726_p2_4 | The PSSE was fabricated as follows. First, the PSSE precursor was prepared by mixing poly-(ethylene glycol) diacrylate (PEGDA, average Mn = 600, Aladdin), succinonitrile (SN, 99%, Aladdin), Lithium bis(trifluoromethanesulfonyl)imide (LiTFSI, 99%, Aladdin), and azobisisobutyronitrile (AIBN) with magnetic stirring at 50 °C. The mass ratio of PEGDA/SN/LiTFSI was 15/68/17, wherein the concentration of AIBN was 1 wt% of PEGDA. Then the precursor was kept at 70 °C for 2 h for complete polymerization of PEGDA and the PSSE was obtained. All procedures were performed in an Ar-filled glove box.
https://doi.org/10.1016/j.jpowsour.2019.226726_p2_6 | The quasi-solid-state coin cells (CR2025) were assembled in an Ar-filled glove box. The LTO@VG//PSSE//Li cells were fabricated by laminating the LTO@VG, cellulose membrane and Li foil successively, followed by injection of molten PSSE precursor into the cells. The mass of PSSE precursor in each cell is about 80 mg. After assembling, the cells were put into a 50 °C oven for 2 h for enough infiltration of PSSE precursor into the LTO@VG arrays. Finally, the oven temperature was raised to 70 °C and kept for 2 h for complete polymerization of PSSE and the quasi-solid-state LTO@VG//PSSE//Li cells were obtained. For the fabrication of LTO-powder cathode, the LTO powders, Super P and PVDF (7: 2: 1 by weight) were dispersed in NMP solution with stirring for 6 h. Then the obtained slurry was coated on an aluminum foil and dried at 80 °C in vacuum for 12 h. The LTO-powder//PSSE//Li cell was assembled as same procedures as LTO@VG//PSSE//Li cells. As for the fabrication of LFP//PSSE//LTO@VG full cells. The commercial LFP electrode was firstly activated by soaking in liquid electrolyte (LE, 1 M LiPF6 in EC/DEC 1: 1 by volume) for 2 h. Subsequently, the excess LE on the surface of LFP was absorbed using filter paper. After that, the LFP, cellulose membrane, and LTO@VG were laminated successively and the molten PSSE precursor was injected on the top of LTO@VG. The subsequent steps were the same as those of LTO@VG//PSSE//Li cells.
https://doi.org/10.1016/j.jpowsour.2019.226726_p2_8 | The FT-IR spectra of the electrolyte before and after polymerization were recorded using an IR spectrometer (Thermo IS50). The thermal characteristic of PSSE were measured by Differential Scanning Calorimeter (DSC, TA Q100) from −60 to 100 °C at 10 °C min−1 under nitrogen atmosphere. The crystal structure of the VG/LTO composite was observed by X-ray diffraction (XRD, Philips PW3040/60, CuKα) from 10 to 80° in 2θ. The morphologies and microstructures of all samples were observed by scanning electron microscopy (SEM, Hitachi S-4800) and transmission electron microscopy (TEM, JEOL 2010F).
https://doi.org/10.1016/j.jpowsour.2019.226726_p2_10 | The ionic conductivity of PSSE was tested by AC electrochemical impedance spectroscopy (EIS) using a blocking symmetric stainless-steel//PSSE//stainless-steel cell from 1 MHz to 0.01 Hz with an amplitude of 10 mV between 25 and 60 °C. The electrochemical stability of PSSE was investigated by linear sweep voltammetry (LSV) using an asymmetric stainless-steel/PSSE/lithium cell, which was tested from 2.0 to 6.0 V (vs. Li/Li+) at a scanning rate of 0.1 mV s−1. The cyclic voltammetry (CV) measurements of LTO@VG//PSSE//Li, LTO-powder//PSSE//Li, and LFP//PSSE//LTO@VG cells were performed between cut-off voltage of 1.0 and 2.5 V (vs. Li/Li+) at a scan rate of 0.1 mV s−1. The galvanostatic charge/discharge tests were carried out between 1.0 and 2.5 V (vs. Li/Li+) through a LAND battery testing system. The EIS results were obtained over a frequency range from 1 MHz to 0.01 Hz. All of LSV and CV dates were recorded on a CHI660D electrochemistry workstation (Chenhua Instrument) and the EIS were tested on a Princeton multi-channel electrochemical workstation. The electrochemical characterizations were carried out at room temperature except from the ionic conductivity of PSSE performed on different temperatures.
https://doi.org/10.1016/j.jpowsour.2019.226726_p3_2 | The precursor of PSSE was prepared by mixing molten SN, PEGDA, LiTFSI and initiator AIBN together with magnetic stirring at 50 °C. It is solid state at room temperature, and melts to liquid state when heated up to 50 °C. The crosslinking of PEGDA begins with the help of AIBN when the temperature reaches 70 °C. The PSSE can no longer return to liquid state when the polymerization of PEGDA is completed. The FT-IR spectra of PSSE before and after heat treatment are shown in Fig. 1a. It is clearly observed that the acrylic CC bonds (1610–1650 cm−1) disappear completely after the treatment at 70 °C, proving the fully polymerization of PEGDA and solidification of PSSE. In addition, the peaks at around 2256 cm−1 are assigned to the CN stretching, indicating the existence of SN free from the crosslinking of PEGDA (Fig. S1). The DSC thermogram of PSSE is shown in Fig. 1b. Two characteristic endothermic peaks at around −37.7 and 25.1 °C corresponding to the transition temperature from crystalline to plastic crystal phase (Tcp) and melting temperature (Tm) of SN, respectively, consistent with previous literature [43,44]. It is noticed that Tm of PSSE reduces remarkably compared with that of pristine SN due to the addition of lithium salts but the plastic crystal behaviour of SN is not disrupted by PEGDA [40].
https://doi.org/10.1016/j.jpowsour.2019.226726_p3_4 | To evaluate the electrochemical properties of PSSE, the LSV curve was carried out using a Li//PSSE//stainless steel cell. As shown in Fig. 1c, there is no noticeable oxidation current observed on the voltammogram before 4.63 V (vs. Li/Li+), indicating an electrochemical stability window up to 4.63 V of PSSE, which meets the requirement for the batteries with high voltage. The ionic conductivity of PSSE is also tested at different temperatures (Fig. S2), which shows a room-temperature ionic conductivity of 2.5 × 10−4 S cm−1, satisfying the basic requirement for solid electrolyte [45].
https://doi.org/10.1016/j.jpowsour.2019.226726_p3_5 | In order to match and take advantage of fluid PSSE precursor, the electrode of spinel Li4Ti5O12 loaded on vertical graphene (LTO@VG) which owns vertical structures and large surface area is applied. As illustrated in Fig. 2a, the XRD pattern shows diffraction peaks corresponding to (111), (311), (400), (333) and (440) planes of spinel LTO (JCPDS 49–0207) and (002) planes of VG (JCPDS 65–6212). The morphology and microstructure of LTO@VG are examined via SEM and TEM, as shown in Fig. 2b and c and Fig. S3a, respectively. It is observed that the vertical and cross-linked VG nanosheets uniformly grew on the carbon fibers with interconnected LTO nanoparticles dispersed anchoring on them homogeneously, which is also proved by energy dispersive X-ray spectrometry (EDX) elemental mapping (Fig. S4). The pore size formed by VG/LTO sheets ranges from tens to hundreds of nanometers, which is beneficial for the infiltration of PSSE precursor. Moreover, the HRTEM (Fig. S3b) and selected area electron diffraction (SAED) results (Fig. S3c) are well consistent with the XRD pattern.
https://doi.org/10.1016/j.jpowsour.2019.226726_p3_7 | As the LTO@VG electrode with vertical arrays and highly porous structures has been successfully fabricated, the LTO@VG and PSSE composite with intimate interface is constructed as illustrated in Fig. 3a–e. At first, the precursor of PSSE (Fig. 3a) was heated to molten state (Fig. 3b). Then the liquid precursor was dropped on carbon cloth to fill the pores among nanosheets and coat the LTO particles. Finally, the complex was processed by a heat treatment at 70 °C to ensure fully solidification of the precursor and the LTO@VG/PSSE was obtained. The SEM images of LTO@VG arrays after infiltrated with PSSE are shown in Fig. 3f and g. Compared with Fig. 2a and b, it is noticed that the carbon fibers are covered with a wrinkled layer, as a result of the polymerization process of PEGDA. It is clearly seen from the magnified image in Fig. 3g that the pores of LTO@VG are filled with PSSE and the tops of nanosheets are coated with a PSSE layer less than 100 nm. The EDX elemental mapping is also carried out to detect the distribution of PSSE (Fig. S5). The distribution of S element is corresponding to the distribution of LiTFSI in PSSE, consistent with Ti element, which demonstrates the uniform coating of PSSE on LTO@VG. The morphology of LTO@VG/PSSE demonstrates the successful coating of PSSE on the surface of LTO@VG nanosheets and superior interfacial contact between LTO and PSSE is realized.
https://doi.org/10.1016/j.jpowsour.2019.226726_p3_9 | The LTO@VG//PSSE//Li coin cells were assembled to evaluate the construction of LTO@VG/PSSE interface. The PSSE precursor was injected between the LTO@VG and Li foil followed by solidification. The cathode composed of LTO powder, carbon black and PVDF binder was prepared and the corresponding cell (LTO-powder//PSSE//Li) was assembled as the same procedures as LTO@VG//PSSE//Li, in order to compare the infiltration condition for vertical open structure with that for conventional powder cathode. Fig. 4a exhibits the first CV curves of the two electrodes between 1.0 and 2.5 V (vs. Li/Li+) at a scan rate of 0.1 mV s−1. The LTO@VG electrode shows a pair of strong redox peaks at around 1.55 V, corresponding to the phase conversion between Li4Ti5O12 and Li7Ti5O12 [46,47]. Comparatively, the redox peaks of LTO-powder electrode are broader and weaker. Moreover, the potential gap between the cathodic and anodic peaks of LTO-powder is larger than that of LTO@VG, which means a larger polarization. It indicates that the redox reaction of LTO@VG//PSSE//Li cell is carried out more thoroughly than that of LTO-powder//PSSE//Li and the transfer of electron/ion is faster and more efficient.
https://doi.org/10.1016/j.jpowsour.2019.226726_p3_11 | EIS measurements were performed to evaluate the Li-ion transfer between the electrode and solid electrolyte. The semicircle in high frequency region represents the resistance of charge transfer (Rct) [48,49]. As presented in Fig. 4b, the LTO@VG//PSSE//Li cell exhibits a lower Rct (38 Ω) than LTO-powder//PSSE//Li cell (84 Ω), verifying a lower resistance of ion transfer between the LTO@VG and PSSE and explaining the difference of polarization for both the electrodes.
https://doi.org/10.1016/j.jpowsour.2019.226726_p3_12 | The galvanostatic charge/discharge curves of both the electrodes at 0.5 C and various current rates (from 0.5 to 10 C) are presented as Fig. 4c and Fig. S6, respectively. The LTO@VG//PSSE//Li cell exhibits lower potential gap than the LTO-powder//PSSE//Li, suggesting a smaller polarization, in agreement with the CV results. Additionally, it is obviously observed that the LTO@VG electrode delivers a much higher capacity than the LTO-powder counterpart especially at larger current densities. The rate capabilities of the two cells are exhibited in Fig. 4d. The LTO@VG//PSSE//Li cell delivers capacities of 167, 149.7, 142.7, 125.7 and 85.8 mAh g−1 at 0.5, 1, 2, 5 and 10 C, respectively, while the LTO-powder//PSSE//Li cell only has capacities of 116.8, 72.9, 46.6, 30.5 and 20 mAh g−1 at corresponding discharge rates, respectively.
https://doi.org/10.1016/j.jpowsour.2019.226726_p3_13 | In addition, the cycling stability of both the cells are examined as Fig. 4e. Evidently, the LTO@VG//PSSE//Li cell exhibits much higher discharge capacity and capacity retention than the LTO-powder//PSSE//Li, which maintains a capacity of 147.7 mAh g−1 after 400 cycles and keeps a capacity retention of 85.7%. Comparatively, the LTO-powder//PSSE//Li cell only maintains 23.4 mAh g−1 with a capacity retention of 32.6% after 400 cycles. It is worth meaning that the rate capability or cycling performance of LTO@VG//PSSE//Li cell is better than most published works which employed LTO as working electrode [13,50,51].
https://doi.org/10.1016/j.jpowsour.2019.226726_p3_14 | It is evident that the electrochemical performance of LTO@VG//PSSE//Li is much better than that of LTO-powder//PSSE//Li cell. We cut the LTO-powder electrode from the assembled cell to figure out the reason. As shown in Fig. S7, the electrode is partially covered with PSSE, which reveals that the infiltration of PSSE into LTO-powder electrode is inadequate. Thus, it can be concluded that the PSSE is easily infiltrated into the vertical and open structure of LTO@VG, ensuring the LTO nanoparticles well contact with conductive skeleton (VG) and ion-conductive electrolyte (PSSE) at the same time. Consequently, the stable structure and fast reaction kinetics are guaranteed. Whereas, the PSSE is hard to infiltrate into the LTO-powder electrode due to complicated and tortuous pore structures formed by powders. This inadequate contact between the LTO particles and electrolyte leads to retard transfer of lithium ions and slow reaction kinetics. Therefore, the construction of LTO@VG/PSSE interface is favorable for achieving high-performance solid-state Li-ion batteries.
https://doi.org/10.1016/j.jpowsour.2019.226726_p3_15 | In order to demonstrate the potential application of LTO@VG, the LFP//PSSE//LTO@VG full cell based on commercial LiFePO4 (LFP) cathode and the LTO@VG anode was fabricated. The LFP cathode is wetted by commercial liquid electrolyte beforehand to improve the interfacial contact because we have demonstrated that it is inadequate for PSSE to infiltrate into the powder electrode. The procedures of assembling LFP//PSSE//LTO@VG cells are basically the same as those of LTO@VG//PSSE//Li. The electrochemical tests of them were carried out. Fig. 5a exhibits the CV curves at scan rates of 0.1, 0.2, and 0.5 mV s−1. All the curves show a pair of obvious redox peaks at about 1.85 V, in agreement with the potential difference between LFP (3.45 V vs. Li/Li+) and LTO (1.55 V vs. Li/Li+). In addition, the LFP//PSSE//LTO@VG full cell delivers capacities of 167.1 mAh g−1 at 0.2 C, 144 mAh g−1 at 0.5 C, 108.6 mAh g−1 at 1 C, 101.2 mAh g−1 at 2 C, and 97.2 mAh g−1 at 5 C (Fig. 5b), which are higher than those in published literature [28,52]. The cycling stability of LFP//PSSE//LTO@VG cell is also tested at 0.5 C as shown in Fig. 5c, which exhibits an extremely high capacity retention of 99.0% after 200 cycles. Meanwhile, the charge/discharge curves at 0.5 C of the second, 50th, and 100th cycle are presented in Fig. 5d. It is observed that the voltage plateaus of charge and discharge are even with little polarization during cycling, indicating a stable redox process. The LFP//PSSE//LTO@VG full cells exhibit excellent electrochemical properties benefiting from the construction of the LTO@VG/PSSE interface. It can be expected that the performance of full cells will be better when both the anode/SE and cathode/SE interface are engineered according to the thought in this work. Furthermore, solid-state Li-ion or Li metal batteries with larger open circuit voltage and higher energy density can be designed as well. It is believed that our work paves the way for designing high-performance solid-state batteries in future.
https://doi.org/10.1016/j.jpowsour.2019.226726_p4_2 | In this work, we successfully construct a superior LTO@VG/PSSE interface in quasi-solid-state Li-ion batteries by combining LTO@VG having open and vertical structures with PSSE owning a fluid precursor. The contact between the LTO@VG and PSSE and the efficiency of charge transfer are dramatically improved owing to this configuration. The LTO@VG//PSSE//Li cell containing this interface exhibits a high capacity retention of 85.7% after 400 cycles at 2 C and good rate capability up to 10 C. Furthermore, the quasi-solid-state LFP//PSSE//LTO@VG full cell is achieved which keeps a super high capacity retention of 99.0% after 200 cycles at 0.5 C. Both cells show more satisfactory performance than published works about solid-state batteries. Our work provides a new route to realize high-performance solid-state batteries.
https://doi.org/10.1016/j.jpowsour.2019.226760_p1_2 | Lithium-ion batteries are widely used in portable electronic devices and in electric vehicles (EVs) because of their high capacity, high voltage and long cycle life [1,2]. Other energy-related applications, such as fuel cells [3] and supercapacitors [4], are also of great interest. With the increasing demand for electric cars, the need for reliable lithium-ion batteries is rising dramatically [5]. However, the price of lithium raw materials is growing exponentially [6]. Therefore, there is a keen interest in finding alternative charge carriers that are cheap and abundant with similar chemical properties [7,8]. Sodium is an element that satisfies the above requirements; consequently, sodium-ion batteries have been recognized as an alternative to lithium-ion batteries [[9], [10], [11], [12], [13]]. However, the radius of sodium is larger than that of lithium, so it is impossible to simply swap sodium for lithium in electrode materials [14].
https://doi.org/10.1016/j.jpowsour.2019.226760_p1_3 | In sodium-ion batteries, anode materials, such as carbon [[15], [16], [17], [18], [19]], alloys [[20], [21], [22]], oxides [[23], [24], [25], [26]] and organic compounds [27,28], have been widely reported, but the coulombic efficiency, volume expansion, low capacity and low electronic conductivity limit their application. Until now, hard carbon was the most promising negative electrode [19,[29], [30], [31]]. The positive electrode materials for sodium-ion batteries are classified as NASICON [32,33], olivine [[34], [35], [36]], Prussian blue [[37], [38], [39], [40]], tunnel-type [[41], [42], [43], [44]] and layered oxides [[45], [46], [47], [48], [49], [50], [51], [52], [53], [54], [55], [56], [57], [58], [59], [60]]. Among these materials, NASICON‐based electrode materials show pronounced structural stability and exceptionally high ionic conductivity. These materials are the most promising materials for sodium storage. Na3V2(PO4)3 [61] and Na3V2(PO4)2F3 [33], consisting of V4+/V3+ and V3+/V2+ redox couples, are representatives of the NASICON type, which possess high rate capabilities and long-term cycling stability. However, the low capacity of ~100 mAh/g, the low electronic conductivity and the toxicity of V restrict the development of these materials for large-scale applications. Due to the high rate capability and safety, large-scale production of olivine-LiFePO4 was realized for use in EVs. As such, there were high expectations for olivine-NaFePO4 [62]. Unfortunately, olivine-NaFePO4 delivers a low average sodium storage voltage of 3.0 V and a low capacity of 120 mAh/g. In addition, the synthesis of olivine-NaFePO4 involves ion exchange with LiFePO4, which is difficult and costly. The high capacity, good rate capability and stable cycle performance of Prussian blue materials have attracted attention from both academia and industries. However, the difficulty of water control during preparation, the low electronic conductivity and low tap density of Prussian blue hinder its commercialization as a cathode material for sodium-ion batteries. Tunnel-type Na0.44MnO2 has a special structure that suppresses its reaction with water, which allows it to be used as both cathode and anode for sodium-ion batteries [43]. Despite these advantages, the low sodium storage capacity (0.44 Na+ reversible insert and extraction) limits the further development of Na0.44MnO2 as an electrode for batteries. Low-dimensional layered transition metal oxides, such as LiCoO2 and LiNiCoMnO2, are some of the most successful commercial cathode materials in lithium-ion batteries due to their high voltages, high tap densities and high capacities [63]. Although sodium layered transition metal oxides, NaxCoO2, have been reported since 1981 [46], it is not trivial to replace Li+ in LixCoO2 and LiNi0.5Mn0.5O2 with Na+ not should a similar electrochemical performance be expected. This is because Na+ has a 30% larger ionic radius than Li+ and a different interaction with O or other ionic atoms present in these layered oxide compounds, resulting in very different electrochemical performances. LiCrO2 is known to be electrochemically inactive in Li-ion batteries. However, NaCrO2 in Na cells delivers a reversible capacity of approximately 120 mAh/g at a current of 0.05 C with an average sodium storage voltage of 3.0 V [47,50]. However, the cycling performance is not good. Thus, it is a challenge to improve the storage voltage and cycling life.
https://doi.org/10.1016/j.jpowsour.2019.226760_p1_4 | In the present work, we systematically studied the effect of Mn substitution on Cr and the corresponding electrochemical properties of Na(Cr, Mn)O2. X-ray diffraction (XRD) and high temperature X-ray diffraction (HTXRD) were used to optimize the composition and processing conditions. The cathode with the optimized composition of NaCr0.8Mn0.2O2 exhibited an electrochemical performance with a 105 mAh/g reversible capacity and 98% retention in half cells at a 0.1 C current rate after 100 cycles. The structural evolution during cycling was investigated with in situ XRD, and the corresponding volume change was determined to be less than 1%. In addition, density function theory (DFT) and X-ray absorption fine structure (XAFS) results indicated that Mn ions participate in charge transfer, leading to a higher sodium storage voltage than NaCrO2.
https://doi.org/10.1016/j.jpowsour.2019.226760_p2_2 | A series of NaCr1-xMnxO2 compounds (x = 0, 0.1, 0.2, 0.3, 0.4, 0.5, 0.6, 0.7, 0.8, 0.9, and 1) were prepared by solid-state reaction under an argon atmosphere using Na2CO3, Cr2O3 and Mn2O3 as the raw materials. The evolution of the phases with the increased amount of Mn was studied via X-ray diffraction (with Co Kα radiation). The phase development with the Mn content can be divided into four regions, as shown in Fig. 1a. (1) 0 ≤ x ≤ 0.2, a single phase of Na(Cr, Mn)O2 is obtained, implying that the solubility of Mn in NaCrO2 is ~0.2; (2) 0.3 ≤ x ≤ 0.6, the (003) line of NaCrO2, i.e., the main phase,(PDF: 04-010-6761) shifts to lower 2θ values and broadens; the (110) line of NaMnO2 (PDF:05-001-0527) is observed at 2θ~50° and grows as the Mn amount increases. The detection of NaMnO2 at x = 0.3 indicates that the solubility of Mn in NaCrO2 is between 0.2 and 0.3; (3) 0.7 ≤ x ≤ 0.9, the (003) line of NaCrO2 splits into two peaks, the left one is (003)NaCrO2 and the right one corresponds to (001)NaMnO2. As the Mn content increases, NaMnO2 becomes the main phase in this region; (4) x = 1, a single phase of NaMnO2 is achieved. In sum, while 0.1 ≤ x ≤ 0.9, the phases obtained are NaCr1-xMnxO2 (S.G.: R and NaMn1-yCryO2 (S. G: I2/m) solid solutions, and their diffraction peaks shifted from the corresponding stoichiometric phases of NaCrO2 and NaMnO2. Our electrochemical tests demonstrate that NaCr0.8Mn0.2O2 has the best electrochemical properties among this series of compounds. This result indicates that the optimum Mn content should be close to its solubility limit in the NaCrO2 structure. Evidently, the presence of the nonelectrochemical active or lower performance NaMn1-yCryO2 phase decreases the overall properties of the electrode. For the purpose of achieving a single NaCr0.8Mn0.2O2 phase, HTXRD was performed from room temperature (RT) to 1000 °C (as shown in Fig. 1b) to study the optimum process conditions and phase formation mechanism. The precursor contained Cr2O3, Na2CO3 and Mn2O3; see the bottom spectrum of Fig. 1b. As the temperature increased, the peaks of Na2CO3, named phase I, (PDF: 00-037-0451, a = 8.906 A, b = 5.238 A, c = 6.045 A, α = 90°, β = 101.35°, γ = 90°) continuously shifted in the lower two theta direction, especially the (002) peak at 2θ ~ 35°, suggesting the “c” lattice parameter increased due to thermal expansion. At ~350 °C, Na2CO3 changed from phase I to another crystal structure (phase II) (PDF-04-009-8632, a = 8.976 Å, b = 5.251 Å, c = 6.211 Å, α = 90°, β = 99.33°, γ = 90°), whereas Cr2O3 and Mn2O3 were unchanged. When the temperature was further increased to ~580 °C, Mn2O3 disappeared and Mn3O4 was detected. At ~650 °C, the (003) peak of O3–NaCrO2 was first observed, and the Na2CO3 transformed from monoclinic (phase II) to hexagonal (phase III) (PDF: 04-009-8629, a = 5.2099 Å and c = 6.5325 Å. From 650 to 1000 °C, NaCrO2 continued to form at the expense of Na2CO3, Cr2O3 and Mn3O4. After the temperature reached 1000 °C for ~10 min, nearly a single O3–NaCrO2 phase was obtained with only a small peak of MnNaO2. In fact, a single NaCr0.8Mn0.2O2 phase was obtained in our material synthesis experiment, as shown in Figs. 1a and 2a. The difference between the materials obtained from the in situ XRD and synthesis experiments may be due to the longer dwell time at 1000 °C in the latter, which provides enough time for NaMnO2 to be consumed. As mentioned above, the phase obtained should be a solid solution of Na(Cr, Mn)O2 instead of NaCrO2. The phase formation process during heating is summarized as follows:
https://doi.org/10.1016/j.jpowsour.2019.226760_p2_8 | Rietveld refinement of the XRD spectrum of the as-prepared NaCr0.8Mn0.2O2 is depicted in Fig. 2a. Clearly, the diffraction pattern of NaCr0.8Mn0.2O2 is well fitted by the O3 phase with space group R m. The refined results are listed in Table S1 with lattice parameters a = b = 2.9158(3) Å and c = 16.4135(7) Å. The morphology of the material was characterized by scanning electron microscopy (SEM); see Fig. 2a inset and Fig. S1. The grain size ranges from sub-μm to ~10 μm. Most of the particles are either long rods on the micrometer scale or sub-micrometer spheroids. A layered structure was observed on the fracture surface of a broken particle (as shown in Fig. s1). Fig. 2b &c illustrate the O3-layered structure of NaCr0.8Mn0.2O2, which consists of alternately stacked edges sharing Cr/MnO6 octahedral layers and octahedrally coordinated Na+ layers. Symbol “O” represents octahedral, and “3” is the number of transition metal layers with different oxygen stacking in a single cell unit.
https://doi.org/10.1016/j.jpowsour.2019.226760_p2_9 | The sodium (Na) storage performances of O3–NaCr0.8Mn0.2O2 and NaCrO2 in sodium half cells using 1.0 M NaPF6 in ethylene carbonate (EC)/dimethyl carbonate (DMC) electrolyte are shown in Fig. 3. Since the valence states of Cr and Mn are +3 in this compound, they can be oxidized to +4 upon Na deintercalation, enabling the material to act as a positive electrode. Mn substitution for Cr improves the average sodium storage voltage. Fig. 3 a &d show the typical 1st and 5th charge and discharge curves of NaCr0.8Mn0.2O2 and NaCrO2 electrodes in the voltage ranges of 2.0–3.8 V and 2.0–3.6 V, respectively. Compared to NaCrO2, NaCr0.8Mn0.2O2 has an additional plateau at approximately 3.6–3.8 V, which should be related to the presence of Mn, suggesting the participation of Mn in the charge transfer. This is also supported by the XAFS results, as discussed later. The extra plateau in the high voltage region increases the average Na storage voltage of NaCr0.8Mn0.2O2 to ca. 3.2 V from that of O3–NaCrO2 (ca. 3 V). The reversible discharge capacity for NaCr0.8Mn0.2O2 is ~ 103 mAh/g at a current of 0.1 C, corresponding to 0.42 Na+ deintercalation/intercalation per formula unit, whereas the capacity of NaCrO2 is 98 mAh/g (0.39 Na+). The added capacity should originate from the Mn+3/Mn+4 redox couple. The rate capabilities and capacity retentions of the NaCr0.8Mn0.2O2 and NaCrO2 electrodes are compared in Fig. 3 and summarized in Table 1 in detail. In summary, Mn substitution for Cr in NaCrO2 results in both a higher sodium storage voltage and enhanced cycle stability, although the performance is still not up to the standards for large-scale application. We believe that the electrochemical properties of this promising cathode will be improved with further optimization of the material to meet the requirements of practical applications.
https://doi.org/10.1016/j.jpowsour.2019.226760_p3_2 | In situ XRD was employed to monitor the phase development of the cathode material during cycling (Fig. 4a). As described above, the initial phase was O3–NaCr0.8Mn0.2O2 with the R-3m space group. Upon Na+ extraction, the (003) peak of the O3 phase shifted slightly to the left before splitting into two peaks as the voltage reached 3.1 V. The newly formed peak, located at the lower two theta side of the original (003) peak, could be attributed to the (003) P3 phase with the same space group symmetry. This implies that the lattice parameter “c” of the newly formed P3-phase was greater than that of the original O3-phase, while the (101) and (102) peaks broadened and shifted to the right. Between 3.0 (~0.07 mol of Na+ are extracted) and 3.40 V (~0.21 mol of Na+ are extracted), the reaction followed two phase mechanisms, whereby the O3 and P3 phases coexisted. Upon further charging the cathode to 3.45 V, the (104) peak of the O3 phase disappeared, and the remaining peaks can be assigned to the P3 phase. As the material entered the single P3-phase region until the end of the charge (~0.39 mol of Na+ are extracted), the (003)-P3 peak shifted in the low two theta direction, while both peaks of (101) and (102) continuously shifted to the high two theta direction. Upon discharging, the evolution of the XRD spectrum was reversed, indicating that the O3 − P3 phase transition was reversible. The lattice parameters were calculated from the corresponding XRD spectra, and their variation during the first cycle was plotted in Fig. 4b together with the charge-discharge curve. The trend of the continuous increment in the lattice parameter c for both O3 and P3 phases during charging was reversed during discharging. The maximum change of c is 0.6% and 1.7% for the O3 and P3 phases, respectively, and the volume change from the initial O3 phase to the P3 phase in the fully charged state was determined to be 0.9%. This small volume change only introduces a small amount of stress during the O3 – P3 phase transition, which is advantageous for the phase stability and cyclability of the cathode. As a result, the capacity retention of this O3–NaCr0.8Mn0.2O2 electrode is 94.8% after 200 cycles (0.5 C rate), and the coulombic efficiency is approximately 99.4% (see Fig. S3). SEM micrographs of the electrodes before and after 10 cycles (0.2 C) show no noticeable differences in morphology, indicating the stability of the electrode during cycling (Fig. S2).
https://doi.org/10.1016/j.jpowsour.2019.226760_p3_4 | In addition, both X-ray absorption near edge spectroscopy (XANES) and extend X-ray absorption fine structure spectroscopy (EXAFS) were applied to explore the dynamics between the charge/discharge process, including the electronic evolution and variation of local structures. Normalized XANES spectra at the Cr K-edge and Mn K-edge and Fourier transformed EXAFS spectra are compared in Fig. 5a, b and c. Obvious shifts of the edge toward high energy are observed during the charging process in both Fig. 5a and b, suggesting oxidation reactions simultaneously taking place in both Mn and Cr. According to the edge positions of the standard samples, the oxidation reactions should be Mn3+ → Mn4+ and Cr3+ → Cr4+. Additionally, the pre-edge feature of the Cr K-edge in Fig. 5a is highly sensitive to the oxidation state and exhibits the same trend, as it results from 1s → 3d electronic transitions, which are forbidden in Cr(III) with a highly ordered hexahedron coordination state but allowed in Cr(IV) with a distorted tetrahedron coordination state. Minimal shifts occurred during the discharging process, which is probably due to the reduced state in the pristine samples.
https://doi.org/10.1016/j.jpowsour.2019.226760_p3_6 | The structural characterizations were confirmed by the EXAFS analysis, and the fitting data are displayed in Table 2. The charged/discharged samples showed unchanged bond lengths for the first shell coordination (Mn–O or Cr–O) compared with the pristine sample, indicating perfect stability during charging/discharging processes. However, the bond lengths of the second coordination (Mn–Cr or Cr–Cr) for both the Mn K-edge and Cr K-edge shortened slightly during the charging process, which could be due to the loss of sodium ions. The wavelet transform (WT) analysis of the Mn and Cr K-edge spectroscopy is provided in Fig. 6a–c and d-f. According to the WT pattern of the standards, the scattering peaks located at approximately (7.5 Å−1, 1.5 Å) and (8.5 Å−1, 2.5 Å) could be due to the contributions of O and Cr/Mn, respectively. The positions of the intensity maxima were hardly changed, suggesting that the coordination atoms and bond lengths were almost constant, which agrees well with the EXAFS fitting results in R space.
https://doi.org/10.1016/j.jpowsour.2019.226760_p3_8 | To further investigate the order of the valence change of the Cr and Mn atoms, density functional theory calculations of a number of possible desodiated configurations were performed. Taking into account the strong correlation effect of the d-electrons of Mn and Cr atoms, a DFT + U method was invoked. For a meaningful comparison between various configurations where the valences of transition metal atoms change, the averaged values of U for all the computations were used. The U values were obtained via the linear-response methods implemented in QuantumEspresso. Fully sodiated and 5 fully desodiated configurations were carried out. The obtained U values for both the desodiated and sodiated configurations were averaged with their respective weights. The results are shown in Table 2. Using these U values, further computations were carried out with VASP. Using the Bader analysis, we found that during desodiation, the Mn atoms changed valence first. After all the Mn atoms had changed their valence state, the valence state of Cr then changed (see Table S2). Considering the multiple configurations that corresponded to the same degree of sodiation, we randomly distributed Na atoms between the transition metal layers and found that the specific distribution of Na atoms had no effect on the sequence of the valence change.
https://doi.org/10.1016/j.jpowsour.2019.226760_p4_2 | In summary, we systematically investigated the synthesis and electrochemical performance of O3–NaCr1-xMnxO2 as a cathode for sodium-ion batteries. Mn substitution for Cr enhances the electrochemical performance of NaCrO2. The catalyst with the optimized composition of NaCr0.8Mn0.2O2 shows a reversible capacity of 100 mAh/g with an average storage voltage of 3.2 V, which is higher than that of NaCrO2. The capacity retention of NaCr0.8Mn0.2O2 is 90% after 100 cycles at a current rate of 0.1C, which is 30% better than that of NaCrO2. The most important feature of this material is the low-strain characteristics during sodium insertion/extraction, which ensures a long cycle life. Further DFT and XAFS analyses revealed that Mn not only participated in the charge transfer but also oxidized prior to Cr during desodiation. We believe that our findings will open a new door for improving the electrochemical performance of layered oxides as electrodes for sodium-ion batteries and will be helpful in accelerating the development of room-temperature long-life sodium-ion batteries for large-scale energy storage systems.
https://doi.org/10.1016/j.jpowsour.2019.226760_p5_3 | A series of materials were prepared by a solid-state reaction method using Na2CO3 (>99.6%), Mn2O3 (>99%) and Cr2O3 (>99.5%) as raw materials. An excess of 5 mol% Na2CO3 was added to compensate for Na loss during high-temperature synthesis. The starting materials were grounded in an agate mortar and pressed into pellets at a pressure of 40 MPa. The pellets were then heated to 1000 °C for 20 h in an alumina crucible under argon to obtain the final products.
https://doi.org/10.1016/j.jpowsour.2019.226760_p5_5 | Powder diffraction patterns were obtained with a Rigaku SmartLab diffractometer equipped with a Co Kα radiation source (λ1 = 1.79021 Å). The in situ X-ray measurement was performed on a Bruker D8 Advance diffractometer with Cu-kα radiation and a LynxEye detector. The data were collected every 2 h with a scan-step size of 0.025°, and the battery was cycled at a current rate of C/30, between 2.0~3.8 V versus Na+/Na. SEM images were collected with Myra 3, TESCAN.
https://doi.org/10.1016/j.jpowsour.2019.226760_p5_7 | The Mn and Cr K-edge XAFS spectra of the standards and electrode slides were collected at the beamline BL14W1 of the Shanghai Synchrotron Radiation Facility (SSRF). The typical energy of the storage ring was 3.5 GeV, and the electron current was ~220 mA in the top-up mode. The white light was monochromatized by a Si (111) double-crystal monochromator and calibrated with Mn foil (K-edge at 6539 eV) and Cr foil (K-edge at 5989 eV), and the XAFS spectra were recorded in transmission mode. The XAFS data were analyzed using the software packages Demeter and Igor Pro Script developed by Funke et al. Details of the data analysis are shown in section X of the supporting information.
https://doi.org/10.1016/j.jpowsour.2019.226760_p5_9 | The working electrode was prepared by casting a slurry made of the active materials (75 wt %), acetylene black (15 wt %) and polyvinylidene fluoride (10 wt %) binder on Al foil. The working electrodes were dried at 80 °C under vacuum for 5 h. The electrolyte was 1 M NaPF6 in ethylene carbonate (EC)/diethyl carbonate (DMC) (4:6 in volume). The coin-type (CR2032) cells were assembled with pure sodium foil as the counter electrode and a glass fiber as the separator in an argon-filled glove box. The charge and discharge measurements were carried out on an EC-lab (UK, VMP3) battery test system in voltage ranges of 2.0–3.8 V and 2.0–3.6 V under room temperature. The theoretical capacities of O3–NaCr0.8Mn0.2O2 and NaCrO2 tested are 100 mAh/g and 100 mAh/g, respectively.
https://doi.org/10.1016/j.jpowsour.2019.226760_p5_11 | K. Z. and Y.W. designed this work; Y.W. carried out the electrochemical experiment; M.J. V and Y.W. analyzed the half-cell results; W. Z. and Y.W. performed the in situ XRD measurements; Y.W. refined the XRD results; P.C. performed ex situ soft XAS measurements with W. Y; Z.F. performed the DFT calculation; P.C., W. Z. and Y.W. wrote the paper; all authors participated in the analysis of the experimental data and discussions of the results as well as preparation of the paper.
https://doi.org/10.1016/j.jpowsour.2019.227011_p1_2 | The use of renewable energy has been identified as an unavoidable mitigation action to tackle global warming [1]. For this reason, and due to the falling in prices, photovoltaic (PV) energy has experienced a cumulative average annual growth of 49% between 2003 and 2013 in installed capacity [2]. However, with an electricity grid more and more dependent on renewable energy, the need for energy storage devices revitalizes. Energy storage devices accumulate the excess energy, if there is energy surplus, or delivers energy in times of lack of generation.
https://doi.org/10.1016/j.jpowsour.2019.227011_p1_3 | Among the different energy storage alternatives, electrochemical cells — or batteries — in combination with PV panels has been intensively explored for PV-battery systems. They normally consist of a PV panel placed outside and battery bank located indoors. However, a new concept in which the battery and PV panel are combined in the same device has been introduced in the past [3,4]. In these approaches, challenges such as thermal management and influence of high temperature on aging have been identified [5]. The thermal management has been studied previously in Ref. [6], where an optimum design can keep the battery pack operating in a safe temperature range for the PV-battery Integrated Module (PBIM). Nevertheless, according to the tested prototype of the PBIM in Ref. [7], the battery pack still operates at higher temperatures when compared to a systems where the batteries are placed indoors in an almost constant ambient temperature. Therefore, it is pertinent to evaluate the impact of temperature and operating conditions on battery capacity fading for battery pack experimenting similar condition as the identified for integrated PV-battery systems, which one of the objectives in this paper.
https://doi.org/10.1016/j.jpowsour.2019.227011_p1_4 | However, before determining the impact on battery aging of the operating conditions of an integrated module, it is fundamental to choose a battery technology among the multiple options. These options have been reviewed in multiple papers such as [8,9] following qualitative approaches. In Ref. [9], the batteries available to perform auxiliary services in smart grid systems are summarized, while also correlating possible benefits and suitable battery technologies per application. It is difficult to chose the most appropriate battery technology just based on qualitative analysis, although they can help to distinguish between technologies and allow to identify a few options to make the studies more manageable.
https://doi.org/10.1016/j.jpowsour.2019.227011_p1_5 | For this reason, some authors have decided to develop methodologies that respond to the application of interest. For example, according to Ref. [10], Li-ion batteries are preferable to Lead-acid (LA) batteries, when considering levelised cost of electricity as the main factor for a community energy storage case study. Similarly, in Ref. [11], a general battery model that uses the datasheet provided by the manufactures was developed to compare amongst battery technologies including the particular charging/discharging patterns observed in PV-battery systems. As a consequence, a new methodology that captures the operational conditions expected by the PV-battery Integrated Module is necessary in order to choose a suitable battery technology.
https://doi.org/10.1016/j.jpowsour.2019.227011_p1_6 | Therefore, this paper introduces an application-based methodology for selecting a suitable battery technology in the context of a device that integrates a PV-battery system in one module. The methodology includes the steps followed for identifying battery candidates, the criteria used to design a battery testing, and finally, the selection of a battery technology based on the results of an intensive battery aging test. Finally, the operational for the battery in the PV-battery integrated module is determined.
https://doi.org/10.1016/j.jpowsour.2019.227011_p1_8 | In summary, this article contributes towards. • assessing different candidates using an integrated model that reproduces the operating conditions of the PV-battery integrated module and suggest the most appropriate battery technology. • proposing an application-based testing methodology that reproduces the operational conditions of the PBIM. • selecting a suitable battery technology for the PV-battery integrated module by performing an aging test at 45∘C and room temperature (22–26∘C). • determining a battery degradation region in which the PV-battery integrated module is expected to operate.
https://doi.org/10.1016/j.jpowsour.2019.227011_p2_2 | The general features of the most widely available batteries are shown in Table 1, where the electrochemical cells are categorized based on metrics such as energy and power density, cycle life, cost, efficiency, and self-discharge.
https://doi.org/10.1016/j.jpowsour.2019.227011_p2_4 | Lead-acid (LA) batteries are considered a mature technology with low self-discharge and relatively low capital cost, which are their most prominent benefits when compared to other cells. However, LA batteries suffer from low cycle life as well as low energy and power density; therefore, these batteries are bulky and heavy and not suitable for the PBIM, where a high volumetric energy capacity is required. Moreover, they are made of toxic and not environmentally friendly elements [12].
https://doi.org/10.1016/j.jpowsour.2019.227011_p2_5 | Nickel-cadmium (NiCd) batteries are characterized by higher energy and power density, and better cycle life than lead-acid batteries [13]. These batteries also present memory effect [14], which restricts the battery capacity according to its usage, and high values of self-discharge. Moreover, NiCd batteries are composed of the extremely toxic Cadmium adding to their disadvantages [15].
https://doi.org/10.1016/j.jpowsour.2019.227011_p2_6 | Nickel-metal hydride (NiMH) batteries are considered an improvement over the NiCd batteries, they are safer and less susceptible to memory effect issues. Additionally, they have a higher energy and power density than NiCd. Despite these advantages, the use of rare metals has resulted in an expensive alternative [14]. Also, NiMH still present problems previously experienced in the NiCd cells such as high self-discharge and low coulombic efficiencies [18].
https://doi.org/10.1016/j.jpowsour.2019.227011_p2_7 | According to Table 1, sodium-sulfur (NaS) and vanadium redox batteries (VRB) excel in terms of power density (NaS) and cycle life (VRB); however, none of these technologies are feasible for a concept as the PBIM for different reasons. In the case of the NaS, they are not suitable because the temperature of operation must be in the range of 300–350 ∘C, much higher than the expected in the integrated module [19]. When considering the VRB, this concept is discarded as they require the use of pumps, sensors, monitoring systems, and large vessels [20].
https://doi.org/10.1016/j.jpowsour.2019.227011_p2_8 | Therefore, Li-ion appears as a viable option taking into account its higher energy density than lead-acid, NiCd and NiMH batteries, as well as higher efficiencies. Additionally, the problems related to memory effect and toxic element are avoided by using Li-ion cells. However, Li-ion cells are normally more expensive than LA and NiCd and prone to self-discharge.
https://doi.org/10.1016/j.jpowsour.2019.227011_p2_9 | Among the Li-based cells, lithium-sulfur (Li–S) and solid electrolyte Li-ion batteries have not been considered in this study, although promising, because of the early stage development and prohibitive prices. Specifically, Li–S could be able to store more energy than typical Li-ion cells, but the cells have not been able to show appropriate cycle life, and the cost remains quite high even compared to Li-ion [21]. Another alternative is Li-ion solid-state cells with a polymer electrolyte, which are considered safer than conventional Li-ion cells as they do not use volatile and flammable liquid electrolytes [22]. However, this technology is not mature yet, and it is associated with low power density, high ionic resistance at room temperature, and high manufacturing cost [23].
https://doi.org/10.1016/j.jpowsour.2019.227011_p2_11 | The most widely employed material for the cathodes is lithium cobalt oxide (LCO) [24], or LiCoO2, with advantages in terms of price, specific capacity, low self-discharge, good cycling performance and high discharge voltage [25]. However, it has disadvantages such as accelerated aging at high currents [26], and low thermal stability when operating in temperatures between 100 and 150 ∘C [27].
https://doi.org/10.1016/j.jpowsour.2019.227011_p2_12 | The lithium nickel oxide cell (LNO), or LiNiO2, has the same crystal structure and the theoretical specific capacity as the LCO. However, LNO batteries are even more thermally unstable [26]. However, partial substitution of Co with Ni was found to be effective to reduce the cationic disorder [28]. The thermal stability can be improved by Mg doping and also adding a small amount of Al [29]. The structure then becomes LiNixCoyAl(1−x−y)O2 (NCA), or lithium nickel cobalt aluminum oxide, which is widely used commercially; however, elevated temperatures of operation (40–70 ∘C) can cause fast capacity decrease rates [26].
https://doi.org/10.1016/j.jpowsour.2019.227011_p2_13 | Lithium manganese oxide (LiMnO2) cells are a potentially interesting solution as they employ Mn instead of Co and Ni, lowering costs and avoiding the use of toxic materials [26]. Nonetheless, in lithium manganese oxide (LMO) cells, the change in structure during the lithium-ion extraction has a negative impact on cycle life, and Mn tends to dissolve into the electrolyte when the battery is not cycled [30]. The problem has been tackled by adding Co, and therefore, increasing the stability of the structure [31], and creating a new type of cell, the LiNixCoyMnzO2 NMC. This kind of cells have a similar nominal voltage as the LCO, but it benefits from the less amount of Co used compared to LCO. The NMC cells also show appropriate cycle stability at 50 ∘C, although one of the significant issues of NMC is the unique voltage profile, which does not present the expected almost flat region found in cells such as LiFePO4 (LFP).
https://doi.org/10.1016/j.jpowsour.2019.227011_p2_14 | Lithium iron phosphate batteries are considered as one of the more mature and stable Li-ion technologies [24], showing an excellent thermal stability and cycle life, good power capability, and it is regarded as the safest lithium-ion type concerning thermal runaway risk. Despite all of those advantages, LFP cells are characterised by its low energy density caused by an average voltage around 3.2–3.4 V [26], which is lesser than the other Li-ion technologies, except for Li4Ti5O12.
https://doi.org/10.1016/j.jpowsour.2019.227011_p2_15 | Based on the previous analysis in this section, and the operational conditions of the PBIM, LCO and LFP are chosen as the battery candidates. NMC cells show interesting features, but their high price and the instability of the voltage makes it an unfavorable candidate. LCO and LFP provide the right balance between available Li-ion options. While LCO has low thermal stability at significantly high temperatures, around 100–150 ∘C, the PBIM is not operated in that temperature. Moreover, since the cells are used in a PV system, the discharge rate is relatively low (less than 1C). Therefore, the capacity fading at high current rates will not affect the PBIM. For LFP, the most significant disadvantage is the low average voltage which results in low energy. However, this cell still has a superior energy density compared to other cathode materials [25].
https://doi.org/10.1016/j.jpowsour.2019.227011_p2_16 | Moreover, for the PBIM, the form factor (geometry of the cell) is also relevant as prismatic and pouch cells can help to achieve higher capacity per unit of volume than cylindrical cells. Therefore, cells with these form factors (pouch and prismatic) were chosen for the study.
https://doi.org/10.1016/j.jpowsour.2019.227011_p2_17 | Having identified LCO and LFP cells as potential battery technologies, the next section describes the causes behind battery aging and the influence of parameter such as current (related to C-rate), temperature, region of operation, and calendar aging.
https://doi.org/10.1016/j.jpowsour.2019.227011_p2_19 | The aging in electrochemical cells results in capacity fading which is referred to loss of available power or energy. The reduction of power in a battery is caused by an increase in the internal impedance, which then reduces the operating voltage of a cell. While the loss of the energy is a result of a change of the active material to inactive material [32], degradation or aging process includes a decrease in the battery`s capacity and an increase of the battery resistance leading to a battery failure. This process can be created by the conditions at which the battery is operated. Unfortunately, the aging process in lithium-ion batteries is complex, since the cause of aging is caused by various interdependent mechanisms that cannot be studied separately [33].
https://doi.org/10.1016/j.jpowsour.2019.227011_p2_20 | Aging mechanisms can be divided into two categories, degradation produced by chemical reactions, and degradation caused by mechanical stress. Chemical degradation mechanisms consist of reduction and decomposition of the electrolyte, formation of solid-electrolyte interphase, binder decomposition, gas evolution, lithium-ion loss, and solvent co-intercalation [34]. The mechanical degradation of the battery mainly involves volume changes and stresses that occur in the active materials of the battery [35]. The volume changes and stresses can result in cracks, loss of contacts between active materials, and isolation [36]. These mechanisms can happen in different parts of a battery cell; the subsections below will compare different degradation modes that foster the battery aging in the anode, cathode, and separator.
https://doi.org/10.1016/j.jpowsour.2019.227011_p2_21 | 2.2.1. C-rate High discharge and charge currents could increase capacity fading rates. One possible cause is related to the change on carbon structure at high discharge current rates, leading to an electrolyte or salt reduction on the carbon surface due to the instability of the electrolyte. This reaction will produce gas and decomposition which will ultimately thicken the solid electrolyte interphase (SEI) on the carbon electrode. Furthermore, during a high current rate, the internal battery temperature augments, causing an increase in electrolyte reduction rate which produces gas increasing pressure, and damages the surface film [37].
https://doi.org/10.1016/j.jpowsour.2019.227011_p2_22 | 2.2.2. Temperature According to the Arrhenius law, the chemical reaction rate is proportional to the temperature. Therefore, an increase in temperature results in an exponential rise in electrochemical reaction rates. According to Ref. [35], a 10∘C increment in temperature could double the degradation rate of a cell. At high temperature the protective SEI, formed at the first cells cycles, degrades faster, provoking the dissolution of SEI and propitiating the formation of more stable inorganic products such as lithium salts, e.g., lithium fluoride or lithium carbonate [33]. These new compounds are not just harder, which makes more difficult the Li-ion diffusion, but contribute to decrease the amount of active Li [38]. Hence, the capacity loss of the cell is the consequence.
https://doi.org/10.1016/j.jpowsour.2019.227011_p2_23 | 2.2.3. Region of operation The battery internal resistance increases when the cells are almost completely full or empty, which correlates with high SOCs and low SOCs, respectively. Therefore, cells that undergo processes in which the SOC varies significantly end up working in regions with high internal resistance. High internal resistance leads to a rise in battery temperature, which ultimately causes a faster capacity degradation rate.
https://doi.org/10.1016/j.jpowsour.2019.227011_p2_24 | 2.2.4. Calendar aging This type of aging is not related to the aging due to the activity of the battery, instead it has to do with the periods of battery inactivity. For instance, if the batteries are stored at high temperatures, that can help to accelerate the degradation of the battery [39]. Also, when cells are stored at high SOC levels, anode remains fully lithiated which result in an unstable electrode that could interact with the solvent components reducing the amount of electrode available [40].
https://doi.org/10.1016/j.jpowsour.2019.227011_p3_2 | The procedure followed to select a battery technology is summarized in Fig. 1a, where the process started by comparing the various technologies and filtering out the technologies that are not feasible in terms of suggested temperature of operation, complexity of implementation, form factor, and cost. This step was thoroughly carried out in Section 2, resulting in Li-ion cells as the technology that shows better features. Secondly, an integrated model, explained in more detail in the next section, was developed with two main objectives in mind: to evaluate battery technology candidates and help in the design of the testing experiment. The battery candidates will be evaluated employing a common tailor-made model that replicates the conditions of a PV-battery system. For the testing design, the model is useful to define the current profiles applied in the degradation testing and estimates the expected aging with a model previously published by the authors in Ref. [11]. Thirdly, the test not only includes the influence of the charging and discharging profiles of a typical off-grid system but also takes into account the information provided by the prototype testing, which is used to set the maximum temperature of the degradation test [7].
https://doi.org/10.1016/j.jpowsour.2019.227011_p3_4 | Finally, once the cycling testing is set, the selected technology is extensively tested to quantify the effect of temperature and different current profiles on battery degradation. For comparison purposes, two sets of experiments were carried out simultaneously, one tries to follow the severe conditions defined by the prototype testing, and the second is controlled to reproduce the relatively low temperature of a typical PV system with the battery at a relatively constant temperature close to ambient. Based on these results, a battery technology is suggested to be more appropriate for the characteristics of the PBIM.
https://doi.org/10.1016/j.jpowsour.2019.227011_p3_7 | 3.1.1. Inputs to integrated model The steady state integrated model takes the solar irradiation, wind speed, and ambient temperature from a selected place in rural Cambodia, Strung Treng (13.517 ∘N, 105.967∘E), for one year with 1 min time step, as reported in Ref. [42]. The load profile was selected from a previous paper that introduced a methodology to construct load profiles for based on the multi-tier framework for electricity access [43]. For the study undertaken in this article, the tier 3 load was used, and its profile can be observed in Fig. 2a. For this profile, the most prominent peak starts at night (18 h) because multiple appliances demand power at the same time, which coincide with activities such as lighting and cooking as all the members of the families return home. Download : Download high-res image (486KB)Download : Download full-size image Fig. 2. (a) Tier 3 load profile (sourced from Ref. [43]), (b) state of health for three battery technologies after a year of simulation: LA, NiCd, and Li-ion, and (c) four current profiles for different battery sizes: 66 Wh, 198 Wh, 396 Wh, and 660 Wh. The battery is charged during the day, and later the energy charged is discharged to provide energy in the night. In the night, the highest discharge currents are expected around the peak consumption times. By utilizing the integrated model, three battery technologies, namely lead-acid, NiCd, and LiFePO4, were studied; their main features can be observed in Table 2. Although the batteries in Table 2 are not necessarily suitable for the PBIM, they serve for the purpose of comparing battery technologies based on aging. Table 2. Specifications of three different battery types. Technology Brand Capacity (Ah) Voltage (V) LiFePO4 ValenceU1-12XP 10 3.2 Lead-acid (Sealed) Enersys Cyclon D Single Cell 2.5 2.3 NiCd Saft Nickel–Cadmium VRE D 5.5 1.2
https://doi.org/10.1016/j.jpowsour.2019.227011_p3_8 | 3.1.2. Interrelationship between individual models The temperature of the battery, as well as the PV temperature, are calculated using a 1-D steady state thermal resistance model of the PBIM that allows the precise calculation of the PV efficiency and PV power [41]. The power flow model decides the direction and magnitude of the power delivered to the load according to the PV power production and battery state of charge as presented in Refs. [42,44]. Lastly, the temperature of the battery and energy processed by the battery are incorporated into a generic model that uses the relationship between cycles, depth of discharge (1-SOC), and temperature usually reported by battery manufacturers. This model is based on a zero crossings method that considers the degradation due to battery cycling every period of activity [11]. Consequently, the new capacity of the battery is determined and is fed back to the dynamic battery aging model; in this manner, the useable capacity of the battery continue decreasing as the simulation time advances. In this integrated model, the individual models are merged into one that more realistically reproduces the conditions expected in the PBIM. From the model illustrated in Fig. 1b, it can be observed that the thermal model is interconnected to the power flow management model via the PV efficiency. The efficiency also defines the PV power output ( ) based on the temperature of the PV panel. Similarly, the current of the battery is needed to find the battery heat generation, which is fed to the thermal model. This process is iteratively repeated several times till the value and does not vary more than 0.01 ∘C for every time step. Once the iterative process between the thermal model and power management model has finished, the power needed from the battery ( ) and the temperature of the battery is used by the aging model to estimate the new capacity of the battery that is updated in the power management model for the next time step.
https://doi.org/10.1016/j.jpowsour.2019.227011_p3_10 | After performing a simulation for one year, the state of charge for every battery is depicted in Fig. 2b. For all the cases, the battery size is 660 Wh (also referred as 10 batteries) and the PV rating 320 Wp. It can be observed that the lead-acid battery presents the lowest SOH followed by the NiCd which also degraded faster than the Li-ion battery. As a result, the focus of this paper will be on Li-ion batteries as they can last longer than other technologies in PV-battery systems.
https://doi.org/10.1016/j.jpowsour.2019.227011_p3_11 | Once Li-ion is chosen, the battery capacity is increased in steps of 66 Wh (1 battery), from 66 Wh to 660 Wh (10 batteries) to understand its effect on current profiles. As expected, less number of batteries connected in series, results in high instantaneous current values, as for the same power the voltage is lower, compared to bigger battery packs. This can be observed in Fig. 2c, where the green dashed line for 1 battery reaches values beyond 20 A, while for the other battery sizes the current never surpasses 10 A. The extension of the battery idle period also varies as a function of battery size, smaller battery sizes causes more extended inactivity periods.
https://doi.org/10.1016/j.jpowsour.2019.227011_p3_13 | For the current profiles used in the testing, a cycle is considered as a complete charging discharging process; the charging happens in the day and the discharging starts in the afternoon and extends to the night. During these two processes, the battery is completely charged and fully discharged later, and the energy charged and discharged is identical. In terms of SOC, it is established that the battery SOC should never drop below 10% or be charged above 90%. This is defined to prevent overdischarging and overcharging.
https://doi.org/10.1016/j.jpowsour.2019.227011_p3_14 | Another important feature of the testing is that the periods of inactivity are eliminated with the objective of shortening the duration of each cycle, and therefore, be able to realize more than one cycle per natural day. The final profiles used in the testing are plotted in Fig. 3. Two profiles, 66 Wh and 198 Wh, were chosen as they represent the cases in which the battery pack experience the two highest current values. Here, it is important to point out that the energy processed by the battery in both cases (profiles) is the same, they just differ on the current values and on the cycle duration. The purpose is, therefore, to investigate if dissimilar profiles result in different degradation rates. In Fig. 3a and b, a red dashed line can be noted; this line depicts the constant current (CC) equivalent profile associated to every battery size. The CC profiles are also added to investigate whether they speed up or reduce the battery aging rate in comparison to the dynamically changing profiles — they also cycle the same energy. In total, the 66 Wh profiles take 5.5 h to be executed, while the 198 Wh profile lasts for 10.83 h including the 5 min resting time between charging and discharging in both profiles to allow a brief voltage relaxation. Download : Download high-res image (622KB)Download : Download full-size image Fig. 3. Current profile for (a) 66 Wh battery size and (b) 198 Wh battery size, and (c) constant current and constant voltage profile for capacity measurement.
https://doi.org/10.1016/j.jpowsour.2019.227011_p3_15 | Battery temperature is recognized to have a significant influence on degradation. Therefore, two temperature extremes were defined in order to delimit the region in which the PBIM is expected to work. Consequently, as stated in Ref. [7], the upper limit reached by the batteries in poor cooling conditions and high irradiation was 45∘C. Therefore, based on the prototype testing, the batteries will be tested at 45∘C using the two previously commented profiles. Conversely, the cycling testing will be carried out at an ambient temperature varying between 22 and 26∘C. This temperature range corresponds to the expected thermal response of a standard PV-battery system with the batteries placed indoors. In a previous paper by the authors, similar temperatures were measured [7].
https://doi.org/10.1016/j.jpowsour.2019.227011_p3_16 | With the objective of measuring the actual battery capacity after every cycling test, the procedure used consist of three main phases, a charging step composed of a CC and constant voltage (CV), a resting period of 1 h, and a discharging period with a CC-CV profile, as described in Fig. 3c.
https://doi.org/10.1016/j.jpowsour.2019.227011_p3_17 | After describing the formulation of the battery degradation test, the general procedure for the testing can be summarized as follows: • Cycling: profiles that represented a battery size of 66 Wh and 198 Wh are repeated around 30 times and 20, respectively. After these repetitions, the battery capacity is measured as follows. • Capacity measurement: the discharged capacity is measured and compared to the previous values at 25∘C. • Charge to 10% SOC: because the battery was completely discharged in the previous step, the battery must be charge till 10% so the cycling test can be resumed.
https://doi.org/10.1016/j.jpowsour.2019.227011_p4_2 | According to Section 2.1, LiFePO4 (LFP) and a LiCoO2 (LCO) were selected to undergo the cycling test. In Table 3, the characteristics of the LFP and LCO batteries are presented; this information is fundamental for both the cycling current profiles and the capacity the measurement steps. Based on the nominal current, the magnitude of the current for all the time steps is determined accordingly. For instance, 18.44 A is the maximum current imposed to the LFP and 2.58 A for the LCO — for a battery size of 66 Wh. The end-of-discharge voltage and maximum voltage are set as the upper and lower values for the capacity measurement step; at these voltages, the transitions from CC to CV are defined for the charging and discharging processes. Moreover, because the batteries are fully discharged after the capacity measurement, 10% of the capacity is charged at the nominal battery current given by the manufacturer. Here, it is important to clarify that the 10% SOC is updated after every capacity measurement to account for the battery degradation suffered.
https://doi.org/10.1016/j.jpowsour.2019.227011_p4_4 | A dynamic profile, as the name suggests, it is characterised by a constantly changing value of the current, while in a CC profile the value of the current is fixed for a predefined period. As an overview, Table 4 introduces the general arrangement of the testing. Eight LFP batteries (from LFP #1 to LFP #8) are tested at two reference temperatures, 45∘C and 22–26∘C (room temperature), and following four different current profiles, namely, dynamic 66 Wh (D66), 66 Wh at CC (CC66), dynamic 198 Wh (D198), and 198 Wh at CC (CC198).
https://doi.org/10.1016/j.jpowsour.2019.227011_p4_6 | For the four LCO cells, they were examined using two current profiles, dynamic 66 Wh and dynamic 198 Wh, for two temperatures, 45∘C and 22–26∘C, due to limitations in the number of channels available. The initial capacity of the cells is reported in Table 4, showing a slight difference among them.
https://doi.org/10.1016/j.jpowsour.2019.227011_p4_8 | The general testing set-up is shown in Fig. 4a, where the climate chamber in charge of keeping the temperature at 45∘C, the battery tester, and the chamber that maintains the batteries at room temperature can be seen. The climate chamber (Memmert, Climatic test chamber CTC 256) was able to sustain the temperature of the chamber within ±2∘C from the set point. Download : Download high-res image (742KB)Download : Download full-size image Fig. 4. (a) General set-up consisting of a climate chamber, a battery tester, and chamber at room temperature. (b) Interconnection and location of thermocouple for a chose LFP cell. (c) Interconnection and location of thermocouple for a chosen LCO cell.
https://doi.org/10.1016/j.jpowsour.2019.227011_p4_9 | Each cell had a K-type thermocouple attached to it to monitor its thermal behavior throughout the testing, as well as the voltage was continuously measured (Fig. 4b and c), the information was retrieved and saved by the battery tester every 1 min.
https://doi.org/10.1016/j.jpowsour.2019.227011_p4_10 | The battery tester (Arbin, model LBT22043) has 16 channels and the maximum absolute current that can be drawn from a single channel is 10 A (Table 5). For these reasons, channels 1&2 and 6&7 are connected in parallel so they can provide current beyond 10 A as requested by 66 Wh profile for the LFP cell. Finally, the batteries placed inside the climate chamber present slight differences in temperature due to the not completely uniform temperature distribution inside the climate chamber; however, the difference between them was never more than 1.5∘C. Table 5. Technical specifications of the battery tester Arbin, model LBT22043. Specifications Value Number of test channels 16 channels Voltage ranges 0–25 V Current ranges −10–10 A Temperature ranges 0–100∘C Operating modes CC, CV, and CC-CV
https://doi.org/10.1016/j.jpowsour.2019.227011_p5_2 | In this section, the effect of temperature and the different current profiles over battery degradation are analyzed for the LiFePO4 and LiCoO2 cells. Also, a comparison between these two technologies is carried out to select the most suitable one. Here, it is important to point out that for the 66 Wh profile, more cycles were performed because it lasts shorter than the 198 Wh profile; however, when analyzing the results between current profiles, the values are interpolated to perform a fair comparison.
https://doi.org/10.1016/j.jpowsour.2019.227011_p5_4 | 5.1.1. Temperature effect As anticipated, the batteries tested at 45∘C presented lower SOH values compared to the batteries maintained at room temperature for the same current profiles (Fig. 5a and Fig. 5b). Although in general high temperatures cause an immediate increase in the ability of the battery to store and release energy, the capacity of the battery tends to decrease faster in the long term relative to batteries exposed to colder conditions. Because the chemical activity is incentivized by warm conditions, the electrochemical reactions increase their rates favoring the intercalation process but also provoking a faster consumption of active lithium by means of undesired side reactions. Download : Download high-res image (360KB)Download : Download full-size image Fig. 5. (a) LFP cells cycled with a dynamic 66 Wh profile (D66) at room temperature and 45∘C, and (b) LFP cells cycled with a dynamic 198 Wh profile (D198) at room temperature and 45∘C. In Fig. 5a, it can be seen that the degradation is more pronounced as the batteries are more cycled for both the CC profile and the dynamic profiles. To quantify this change, Table 6 summarizes the results for the LFP cells cycled with 66 Wh profiles. The difference between the cells cycled at 25∘C and 45∘C in SOH was 0.77%, 1.68%, and 1.84% for the cycles 100, 190, and 250, respectively showing an increasing trend. Similarly, for the CC profile, the LFP cells degraded 1.64% less at 25∘C than at 45∘C in the cycle number 250. In Fig. 5b and Table 7, the same behavior is observed for the 198 Wh profile. Table 6. Difference in SOH ( SOH) between cells tested at RT and 45∘C for LFP cells after 100, 190 and 250 cycles. The cells are cycled with a constant current profile (CC66) and a dynamic profiles (D66) for a battery size of 66 Wh. cycles SOH (%) 45∘C SOH (%) 25∘C SOH (%) SOH (%) 45∘C (CC) SOH (%) 25∘C (CC) SOH (%) 100 98.59 99.35 0.77 98.79 99.35 0.56 190 97.18 98.86 1.68 98.08 98.88 0.79 250 96.51 98.35 1.84 97.06 98.70 1.64 Table 7. Difference in state health ( ) between cells tested at RT and 45∘C for LFP cells after 46, 102 and 160 cycles. The cells are cycled with a constant current profile (CC198) and a dynamic profiles (D198) for a battery size of 198 Wh. cycles SOH (%) 45∘C SOH (%) 25∘C SOH (%) SOH (%) 45∘C (CC) SOH (%) 25∘C (CC) SOH (%) 46 99.67 99.86 0.18 98.92 99.78 0.86 102 98.41 99.10 0.68 97.84 99.24 1.41 160 97.56 98.70 1.14 97.20 98.85 1.65
https://doi.org/10.1016/j.jpowsour.2019.227011_p5_5 | 5.1.2. Comparing between constant current (CC) dynamic profile In this section, the consequences of imposing a CC or dynamic current profiles are analyzed for the same temperatures. This is done for the profiles corresponding to a battery size of 66 Wh and 198 Wh. The results are summarized in Table 6, Table 7 When comparing the D66 profile and the CC66 profile at 45∘C, it can be observed that the SOH is always higher in the case of the CC profile (Table 6). For instance, at the cycle 250, the difference in terms of SOH varies from 0.2 to 0.9% for all the cycles (0–250). For the 66 Wh profile, now at room temperature, the CC profile sometimes results in higher SOHs while for other cycles is lower, as depicted in Fig. 5a, but the differences are always within 0.35%. Therefore, it can be said that the CC profile at 45∘C presents lower degradation than the dynamic profile, but at 25∘C no representative trend is observed. When having a look at the 198 Wh battery size (Fig. 5b and Table 7), two main conclusions can be drawn: the CC profile presents the lower SOH at 45∘C, and for room temperature, a slight positive effect of CC can be seen. If a general observation were to be made about the positive or negative effect of imposing a CC profile over the LFP cells, more extensive testing must be performed to elucidate the causes of the contradictory information observed for the 66 Wh and 198 Wh sizes.
https://doi.org/10.1016/j.jpowsour.2019.227011_p5_6 | 5.1.3. Comparing profiles with different battery sizes for LFP: 66 Wh vs. 198 Wh This section explores the relationship between the current profiles defined for the 66 Wh and 198 Wh battery sizes not considering the influence of temperature. By using Table 8, the profiles can be studied based on the difference of SOH after 51, 100, and 160 cycles. Table 8. Difference in SOH ( ) for cells tested using profiles representing the battery sizes of 66 Wh and 198 Wh for LFP cells after 51, 100 and 160 cycles. The cells were tested at 45∘C and room temperature. Note: the values for 198 Wh were linearly interpolated to make a fair comparison between battery sizes. For cycle 51: 46–64, and for cycle 100: 83–102. cycles SOH (%) 45∘C, 66 Wh SOH (%) 45∘C, 198 Wh SOH (%) SOH (%) 25∘C, 66 Wh SOH (%) 25∘C, 198 Wh SOH (%) 51 99.78 99.54 0.25 99.97 99.77 0.20 100 98.59 98.46 0.13 99.35 99.12 0.23 160 97.47 96.56 −0.09 99.00 98.70 0.3 By keeping the temperature value at 45∘C and contrasting the SOHs for the 66 Wh and 198 Wh dynamic profiles, there is no a clear indication about the effect of the profiles on battery degradation as the dissimilarity between them is not more than 0.25% for any cycle. Similarly, at 25∘C, the SOH remains slightly higher in favor of the 66 Wh profile with a maximum difference of 0.3%. Thus, it is concluded that the effect of the momentously higher currents experienced in the 66 Wh profile compared to the longer cycles are not more harmful than the more extended profiles defined for the 198 Wh current profiles.
https://doi.org/10.1016/j.jpowsour.2019.227011_p5_7 | 5.1.4. Which parameter plays a more prominent role for the LFP cells? From Section 5.1.1, differences till 1.84% on SOH were found for batteries exposed to 45∘C, while using a CC compared to dynamic profiles does not show a definitive negative impact on battery aging. Moreover, the different current profiles corresponding to battery sizes of 66 Wh and 198 Wh seem not to cause a significant adverse impact on battery aging. Therefore, the negative influence of high temperature is the primary cause behind the accelerated degradation for the LFP cells tested.
https://doi.org/10.1016/j.jpowsour.2019.227011_p5_9 | For the LCO cells, just the impact of two temperatures and two different current profiles — dynamic 66 Wh and dynamic 198 Wh — were investigated. The relationship between capacity fading and cycling are illustrated by Fig. 6a and b. A general feature can be observed for all the LCO cells, they presented a sharp drop in capacity at the beginning of the test, but as the cycling continued the capacity degradation rate decreased irrespectively of the current profile or testing temperature. Download : Download high-res image (282KB)Download : Download full-size image Fig. 6. (a) LCO cells cycled with a 66 Wh profile at room temperature and 45∘C, and (b) LCO cells cycled with a 198 Wh profile at room temperature and 45∘C.
https://doi.org/10.1016/j.jpowsour.2019.227011_p5_10 | 5.2.1. Comparing profiles with different battery sizes for LCO: 66 Wh vs. 198 Wh Table 9 introduces the SOH for the D198 and D66 profiles along with the temperatures at which the experiments were performed. If the temperature is kept at 45∘C, and the D66 profile is compared to the D198 profile, it can be found that the D198 results in almost a difference of 1% SOH with respect to the D66. Although as the cycling continues the difference between them reduces to only 0.25% SOH after 125 cycles. When the testing is completed at room temperature, the measurements show a no representative difference of 0.04% more SOH for the 66 Wh profile related to the 198 Wh profile. Hence, similarly to the conclusion reached in Section 5.1.3, the 66 Wh and 198 Wh current profiles do not have distinguishable effect on aging of the cells. Table 9. Difference in SOH ( ) between cells tested at 25 and 45∘C for LCO cells after 25, 74, and 125 cycles. The cells are cycled with a dynamic 66 Wh and a dynamic 198 Wh profile. cycles SOH (%) 45∘C, 66 Wh SOH (%) 25∘C, 66 Wh SOH (%) SOH (%) 45∘C, 198 Wh SOH (%) 25∘C, 198 Wh SOH (%) 25 96.35 97.79 1.44 97.34 97.53 0.19 74 96.11 97.44 1.33 96.27 96.99 0.72 125 95.46 96.99 1.53 95.71 96.95 1.23
https://doi.org/10.1016/j.jpowsour.2019.227011_p5_11 | 5.2.2. Temperature effect The same behavior, observed for the LFP cells, where cycling the battery at 45∘C caused a more accelerated degradation than batteries exposed to room temperature, also applies to the LCO cells. Based on Table 9, the capacity of the LCO cells faded by 1.53% and 1.23% of SOH for the D66 and D198 profiles, respectively. Furthermore, as the cycling advanced, there is a tendency to increase more the differences on SOH for the two temperature levels (refer to Fig. 6a and b).
https://doi.org/10.1016/j.jpowsour.2019.227011_p5_13 | As stated previously, the LFP and LCO were the chosen Li-ion cells to be tested in order to select one out of the two as the candidate for the PBIM. According to the aging test that both technologies underwent, the LFP cells present lower values of degradation, or higher SOHs, under the same testing conditions, for identically normalized current profiles and reference temperatures. Fig. 7 shows the SOH change as a function of the number of cycles for the 66 Wh and 198 Wh profiles. In the case of the 66 Wh profile for 45∘C, there is a difference on SOH of 2.53% at the last cycle (130) in favor of the LFP cells. Similarly, for the 198 Wh profile, the LFP outperforms the LCO by 2.43% at 45∘C. When analyzing the data obtained at room temperature, the reduction on SOH values are not as pronounced as for the 45∘C; however, the same tendency remains, LFP aged slower. Therefore, LFP is selected as the battery technology to be used in the PBIM based on the capacity fading results. Download : Download high-res image (318KB)Download : Download full-size image Fig. 7. Comparison of LFP and LCO for the (a) 66 Wh and (b) 198 Wh current profiles.
https://doi.org/10.1016/j.jpowsour.2019.227011_p5_15 | Assuming that the PBIM will operate for battery sizes that entail lower C-rates that the expected in the 66 Wh profile, the 198 Wh dynamic profile is chosen in this section to indicate the predicted aging for the PBIM considering its region of operation, while an estimation of the battery lifetime is calculated for this profile (198 Wh).
https://doi.org/10.1016/j.jpowsour.2019.227011_p5_16 | As presented in Fig. 8, the PBIM is expected to operate between the limits defined by the lower boundary (45∘C) and the upper limit (room temperature), this in terms of degradation level. Because the maximum operating point determined by testing the PBIM prototype was 45∘C in severe conditions, this condition is not likely to occur frequently. On the other hand, having the batteries operating as they were placed indoors is considered optimistic. As a consequence, the degradation of the batteries packed inside the PBIM is likely to occur between the boundaries proposed in Fig. 8. Download : Download high-res image (140KB)Download : Download full-size image Fig. 8. Expected range of operation for PBIM.
https://doi.org/10.1016/j.jpowsour.2019.227011_p5_18 | The objective of the research presented in this paper was to select a suitable battery technology for the PBIM, however, more attention can be paid to the influence of charging/discharging profiles. For this purpose, a more extensive testing could be performed until the end-of-life of the batteries.
https://doi.org/10.1016/j.jpowsour.2019.227011_p6_2 | In this paper, a framework to select a suitable battery technology for the PV-battery integrated module is presented. The framework consisted of a literature review to select battery candidates among the available battery technologies, an integrated model to emulate operating conditions of the battery pack, an application-based testing design, and finally, an extended battery aging testing. Firstly, the literature review together with the use of the integrated model, helped identifying Li-ion cells as the most appropriate. Secondly, the testing was designed taking into account previous research done by testing a prototype, and also was constructed based on an integrated model that provides information about the typical current profiles expected for the PBIM. These current profiles were applied to the two selected Li-ion cells, namely LiFePO4 and LiCoO2, after a careful analysis of the available cells in the market. From the cycling testing results, it was found that the effect of high temperature is more significant than the influences of the applied current profiles on both types of cells. Between these two Li-ion chemistries, the LiFePO4 present lower capacity fading rates, and as a consequence, it is suggested as the most suitable for the PBIM. Moreover, the expected range of degradation for a LiFePO4 battery pack in the PBIM was reported. In conclusion, this paper provides a structure methodology to select a battery technology, and proves that the battery pack can perform appropriately when integrated at the back of a solar panel.
https://doi.org/10.1016/j.jpowsour.2019.227139_p1_2 | The power source for light duty passenger vehicles is currently undergoing a great transition, from conventional internal combustion engines (ICE) towards advanced technologies. These technologies cover a spectrum, from simply stopping and starting the engine when idling (start stop), to mild or full hybridization where the ICE is supplemented with electric power, to full electrification. While fully electric vehicles (EVs) typically offer the greatest environmental benefits, due to the logistics, time, and expense required to shift such a large industry, EVs are not likely to dominate the automotive market for some time. In 2025 for example, it is predicted that more than 90% of vehicles sold in the US and European markets will still be ICE powered with greater than half being start stop vehicles, which are the focus of this research [1]. Furthermore, with the global light duty passenger vehicle market approaching 100 million vehicles annually, the total number of start-stop vehicles produced is likely to be very large well into the future [2].
https://doi.org/10.1016/j.jpowsour.2019.227139_p1_3 | Conventional ICE vehicles utilize what are referred to as starting lighting ignition (SLI) flooded lead acid batteries. These 12 V batteries are designed to provide high power to start the engine, even at very low temperatures, to be float charged by the vehicle`s alternator while the vehicle is running, and to be very low cost while still being reliable. SLI batteries tend to age quickly at partial state of charge and under even mild cycling, which are common areas and modes of operation for start stop vehicle batteries. Start stop batteries must provide accessory power while the engine is stopped, restart the engine on average every few kilometers, and be recharged quickly to ideally provide some mild regenerative braking. Many battery technologies have been proposed and investigated for start stop vehicles. This research compares the performance of several of these battery types – absorbed glass mat (AGM) lead acid, enhanced flooded lead acid batteries (EFB), lead carbon (PbC), nickel zinc (NiZn), and LiFePO4 – to help highlight the pros and cons of each type and to guide the selection of technologies for future vehicles.
https://doi.org/10.1016/j.jpowsour.2019.227139_p1_4 | Absorbed glass mat (AGM) batteries, which have the sulfuric acid electrolyte absorbed into a glass fibre mat, have been widely used for start stop applications due to their increased cycle life. Prior research has shown that for start stop applications, AGM batteries achieve about double the cycle life of enhanced flooded batteries (EFB), an improved version of typical SLI batteries [3]. Testing has also demonstrated that AGM batteries have similar internal resistance, and therefore similar power capability, to EFB and SLI batteries [4]. AGM batteries age more quickly under high temperature conditions experienced in the engine bay of vehicle [5], and may cost as much as double EFB or SLI batteries. EFB batteries, which better tolerate under hood conditions and utilize the same low cost manufacturing processes as SLI batteries, are therefore a highly desirable type of battery to utilize for start stop applications.
https://doi.org/10.1016/j.jpowsour.2019.227139_p1_5 | Substantial research has focused on carbon additives and other design aspects to improve EFB cycle life so it can fulfill the long lifetime needed for start stop applications. Carbon additives improve lead acid battery performance primarily in three ways: (1) By increasing the double layer capacitance which absorbs current during high current pulses, (2) By increasing the effective surface-area for the reaction, improving power capability, and (3) By reducing sulfation through changes in physical processes at the negative electrode, increasing cycle life [6]. Additives to the negative electrode of a flooded battery along with an increase of the density of the positive active material and the reaction area of the electrode plates has been found to significantly increase charge capability and cycle life compared to a conventional battery [7]. A range of concentrations of two negative plate additives, carbon black and activated carbon, were studied in Ref. [8], and a concentration of 0.5% by weight of either was determined to result in the largest improvement in power capability. Carbon nanotubes have also been added to EFB electrodes, more than doubling microcycle life from 38,000 to 90,000 [9]. EFB performance as a function of carbon material particle size [10] and for lead and carbon composite materials [11,12] have also been investigated, giving further insight into how to formulate the best electrode materials for EFBs. The EFB tested in this study has performance almost as good as the better of the two tested AGM batteries, suggesting that additives and other design changes incorporated in commercialized EFBs have closed much of the gap with AGM batteries.
https://doi.org/10.1016/j.jpowsour.2019.227139_p1_6 | Other more fundamental changes to lead acid batteries have also been proposed and studied, including (1) replacement of the metallic negative current collector with carbon foams or felts, (2) supercapacitor battery hybrids in which a carbon-based supercapacitor and conventional negative electrode are combined [13], and (3) carbon negative electrode batteries, or lead carbon batteries (PbC) in which the negative electrode active material is entirely replaced with carbon [14,15]. The PbC design is of particular interest because the negative electrode, where the majority of the aging typically occurs, is completely replaced with carbon. Because there is very little energy stored on the carbon negative electrode, the energy density of PbC batteries is about half that of EFB and AGM cells, but they are purported to have a very long cycle life and were therefore chosen as one of the battery types investigated in this study.
https://doi.org/10.1016/j.jpowsour.2019.227139_p1_7 | There are other opportunities to improve performance of lead acid batteries for start stop applications, such as performing desulfating procedures to extend cycle life [16], hybridizing the battery by pairing it with a supercapacitor [17,18], or by utilizing active balancing and a battery management system [19]. Effort has also been made to model performance of lead acid batteries as they age [20], including design variables such as electrolyte conductivity and specific area and capacitance of the negative electrode [21]. These additional methods to model and reduce aging should be considered when designing a start stop system, but are beyond the scope of this work which aims to study the aging of each battery under a uniform set of conditions.
https://doi.org/10.1016/j.jpowsour.2019.227139_p1_8 | In addition to lead acid batteries, other chemistries including nickel-zinc and lithium ion may also be suitable for start stop applications [22]. Nickel Zinc batteries, which have a nickel positive electrode and a zinc negative electrode, were first proposed more than a century ago and through improvements in the electrolyte and negative electrode design were able to achieve life in excess of 500 cycles in the early 1990s [23,24]. Efforts to improve the cycle life and power capability continue to the present, with the formulation of carbon coated ZnO microspheres for the negative electrode showing promising improvements [25]. The NiZn battery tested in this research was also observed to have about 50% higher energy density than lead acid and much higher discharge power capability, desirable characteristics for start stop applications.
https://doi.org/10.1016/j.jpowsour.2019.227139_p1_9 | Lithium ion chemistries seem like an obvious choice, with their widespread use in EVs, hybrids, and portable electronics, but their poor low temperature power capability has been an issue. Recent work has begun to address this though, with improved electrolytes observed to greatly increase power capability of lithium manganese oxide cathode lithium titanate anode batteries at −30 °C [26] and with the latest generation of commercialized LiFePO4 batteries shown to exceed the cold cranking capability of AGMs [27]. Low temperature performance has also been improved by hybridizing lithium-ion batteries with ultracapacitors, whose power capability is impacted very little by low temperatures [28,29]. Additionally, prototype lithium ion packs have been tested for both 12 V start stop [30] and 48 V mild hybrid packs [31], illustrating design methodologies and aging test procedures.
https://doi.org/10.1016/j.jpowsour.2019.227139_p2_2 | The goal of this testing is to evaluate the aging of six different start/stop batteries: two AGM lead acid, an enhanced flooded lead acid, lead carbon, nickel zinc, and LiFePO4 battery. A series of start-stop microcycles are applied to each battery. The microcycles, as shown in a following section in Fig. 2d, consist of an accessory power draw (60A for 50s) followed by an engine-starting discharge pulse (200A for 3s) and a charging pulse (150A until charge is returned). The steps of the microcycle emulate the engine being off for 50s, where the battery must provide the accessory power, followed by the engine starting and some mild regenerative braking to recharge the energy drawn from the battery. A lower engine starting current with longer duration is used to lessen the number of channels needed for the testing. Thirty thousand of these microcycles correlate with the conditions a start-stop battery would be exposed to over approximately 160,000 km of driving for a typical North American application and is the minimum target lifetime for the batteries. The tests are performed in a thermal chamber at 25 °C, and the battery terminal voltage, current, and case temperature are recorded. There are three temperature measurements on each battery; one on the side, front, and the middle of the top.
https://doi.org/10.1016/j.jpowsour.2019.227139_p2_3 | The tests are performed in groups of 3000 microcycles, with a capacity test and hybrid pulse power characterization (HPPC) resistance test performed at the beginning of each group of cycles, as shown in Steps I–V of Table 1. First, in step I, the battery capacity is measured by discharging at a C/20 rate, where C is the rated amp-hours of the battery. The resistance is then measured using an HPPC test with a 3s 200A discharge pulse and a 10s 75A charge pulse. In step II, the battery is fully charged and then discharged to 80% state of charge (SOC) by discharging 20% of the rated amp-hours from the battery. For a 75Ah rated battery for example, 15Ah would be discharged and the microcycle tests will be performed at this 80% SOC charge value. The amp-hours discharged is kept constant as the battery ages to ensure sufficient charge power capability even as the overall capacity of the battery decreases. The procedure is slightly different for the PbC battery, which is instead discharged to a voltage of 13 V to ensure a similar open circuit voltage (OCV) for all microcycle tests. Discharging to fixed voltage, rather than discharging a fixed amount of amp-hours is necessary because the PbC battery OCV varies widely with SOC unlike the other chemistries tested.
https://doi.org/10.1016/j.jpowsour.2019.227139_p2_5 | In step III a group of 1000 microcycles is performed, with a pause occurring every 50 or 100 microcycles. The pause continues until the maximum of the three battery temperature measurements falls below 35 °C. The pause occurs.
https://doi.org/10.1016/j.jpowsour.2019.227139_p2_6 | Every 100 microcycles unless battery temperature exceeds 45 °C, at which point the pause will occur every 50 microcycles, preventing the battery temperature from exceeding 45 °C during the tests. This procedure results in fairly similar average surface temperature for each battery.
https://doi.org/10.1016/j.jpowsour.2019.227139_p2_7 | Another aspect the test procedure must account for is that the lead chemistry batteries all lose some charge while cycling due to poor coulombic efficiency. To ensure constant SOC throughout the microcycles, each microcycle has a small amount of additional charge added, which is calculated from the extra coulombs of charge required following the prior group of 1000 microcycles. Steps II and III are repeated two additional times, as specified in step IV. Steps I-IV are then repeated until the battery has aged so much that it cannot provide sufficient current for the microcycles at which point it is considered to have failed.
https://doi.org/10.1016/j.jpowsour.2019.227139_p2_8 | The battery specifications and test setup are outlined in section 3. The capacity, HPPC charge and discharge resistance, open circuit voltage, and other parameters as a function of the number of microcycles are presented in section 4.
https://doi.org/10.1016/j.jpowsour.2019.227139_p3_3 | Each battery fits within the maximum dimensions of an automotive group 48 battery (306 mm × 175 mm x 192 mm, L x W x H), except for the PbC battery which is about 25 mm longer than the specification. The four different battery chemistries tested each have different energy density and resistance characteristics. These differences are reflected in the rated capacity (ranging from 52 to 80Ah), nominal resistance (ranging from 3 to 24 mΩ), and mass (ranging from 10 to 24 kg), as is shown in Table 2 below. The least resistive and most energy dense battery tested is the LiFePO4 battery. The AGM and EFB lead acid batteries have similar resistance as well as capacity and mass, and therefore similar energy density. The PbC battery has the lowest energy density and highest resistance, but it is claimed to have. Table 2. Battery specifications. Manufacturer #, Battery Type Chemistry Size LxWxH (mm) Rated Capacity (C) Nominal Resistance Mass Energy Density Discharge (Rdis) Charge (Rch) 1, EFB EFB PbSO4 298 × 159 × 191 72 Ah 7 mΩ 18 mΩ 24 kg 39 Wh kg−1 1, AGM 1 AGM PbSO4 298 × 159 × 191 75 Ah 6 mΩ 15 mΩ 24 kg 43 Wh kg−1 2, AGM 2 AGM PbSO4 298 × 162 × 187 75 Ah 6 mΩ 16 mΩ 23 kg 45 Wh kg−1 3, PbC PbC, carbon negative electrode 330 × 175 × 191 52 Ah 12 mΩ 24 mΩ 22 kg 22 Wh kg−1 4, NiZn NiZn 279 × 175 × 191 80 Ah 4 mΩ 7 mΩ 15 kg 64 Wh kg−1 5, LiFePO4 LiFePO4 305 × 159 × 191 60 Ah 3 mΩ 3.5 mΩ 10 kg 72 Wh kg−1
https://doi.org/10.1016/j.jpowsour.2019.227139_p3_4 | A very high cycle life and therefore may be preferable to the other lead based chemistries. The NiZn chemistry battery has the highest capacity and resistance almost as low as the LiFePO4, making it appear to be an attractive candidate for start stop applications as well.
https://doi.org/10.1016/j.jpowsour.2019.227139_p3_5 | When each battery was received, its initial mass was recorded (see Table 6). A picture was also taken of each battery, as shown in Fig. 1 below. Each battery has clamp terminal posts, and the LiFePO4 battery contains a battery management system (BMS) which communicates via a local interconnect network (LIN), an automotive serial communication standard which is commonly used as a low-cost alternative to CAN. The parameters for the LiFePO4 battery were read over the LIN network, but the battery required no signals to operate and functioned the same as a typical lead acid battery, except that the internal contactor would open if any of the BMS`s voltage, current, or temperature limits were exceeded. Download : Download high-res image (774KB)Download : Download full-size image Fig. 1. Batteries and test equipment.
https://doi.org/10.1016/j.jpowsour.2019.227139_p3_7 | The battery testing was performed using equipment from Digatron Firing Circuits. Six 100A rated channels from an 18 V rated battery tester and two 100A rated channels from a 100 V battery tester were utilized, as described in Table 3 and Table 4 below. The start stop battery test profile requires 200A, so two 100A channels were connected in parallel, giving a total of four 200A circuits for this testing. The LiFePO4, PbC, and AGM batteries were tested on the 18 V tester, and the NiZn and EFB batteries were tested on the 100 V tester. The two testers function identically and are controlled with the same software. The only difference between the testers is the voltage accuracy, which should have a minimal effect on this testing. Table 3. Battery tester A specifications. Manufacturer Digatron Firing Circuits Part Number UBT Voltage Range 0–18 V Channel Current Rating 6 channels, 100A/channel 12 channels, 25A/channel Voltage Accuracy ±0.1% Full Scale Current Accuracy ±0.1% Full Scale Temperature Accuracy 1 °C Batteries tested with this equipment LiFePO4, PbC, AGM 1 & 2 Table 4. Battery tester B specifications. Manufacturer Digatron Firing Circuits Part Number BDBT Voltage Range 5–100 V Channel Current Rating 8 channels, 100A/channel Voltage Accuracy ±0.1% Full Scale Current Accuracy ±0.1% Full Scale Temperature Accuracy 1 °C Batteries tested with this equipment NiZn, EFB
https://doi.org/10.1016/j.jpowsour.2019.227139_p3_8 | The Digatron battery test equipment used is shown in Fig. 1g above, and the eight cubic foot thermal chamber which the batteries were tested in is shown in Fig. 1h. Up to four batteries were tested at one time, with two batteries on the bottom shelf of the thermal chamber and two on top. The thermal chamber continuously circulates air internally, exposing each battery to an ambient temperature near the 25 °C set point of the chamber. Additionally, the thermal chamber has hydrogen and hexane gas sensing, which shuts the equipment down if these explosive gases exceed 20% level of explosive limit (LEL) and includes a carbon dioxide fire suppression system triggered by excessive heat.
https://doi.org/10.1016/j.jpowsour.2019.227139_p3_10 | Several of the voltage and current parameters for the battery testing are specific to each battery type, as shown in Table 5 below. When performing a full charge of the battery, all of the batteries are charged at a current of 0.3C, where C is the Ah rating of the battery given in Table 2, except for the PbC battery which is charged at a rate of 0.4C per the manufacturer`s recommendation. The charge voltage limit ranges from 14.4 to 18.0 V. The charge current cut off, the current at which the charge is terminated during constant voltage charging, was chosen to be 2A, except for the NiZn battery which was specified by the manufacturer to have a cut off of 4A and for the PbC battery which was specified to be charged for 5 h in CV mode no matter how low the current is. For the microcycles, the upper voltage is set to either 15 V, or the voltage limit of the battery at 40 °C if that limit is lower than 15 V. For the C/20 discharge test the minimum voltage is set to 10.5 V, except for the PbC battery which has a minimum voltage of 5 V and the LiFePO4 which is set to 11.5 V, just higher than the voltage at which the BMS opens the battery contactor when discharging at such a low current rate. Table 5. Battery limits for testing derived from manufacturer specifications. Battery Charge Current Rate Charge Voltage Limit Charge Current Cut Off Microcycle Voltage Limit (Vmax) C/20 Discharge Voltage Limit EFB 0.3C 16.0 V 2A 15.0 V 10.5 V AGM 1 0.3C 14.6 V 2A 14.2 V 10.5 V AGM 2 0.3C 14.4 V 2A 14.2 V 10.5 V PbC 0.4C 18.0 V 5 h at 18 V 15.0 V 5 V NiZn 0.3C 15.2 V 4A 15.0 V 10.5 V LiFePO4 0.3C 14.4 V 2A 14.4 V 11.5 V
https://doi.org/10.1016/j.jpowsour.2019.227139_p4_3 | As described in section II, the battery testing begins with an HPPC resistance and a C/20 discharge test and is then followed by 3000 microcycles. As an example of typical test results, measured current and voltage for these tests and a full charge performed on the AGM 2 battery are given in Fig. 2 below. Download : Download high-res image (536KB)Download : Download full-size image Fig. 2. Experimental measurements for tests on AGM 2 battery.
https://doi.org/10.1016/j.jpowsour.2019.227139_p4_4 | For the capacity test (Fig. 2a) the battery starts fully charged, and is discharged at a current equal to 1/20th of the manufacturer`s C rating as specified in Table 2. The test continues until the voltage falls below the C/20 Discharge Voltage Limit specified in Table 5, and the measured capacity is then defined in (1) as the amp-hours discharged from the battery with this test. For the HPPC test in Fig. 2b, the discharge and charge resistances, Rdis and Rch, are calculated in (2) and (3) with the open circuit voltage, Vocv, the voltage at the end of the 3s 200A discharge pulse, Vdis, and the voltage at the end of the 10s 75A charge pulse, Vch. (1) (2) (3)
https://doi.org/10.1016/j.jpowsour.2019.227139_p4_5 | The battery charge and discharge power capability, Pdis and Pch, is also calculated from the HPPC test results in (4) and (5). To make the calculated power capability representative of the start stop application conditions, the Microcycle Charge Voltage Limit value is used for the maximum voltage Vmax and a minimum voltage Vmin of 8 V is used. The calculated power capability is presented as a function of state of charge and of aging in section 4.2. (4) (5)
https://doi.org/10.1016/j.jpowsour.2019.227139_p4_6 | The voltage and current profile for a single microcycle is plotted in Fig. 2c. The microcycle starts with a 50s 60A discharge pulse, which represents the accessory power drawn by the vehicle with the engine off, followed by a 3s 200A pulse which represents the restarting of the engine. There is then a 10s pause followed by a 150A peak charge pulse which continues until the amp-hours have been returned to charge neutral plus the amp-hour correction value used to account for the poor coulombic efficiency of lead chemistry batteries. Several characteristics of the microcycles which change as the battery ages, including efficiency, average power loss, and average battery temperature are calculated and presented in section section 4.2. The microcycle efficiency, ηmcycle, in (6) is defined as the sum of the discharge energy from the last 100 microcycles, Edis, divided by the sum of the charge energy for the last 100 microcycles, Ech. The average loss, Ploss-mcycle, in (7) is the loss energy for the last 100 microcycles, Ech - Edis, divided the total time the last 100 microcycles took to complete, tmcycles. The final microcycle data point presented (8) is the average of the three temperature sensors mounted on the battery, tempavg-mcycles over the last hundred microcycles. (6) (7) (8)
https://doi.org/10.1016/j.jpowsour.2019.227139_p4_7 | The final test segment, a full charge as shown in Fig. 2d, is performed after each group of 1000 microcycles and after each characterization test. The charge in Fig. 2d is following the capacity test, so the battery starts out empty and takes a total of 5 h to charge, with about 2 ¾ hours in constant current mode and 2 ¼ hours in constant voltage mode.
https://doi.org/10.1016/j.jpowsour.2019.227139_p4_9 | Each group of 3000 microcycles with the accompanying characterization tests typically took between seven and ten days. With some batteries lasting more than 60,000 microcycles, this resulted in total test times ranging from four months to more than a year for the longest lasting battery, as illustrated in Fig. 3a. The test time per group of microcycles, which is visualized by the slope of the microcycles versus test date curve in Fig. 3a, varies significantly because the specifications and charging times vary slightly for each battery. The LiFePO4 battery tests took the least amount of time per 3000 microcycles due to its low resistance and the PbC battery took the longest time per 3000 microcycles due to its higher resistance and the long constant voltage charge time requirement. All of the battery tests were started at the same time, except for the EFB and AGM 1 batteries, which were started later due to equipment availability. There is also some variance in the test time due to problems with the test equipment and delays in restarting groups of tests, but these are not expected to have a significant effect on the test results. Download : Download high-res image (389KB)Download : Download full-size image Fig. 3. Test completion dates and approximate open circuit voltage for each battery.
https://doi.org/10.1016/j.jpowsour.2019.227139_p4_10 | 4.2.1. C/20 capacity test The battery capacity is measured on the new battery and after each group of 3000 microcycles by fully charging the battery and then discharging the battery at a rate of C/20 until the lower voltage limit is reached. The measured voltage curve from this test, as given in Fig. 3b for each of the batteries prior to any cycling, is approximately equal to the open circuit voltage for each battery. The OCV curves, which are a function of the chemistry and construction of the battery, are almost identical for the two AGM batteries and similar for the EFB. The LiFePO4 battery has a very flat OCV curve, a characteristic of this Lithium chemistry, while the NiZn has the highest OCV and the PbC battery OCV varies almost linearly from 16 V to 5 V. This characteristic of the PbC battery is due to the carbon plate utilized for the negative electrode, which gives it an OCV characteristic similar to an ultracapacitor. The voltage versus amp-hours discharged curve is shown for each test as a function of microcycles in the plots of Fig. 4 below. The voltage waveform shapes shift to the left (lower amp-hours capacity) as the batteries age, and the LiFePO4 and PbC batteries are shown to exhibit very little aging. The EFB and AGM 1 batteries age rather quickly at the beginning of life and then the aging slows considerably, while the AGM 2 battery aged consistently and quickly and the NiZn battery failed very quickly, possibly due to a single failed cell in the battery. Download : Download high-res image (586KB)Download : Download full-size image Fig. 4. Voltage versus amp-hours for C/20 rate discharge as a function of number of microcycles performed by battery. To provide a better comparison of the aging of each battery, the capacity as a percentage of the original capacity is given in Fig. 5a below. The NiZn and AGM 1 capacities both fall dramatically to less than 30% of their original value after just 21,000 microcycles, at which point they have aged so much the test was declared complete because the batteries were no longer able to provide enough current for the microcycle test. The EFB and AGM 2 lead acid batteries aged much slower, having lost less than half their capacity after 21,000 microcycles, and continuing to function until 60,000 and 72,000 microcycles respectively. The PbC battery`s capacity degraded at a much slower rate, with a loss of about 25% after 69,000 microcycles. And the LiFePO4 battery, with it`s long lasting chemistry, lost just 7% of capacity after 123,000 microcycles. To give further insight into the rate of aging of the batteries, the capacity versus capacity turnover, which is defined as amp-hours cycled for the microcycles divided by the nominal capacity in Table 2, is plotted in Fig. 5b. In terms of total cycles, the AGM 2 and the NiZn battery failed after less than 300 full cycles. This quick failure may be partially due to the elevated temperatures of the batteries during the microcycles, with the lead chemistry batteries having peak temperatures around 40–45 °C and the NiZn battery having a peak temperature of around 37 °C. Despite having comparatively high surface temperatures as well, the EFB and AGM 2 batteries lasted more than 800 cycles, the PbC more than 1,300 cycles, and the LiFePO4 more than 1,800 cycles at the completion of the test. Download : Download high-res image (453KB)Download : Download full-size image Fig. 5. Battery capacity degradation as a function of battery cycling.
https://doi.org/10.1016/j.jpowsour.2019.227139_p4_11 | 4.2.2. HPPC resistance test While the capacity tests give the clearest indicator of aging, the microcycles only require one amp-hour of charge, a fraction of the total capacity of the batteries. The microcycles do require significant power though, around 2 kW for both charge and discharge, and as much as 4 kW of discharge power for an actual vehicle application where much higher current would be required to start a cold engine. The batteries are typically limited by their power capability, which is calculated from the HPPC resistance, long before they are not able to provide the energy needed for a microcycle. The discharge and charge resistance, calculated with (2) and (3), are given as a function of SOC for the new batteries in Fig. 6a. The LiFePO4 battery has the lowest discharge resistance, around 3 mΩ, the lead acid batteries all have a discharge resistance around 7 mΩ, and the PbC battery has resistance around 13 mΩ. All of the batteries, except for the LiFePO4 battery, have substantially higher charge resistance than discharge resistance. The discharge power capability, as calculated with (4) and shown in Fig. 6b, is between 3 and 6 kW for all the batteries except for the NiZn and LiFePO4 which can provide 10 kW or more, much more than is necessary for typical start stop applications. The batteries charge power capability is much less, only 1.5–2 kW, except for the LiFePO4 which can accept more than 4 kW of charge power. The charge power capability is a bit less than desired, but will just result in a longer time being required to return the microcycle discharge energy to the battery. Additionally, the charge and discharge power capability may be higher in the actual application due to the effective resistance of the batteries being less at higher currents, as described by the Butler-Volmer equation [32]. Download : Download high-res image (779KB)Download : Download full-size image Fig. 6. Charge and discharge resistance and power capability from HPPC test for new battery. The pulse resistances for the state of charge at which the microcycles are performed, 70% SOC for the PbC battery and 80% SOC for all the others, is plotted as a function of microcycles in Fig. 7a and b. Even though the batteries lose considerable capacity as they age, the discharge resistance doesn`t tend to increase too much until the final cycles. The charge resistance on the other hand increases more consistently, with an increase of about 30% after the first 25,000 cycles for the AGM and EFB batteries. This increase in resistance does not translate to a significant reduction in charge power capability though (Fig. 7d) because the OCV at the 80% SOC point, which is defined as a function of the original Ah capacity of the battery, decreases as the battery ages. The discharge power capability does reduce steadily though as the batteries age (Fig. 7c), leading to the conditions which result in the battery hitting voltage limits during the microcycle, therefore concluding the aging test. Download : Download high-res image (559KB)Download : Download full-size image Fig. 7. Charge and discharge resistance and power capability from HPPC test versus microcycles.
https://doi.org/10.1016/j.jpowsour.2019.227139_p4_12 | 4.2.3. Microcycle tests The batteries performance during the microcycles also provides an indicator of changing characteristics as the batteries age, and of the differences in performance between each battery. The efficiency ηmcycle, average loss, Ploss-mcycle, and average temperature tempavg-mcycle, for the microcycles as calculated in (6) (7) and (8) is shown in Fig. 8. The efficiency is the highest for the LiFePO4 battery, around 95%, around 90% for the NiZn, and between 80 and 85% for the lead chemistry batteries. While an efficiency of 80–85% may seem pretty low, it only translates to about 1-2 Wh of loss for each microcycle, a fairly trivial amount of energy compared to the vehicle`s overall energy consumption. The average loss generated during the microcycles is around 20W for the LiFePO4 and between 60 and 100W for the lead-based chemistries, which also isn`t so high because in the actual vehicle application microcycles would only occur when the engine shuts off. For the aging tests though this loss causes significant heating of the batteries because the microcycles are performed continuously. Average temperatures of about 35 °C are measured for the lead chemistry and NiZn batteries (Fig. 8c), which presumably has a significant effect on their rate of aging but are similar to temperatures observed for batteries in vehicles [5]. If lower average temperatures can be maintained for the vehicle application, by placing the battery in the trunk or cabin of the vehicle as is common for AGM batteries which are more effected by higher temperatures, the battery will likely last even longer than was observed in this testing. Download : Download high-res image (344KB)Download : Download full-size image Fig. 8. Battery efficiency, loss, and temperature during microcycles versus total microcycles performed.
https://doi.org/10.1016/j.jpowsour.2019.227139_p4_13 | 4.2.4. Initial versus final mass and qualitative summary of results To provide an indication of how much electrolyte was lost from the battery during testing the initial and final mass was recorded, as shown in Table 6. This measurement is most useful for lead acid batteries, which tend to lose hydrogen due to outgassing while charging. The EFB battery, which is a sealed flooded battery and is most susceptible to outgassing, lost 1,814 g of mass, while the AGM 1 and PbC batteries also lost a significant 259 and 304 g of mass. The life of these batteries, in particular the EFB battery, could likely be increased by charging to lower voltages in effect reducing outgassing. Table 6. Battery initial versus final mass. Battery # of Microcycles Initial Mass Final Mass Loss of Mass EFB 60,000 23.586 kg 21.772 kg 1,814 g AGM 1 72,000 23.721 kg 23.462 kg 259 g AGM 2 21,000 23.497 kg 23.470 kg 27 g PbC 69,000 21.589 kg 21.285 kg 304 g NiZn 21,000 15.058 kg 15.036 kg 22 g LiFePO4 112,000 9.817 kg 9.813 kg 4 g To provide a general comparison of the tested batteries, a qualitative comparison which is based off the quantitative measurements is given in Table 7. The comparison highlights the areas in which each battery does well and not so well. The cost comparison is based purely on assumptions, including: (1) EFBs are typically considerably cheaper than AGMs, partially because they are adaptations of high volume SLI batteries; (2) PbC and NiZn are likely more expensive than AGMs because they have not yet been produced in volume and they require more expensive materials; and (3) LiFePO4 batteries require an internal BMS which adds to the fairly high cost of Lithium cells, although with high volume production the price could be competitive with PbC, NiZn, and other newer chemistries. Depending on the needs for the start stop vehicle, any of the batteries, with the exception of AGM 2 which had dramatically lower cycle life than AGM 1, may be a good choice. For example, where cycle life is extremely important, and power capability is not as important, the PbC battery may be the best choice, while for an application where lowest cost is most important the EFB battery may be the best choice. Table 7. Qualitative comparison of tested batteries. Battery Power Capability Cycle Life Cost Discharge Charge EFB ★★☆☆ ★★★☆ ★★☆☆ $ AGM 1 ★★★☆ ★★☆☆ ★★☆☆ $$ AGM 2 ★★★☆ ★★☆☆ ★☆☆☆ $$ PbC ★☆☆☆ ★★☆☆ ★★★☆ $$$ NiZn ★★★★ ★★★☆ ★☆☆☆ $$$$ LiFePO4 ★★★★ ★★★★ ★★★★ $$$$$
https://doi.org/10.1016/j.jpowsour.2019.227139_p5_2 | The aging tests performed provide significant insight into the performance of several different types and chemistries of 12 V start stop batteries. The batteries were observed to provide a usable microcycle life of 60,000 for the EFB, 72,000 for AGM 1, 21,000 for AGM 2, 69,000 for the PbC, 21,000 for the NiZn, and well in excess of 123,000 for the LiFePO4. For an application which requires 30,000 start stop microcycles per 160,000 km of driving, this translates to battery lifetimes of 110,000 km to more than 600,000 km. For the chemistries which provide greater cycle life, more aggressive start stop behavior can be considered, with more frequent starts and stops or deeper depth of discharge. Importantly only a single sample of each battery type was tested and some of the samples, including the NiZn, were lab-built prototypes. A more expansive testing program would be necessary to improve the confidence level of the results.
https://doi.org/10.1016/j.jpowsour.2019.227139_p5_3 | Many conclusions can also be drawn for each particular battery which was tested. The LiFePO4 battery has lower resistance and higher cycle life than all of the other batteries. The LiFePO4 can therefore provide more power, and more throughput energy. It also is presumably substantially more expensive than the alternatives, and these extra capabilities would have to be utilized in the vehicle to justify the extra cost. The NiZn battery, while having a low resistance and therefore a high power capability, failed after only 21,000 microcycles. This early failure may have been due the elevated temperature of the battery during the microcycles (peak of 37 °C). In warmer climates, or for under hood placement of the battery these temperatures may be common, so this result suggests that the NiZn battery may not be a good match for start stop applications, but additional testing would be necessary to confirm this conclusion.
https://doi.org/10.1016/j.jpowsour.2019.227139_p5_4 | The PbC battery has greater resistance than the other lead chemistry batteries, but the resistance is not so high as to prevent the battery from being able to perform the microcycle profile. The PbC battery also has fairly high usable cycle life, which could likely be doubled from the 69,000 microcycles observed for this test if more of the voltage range of the battery were utilized. If the PbC battery were only slightly more expensive than the alternatives, it would likely be an excellent choice. One additional downside of the PbC battery though is that the OCV varies significantly with state of charge, so the useable state of charge window is quite low when the voltage range is limited from 9 to 15 V. If more than 50 Wh or so of energy is needed (the tested microcycle is 14 Wh), the PbC battery may not be as good of a choice.
https://doi.org/10.1016/j.jpowsour.2019.227139_p5_5 | The lead acid batteries all have similar capacity and resistance at beginning of life, but their aging characteristics vary significantly with the EFB, AGM 1, and AGM 2 batteries lasting 60,000, 72,000, and 21,000 microcycles respectively. The results show that all AGM batteries are not created equally, with the two, which are from different manufacturers aging at very different rates. Some testing is therefore necessary for automakers when selecting an AGM battery. Importantly, the EFB battery, a cheaper battery type more similar to conventional SLI batteries used for non-start stop vehicles, attains almost the same cycle life as the AGM 1 battery. Much research into electrolyte and plate additives has been performed to improve EFB batteries, and these results show their performance is approaching that of AGM batteries. The EFB was also shown to have an additional benefit: higher charge power capability due to its higher charge voltage limit. The internal resistance and power capability of the lead acid batteries was also observed to not be hugely affected by the aging process, allowing all three of the batteries to continue to perform the microcycle even when 50% or more of the original capacity is lost.
https://doi.org/10.1016/j.jpowsour.2019.227376_p1_2 | Li-ion battery (LIB) electrodes comprise the electrochemically active material, electrical conducting enhancer (usually carbon based) and a polymetric binder [1]. Optimization of electrode performance occurs by trial-and-error iteration to identify the best fraction of each constituent [2], alongside optimization of electrode thickness [3], pore fraction and exploitation of any opportunity to control directional pore distribution [[4], [5], [6], [7], [8]], porosity grading [2,6,9], and layering of constituents [10,11]. These optimizations can significantly improve battery performance in terms of ion transport kinetics [3,12], cell-scale energy density [2], degradation [13], or ohmic heat generation [14,15], which are critical issues for practical applications such as electric vehicles [[16], [17], [18]].
https://doi.org/10.1016/j.jpowsour.2019.227376_p1_3 | The typical LIB electrode structure is isotropic at the macro-scale, comprising a homogenous mixture of constituents including active materials, carbon conductive additives, polymetric binders, and randomly distributed inter-connected porosity [19,20]. However, due to restricted ion mobility in the tortuous pore structure [21,22], the location of the current collectors, and anisotropic electric-field distribution when in operation, the Li-ion concentration and activation overpotential are inevitably inhomogenous through the electrode [23], especially at high charge-discharge rates when through-thickness or in-plane local ion concentration and overpotential gradients become more steep [24]. As a result, the electrochemically active material is inhomogeneously utilized in the critical energy storage reactions. For instance, neutron diffraction studies of a commercial LIB pouch cell showed that active material was mainly activated in the centre of the 2D electrode plane, while active material at the edges and far away from the current collector tabs was almost entirely inactive [25], resulting in capacity reduction at increased C-rate and inhomogeneous local degradation. This situation was similar for both cathode and anode [25], and is a generic issue not related to any particular material. Similarly, through the electrode thickness, X-ray photoelectron spectra (XPS) surface analysis of cycled electrodes has shown that surface side-reactions leading to solid electrolyte interphase (SEI) formation were more extensive at the outer electrode surface near the separator compared with close to the current collector, which arose from inhomogeneous overpotential and reaction rates through the electrode thickness [[26], [27], [28]].
https://doi.org/10.1016/j.jpowsour.2019.227376_p1_4 | Thus, inhomogeneous material activation and spatially varying reaction rate induced by homogeneous electrode structures are inefficient and have detrimental effects on battery performance and lifetime, local capacity degradation, overheating and stress concentration [13]. This is an electrode-scale problem in LIBs, regardless of the specific electrode materials [29,30].
https://doi.org/10.1016/j.jpowsour.2019.227376_p1_5 | The principal approach to improve (or homogenise) active materials utilization in LIB electrodes has been to reduce the pore tortuosity and/or to increase the pore fraction – both of which improve ion mobility and capacity at increasing charge/discharge rates. However, both approaches can have disadvantages, such as a decrease in overall volumetric capacity and/or difficulties in scaling the sacrificial pore template methods used for tortuosity control. These studies have shown that local porosity manipulation can be effective in improving overall active material utilization, but may not be the only approach to improving electrode performance for a given cell chemistry.
https://doi.org/10.1016/j.jpowsour.2019.227376_p1_6 | In this paper we investigate an alternative hypothesis: can changing (specifically, spatially grading) the local conductive carbon concentration in an electrode make a positive difference to electrode and full-cell performance? We expect that changing the local conductive carbon fraction may change the local electronic conductivity (and resistance), and thus may have a direct, homogenizing effect on the local overpotential and active material utilization. Some simulation-based studies have suggested this may be a promising line of enquiry [31], and building on recent developments in manufacturing capability for graded electrodes [28], we now investigate the effect of micro-scale composition grading in detail and in full-cells. We design, manufacture and assess the performance of carefully controlled heterogeneous, graded electrode structures with the aim of promoting greater uniformity in overpotential distribution, and reaction rates across the electrode thickness. We investigate the arising polarization, and impedance behavior, as well as side reactions such as SEI formation. We demonstrate that micro-scale composition-graded electrodes provide enhanced capacity retention at fast charge-discharge rates and slower battery degradation in both half-cell and full-cell LIB configurations.
https://doi.org/10.1016/j.jpowsour.2019.227376_p2_3 | A layer-by-layer spray deposition route for supercapacitor and LIB electrodes has been developed by our group over several years (Fig. 1), and produces A5-size double-sided electrodes for pouch cells [10,11,[32], [33], [34]]. The process operates with essentially the same slurries and compositions used in the widely-used slurry casting route for the production of electrodes, but requires more dilute versions of the slurries to enable atomization into a spray that is then deposited on a current collector to form incrementally an electrode. The principal benefit is the ability to change the spray composition in time, or to mix multiple sprays, allowing electrodes with through thickness (or in-plane) variations in composition, particle size, binder fraction, discrete inter-layers, etc. to be fabricated quickly and reliably. Download : Download high-res image (717KB)Download : Download full-size image Fig. 1. (a) Illustration of the layer-by-layer spray deposition equipment for the fabrication of composition graded electrodes. (b-d) Schematic diagrams of the intended uniform, AC@ type and CAC@ type materials distribution across the thickness of the electrodes, where A (red) denotes the active material-rich region and C (green) denotes carbon black-rich region. Distance refers to the distance from the surface of the electrode (i.e. at the electrode/separator interface) towards the current collector. (For interpretation of the references to color in this figure legend, the reader is referred to the Web version of this article.)
https://doi.org/10.1016/j.jpowsour.2019.227376_p2_4 | A planetary ball mill at 300 rpm for 1 h (FRITSCH pulverisette 6) was used to mix electrode materials followed by high energy probe ultrasonication for 2 h (20Hz and 750W, Vibra-cell, Sonics Inc.). The cathode active material was LiFePO4 with a particle size of ~300 nm (Hydro-Québec, Canada), the anode active material was Li4Ti5O12 spinel with a particle size of ~80 nm (Sigma-Aldrich), the carbon additive was Super-P (MTI, USA), the binder was PVDF (polyvinylidene fluoride, Mw~534,000, Sigma-Aldrich), and the solvent was a mixture of 1-Methyl-2-pyrrolidinone, (≥99.0%, Sigma-Aldrich) and IPA (2-propanol, 99.5%, Sigma-Aldrich) at 1 : 9 vol ratio.
https://doi.org/10.1016/j.jpowsour.2019.227376_p2_5 | Taking the fabrication of an AC@ type graded electrode as an example (Fig. 1c), suspension A with an initial weight ratio of active material:carbon:binder of 16:5:8 was pumped into an industrial spray nozzle at a controlled volumetric flow rate by a peristaltic pump, and the suspension atomized into a spray using compressed air. At the same time, suspension B with an initial weight ratio of active material:carbon:binder of 64:5:2 was pumped into suspension A to gradually change the overall weight ratios of the materials in latter suspension with time. The nozzle was attached to a stiff x-y-z linear manipulator gantry in which the position and speed of the nozzle was controlled by computer. The sprayed material dried almost instantaneously when deposited onto the metal foil current collector, which was attached to a heated vacuum chuck. A MATLAB® code [28] was used to calculate the required changes in composition ratio for suspensions with time in order to achieve the desired through-thickness composition gradients, which are shown schematically in Fig. 1b–d. For the AC@ type graded electrodes, the weight ratio of active material gradually decreased from the top surface to the current collector, while the weight ratio of carbon additive and binder gradually increased (Fig. 1c); for the CAC@ type graded electrodes, the active material was concentrated in the middle of the electrode and followed a parabola shape with thickness, while the carbon and binder was distributed in the opposite way (Fig. 1d). Overall, both AC@ and CAC@ graded electrodes had the same average weight ratio of active material: carbon: binder of 80:10:10 as the uniform electrode, and the overall weight of the sprayed electrode materials for each electrode type was kept constant, allowing a fair back-to-back comparison of electrode performance. The most critical aspect of controlling the fine-scale micro-graded structures produced by spray deposition is ensuring high suspension(s) stability over the duration of the spray fabrication step, which can vary from a few minutes to 30 min, depending on the thickness of electrode required.
https://doi.org/10.1016/j.jpowsour.2019.227376_p2_7 | The electrodes were dried overnight at 60 °C and then calendared to 138 ± 5 μm for anodes and 109 ± 6 μm for cathodes, from which disks of 12 mm diameter were punched. The electrode material loadings were 15.8 ± 2.5 mg cm−2 for anodes and 15.5 ± 1.8 mg cm−2 for cathodes and the overall electrode porosities were 62.1 ± 4.6% for anodes and 52.6 ± 3.8% for cathodes, based on the measurement of approximately 50 anodes and 50 cathodes. These electrode loadings were relatively high compared with some reports in the literature (3–5 mg cm−2) [35,36] but facilitated clear distinction between electrodes, both in terms of microstructural characteristics and electrochemical performance. Despite the higher electrode loadings, which may undermine capacity at higher charge/discharge rates, the performance of some of the thick, graded electrodes was nonetheless competitive with the much lower loading and thinner electrodes more commonly found in the literature. Considering the theoretical capacity of Li4Ti5O12 to be 175 mAh g−1 and LiFePO4 to be 170 mAh g−1, the areal and gravimetric capacity ratio of anode to cathode in full-cells was approximately 1.05.
https://doi.org/10.1016/j.jpowsour.2019.227376_p2_8 | Three types of CR2032 full-cells were assembled: (i) uniform cathode against uniform anode; (ii) AC@ graded cathode against AC@ graded anode, and (iii) CAC@ graded cathode against CAC@ graded anode. CR2032 half-cells were assembled with the cathode or anode working against Li foil. A Celgard separator was used and the electrolyte was 1 M LiPF6 in ethylene carbonate and dimethyl carbonate (EC/DMC = 50/50 v/v, Sigma-Aldrich). Care was taken to ensure that the volume of electrolyte was used in every cell. Before assembling, all cell components were stored in a vacuum oven at 70 °C in an Ar filled glovebox for more than 5 h to reduce residual moisture and then assembled into cells within the same glovebox. As-assembled cells were aged for 6–12 h before testing.
https://doi.org/10.1016/j.jpowsour.2019.227376_p2_10 | Coin cells were tested using a battery cycler (Arbin Instruments, USA, Models: BT-G-25 and IBT21084LC) in the potential range 1.0–2.5V for full-cells, 2.5–4.2 V vs. Li/Li+ for LiFePO4 half-cells, and 1.0–2.5 V vs. Li/Li+ for Li4Ti5O12 half-cells at room temperature and at various C-rates from 0.1 to 7C. Here, 0.1C corresponded to 17.0 mA g−1 for LiFePO4 half-cells and 17.5 mA g−1 for Li4Ti5O12 half-cells. For the full-cells, the current density for C-rate tests was calculated based on the cathode capacity. Within each cycle, charging and discharging were performed at the same C-rate. Electrochemical impedance spectroscopy (EIS) was performed after discharging and aging of approximately 12 h, with a 10 mV sine-wave perturbation in the frequency range 1 MHz down to 0.01 Hz [[37], [38], [39], [40]].
https://doi.org/10.1016/j.jpowsour.2019.227376_p2_12 | The cross-section of pristine electrodes was observed in a Carl-Zeiss Merlin high resolution field emission scanning electron microscope (FE-SEM) combined with an Oxford Instruments Xmax 150 energy-dispersive X-ray spectroscopy (EDX) detector. EDX mapping and line scans across the electrode thickness were performed to obtain qualitative element distributions. After battery cycling to the discharged state, anodes and cathodes from full-cells were recovered by dissembling cells in a glove box, washed in DMC (dimethyl carbonate) and then dried in glove box. X-ray Photoelectron Spectroscopy (XPS) was performed on the top-surface of cycled electrodes (close to the separator) in a K-Alpha XPS system (Thermo Scientific). XPS samples were prepared by fixing the recovered electrodes on a sample holder in a glove box, sealed into a vacuum lock, and then transferred to the XPS system without air contamination. Quantitative analysis of XPS data was performed using CasaXPS software (Casa Software, Ltd).
https://doi.org/10.1016/j.jpowsour.2019.227376_p3_3 | Fig. 2 shows SEM-EDX element maps of the cross-section of fabricated Li4Ti5O12-based anodes (Fig. 2a–c) and LiFePO4-based cathodes (Fig. 2d–f), each after calendaring. The color bar below each map indicates the concentration intensity of a particular element measured by EDX. For the uniform electrodes shown in Fig. 2a–d, the distribution of active material (given by Ti and Fe respectively), and carbon and binder (given by C and F respectively) were approximately homogenous through the electrode thicknesses; for AC@ graded electrodes, the anode and cathode active materials showed a gradual decrease in intensity from the electrode surface to the current collector, while the carbon and binder distribution followed an opposite tendency; for CAC@ graded electrodes, the active material had the highest intensity approximately in the middle of the electrode and reduced intensity gradually towards both the electrode surface and the current collector. Overall, the experimental materials distribution conformed qualitatively to the designed distribution profiles shown in Fig. 1b–d. Download : Download high-res image (4MB)Download : Download full-size image Fig. 2. SEM-EDX element maps of the cross-section of electrodes. (a-c) Li4Ti5O12 based anodes and (d-f) LiFePO4 based cathodes, with (a, d) uniform, (b, e) AC@ graded, and (c, f) CAC@ graded materials distribution. The sub-figures within each figure show the SEM image, active material distribution, carbon, and binder distribution, where Ti Kα1, Fe Kα1, C, and F Kα1 are attributed to Li4Ti5O12, LiFePO4, carbon conductive additive and PVDF binder, respectively. Black scale bar = 50 μm.
https://doi.org/10.1016/j.jpowsour.2019.227376_p3_4 | The SEM-EDX line scans across the electrodes shown in Fig. S1 further confirmed the intended, approximate uniform and graded materials distribution through electrode thickness. The traces are highlighted by the yellow lines on the SEM images in Figs. S1a–S1f. The uniform, AC@ and CAC@ electrodes showed good qualitative agreement of actual with intended composition variation shown in Fig. 1b–d, noting that quantitative weight ratio measurement, especially for carbon, was judged insufficiently accurate by EDX.
https://doi.org/10.1016/j.jpowsour.2019.227376_p3_6 | Discharge capacity from galvanostatic charge-discharge tests on half and full-cells with uniform, AC@ graded and CAC@ graded electrodes at 0.1–7C are shown in Fig. 3a, c and 3e. For Li4Ti5O12 half-cells at low C-rates ≤ 0.2C, both uniform and graded electrodes had similar discharge capacities, indicating that the graded material distributions did not change or sacrifice the intrinsic capacity of active materials. With C-rate increasing from 0.5 to 7C, both AC@ graded and CAC@ graded electrodes exhibited similar discharge capacities, and both higher than the uniform electrode equivalent: 3% higher at 0.5C, 16% at 2C, 41% at 3C, and 180% at 5C. These differences showed that the principal benefit of graded electrodes was to improve kinetic performance, which is further explored later. Download : Download high-res image (1MB)Download : Download full-size image Fig. 3. (a, c, e) C-rate and (b, d, f) long-term cycling performance of (a, b) Li4Ti5O12 half-cells, (c, d) LiFePO4 half-cells, and (e, f) LiFePO4 ¦¦ Li4Ti5O12 full-cells, with uniform (black), AC@ graded (red), and CAC@ graded (green) materials distributions. For long-term cycling, the first three cycles were performed at 0.1C and the following 200 cycles were performed at 1C. Two or three pristine cells were tested at each condition. (For interpretation of the references to color in this figure legend, the reader is referred to the Web version of this article.)
https://doi.org/10.1016/j.jpowsour.2019.227376_p3_7 | For LiFePO4 half-cells in Fig. 3c, both AC@ and CAC@ graded electrodes had higher capacities than uniform electrodes from 0.5C to 7C, i.e. 9% higher at 0.5C, 240% at 2C, and 520% at 3C. The smaller relative capacity improvements by grading the Li4Ti5O12 half-cells compared with the graded LiFePO4 half-cells was likely due to the higher porosity of Li4Ti5O12-based electrodes (~62.1%) compared with the LiFePO4-based electrodes (~52.6%), i.e. Li mobility was already less constrained in the Li4Ti5O12 electrodes. Also, the particle size of Li4Ti5O12 (~80 nm) was smaller than that of LiFePO4 (~300 nm), which supports faster intrinsic Li insertion/deinsertion kinetics of Li4Ti5O12-based electrodes; conversely electrodes based on larger-sized active particles were more effectively improved by the use of a graded structure.
https://doi.org/10.1016/j.jpowsour.2019.227376_p3_8 | Fig. 3e shows the C-rate performance of the various LiFePO4 ¦¦ Li4Ti5O12 full-cells that were constructed with uniform cathode vs. uniform anode, AC@ graded cathode vs. AC@ graded anode, and CAC@ graded cathode vs. CAC@ graded anode. These full-cells are shown schematically in Fig. 4a, d, and 4g, respectively. The capacity improvement due to the graded electrodes started immediately from 5% at 0.2C and then steadily increased. The difference in C-rate performance between AC@ graded and CAC@ graded electrodes became more obvious at > 1C than in half-cells (Fig. 3a–c) and both graded electrodes had higher capacity retention with increasing C-rate when compared with uniform electrodes: 27% at 0.5C, 120% at 1C, and 1300% at 2C for AC@ graded electrodes; and 21% at 0.5C, 97% at 1C, 570% at 2C for CAC@ graded electrodes. Download : Download high-res image (1008KB)Download : Download full-size image Fig. 4. (a, d, g) Schematic illustration of the LiFePO4 ¦¦ Li4Ti5O12 full-cell configurations with uniform, AC@ graded and CAC@ graded materials distribution, respectively. (b, e, h) Galvanostatic charge-discharge curves of the full-cells at 0.1, 0.2, 0.5, 1 and 2C, respectively. (c, f, i) first derivatives of capacity with respect to voltage (dQ/dE) against voltage corresponding to (b, e, h), respectively.
https://doi.org/10.1016/j.jpowsour.2019.227376_p3_9 | Overall, the superior performance of graded electrodes previously shown for half-cells was enhanced in the full-cells. For example, compared with uniform electrodes at 1C, both AC@ and CAC@ graded electrodes increased capacity by 7% in Li4Ti5O12 half-cells and by 47% in LiFePO4 half-cells; while for LiFePO4 ¦¦Li4Ti5O12 full-cells, the AC@ and CAC@ graded electrodes increased capacity by 126% and 97%, respectively.
https://doi.org/10.1016/j.jpowsour.2019.227376_p3_10 | During long-term cycling shown in Fig. 3b, d, and 3f, graded electrodes retained capacity better than uniform electrodes. After 200 cycles at 1C, discharge capacities for uniform, AC@ graded and CAC@ graded electrodes were 84 mAh g−1, 104 mAh g−1 and 103 mAh g−1 in Li4Ti5O12 half-cells; 33 mAh g−1, 58 mAh g−1, and 60 mAh g−1 in LiFePO4 half-cells; and 49 mAh g−1, 74 mAh g−1 and 80 mAh g−1 for LiFePO4 ¦¦ Li4Ti5O12 full-cells. The capacity degradation rate for Li4Ti5O12 half-cells and LiFePO4 half-cells were ~0.2 and ~0.3 mAh g−1 per cycle, respectively, with no obvious difference between uniform and graded electrodes; however, in the full-cells, the capacity degradation rates for the uniform, AC@ graded and CAC@ graded electrodes were 0.21, 0.08, and 0.05 mAh g−1 per cycle, respectively, i.e. the degradation rate of graded electrode full-cells was less than half that of cells with uniform electrodes.
https://doi.org/10.1016/j.jpowsour.2019.227376_p3_12 | Fig. 4b, e, and 4h show the full-cell charge and discharge profiles. As previously described, the uniform electrode cell capacity decreased faster than the AC@ and CAC@ graded full-cells, although they had similar capacities at 0.1C. To investigate cell polarization effects, defined as the potential difference between charge and discharge curves, the 1st derivative of the charge-discharge profiles (dQ/dE) was plotted as a function of voltage in Fig. 4c, f and 4i, where Q is the capacitance and E is voltage. The polarization was assessed by comparing the potential difference in first derivative peaks in charge and discharge plots at the same C-rate, with an example indicated by the dashed line in Fig. 4c. Fig. 4c, f and 4i show the polarization of uniform full-cells increased faster than graded cells with increasing C-rate. The polarizations were measured only up to 3C because beyond 3C, the uniform electrode cell did not provide obvious peaks due to severe capacity decay.
https://doi.org/10.1016/j.jpowsour.2019.227376_p3_13 | Fig. 5a–c show these trends in more detail by plotting the cell polarization of Li4Ti5O12 half-cells, LiFePO4 half-cells, and LiFePO4 ¦¦ Li4Ti5O12 full-cells as a function of C-rate. For both half and full-cells, the cell polarization increased almost linearly with C-rate, however, the polarization of uniform electrode cells increased much faster than graded electrode cells. Fig. 5d–f show the discharge capacities of the same cells, again as a function of C-rate. The larger polarization difference generally corresponded to a more rapid loss of capacity. Consolidating these data, Fig. S2 shows that discharge capacity had an approximate linear decrease with increasing polarization, regardless of whether uniform or graded electrodes. The overlapping data between Li4Ti5O12 and LiFePO4 half-cells in Fig. S2 was due to their similar theoretical capacities. Because the cell polarization usually reflects the cell resistance, the charge transfer resistance of the same graded and uniform cell arrangements was investigated further by electrochemical impedance spectroscopy (EIS). Download : Download high-res image (526KB)Download : Download full-size image Fig. 5. (a, b, c) Polarization obtained from the voltage difference between galvanostatic charge and discharge curves as a function of C-rate, and (d-f) Discharge capacity as a function of C-rates, for Li4Ti5O12 half-cell, LiFePO4 half-cell, and LiFePO4 ¦¦ Li4Ti5O12 full-cell, respectively.
https://doi.org/10.1016/j.jpowsour.2019.227376_p3_15 | After C-rate testing in Fig. 3a, c, 3e, and long-term cycling in Fig. 3f, cells were investigated by EIS in the discharged states for LiFePO4 half-cells and LiFePO4 ¦¦ Li4Ti5O12 full-cells, and at the charged state for Li4Ti5O12 half-cells, as shown in Fig. 6a–d. The charge transfer resistance (Rct) can be obtained by numerical fitting of EIS data to an equivalent circuit shown in Fig. 6e, and Rct is plotted in Fig. 6f (left). All other fitting parameters are provided in Table S1 in the Supplementary Data. The best-fit to the EIS data is shown as solid lines in Fig. 6a–d, indicating a reasonable fit for all cells. The time constant τ = RctCeff, where Ceff is the effective capacity of the constant phase element CPE2 in the equivalent circuit that expresses the time required for charge transfer during redox reactions, was below 1 ms for each cell (Fig. 6f, right). For both half and full-cells, the AC@ and CAC@ graded electrodes had smaller charge transfer resistance than for uniform cells. Differences in time constant followed the same trend as charge transfer resistance (Fig. 6f, right). Download : Download high-res image (948KB)Download : Download full-size image Fig. 6. (a-c) Electrochemical impedance spectroscopy (EIS) Nyquist plots for Li4Ti5O12 (LTO) half-cells, LiFePO4 (LFP) half-cells, LTO-LFP full-cells after C-rate testing shown in Fig. 3a, c and 3e, respectively. (d) Nyquist plot for LTO-LFP full-cells after 200 cycles at 1C shown in Fig. 3f. (e) Equivalent circuit for EIS fitting. The best-fit data is shown by the solid lines in (a-d). (f) Charge transfer resistance (Rct, left) and time constant (τ = RctCeff, right) for charge transfer, where Ceff is the effective capacity of the constant phase element, CPE2, in the equivalent circuit shown in (e). Along the x-axis, LTO-half, LFP-half, Full C-rate, and Full Cycling correspond to the cells in (a), (b), (c), and (d), respectively.
https://doi.org/10.1016/j.jpowsour.2019.227376_p3_16 | The difference in charge transfer resistance between different types of Li4Ti5O12 half-cells was smaller than those between different types of LiFePO4 half-cells, again likely due to the higher porosity of the Li4Ti5O12-based anodes and their smaller active particle size. Moreover, the greatest difference in charge transfer resistance between graded and uniform cells was for full-cells, whose charge transfer resistance was mainly due to the cathode rather than the anode (Fig. 6f, left). After long-term cycling of full-cells (1C for 200 cycles), Fig. 6d also shows that the smaller charge transfer resistance of graded electrodes was maintained. Although the full-cells cycled in Fig. 6c and d experienced a different testing history, the AC@ graded electrodes had an obvious increase in charge transfer resistance after long-term cycling (Fig. 6f, left), while CAC@ graded electrodes were relatively stable. Overall, the CAC@ type electrodes had the best long-term cycling performance.
https://doi.org/10.1016/j.jpowsour.2019.227376_p3_17 | The data in Fig. 6f shows that the charge transfer resistance of graded electrodes was reduced compared with uniform equivalents, and time constants were also reduced (consistent with the polarization data shown earlier). In order to understand this behaviour step further, five sprayed, uniform LiFePO4-based electrodes with different LiFePO4: carbon: binder ratios to represent the range of ratios created across a graded electrode (Fig. S4a) were manufactured. Further details are given in the Supplementary Data. After the usual amount of calendaring, the electrical conductivity of each electrode was measured in a special jig (Fig. S4b), along with the average electrode porosity as described in the Supplementary Data. In this way the local electrical conductivity and porosity was determined as a function of local composition within a graded electrode, which can be thought of as comprising sub-layers of uniform electrodes with different composition stacked on top of one another (Fig. S4c). These data showed that increasing the local conductive carbon fraction increased not only the local electrical conductivity i.e. reduced the local resistance, but also increased the local porosity. It is these effects combined, especially when the carbon-rich part of the graded electrode is placed against the current collector, which underpins the superior electrochemical response of the graded electrodes.
https://doi.org/10.1016/j.jpowsour.2019.227376_p3_18 | It can be conjectured that it would be useful to decouple and probe the relative contributions of local conductivity and local porosity on overall electrode performance even further. However in practice, there is not yet a manufacturing process that can produce realistic electrodes with control of local conductivity and porosity independently while keeping average composition and material loadings constant. A more fruitful approach may be to undertake parametric studies using an appropriate numerical model, calibrated with data of the type presented here, to probe their relative contributions to performance enhancement.
https://doi.org/10.1016/j.jpowsour.2019.227376_p3_20 | The full-cell batteries cycled in Fig. 3f were investigated by X-ray photoelectron spectra (XPS) characterization and Fig. 7 shows XPS spectra for a Li4Ti5O12-based anode after cycling. From the C 1s spectra shown in Fig. 7a, d and 7g, both uniform and graded electrodes had a higher fraction of C–O single bond and CO double bonds at 285.6 eV and 288.3 eV after cycling [44], which was attributed to ethers and carboxylates, respectively. By using peak deconvolution the C–C bond due to the Super-P conductivity enhancer additive as a reference, the atomic ratio of C–O: C–C was 0.55 and 0.30 for cycled uniform and CAC@ graded anodes, respectively; the ratio of CO: C–C was 0.51 and 0.35 for cycled uniform and CAC@ graded anodes, respectively. By assuming that ethers and carboxylates can be attributed to the solid electrolyte interphase (SEI) [[41], [42], [43]], these data support less SEI formation in the graded electrode. Although limited SEI formation on the active material of the anode is helpful to stabilize the electrode/electrolyte interface, too much SEI will increase the impedance of the electrode, and thus, can be expected to increase polarization and reduce C-rate performance. Download : Download high-res image (925KB)Download : Download full-size image Fig. 7. X-ray photoelectron spectra (XPS) of Li4Ti5O12-based anodes recovered from full-cells after 200 cycles at 1C in Fig. 3f. (a-c) pristine (no-cycles) uniform anode, (d-f) cycled uniform anode, and (g-i) cycled CAC@ graded anode. (a, d, g) C 1s spectra, (b, e, h) F 1s spectra, and (c, f, i) O 1s spectra. The vertical dashed lines indicate the labelled reference chemical bonds taken from the literature [26,27,[41], [42], [43]]. The estimated atomic ratios of C, F and O obtained by peak deconvolution and integration (filled regions) are noted on the plots.
https://doi.org/10.1016/j.jpowsour.2019.227376_p3_21 | The F1s spectra in Fig. 7b, e, and 7h show that the contribution of the F–P bond (685.8 eV) associated with LixPOyFz increased strongly after cycling due to the decomposition of the LiPF6 salt in the electrolyte [41]. Again using peak deconvolution, the atomic ratio of F associated with the P–F bond to that associated with PVDF binder (P–F: C–F) was estimated as 0.43 and 0.37 for cycled uniform and CAC@ anodes, respectively, which again may be interpreted as less SEI formation in the CAC@ graded anode. From the O 1s spectra shown in Fig. 7c, f, and 7i, both cycled uniform and CAC@ graded anodes developed more intense C–O (or P–O) single bond (533.7eV) and CO double bonds (532.1eV) after cycling, again due to electrolyte degradation at the surface of electrode. Using the deconvoluted O peak within Li4Ti5O12 as a reference, the ratios of (C–O plus CO): Li4Ti5O12 were 0.78 and 0.73 for cycled uniform and CAC@ graded anodes. Therefore, from C1s, F1s, and O1s spectra, it can be reasonably hypothesized that SEI formed in the CAC@ graded electrode was either thinner and/or at lower overall fraction, and helps to explain its better C-rate performance, lower polarization, and smaller charge transfer resistance when compared with a uniform electrode (Fig. 5, Fig. 6).
https://doi.org/10.1016/j.jpowsour.2019.227376_p3_22 | Following a similar approach, Fig. S3 shows the XPS spectra for the LiFePO4-based cathodes recovered from full-cells after 200 cycles at 1C. From the C 1s spectra in Figs. S3a, S3d and S3g, the cycled AC@ graded and CAC@ graded cathodes have less C–O single bond and CO double bond content compared with the same cycled uniform cathodes. For example, the atomic ratio of C associated with C–O to C–C was 0.77, 0.41 and 0.27 for the cycled uniform, AC@ and CAC@ cathodes respectively, which supported less/thinner SEI formation on the graded cathodes. From F 1s spectra shown in Figs. S3b, S3e and S3h, the F–P–O bond attributed to the SEI component of LixPOyFz contributed less of the overall spectrum for the cycled graded electrodes. With the F response in the PVDF binder as a reference, the atomic ratio of F associated with F–P–O (LixPOyFz) to C–F (PVDF) was 0.45, 0.34 and 0.23 for uniform, AC@ graded and CAC@ graded cathodes, respectively. From the P 2p spectra, the atomic ratio of P associated with F–P–O (LixPOyFz) to LiFePO4 is 1.20, 0.43 and 0.35 for uniform, AC@ graded and CAC@ graded cathodes, respectively. Therefore, XPS data from cycled cathodes also strongly suggested that SEI formation on AC@ and CAC@ graded electrodes was reduced. Across anodes and cathodes, a consistent picture emerged of reduced SEI formation in graded electrodes that supported their more favorable energy storage response over otherwise identical uniform electrodes. To reinforce these findings, various avenues to obtain spatially resolved XPS spectra across a single electrode, either by (i) depth profiling “down” through an electrode or (ii) from discrete locations across an electrode cross-section were explored. At the time of writing no such data of sufficient spatial resolution to be helpful could be obtained, but remains an active line of enquiry.
https://doi.org/10.1016/j.jpowsour.2019.227376_p3_23 | Using simulation, grading of the type explored here has been suggested to modify and homogenise the spatial distribution of the electrode overpotential [31]. The experimental work here provides cell data consistent with this prior suggestion and for the first time quantifies the marked benefits of grading by experiment. The manufacturing technology is now available to produce electrodes with practically any arbitrary spatial arrangement of materials, and it seems likely that even more potent gradations might exist, and may allow significant cell improvements without the need for new electrochemical systems. On the other hand, new even higher performing electrochemical systems may be enabled, for example, electrodes composed of local mixtures of materials contrived to best exploit the particular local overpotential and other conditions at that specific point in the electrode, and this forms part of our ongoing work.
https://doi.org/10.1016/j.jpowsour.2019.227376_p3_24 | Given the importance of grading on local electrical conductivity and its strong influence on overall electrode performance shown here, future work might also consider how conducting carbon grading effects change, or might be used to manage, internal ohmic heating effects, particularly once electrodes are stacked or wound into planar or cylindrical multi-layers.
https://doi.org/10.1016/j.jpowsour.2019.227376_p3_26 | Fig. 8a–c summarize the gravimetric power density against energy density (Ragone plots) for LiFePO4 ¦¦ Li4Ti5O12 full-cells, LiFePO4-based half-cells and Li4Ti5O12-based half-cells, respectively. Both full and half-cells share some common features: cells with uniform, AC@ graded, and CAC@ graded electrodes have the same maximum energy densities and minimum power densities, which was determined by the intrinsic energy storage capability of the active materials. The Li4Ti5O12-based half-cells in Fig. 8c showed a relatively narrow band of energy-power combinations over the range studied, consistent with previous results and the higher porosity/smaller particle size in these electrodes. In contrast, the LiFePO4-based half-cells in Fig. 8b showed strong sensitivity to structure at intermediate energy-power densities, with graded electrodes significantly outperforming uniform equivalents. In full-cells, the benefit of grading – particularly in the cathode – were carried over, so that, for example, at an intermediate power density of 120 W kg−1, the graded cells provided a ~65% increase in energy density over uniform cells. To demonstrate scalability, Fig. 8d show an as-sprayed LiFePO4-based electrode with area ~23 × 23 cm2 that was manufactured using a single spray nozzle. Adding more nozzles to increase production rate is straightforward. Download : Download high-res image (657KB)Download : Download full-size image Fig. 8. (a-c) Ragone plots of LiFePO4 ¦¦ Li4Ti5O12 full-cells, LiFePO4-based half-cells and Li4Ti5O12-based half-cells, respectively. (d) Example photo of an as-sprayed LiFePO4-based cathode (area ~23 × 23 cm2) on Al foil current collector. Five assembled CR2032 coin cells were used to show the scale difference.
https://doi.org/10.1016/j.jpowsour.2019.227376_p3_27 | The suspension deposition route described here allows almost any arbitrary arrangement of active, binder and conducting material through the electrode thickness to be realized, representing myriad possibilities for performance optimization. Unfortunately, intuition or simple theory can be a poor guide to quickly realizing the optimum materials arrangement because so many parameters interact with one another in complex ways, and there are too many possibilities for trial and error. Thus there is an opportunity for numerical models to play a facilitating role in guiding electrode structural optimization for graded, layered or other hetero-electrodes [45,46], providing that these models can represent the micro-scale control we can now achieve experimentally. Guided by effective optimization routines, novel balances of capacity, power and lifetime might be achieved, across a wide range of cell chemistries.
https://doi.org/10.1016/j.jpowsour.2019.227376_p4_2 | We have demonstrated that designed electrode hetero-structures for use in Li-ion batteries can be an effective way to improve the C-rate and long-term cycling performance compared with uniform but otherwise identical electrodes. Li4Ti5O12 based anodes and LiFePO4 based cathodes were fabricated by layer-by-layer spray printing that readily facilitated a gradient materials distribution through the electrode thickness with micro-scale resolution, and allowed a fair back-to-back comparison with uniform structure electrodes. An improvement in C-rate performance of up to 126% at 1C was achieved in full-cells with gradient material distributions in both the anode and cathode when compared with full-cells with uniform and otherwise identical electrodes. Full-cells with graded electrodes amplified improvements seen in the Li4Ti5O12 and the LiFePO4 half-cells. The benefits of graded electrodes were more marked for larger diameter active particles, closer to the type preferably used in commercial cells. During long-term cycling, the capacity degradation of full-cells with graded electrodes was less than half of full-cells with uniform electrodes.
https://doi.org/10.1016/j.jpowsour.2019.227376_p4_3 | The improved capacity and power performance of graded cells was due to lower cell polarizations compared with uniform electrodes, which was most marked with increasing C-rate. Accordingly, the charge transfer resistance of full-cells with graded electrodes was lower than for uniform electrodes. XPS surface analysis of cycled electrodes showed less SEI formation on graded electrodes, which was consistent with measured lower charge transfer resistances. The origin of the advantage of graded electrodes is suggested to arise from the homogenization of local overpotential distribution through the electrode thickness.
https://doi.org/10.1016/j.jpowsour.2019.227401_p1_2 | The lithium-ion batteries (LIBs) were first designed and developed by Asahi Kasei during the 1980s and commercialized by Sony and A & T Battery Corporation in 1991 and 1992, respectively [1]. A few years after commercialization, LIBs took over half of the portable electronic devices market [2], and the technology is now under rapid development for application in electric vehicles and stationary electrical energy storage [3,4].
https://doi.org/10.1016/j.jpowsour.2019.227401_p1_3 | High specific energy density, high efficiency, high nominal voltage, less maintenance requirement, and long cycling life are the main advantages of LIBs [5,6]. However, they inevitably degrade and deteriorate within the usage process, leading to a reduction of their abilities in e.g. storing energy and powering performance [7]. In the worst case, safety issues and even catastrophic accidents may occur due to the failure of batteries [8]. In order to avoid the abuse and extend the lifespan by monitoring and controlling LIBs performance, battery management system (BMS) has already been developed and widely implemented [9]. Among many tasks, the most important one of BMS is to accurately estimate the state-of-charge (SOC) and state-of-health (SOH) of LIBs [10,11].
https://doi.org/10.1016/j.jpowsour.2019.227401_p1_4 | SOC is commonly defined as the percentage of the maximum possible charge that is now present inside a rechargeable battery [12]. It is equivalent to the remaining fuel gauge in internal combustion vehicles, signalling how long a battery can continue to work before it needs recharging. The definition of SOC varies slightly from different references [13,14]. In this study, SOC is defined as (1) where SOC0 is the SOC of the battery at t = 0 when the charge or discharge commences, Q is the charged capacity and Qmax is the current maximum capacity of the battery.
https://doi.org/10.1016/j.jpowsour.2019.227401_p1_5 | By contrast, SOH is a ‘measure’ that reflects the general condition of a battery and its ability to deliver the specified performance in comparison with a fresh battery [15,16], and it is commonly defined as [[17], [18], [19]], (2) where Qnom is the nominal capacity of the battery.
https://doi.org/10.1016/j.jpowsour.2019.227401_p1_6 | Accurate evaluation of the SOH of LIBs becomes, therefore, crucial in order to guarantee satisfactory performance and to replace the end-of-life battery when needed [20]. However, SOH cannot be directly measured; it can only be estimated according to measurable parameters, such as current, voltage and temperature [21]. As a result, extensive studies have been carried out over the last decades and different methodologies have been developed to estimate the SOH of LIBs, by accounting for e.g. different mechanisms of battery fading, which originates from many factors and interactions such as service type, working condition, and aging history, etc [22].
https://doi.org/10.1016/j.jpowsour.2019.227401_p1_7 | As summarized in Fig. 1, the methods of SOH estimation can roughly be divided into three groups: using either adaptive models, experimental techniques or differential approaches. All these methods have, however, distinct advantages and disadvantages [16,18]. Adaptive models often have strong physical meanings and the parameters involved generally have close relations with the underlying electrochemical processes in batteries, but usually need data-learning and intensive computation [17,23]. Differential approaches also have advantages of battery degradation identification, but require static charging or discharging over a wide voltage range [12]. By contrast, experimental techniques do not need data-learning and intensive computation, but remain mainly to be off-line, low accurate and high cost [14,19]. For a detailed discussion of the advantages and drawbacks of these available methods, the reader is referred to the review papers [16,18,20].
https://doi.org/10.1016/j.jpowsour.2019.227401_p1_9 | Noticeably, Guo et al. [24] recently developed an adaptive yet simple approach to estimate the SOH of LIBs. Instead of making an incremental capacity analysis (ICA), an equivalent circuit model was adopted by this approach to characterize the constant-current (CC) portion of the charging profiles, and a voltage transformation function with time-based parameters was employed. It was shown that, with only minor demand of learning from initial charging profiles, an error within 3% was achieved between the estimated and measured results about SOH for three kinds of commercial LIBs. This encouraging result has inspired us to apply the same method to estimate the SOH of a LiFePO4 (LFP) cell. However, it was failed with the usage of a simple function for learning, due to the very different chemical properties between the types of LIBs and also the essentiality of figuring out the correlation between the open circle voltage (OCV) and SOC from the learning process [25]. In reality, this inherent correlation is always contained in the voltage transformation function even though it is obviously absent.
https://doi.org/10.1016/j.jpowsour.2019.227401_p1_10 | To avoid the use of a voltage transformation function with time-based parameters, we tried in this study to describe the OCV simply as a function of SOC by a polynomial of high degree, with a lumped thermal model to account for the effect of temperature. Although this approach also requires a prior learning from the initial charging or discharging profile at the CC step, it was shown to be able to evaluate the SOH of an LFP cell cycled under conditions where temperature fluctuated significantly over a wide range with a relative error from −0.43% to 0.45% (the mean error is 0.18%).
https://doi.org/10.1016/j.jpowsour.2019.227401_p1_11 | The effect of size and location of voltage window was also studied and it was found that with only short part of a CC profile, the model can still estimate SOH precisely as long as the window location was chosen properly. In addition, it was justified that a voltage window with four ICA peaks, or at least with the later three peaks, was necessary for the model to estimate SOH of an LFP battery reasonably well.
https://doi.org/10.1016/j.jpowsour.2019.227401_p1_12 | To further verify the applicability and flexibility of the proposed model for SOH estimation, the datasets of LiNi0.8Co0.15Al0.05O2 (NCA) battery cells from the NASA Ames research center have also been utilized [26,27]. It was shown that the estimated SOHs agree nicely with the measured results over the entire lifespan for the four NCA cells studied, with the relative errors ranging from −1.75% to 1.45%.
https://doi.org/10.1016/j.jpowsour.2019.227401_p1_13 | This paper is organized as follows. In Section 2, the OCV-based model is formulated in detail, with specific analysis of the model characteristics. In Section 3, the accuracy of the proposed model is verified and validated through five series of accelerated degradation tests, with a comparison of the estimated and measured SOH results of an LFP cell. In Section 4, the effect of size and location of the voltage window on SOH estimate is analysed and the number of ICA peaks should be covered by the voltage window is examined. In Section 5, the versatility and flexibility of the model to different chemistries and cell designs are demonstrated by the datasets from the NASA Ames research center. Some concluding remarks are, then, summarized in Section 6.
https://doi.org/10.1016/j.jpowsour.2019.227401_p2_2 | As discussed by Guo et al. [24], the charging (or discharging) profiles obtained from the CC step of a LIB during different degradation stages are similar to one another, albeit gradually shifting to a shorter time span and higher voltage range with aging. This is commonly true regardless of cell chemistry, as shown in Fig. 2 for a fresh LFP cell. More importantly, it is noted that all of the CC charging profiles of terminal voltage-charged capacity reproduce the main characteristics of the OCV-SOC curve [21,22] due to the predominant effect of the OCV in governing the profiles of the terminal voltage over the charging process with a constant current.
https://doi.org/10.1016/j.jpowsour.2019.227401_p2_4 | Therefore, the dynamic behaviour of the charging process of LIBs may be described by the Thevenin equivalent circuit [24,28], as shown in Fig. 3, to give (3) with (4) and (5) where V represents the terminal voltage, Vp is the electrochemical polarization voltage, V0 is the voltage drop between the ohmic resistance and OCV denotes the open circuit voltage, which is a function of SOC and temperature T. Vp,0 is the electrochemical polarization voltage at time t = 0, τ is the time constant of the cell, I is the constant current (which is defined as positive for charging), Rp is the electrochemical polarization resistance, and R0 is the ohmic resistance.
https://doi.org/10.1016/j.jpowsour.2019.227401_p2_7 | It follows, from Eqs. (1), (2), (7), that an accurate description of the OCV(SOC) function, or its inverse function, has become critical to give a good estimation of Qmax and subsequently SOH. Unfortunately, it is widely known that the OCV(SOC) function is both temperature and age-dependent, making and apparently temperature-dependent and Q and mostly SOC-dependent in Eq. (7), and thus it may vary remarkably under different operating conditions [25,[29], [30], [31]].
https://doi.org/10.1016/j.jpowsour.2019.227401_p2_8 | As a result, most of the phenomenological OCV-SOC models that are built as a sum of simple functions [25,32] should be avoided for use in Eq. (7) because they do not well account for phase transition and staging phenomena associated with lithium-ion intercalation/deintercalation process of the active material and usually only show one or two peaks on the ICA curves [33].
https://doi.org/10.1016/j.jpowsour.2019.227401_p2_9 | This is, however, not the case if one uses a polynomial of degree around ten to describe the OCV(SOC) function [34], which enables to capture four ICA peaks for LFP batteries, in consistent with the results of ICA of electrochemical processes of LIBs [25]. For this reason, we propose in this study a polynomial-based, lumped thermal model that also accounts for the effect of temperature on the OCV(SOC) function by the Arrhenius law [35] to give (8) where E is the activation energy, R is the gas constant, Tref is the reference temperature at which the constants a0,ref, …, am,ref are evaluated for the OCV(SOC) function, and m is the degree of the polynomial in SOC.
https://doi.org/10.1016/j.jpowsour.2019.227401_p2_10 | When Eq. (1) (7) and (8) are combined, we obtain a single-variable function V(Q) for the CC charging or discharging profile as (9) or simply (10) where the introduced coefficients, c0, …, c3, can be regarded as constants in a single CC charging or discharging process.
https://doi.org/10.1016/j.jpowsour.2019.227401_p2_11 | Noticeably, the constants a1,ref, …, am,ref are only needed to determine once and they can readily be identified by fitting Eq. (10) to the initial charging or discharging profile when a battery is commenced for service with a nonlinear least squares method. If desired, the constant a0,ref can also be derived from Eq. (8) by specifying an OCV at which SOC would become zero. The result is, then, an estimate of the OCV(SOC) function at the reference temperature.
https://doi.org/10.1016/j.jpowsour.2019.227401_p2_12 | The constants c0, …, c3, SOC0 and Qmax should, however, be updated all the time as battery ages. In particular, it should be noted that c0 represents actually the Arrhenius term in Eq. (8). It is the only constant that is apparently temperature-dependent and a certain constraint such as should be imposed. Likewise, had better be applied, where Qend is the charged capacity at the end of CC charging process and Qmax,0 is the initial maximum capacity of the battery.
https://doi.org/10.1016/j.jpowsour.2019.227401_p2_13 | With initial training of the model to obtain parameters of a1,ref, …, am,ref, the evolution of Qmax with aging can be evaluated directly by fitting Eq. (10) to the charging/discharging profile of V-Q at later times. When use is made of Eq. (2), the SOH value can be readily calculated, as illustrated in Fig. 4 for the entire procedure of the model in estimating the SOH of batteries.
https://doi.org/10.1016/j.jpowsour.2019.227401_p2_15 | Clearly, the methodology adopted in this study is quite different from that of Guo et al. [24]. Instead of using a transformation function, where the OCV(SOC) function was implicitly embedded in a base charging profile, we have now explicitly specified a polynomial form of the OCV(SOC) function, as given in Eq. (8), and used it to account for the similarity between the charging profiles at the CC step under different working conditions.
https://doi.org/10.1016/j.jpowsour.2019.227401_p2_16 | It should, also, be noted that for LiCoO2/LiNixMnyCozO2-based LIBs, the rather smooth and uncomplicated dependence of the OCV on SOC, resulting from the approximate phase transformation voltages of LiCoO2 and LiNixMnyCozO2 [25], makes it possible to easily find a simple OCV(SOC) function with a polynomial of degree three [24]. For LFP batteries, however, a polynomial of degree greater than 10 is required because only then a flat voltage plateau can be produced on the OCV-SOC curve with two-phase regions corresponding to FePO4 and LiFePO4, respectively [25].
https://doi.org/10.1016/j.jpowsour.2019.227401_p2_17 | As a result, we found that the curve-fitted charging profiles by the approach of Guo et al. [24] are very sensitive even to a slight change in the time-based parameters, making the process of parameter identification often corrupt and ineffective. By contrast, our approach is much stable and fast in parameterizing the model for LFP batteries at any aging statuses of life.
https://doi.org/10.1016/j.jpowsour.2019.227401_p2_18 | The main drawback of the polynomial-based OCV-SOC models is, perhaps, the limitation in its generality and adaptivity to different chemistries and cell designs. A logarithmic or exponential function might also be needed to include in the OCV(SOC) function in order to well represent different types of LIBs [24,25,32,33], especially when the degree m of the polynomial is small.
https://doi.org/10.1016/j.jpowsour.2019.227401_p3_2 | To evaluate and also validate the proposed model, SOH estimation of an LFP cell has been made in comparison with those obtained from five series of accelerated degradation tests. The cell used in the tests is an LFP battery with 60 Ah nominal capacity and 3.2 V nominal voltage.
https://doi.org/10.1016/j.jpowsour.2019.227401_p3_4 | A prior learning from the initial charging profile of a fresh battery is needed for training the proposed model. For this sake, an initial charge/discharge experiment was made before commencing the accelerated degradation tests. This experiment contains 3.5 full charge-discharge cycles at an average temperature of 0 °C (varying between −5.8 °C and 5.5 °C).
https://doi.org/10.1016/j.jpowsour.2019.227401_p3_5 | As illustrated in Fig. 5, the procedure of these cycles is: (1) rest for 5 min; (2) charged at a CC of 18 A (0.3 C) until an upper threshold voltage of 3.65 V was reached; (3) charged at a constant-voltage (CV) of 3.65 V until a cut-off current of 1.8 A (0.03 C) was achieved; (4) rest for another 5 min; (5) discharged at a constant current of 18 A (0.3 C) until a lower threshold voltage of 2.5 V was reached. Download : Download high-res image (233KB)Download : Download full-size image Fig. 5. Profile of the terminal voltage and current during the initial test.
https://doi.org/10.1016/j.jpowsour.2019.227401_p3_6 | The above process of rest-CC charge-CV charge-rest-CC discharge was repeated for three times, followed by steps of rest-CC charge-CV charge. After the initial test, the LFP cell was left in an open-circuit condition for around 2 days for depolarization and stabilization before the accelerated degradation tests.
https://doi.org/10.1016/j.jpowsour.2019.227401_p3_8 | Following the initial test, five series of accelerated degradation tests were successively operated, with a rest interval of 2.5–4.75 days applied between two aging tests. The first four accelerated degradation tests were performed for twenty days, while the last one took about 19 days. At the end of each degradation test, 3.5 full charge-discharge cycles (in the same way as in the initial test) were also made in order to evaluate the capacity or SOH fade at a relative low C-rate.
https://doi.org/10.1016/j.jpowsour.2019.227401_p3_9 | As exemplified in Fig. 6 (a), each of the degradation tests follows the periodic procedure: (1) rest for 5 min; (2) charged at a CC of 30 A (0.5 C) until an upper threshold voltage of 3.65 V was reached; (3) rest for another 5 min; (4) discharged at a CC of 30 A (0.5 C) until a lower threshold voltage of 2.5 V was reached. Download : Download high-res image (646KB)Download : Download full-size image Fig. 6. Profile of the accelerated degradation tests: (a) terminal voltage and current, and (b) temperature.
https://doi.org/10.1016/j.jpowsour.2019.227401_p3_10 | Compared with the initial test, the accelerated degradation tests consisted only of CC but no CV charging/discharging steps at a larger current, i.e., 30 A (0.5C). Consequently, the periodic time of the degradation tests is around 5 h, much shorter than the initial test of about 8 h.
https://doi.org/10.1016/j.jpowsour.2019.227401_p3_11 | In addition, it is noted that these degradation tests were operated in an environment where temperature fluctuated in a certain range to mimic real working conditions. In the first series of the aging tests, as illustrated in Fig. 6 (b), the temperature fluctuated considerably, varying from −13.5 °C to 11.7 °C. By comparison, the temperature varied moderately but was high in the fifth series, ranging from 30 °C to 44.5 °C. The other three series of the aging tests also followed a similar pattern of temperature variations but ranged differently i.e. 4–27.6 °C for second series, 22–35.5 °C for third, and 26–42 °C for forth.
https://doi.org/10.1016/j.jpowsour.2019.227401_p3_12 | These significant changes in environmental temperature make the method of Guo et al. [24] less favorable to apply, because no constraints could reasonably be imposed on the model parameters. With our approach, however, the parameters in the OCV-based model can readily be identified by fitting the charging profiles of LIBs at any aging statuses, via a nonlinear least squares method, even if the working condition has changed severely over time.
https://doi.org/10.1016/j.jpowsour.2019.227401_p3_14 | In the LFP aging tests, the voltage window of the charging profile is 2.5–3.65 V, as shown in Fig. 6. Since it is unnecessary to use the whole voltage range for application of the OCV-based model, we chose a voltage window of 3.0–3.6 V (which is large enough to cover the dominant range of voltage changes), instead, in this section and also in Section 3.4 for both parameter identification and SOH estimation.
https://doi.org/10.1016/j.jpowsour.2019.227401_p3_15 | As discussed in Section 2, the constants a1,ref, …, am,ref are determined only once by fitting Eq. (10) to the initial charging profile of V-Q and then kept unchanged in later usage. The other parameters, i.e. c0, …, c3, SOC0 and Qmax, evolve with time but can readily be identified by fitting Eq. (10) to the subsequent V-Q profiles, via the nonlinear least squares method. The result gives, then, a curve-fitted V (Q) function at different aging status.
https://doi.org/10.1016/j.jpowsour.2019.227401_p3_16 | As demonstrated in Fig. 7 for two cases, with m = 11 and voltage ranging from 3.0 V to 3.6 V, the curve-fitted results of the OCV-based model show a good agreement to the charging profiles, with the relative error mainly falling in the range of ±0.5% and mean error of and , respectively. As a consequence, it is deemed that the value of Qmax obtained in each of the cases can be used with great confidence to evaluate the capacity fade of the LFP cell with aging. The use of a polynomial of degree 11 in Eq. (10) is, therefore, appropriate for the LFP cell under study in describing the OCV(SOC) function in the OCV-based model, with the constants a1,ref, …, a11,ref, given in Table 1 and c0, …, c3 given in Table 2. Download : Download high-res image (644KB)Download : Download full-size image Fig. 7. Illustration of the accuracy of the OCV-based model for comparison of experimental and curve-fitted V-Q results, including relative errors, (a) obtained at the last full charge-discharge cycle before the aging test, with CC = 0.3 C and T = 0 °C, and (b) obtained at the end of the fifth series of the accelerated degradation tests, with CC = 0.3 C and T = 35– 40 °C. Table 1. The eleven constants a1,ref, …, a11,ref determined from initial charging profile. a1,ref a2,ref a3,ref a4,ref a5,ref a6,ref 20.31 −326.85 2942.28 −16197.07 57934.93 −139162.86 a7,ref a8,ref a9,ref a10,ref a11,ref 226672.57 −247039.31 172411.88 −69609.69 12354.64 Table 2. The constants c0, …, c3 determined from initial charging profile. c0 c1 c2 c3 1.00 −8.42 × 10−5 −9.99 2.72
https://doi.org/10.1016/j.jpowsour.2019.227401_p3_17 | As mentioned in Section 2, the constants a1,ref, …, a11,ref are only needed to determine once using the initial charging or discharging profile and can be applied directly to estimate SOH latter with Eqs. (10), (2). It is also noteworthy to stress that the Arrhenius term c0 has become unity when fitting Eq. (10) to obtain these 11 constants by a nonlinear least squares method.
https://doi.org/10.1016/j.jpowsour.2019.227401_p3_19 | Qmax is the key parameter to be evaluated from the process of data fitting. As discussed already in Section 3.3, it can be identified by fitting Eq. (10) to the available V-Q profiles at different aging status after initial training of the OCV-based model. The result allows SOH to be estimated immediately from Eq. (2). To illustrate the accuracy of this approach, we now set the voltage window as 3.0 V–3.6 V and show in Fig. 8 (a) the estimated SOH for the entire period of accelerated degradation tests together with the available data measured at each series, and partial enlargement of the results in Fig. 8 (b). Download : Download high-res image (727KB)Download : Download full-size image Fig. 8. The SOH estimation using the OCV-based model against experimental results (a) over the entire period of accelerated degradation tests, (b) partial enlargement, and (c) the relative error.
https://doi.org/10.1016/j.jpowsour.2019.227401_p3_20 | Clearly, the estimated SOH from the OCV-based model, SOHe, fluctuates somehow in response to temperature variations in the tests. It well follows, however, the available data of measurement, SOHm, and shows a linear decline tendency as cell ages. The relative error between SOHm and SOHe, i.e. , was found to be in the range of −0.43%–0.45%, with a mean of 0.18%, as shown in Fig. 8 (c).
https://doi.org/10.1016/j.jpowsour.2019.227401_p3_21 | This suggests that the proposed model might be used satisfactorily in practical applications to give a robust and accurate SOH estimate, even when the battery has been cycled under conditions where temperature fluctuated significantly. The premise is, however, that a voltage window on the charging or discharging profiles should be selected properly for parameter identification and SOH estimation. As a general rule of thumb, the larger the voltage windows ranges, the more accurate the estimated SOHs would be.
https://doi.org/10.1016/j.jpowsour.2019.227401_p4_3 | In the initial and accelerated degradation tests that have been discussed, the voltage ranges from 2.5 V to 3.65 V, allowing us to define a voltage window of 3.0–3.6 V for parameter identification and SOH estimation. In reality, however, it is seldom possible to have the CC charging or discharging profiles covering the whole-range voltage window. Therefore, it is important and of practical significance to estimate SOH of LIBs with only part CC charging or discharging period.
https://doi.org/10.1016/j.jpowsour.2019.227401_p4_5 | Using the same approach, as discussed in Section 3, but different size of voltage windows starting from 3.0 V, we re-estimated SOH of the LFP cell over the entire period of accelerated degradation tests with the OCV-based model. The results are shown in Fig. 9. Download : Download high-res image (834KB)Download : Download full-size image Fig. 9. The SOH estimation against experimental results (a) and the absolute value of the relative errors (b) over the entire period of accelerated degradation tests using the OCV-based model for different size of voltage window.
https://doi.org/10.1016/j.jpowsour.2019.227401_p4_6 | It is seen clearly that, with the voltage window of 3.0–3.3 V or 3.0–3.4 V, the estimated SOHs are not only far away from the measured results but also not follow the changing trend. When the window size is increased to 0.45 V, however, the estimated SOH well follows the pattern of the measured SOHs yet with relatively low accuracy. As the window size continues to increase, the accuracy of the OCV-based model improves significantly; the estimated SOHs agree perfectly with the measured results when the window size has been increased to 0.6 V or 1.15 V. In particular, Fig. 9 (b) indicates that the relative errors of SOH estimation all become less than 1% with the voltage window of 3.0–3.5 V, 3.0–3.6 V, and 2.5–3.65 V. Compared to the results obtained with the full CC charging profiles, this simply implies that the whole size of voltage window, i.e. 2.5–3.65 V, is not a prerequisite to obtaining good SOH estimate; only part of it could still achieve satisfactory results.
https://doi.org/10.1016/j.jpowsour.2019.227401_p4_7 | As also shown in Fig. 10 for the mean and maximum of the absolute value of the relative errors over different cycles, the voltage window of 3.0–3.6 V is sufficient in estimating the SOHs of the LFP cell under study. It gives a maximum of 0.45% in the absolute value of the relative errors during 500 cycles. This is a significant contrast to the results obtained in the case of using 3.0–3.3 V as the voltage window, which gives a maximum of 8.08%. Download : Download high-res image (480KB)Download : Download full-size image Fig. 10. The mean (a) and maximum (b) of the absolute value of the relative errors for the SOH estimated results shown in Fig. 8 over different cycles.
https://doi.org/10.1016/j.jpowsour.2019.227401_p4_8 | Additionally, Fig. 10 substantiates that both the mean and maximum of the errors well follow a downhill trend as the voltage-window size increases. The SOH estimation may, therefore, fail if the window size is too small, such as 3–3.3 V or 3–3.4 V in this study. In general, a larger voltage-window size will result in more accurate SOH estimate. However, the accuracy of the OCV-based model will not increase significantly with increasing the window size once the voltage window has been defined large enough (the maximum of the errors was decreased by 5.38% when a voltage window of 3.0–3.5 V was used instead of 3.0–3.4 V, while it was decreased only by 0.50% when 3.0–3.6 V was considered instead of 3.0–3.5 V).
https://doi.org/10.1016/j.jpowsour.2019.227401_p4_9 | The reason for this phenomenal effect of the voltage-window size on the SOH estimation can be explored in accordance with the ICA curves of the model results. As shown in Fig. 11, the ICA curves can well capture the fine features of the voltage plateaus of Q-V curves, and four ICA peaks associated with the phenomena of phase transition inside the cathode and anode are clearly identifiable over the voltage window of 3.0–3.5 V. The ICA peaks are asymmetric and, as battery ages, the changes in both the positions and the amplitudes of the ICA peaks are identifiable. The evolution of the ICA results may, therefore, be used to analyse the aging origins [36,37], such as the loss of active material, the loss of useable lithium-ion, and the increase of the internal resistance, etc. Download : Download high-res image (762KB)Download : Download full-size image Fig. 11. Illustration of the Q-V and ICA curves obtained at the initial test and the ends of the five series of accelerated degradation tests (a) over the voltage window of 3.0 V–3.55 V, and (b) part results to show the four ICA peaks.
https://doi.org/10.1016/j.jpowsour.2019.227401_p4_10 | For our purpose, however, we note that the voltage window of 3.0–3.3 V covers only the first ICA peak, while the voltage window of 3.0–3.4 V covers three ICA peaks but not the last one. It seems, therefore, that only when all or most of the ICA peaks can be identified within the voltage window, an accurate SOH estimation could result. To see if this is the case and also figure out which ICA peaks are important in affecting the performance of the OCV-based model, we continue to study the effect of the location of voltage window.
https://doi.org/10.1016/j.jpowsour.2019.227401_p4_12 | By moving the voltage window with a fixed size of 0.3 V from 3.0 V to 3.3 V, we show in Fig. 12 how the accuracy of the estimated SOHs would change. Clearly, only when the voltage window covers all the ICA peaks shown in Fig. 11, i.e. when it is located at 3.2 V or 3.25 V, good estimate of the SOHs by the model could be achieved. In the case of selecting 3.3–3.6 V as the voltage window, the estimated SOHs are still acceptable yet become a bit worse due to the fact that the first ICA peak located at ~3.28 V has been disappeared. Download : Download high-res image (819KB)Download : Download full-size image Fig. 12. The SOH estimation against experimental results (a) and the absolute value of the relative errors (b) over the entire period of accelerated degradation tests using the OCV-based model with a voltage window of a size of 0.3 V located in different positions.
https://doi.org/10.1016/j.jpowsour.2019.227401_p4_13 | This conclusion could also be drawn from Fig. 13, where we compared the mean and maximum of the absolute value of the relative SOH errors over different cycles when different voltage windows are selected. In particular, it is noted that the use of 3.25–3.55 V as the voltage window gives the best SOH estimate, with a mean of 0.36% and a maximum of 0.68% in the absolute value of the relative errors, respectively, over 500 cycles. This encouraging result suggests that a voltage window as small as 0.3 V is large enough to estimate SOH accurately under, however, the condition that its location can be determined properly so as to cover all the ICA peaks associated with the phenomena of phase transition inside the LFP cell. Download : Download high-res image (459KB)Download : Download full-size image Fig. 13. The mean (a) and maximum (b) of the absolute value of the relative errors for the SOH estimated results shown in Fig. 12 over different cycles.
https://doi.org/10.1016/j.jpowsour.2019.227401_p4_14 | In the worst case, i.e. when only the first ICA peak shown in Fig. 11 is contained in the voltage window of 3–3.3 V, the estimated SOHs from the model are entirely wrong compared with the measured results. This, together with the fact that good estimated SOHs can still be obtained with a voltage window of 3.3–3.6 V, indicates that the first ICA peak does not really affect the average model accuracy and that the first ICA peak might not be closely related to the aging origins of the LFP cell, in contrast to the other three ICA peaks [36,37]. To validate this assumption, the evolution of ICA curves over the whole aging tests are plotted, as shown in Fig. 14. It is obvious that the attributes of peak 1 of the ICA curves only change slightly over the 500 cycles, in significantly contrast to those of the other three peaks. One may, therefore, deem that the first ICA peak might be unimportant in estimating the SOH of LFP batteries. Download : Download high-res image (304KB)Download : Download full-size image Fig. 14. The evolution of ICA curves over 500 cycles obtained from the OCV-based model, the initial cycle is coloured as green and the last cycle is red. (For interpretation of the references to colour in this figure legend, the reader is referred to the Web version of this article.)
https://doi.org/10.1016/j.jpowsour.2019.227401_p4_15 | It is deemed, therefore, that a voltage window covering all or at least the last three ICA peaks is a prerequisite to estimating SOH satisfactorily for an LFP cell using the OCV-based model. In addition, the model accuracy would also depend on the size and location of the voltage window in the case when all the four ICA peaks are been contained. As discussed in Section 4.1 that a larger voltage-window size would give a more accurate SOH estimation. If they cover all the peaks with same voltage size but are located at different positions, we believe that the difference in model accuracy is not significant considering the results of voltage windows of 3.2–3.5 V and 3.25–3.55 V.
https://doi.org/10.1016/j.jpowsour.2019.227401_p5_2 | The success of the OCV-based model, with a proper selection of the voltage window, in estimating the SOH of an LFP cell over a relatively short duration of the degradation tests encourages us to further explore its versatility and flexibility to different chemistries and cell designs. For this propose, the datasets from the NASA Ames research center [26] for the aging tests of four NCA cells with the nominal capacity of 2 Ah over nearly the whole useable lifetime could be utilized.
https://doi.org/10.1016/j.jpowsour.2019.227401_p5_3 | As shown in Fig. 15 (a) for the cell labeled as B0005, all the aging tests of the NCA cells consisted of a series of CC-CV charge and CC discharge cycles at ambient temperature. The CC charge step was all performed at 1.5 A until a cut-off voltage of 4.2 V was reached. It was, then, immediately followed with the CV charge step until the current dropped to a cut-off value of 20 mA. Afterward, the CC discharge step was all performed at 2 A until, however, different cut-off voltages was approached, which were 2.7, 2.5, 2.2, and 2.5 V, respectively, for the B0005, B0006, B0007, and B0018 cells considered [26].
https://doi.org/10.1016/j.jpowsour.2019.227401_p5_5 | The results of the aging test of the four NCA cells allows us to obtain the CC charging or discharging profiles of terminal voltage-charged/discharged capacity at different degradation statuses. In this examination, however, we chose to use the CC discharging profiles, as exemplified in Fig. 15 (b) for the B0005 cell, as the basis for SOH estimation to illustrate the universality of the OCV-based model.
https://doi.org/10.1016/j.jpowsour.2019.227401_p5_6 | Similar to Figs. 2 and 15 (b) also shows that all the V-Q profiles obtained at the CC discharging steps are similar to each other, albeit gradually shifting to a shorter time span. We can, therefore, follow the same procedure as discussed in Section 3 to evaluate the parameters of the OCV-based model for the NCA cells, but with the degree of polynomial m = 8 in Eq. (10) instead of m = 11. That is, we first use the initial CC discharging profile to train the model, obtaining the constants of a1,ref, …, a8,ref, and then evaluate Qmax for each of the succeeding V-Q profiles by a nonlinear least squares method. The use of Eq. (2) gives, subsequently, the SOH of the NCA cells at different aging statuses, as shown in Fig. 16 (a) and (b).
https://doi.org/10.1016/j.jpowsour.2019.227401_p5_8 | Clearly, the estimated SOHs agree exceedingly well with the measured results over the entire lifetime of the four NCA cells. The relative SOH errors are found to be well in the range from −1.75% to 1.45%, as indicated in Fig. 16 (c). This substantiates strongly that the OCV-based model is capable of giving reliable and efficient SOH estimates for different LIB cells over their lifespan.
https://doi.org/10.1016/j.jpowsour.2019.227401_p6_2 | An OCV-based model for SOH estimation of LIBs is developed and verified in this study. It uses a Thevenin equivalent circuit to characterize the CC portion of the charging or discharging profiles, describing the OCV simply as a function of SOC by a polynomial of high degree, with a lumped thermal model to account for the effect of temperature. The model requires, however, prior learning from the initial charging or discharging profile when a battery is commenced for service but avoids the use of a transformation function [24]. As a result, it is much flexible and robust in parameterizing the model for SOH estimation of LFP batteries at any ages of life.
https://doi.org/10.1016/j.jpowsour.2019.227401_p6_3 | To verify and validate the accuracy of the OCV-based model for SOH estimation, five series of accelerated degradation tests of an LFP cell was conducted. It was shown that the estimated SOH well follows the available data of measurement within a relative error from −0.43% to 0.45% (the mean error is 0.18%), even though the environmental temperature has changed significantly.
https://doi.org/10.1016/j.jpowsour.2019.227401_p6_4 | The effect of size and location of the voltage window on the performance of the OCV-based model was also investigated. It was found that a voltage window covering all or at least the last three ICA peaks is necessary to estimate SOH satisfactorily for the LFP cell under study.
https://doi.org/10.1016/j.jpowsour.2019.227401_p6_5 | In addition, the robustness and universality of the OCV-based model for SOH estimation of different LIB cells were also demonstrated by using the datasets from the NASA [26]. The results showed clearly that, for all the NCA cells under consideration, the estimated SOHs agree excellently with the measured results even if the SOH has been decayed to ~60%. It is deemed, therefore, that the OCV-based model can be used satisfactorily in practical applications for SOH estimation of different LIB cells over their service time, provided the CC charge or discharge is available.
https://doi.org/10.1016/j.jpowsour.2019.227424_p1_2 | The burgeoning application domains of electrochemical energy storage systems (e.g., portable electronic devices, electric vehicles, and stationary power sources) have incentivized a rapid development of rechargeable solid state batteries (SSBs) due to their higher energy density and better safety compared to the state-of-the-art lithium-ion batteries (LIBs) [[1], [2], [3], [4], [5], [6], [7]]. The importance of SSBs has been highlighted recently by the International Union of Pure and Applied Chemistry (IUPAC) as one of the top 10 emerging chemical innovations which will change our planet [8].
https://doi.org/10.1016/j.jpowsour.2019.227424_p1_3 | In contrast to conventional liquid electrolytes used in LIBs, solid electrolytes (SEs) possess inherently enhanced safety under abuse conditions (e.g., overcharge, cell crush, water submersion, etc …) due the absence of flammable liquid components, as well as better chemical and electrochemical compatibility with the ‘holy grail’ lithium metal (Li°) anode [9] and other metallic anodes [10], thereby favoring the stable and reliable operation of rechargeable batteries [4,[9], [10], [11]]. Currently, there are three families of SEs investigated as solid ionic conductors for SSBs, enlisting polymer electrolytes (PEs) [[15], [16], [17]], inorganic solid electrolytes (ISEs) [[4], [13], [14]]and composite/hybrid polymer electrolytes (CPEs/HPEs) [12], as shown in Fig. 1. Among these SEs, PEs containing lithium salts dissolved in electron-donating polymer matrices are the promising candidates to replace their liquid counterparts due to their better processability, flexibility and ease in structural design [17,18].
https://doi.org/10.1016/j.jpowsour.2019.227424_p1_5 | In general, PEs are classified into dry solid polymer electrolytes (SPEs, containing only salt and polymer matrix) and gel polymer electrolytes (GPEs, > 70 wt% liquid plasticizers) [17,19]. Poly(ethylene oxide) (PEO) is one of the most widely used polymer matrices for SPEs due to strong solvating power of ethylene oxide (EO) units, which facilitates the dissociation and dissolution of various lithium salts [20,21]. As the ionic transport occurs mainly in the amorphous phase, low ionic conductivity is obtained in PEO-based electrolytes due to the presence of crystalline phase at temperatures below the melting point of PEO (ca. 65 °C). As a consequence, PEO-based SSBs need to be operated at temperatures above >60 °C, which requires heating accessories for maintaining the temperature of the battery pack, thereby causing decreased overall energy density and efficiency [22,23]. Alternative polymer matrices such as polycarbonates (PC) [24,25] have been capturing attention towards RT operation of polymer-based SSBs; however, these polymers have poor compatibility against Li° electrode and reverse to their cyclic monomers, leading to the loss of mechanical properties upon cycling [26]. On the other hand, higher ionic conductivity and better interfacial contact are achieved with GPEs which are usually plasticized with flammable liquid solvents or safer ionic liquids. Nonetheless, GPEs have poorer mechanical properties and the reactivity of the added plasticizer with electrode materials can be lead intractable to reaction at electrodes and shorter life span [[27], [28], [29], [30], [31]].
https://doi.org/10.1016/j.jpowsour.2019.227424_p1_6 | Herein, we propose a nanofiber-reinforced polymer electrolyte (NRPE) comprising of poly(vinylidene fluoride) (PVDF) fibers along with high molecular weight but flowable polymer (FP) matrix containing polyether side moieties (so-called Jeffamine®) [32] and sulfonimide salts on the basis of the following considerations: 1) the liquid-like PE presents high mobility of Li+ ions and improved ionic conductivity due to the high amorphicity along with good adhesion properties and improved compatibility against Li° electrode [32]; 2) PVDF nanofibers improve the mechanical properties of PEs, leading to self-standing membranes with good electrochemical performance [[33], [34], [35]], which are essential for the scalable processing of large-format SSBs; and 3) the sulfonimide anions [i.e., bis(trifluoromethanesulfonyl)imide anion (TFSI−) and bis(fluorosulfonyl)imide anion (FSI−)] are chemically stable and structurally flexible, enabling the fast motion of ions and good thermal stability of the electrolytes. As shown in Fig. 1, the typical solvent casting technique using the Li salt/FP solution on top of the PVDF fibers yields self-standing membranes with good ductility (see Table S1 for electrolyte recipes and experimental section in Supplementary Information).
https://doi.org/10.1016/j.jpowsour.2019.227424_p2_3 | Jeffamine M-2070-based flowable polymer matrix was prepared according to the procedures reported in our previous work [32]. The PVDF nanofibers were prepared by electrospinning as described by Howlett et al. [35].
https://doi.org/10.1016/j.jpowsour.2019.227424_p2_5 | For the NRPE electrolytes and PEO reference electrolytes (REs), the polymer matrix was dissolved in acetonitrile (ACN) and then a pre-determined amount of Li salt was added [‒CH2CH2O‒ (EO)/Li = 20]. Different methods were used for the membrane preparation. For the NRPEs, a certain amount of solution was casted on the top of the PVDF fibers in order to obtain membranes with different amounts of PVDF (see Table S1) and an average thickness of 50 μm. The resulting membranes were dried in a vacuum oven for 24 h at 80 °C before use. In the case of PEO reference electrolytes, hot-pressing was used after solvent casting to obtain an average thickness of 50 μm and the resultant membranes were dried in a vacuum oven for 24 h at 50 °C.
https://doi.org/10.1016/j.jpowsour.2019.227424_p2_7 | Surface and cross-section morphologies of the as-prepared polymer electrolytes and cathodes were studied by a Field Emission Gun Quanta 200 FEG (FEI) scanning electron microscope. Elemental chemical identification of a specimen and its quantification is fundamental to obtain information related to the composition of the materials. Energy dispersive X-ray Spectroscopy (EDX), allows obtaining information concerning the elemental chemical composition using the EDX Spectrometer. The analysis is based in the detection of the characteristic X-rays produced by the electron beam-specimen interaction. Therefore, scanning electron microscopy (SEM) and EDX give valuable information about the morphology and chemical composition of the sample. The micrographs from SEM were obtained using the secondary electron detector (ETD), with a 20 kV accelerating voltage. Same settings were used for the acquisition of the energy dispersive EDX. For electrolyte membranes, the samples were placed on a top-view hoder with carbon tape. For electrolyte-coated electrodes, the samples were freshly cut and then immediately subjected to cross-sectional anylsis with a home-made sample holder.
https://doi.org/10.1016/j.jpowsour.2019.227424_p2_9 | The phase transitions of the PVDF fibers and polymer electrolytes were measured on a differential scanning calorimeter (DSC, Q2000, TA instruments). The samples were sealed in aluminum pans in the dry box. For the analysis two consecutive scans at a cooling/heating rate of 10 °C min−1 from −80 °C to +200 °C were carried out under argon (Ar) atmosphere. Thermogravimetric analysis (TGA) was carried out on a NETZSCH simultaneous thermal analyzer (STA) 449 F3 Jupiter® under Ar flow from room temperature to 600 °C at a heating rate of 10 °C min−1.
https://doi.org/10.1016/j.jpowsour.2019.227424_p2_11 | The ionic conductivity was determined by electrochemical impedance spectroscopy (EIS) measurements on a VMP3 potentiostat (Biologic) in a frequency range from 10−1 to 106 Hz with a signal amplitude of 10 mV. CR2032 type coin cells using two stainless steel (SS) blocking electrodes (SS ¦ SPEs ¦ SS) were assembled in an Ar filled glovebox. The conductivities were analyzed in a temperature range from 30 to 100 °C using a Vötsch VT 7004 temperature chamber and allowing the cells to reach the thermal equilibrium for at least 1 h before each test.
https://doi.org/10.1016/j.jpowsour.2019.227424_p2_13 | Linear sweep voltammetry (LSV) was used to determine the anodic stability of the polymer electrolytes. The measurement was carried out with a VMP3 potentiostat (Biologic) using a two-electrode cell using stainless steel as working electrode and Lio disk as both counter and reference electrode at either 70 °C or 30 °C. The LSV measurements were performed between the open circuit voltage (OCV) and 6.0 V vs. Li/Li+ at a scan rate of 1 mV s−1.
https://doi.org/10.1016/j.jpowsour.2019.227424_p2_15 | In order to investigate the electrochemical stability of electrolyte/Lio interphase galvanostatic cycling was carried out in a Neware® battery testing system. Lio symmetrical cells were assembled in an Ar filled glove box and kept for 24 h resting before being galvanostatically cycled at a current density of 0.1 mA cm−2, wherein the duration of each half-cycle was 2 h.
https://doi.org/10.1016/j.jpowsour.2019.227424_p2_17 | LiFePO4 based cathodes were prepared with 63 wt% LFP active material, 7 wt% C65 conductive carbon and 30 wt% SPE/LiX (X = TFSI, FSI) polymer binder, where 24 wt% is the corresponding polymer matrix and 6 wt% Kynar® (1000 HD PVDF homopolymer). The composite cathodes were prepared following the method reported in our previous work [16].
https://doi.org/10.1016/j.jpowsour.2019.227424_p2_19 | The cells were assembled following a solvent casting procedure. The LFP based cathode was placed on the top of the SS electrodes and the corresponding polymer electrolyte dissolved in ACN was casted on the top of it, using PVDF fibers as spacer in the case of the NRPEs. After solvent evaporation the samples were dried in a vaccum oven for 24 h at 50 °C. Then, a metallic Li disk was placed on the top of the polymer membranes as anode and the CR2032 type coin cells were closed in an Ar filled glove box. The cycling performances of the Li ¦¦ LiFePO4 cells were evaluated using a Neware® battery testing system. The cells were charged and discharged in a potential range between 2.5 and 3.7 V at different temperatures using a Vötsch VT 7004 temperature chamber.
https://doi.org/10.1016/j.jpowsour.2019.227424_p3_2 | Fig. 2 presents the morphological and thermal properties of as-prepared FSI-NRPE and TFSI-NRPE (the electrolyte compositions are summarized in Table S1). As seen in Fig. 2a, both electrolytes are soft and self-standing membranes with good ductility and the mechanical integrity of PVDF fibers is retained after the addition of Jeffamine-based flowable polymer electrolytes (FPEs). The mechanical properties of NRPE electrolytes are preliminary characterized by differential mechanical analysis and the results are collected in Table (Table S2). The storage modulus of TFSI-NRPE is significantly higher than that of TFSI-RE before and after glass transition [e.g., 2.9 × 109 MPa (TFSI-NRPE) vs. 3.8 × 108 MPa (TFSI-RE) before glass transition], implying a better capability of storing deformation energy in the former electrolyte (i.e., better mechanical strength). This further testifies that embedding a flowable Jeffamine polymer in PVDF nanofiber could remarkably enhance the mechanical properties of Jeffamine-based electrolytes.
https://doi.org/10.1016/j.jpowsour.2019.227424_p3_4 | Interestingly, the micro-morphology of the PVDF fibers tends to be influenced by the type and nature of the incorporated salts, as clearly evidenced in Fig. 2b, where the diameters of the fibers after the electrolyte addition are represented. The PVDF nanofibers become thicker after blending with Jeffamine-based PEs, due to the partial miscibility between PVDF and PEO side moieties but only in the presence of lithium salt, as described by Abraham et al. [36]. Thus, the average thickness for pristine fibers is ~350 nm and increases to ~550 nm for FSI-NRPE and ~750 nm for TFSI-NRPE. Such difference between FSI-NRPE and TFSI-NRPE can be rationalized by the different interactions between these two salts and PVDF. As shown in Fig. 2c, the terminal –SO2F group of LiFSI presents moderate affinity for the ‒[CH2CF2]‒ groups of PVDF impeding the ingress of the Jeffamine-based polymer and salt into the fibers. However, the –CF3 group of LiTFSI exhibits high fluorophilicity due to a larger number of fluorine atoms and interacts easily with the –CF2 groups of PVDF fiber, and thereby resulting in a higher swelling of the PVDF fiber.
https://doi.org/10.1016/j.jpowsour.2019.227424_p3_5 | Fig. 2d and e depicts the respective DSC traces for FSI-NRPE and TFSI-NRPE, as well as pristine PVDF fibers. As it can be seen, both NRPEs show glass transitions (Tg) at ca. −55 °C, signature of the high segmental mobility of hanging EO units in Jeffamine-based polymers [32]. Upon increasing the content of Jeffamine-based PEs, the melting enthalpy at ca. 160 °C assigned to PVDF decreases monotonically from ~12 J g−1 to ~6 J g−1 indicating a higher amorphicity of the electrolytes (Table S2). Fig. 2f presents the TGA traces of both types of NRPEs, PVDF fibers and reference PEO. All the materials present decomposition temperatures (Td) higher than 200 °C, which are well above the operational temperature of ASSLMBs (<80 °C). Notice that the lower value of Td for FSI-NRPE compared to the other studied materials is attributed to the thermal lability of FSI− (Td = 225 °C for FSI-NRPE vs. Td = 350 °C for TFSI-NRPE) [37].
https://doi.org/10.1016/j.jpowsour.2019.227424_p3_6 | Fig. 3a shows the temperature dependence of ionic conductivities for both the FSI- and TFSI-based NRPEs, as well as for PEO-based reference electrolytes (hereafter REs). All the NRPEs follow a continuous VTF behavior, indicating a fully amorphous nature of the electrolytes; whereas the REs display a knee in ionic conductivity because of the melting transition of the crystalized PEO phase between 60 and 70 °C [21]. At RT, NRPEs possess significantly higher ionic conductivities (~10−4 S cm−1) than REs (~10−5 S cm−1) due to the high amorphicity of Jeffamine-based PEs [32]. As seen in Fig. S1, for both FSI-NRPE and TFSI-NRPE, the ionic conductivities drop dramatically with the increase of PVDF nanofiber content, which is associated with the decreased concentration of ion conducting species (i.e., lower salt content especially as some is adsorbed in the PVDF medium). Among all the nanofiber content, the electrolyte with 10 wt% PVDF [i.e., FSI-NRPE (1#) and TFSI-NRPE (1#)] show the best compromise between ionic conductivity and film-forming ability. Hence, these two electrolytes are employed for the following electrochemical characterizations.
https://doi.org/10.1016/j.jpowsour.2019.227424_p3_8 | Besides, in comparison with the pristine FPEs, NRPEs show lower ionic conductivities and the difference between FSI and TFSI-based electrolytes is more pronounced (Fig. S2a). This could be explained by the higher swelling of PVDF nanofibers in TFSI-NRPEs, resulting in a higher degree of tortuosity for ion transport, as schematically illustrated in Fig. S2b. Pulsed-field gradient-nuclear magnetic resonance (PFG NMR) experiments are under way to assess the respective contributions of the pristine electrolyte and of its alloy with PVDF on the surface of the fibers, especially in terms of anion mobility. Fig. 3b shows the temperature dependence of the total resistance (Rtotal) measured on Li° ¦¦ Li° symmetric cells (see the fitted results in Table S3 using the equivalent circuit in Fig. S3), the corresponding raw impedance spectra are shown in Figs. S4 and S5. Similar to the tendency observed in Fig. 3a for ionic conductivity, Rtotal for NRPEs changes gradually in the studied temperature range (30–70 °C) and a drastic decrease (or increase) in Rtotal is observed for REs during the heating (or cooling) scan. This result suggests that solid electrolyte interphase (SEI) layer formed on Li° electrode inherits the intrinsic properties of bulk electrolytes, and chemical decomposition of amorphous and conductive NRPE results in a less resistive SEI layer (see Table S3 for the comparison of interfacial resistance between NRPEs and REs).
https://doi.org/10.1016/j.jpowsour.2019.227424_p3_9 | Fig. 3c and d further compares the voltage profiles for the Li° plating/stripping test using Li° symmetric cells at a current density of 0.1 mA cm−2 at 70 °C and 30 °C respectively. For the cells tested at 70 °C (Fig. 3c), the TFSI-RE lasts only 160 h before the occurrence of internal short-circuit, whereas the rest of the electrolytes retain continuous cycling for more than 500 h without any internal short-circuit or impedance raise. This can be attributed to the good contact between the NRPEs and the electrode and the SEI-favorable FSI− that can significantly improve the electrochemical stability of Li° electrode with electrolyte. Notice that the higher overpotential in NRPE-based cell than that in RE-based one is probably associated with lower ionic conductivity of the former electrolyte (Fig. 3a). For the cells measured at 30 °C, both RE-based cells are not able to be cycled due to the huge overpotential (>4 V, see Fig. S5 for a larger voltage scale). This could be explained by significantly lower ionic conductivity and higher total resistance of REs at the temperatures lower than the melting transition of semi-crystalline PEO matrices (cf. Fig. 3a and b). In sharp contrast, both NRPEs-based cells present continuous and smooth voltage profile for more than 400 h with decent overpotential of <250 mV. These results substantiate again the superior electrochemical stability of NRPE at both elevated and room temperatures.
https://doi.org/10.1016/j.jpowsour.2019.227424_p3_10 | Furthermore, at an elevated temperature of 70 °C, the linear sweep voltammetry (LSV) profiles (Fig. 3e) show weak but clear oxidation currents at a potential higher than 3.5 V vs. Li/Li+ due to the onset of the electrochemical degradation of PEO via the cleavage of C–O–C [38]. The anodic stabilities of NRPEs are slightly higher than those of the corresponding REs, which could be mainly ascribed to the lower ionic conductivities of the former electrolytes in the presence of highly tortuous PVDF fiber at 70 °C, resulting in sluggish electrochemical kinetics during the anodic scan. At a low temperature of 30 °C, the oxidation currents of EO units are still visible for both NRPE and REs, as shown in Fig. 3f; however, the anodic currents are higher for NRPE-based ones, which again testify the critical role of ionic conductivity (i.e., higher ionic conductivity of NRPEs at 30 °C facilitates fast electrochemical responses). Overall, these physicochemical and electrochemical characterizations clearly testify the suitability of NRPEs for <4 V class Li°-based rechargeable SSBs.
https://doi.org/10.1016/j.jpowsour.2019.227424_p3_11 | To improve the wetting and contact between PEs and porous LiFePO4 (LFP) cathode, the electrolytes were in-situ casted on the top of the cathodes, as schematically illustrated in Fig. 4a. In the case of NRPE, the PVDF nanofibers act as a protective layer, preventing the migration of active material (AM) into electrolyte solution, and thereby maintains the integrity of the electrode. In sharp contrast, the direct casting of RE solution on the top of the cathode causes the dissolution of the binder and diffusion of electrode material particles into electrolyte phase and then the breakdown of electrode. Such behavior was ascertained by EDX mappings of the cross-sectional view of the as-prepared electrodes, as shown in Fig. 4b. NRPE-based electrode shows three distinctive layers: 1) current collector as seen by the aluminum (Al) spectrum; 2) LFP cathode indicated by the iron (Fe); and 3) electrolyte bulk evidenced by fluorine (F) of the electrolyte salt. Yet, a blend between the Fe and F can be observed in RE-based electrode, which strongly suggests the breakdown of the cathode during the casting of the electrolyte.
https://doi.org/10.1016/j.jpowsour.2019.227424_p3_13 | The feasibility of implementing NRPEs in rechargeable ASSLMBs is evaluated by the cycling performance of Li° ¦¦ LiFePO4 cells. Fig. 4c depicts the cell performance of FSI-NRPE and TFSI-NRPE under a constant charge/discharge rate of 0.1/0.1C at 30 °C. Both cells are cycled for 40 cycles with excellent Coulombic efficiency (CE > 99%). The areal capacity of TFSI-NRPE-based cell is higher than that of FSI-NRPE-based one. This difference can be attributed to the poor fluorophilicity of LiFSI which impedes the ion transport through the fibers, causing a higher polarization of the cell and thereby a lower utilization of LFP. Under a low C-rate of 0.05/0.05C, a high areal capacity of >0.6 mAh cm−2 is reached for both cells. This result outperforms most of the reported ones in literature (see Table S5 for detailed comparison), e.g., 0.35 mAh cm−2 for polycarbonate-based SPEs (Table S5 entry 3), 0.19 mAh cm−2 for tetraglyme-added GPEs (Table S5 entry 5), and 0.37 mAh cm−2 for succinonitrile-containing PEs (Table S5 entry 11).
https://doi.org/10.1016/j.jpowsour.2019.227424_p3_14 | Fig. 4d and e further shows the specific capacity and Coulombic efficiency vs. cycle number at various temperatures using FSI-NRPE and TFSI-NRPE. The cell using TFSI-NRPE delivers a discharge capacity of 0.8 mAh cm−2 (159 mAh g−1) at an elevated temperature of 70 °C, and shows a slightly decreased capacity of 0.75 mAh cm−2 (145 mAh g−1) after lowering the operational temperature down to 50 °C. However, after prolonged cycling, the TFSI-NRPE-based cell encounters low CE due to formation of soft dendrites [32]. For the cell using FSI-NRPE (Fig. 4d), an areal capacity of 0.9 mAh cm−2 (159 mAh g−1) is obtained at 70 °C, and decreasing to 0.7 mAh cm−2 (130 mAh g−1) at 50 °C. Further decrease of the temperature to 40 °C results in a significant drop of capacity [i.e., 0.2 mAh cm−2 (40 mAh g−1)], and it is tempting to associate this effect to a poorer miscibility between LiFSI + polyether and PVDF existing in both electrolyte and cathode below 50 °C, resulting for the latter in reduced percolation. However, the capacity for FSI-NRPE reversibly regained a good Coulombic efficiency after several cycles when the temperature is returned to 70 °C. This behavior is attributable to the good SEI formation due to FSI− that keeps in the NRPE membranes. The decent cycling performance of NRPE-based cells affirms the technological feasibility of NRPE as safe and reliable electrolyte for accessing high-performance SSBs. Our recent work [39] on electrolyte salt showed that the structural modification of salt anion could lead to anomalous synergistic effect on the cell performance. We anticipate that the NRPE-based electrolytes could be largely enhanced by replacing FSI− with its analogues, (fluorosulfonyl)(trifluoromethanesulfonyl)imide anion (FTFSI−), containing both FSO2– (i.e., SEI forming ability) and CF3SO2– functionalities (i.e., fluorophilicity). Taking into account the commercial availability and good scalability of NRPE reported in this work, we believe that, with further modification on NRPE electrolytes, they would be of great interest for attaining room temperature dry PE-based LMBs in the near future.
https://doi.org/10.1016/j.jpowsour.2019.227424_p4_2 | In summary, the as-prepared NRPEs are self-standing, highly conductive (close to 10−4 S cm−1 at 30 °C), and stable against Li° electrode (<800 Ω cm2 at 30 °C). As a result, the corresponding Li° ¦¦ LiFePO4 cells show decent performances even at RT (~0.7 mAh cm−2 at 30 °C). Further optimization on the electrolyte formation such as the use of SEI-forming additives and novel salts could be beneficial for improving the energy density of NRPE-based SSBs. Therefore, NRPEs combining both rigid PVDF nanofibers and a high molecular weight but flowable polymer are believed to be one of the most appealing candidates for attaining high-performance SSBs in the near future.
https://doi.org/10.1016/j.jpowsour.2019.227438_p1_2 | Among the state-of-the-art cathode materials, olivine LiMnPO4 has been attracting great attention as a promising candidate for high energy cathode material because of its high redox potential (4.1 V vs. Li+/Li) and an abundance of the relevant elements [1,2]. It shows excellent cyclic stability and thermal stability compared with the layered transitional metal oxides owning to stronger M-P-O bonds in the olivine structure compared to the metal-oxygen bonds in transition metal oxides [3,4].
https://doi.org/10.1016/j.jpowsour.2019.227438_p1_3 | Compared with LiFePO4, LiMnPO4 suffers from the much poorer Li+ intercalation kinetics due to its intrinsically low ionic and electronic conductivity. The most promising approach is to prepare LiMnPO4 with much smaller particle size and high electronic conductivity [5]. It is well known that LiMnPO4 is thermodynamically less stable than LiFePO4 and that the preparation temperature of LiMnPO4 is much lower than that of LiFePO4 [[6], [7], [8], [9], [10]]. Also, the small size primary particle typically reduces the tapping density of the electrode material [11]. One of the aims of the present work is how to prepare the carbon-coated nano-sized LiFe0.2Mn0.8PO4 (LMFP) microsphere with proper tapping density.
https://doi.org/10.1016/j.jpowsour.2019.227438_p1_4 | It`s well known that the Ni-rich, LiNixCoyMnzO2 cathode has a higher capacity (~180 mA h g−1) and tap density (~2.4 g cm−3), but its electrochemical and thermal stability is inferior [12,13]. On the other side, the layered structure metal oxides, for example, NMC normally shows the low thermal stability, the safety of those electrode materials could be improved by blending the good LiMn2O4 or LiFePO4 [14,15]. Compared with LiMn2O4, LMFP shows better cycling stability, especially at the elevated temperature, and better voltage matching than that with LiFePO4 [16,17]. Therefore, one promising strategy is to adjust the electrochemical behavior by blending LMFP with other cathode materials, e.g. LiNi0.6Mn0.2Co0.2O2 (NMC). Blended cathodes can allow the parent cathode materials to complement each other and demonstrate better performance than every single one.
https://doi.org/10.1016/j.jpowsour.2019.227438_p1_5 | Here, In the present work, we at first proposed a simple and scalable routine to synthesize the carbon-coated nano-sized LMFP microsphere. We report the synthesis of LiMn0.8Fe0.2PO4/C microspheres composed of primary nanoparticles by a spray drying method. The phase composition and morphology of the microspheres are characterized by powder X-ray diffraction (XRD), scanning electron microscopy (SEM), transmission electron microscopy (TEM) and energy-dispersive X-ray spectroscopy (EDX) mapping. Moreover, the electrochemical performance and thermal stability of the as-prepared LMFP material and the composite materials composed of LMFP and NMC materials with different ratios were also evaluated.
https://doi.org/10.1016/j.jpowsour.2019.227438_p2_3 | The microsphere LiMn0.8Fe0.2PO4 particles were prepared by a spray drying and post-sintering process. The details were as follows: Firstly, MnCO3, Fe(CH3COO)2·4H2O, H3PO4 in a molar ratio of 0.8: 0.2: 1 was milled using a high-speed planetary ball mill for 5 h in deionized water at 400 rpm. After that, Li2CO3 (with 5% excess), pyromellitic acid (1 wt %) and sucrose (5 wt %) were added and ball-milled for another 5 h to form a highly stable slurry, which was then spray-dried for sphere making. Finally, the composite precursors were calcined at 650 °C under N2 atmosphere for 6 h with the heating rate of 5 °C/min to produce LiMn0.8Fe0.2PO4 microspheres.
https://doi.org/10.1016/j.jpowsour.2019.227438_p2_5 | Powder XRD measurements were carried out on a Bruker D8 Discovery X-ray diffractometer using CuKα radiation. Data were collected over the range of 10° ≤ 2θ ≤ 80°. The particle morphology of these samples was characterized by a scanning electron microscope (SEM, JEOL JSM-6390). Transmission electron microscopy (TEM) images were obtained with a JOEL JEM-2010 electron microscope. The specific surface areas of LiFe0.2Mn0.8PO4 were characterized by the Brunauer–Emmett–Teller (BET) method (Quadrasorb SI Automated Surface Area and Pore Size Analyzer).
https://doi.org/10.1016/j.jpowsour.2019.227438_p2_7 | The electrode was prepared by mixing 90 wt% LiMn0.8Fe0.2PO4, 5 wt% conductive carbon and 5 wt% polyvinylidene difluoride (PVDF) binder dispersed in 1-methyl-2-pyrrolidinone (NMP). The slurries were coated uniformly on Al foil. After coating, the electrodes were dried at 80 °C for 60 min to remove the solvent before pressing. The electrodes were cut into disks with diameters of 12 mm in area, vacuum-dried at 100 °C for 12 h. The typical mass load was about 5 mg cm−2. Electrochemical measurements were carried out in CR2016-type coin cells with lithium metal as the anode. The electrolyte solution was 1 mol L−1 LiPF6 dissolved in ethylene carbonate (EC)/dimethyl carbonate (DMC)/ethyl methyl carbonate (EMC) (1:1:1 by volume). The cells were assembled in a glove-box filled with pure argon. The cells were galvanostatically charged and discharged at various current densities between 2.7 and 4.3 V (vs. Li/Li+) on the LAND battery testing systems at 25 °C. Cyclic voltammograms (CV) were obtained with voltage scan rate of 0.1 mV s−1 and electrochemical impedance spectroscopy (EIS) measurements were performed by employing an AC voltage of 5 mV amplitude in the frequency range of 0.01–100 kHz at the CHI660 electrochemical station.
https://doi.org/10.1016/j.jpowsour.2019.227438_p2_9 | All DSC measurements were performed with a Netzsch DSC 200F3 instrument (Netzsch, Germany). The cell was charged at a constant current density of 0.2C–4.3V, kept at 4.3V until 0.02C, and then discharged at 0.2C to 2.7V. After the third charging, the coin cells were disassembled in the glove box to recover the cathode. The electrode was washed and soaked in DMC for 4 h, and then dried under vacuum at room temperature overnight to get rid of low-molecular-weight compounds. About 3 mg of the electrode materials were scraped from the current collector and then packed in a crimp-sealed stainless container. The thermal properties were investigated by DSC at a heating rate of 5 °C/min from room temperature to 400 °C. The weights of DSC pans were carefully measured before and after the test to ensure no leakage occurred during the experiments.
https://doi.org/10.1016/j.jpowsour.2019.227438_p3_2 | The fabrication of LMFP microspheres is demonstrated in Fig. 1 and the details can be found in the experimental section. During the first step of the high energy ball-milling process, through the reaction of FeAc2 and MnCO3 with H3PO4, a mixture of iron/manganese phosphate can be produced. Then carbon source and Li2CO3 were added before the second step ball-milling process.
https://doi.org/10.1016/j.jpowsour.2019.227438_p3_4 | To control the primary particle size, a relatively low temperature of 650 °C was employed during the calcination process. In addition, sucrose was added to prevent particle aggregation and excessive particle growth during the sintering process. A small amount (1% by weight) of pyromellitic acid was added to increase the electronic conductivity of the carbon layer during the sintering process [18].
https://doi.org/10.1016/j.jpowsour.2019.227438_p3_5 | The crystal structure of LiMn0.8Fe0.2PO4 microspheres was determined by X-ray diffraction (XRD) as shown in Fig. 2 together with the refinement results by the Rietveld analysis. It is clear that the diffraction patterns are in excellent agreement with the JCPDS No. 13-0336 and can be well indexed to an ordered olivine compound with an orthorhombic structure (space group Pnma). No peak of impurity phases and carbon was observed, indicating the high purity of the sample and low content and amorphous structure of the coated carbon. The parameters of LMFP were calculated with Rietveld refinement using TOPAS 5 software as presented in Fig. 2. The unit cell parameters obtained for as-prepared LMFP (a = 10.4194 Å; b = 6.0823 Å; c = 4.7353 Å) are in good agreement with that reported in the literature [19]. The reasonably small Rw (6.9%) and Rp (5.4%) factors indicate a good fitting.
https://doi.org/10.1016/j.jpowsour.2019.227438_p3_7 | Fig. 3 shows scanning electron microscopy (SEM) images of the LMFP sample. It exhibits clear spherical morphology with particle distribution of 1–20 μm in Fig. 3(a), which is accumulated by small primary nanoparticles with sizes of about 50–100 nm, as revealed by the magnified region of a single micron-sized particle in Fig. 3(b). It is well known that a micro spherical morphology can help improve the tap density of the powder because micro spherical powders can be packed well. Actually, the as-prepared spherical LiMn0.8Fe0.2PO4/C cathodes have a tap density of 1.2 g cm−3, which is higher than the typical tap densities of nanoparticles of 0.3–0.8 g cm−3. The improved tap density of the microsized secondary particles helps to increase the volumetric capacity. HRTEM was also used to investigate surface morphologies. As presented in Fig. 3(c), the particles of LMFP were coated by a carbon layer with a thickness of about 3 nm. By using a four-point probe meter, the electronic conductivity of LMFP is estimated to be ca. 2.3 × 10−3 S cm−1 owing to the continuous carbon coating layer. This layer can also be employed as a protective layer to prevent manganese dissolution into the electrolyte.
https://doi.org/10.1016/j.jpowsour.2019.227438_p3_9 | To examine the internal structure of the LMFP sample, cross-sectional SEM images of a single micron-sized particle (Fig. 3(d)) were produced by cutting the as-synthesized electrode film at liquid nitrogen. Similar to the outer surface, the interior of the micro-scale particle also consists of nanosized primary particles. In order to investigate the elementary distribution in micron-size secondary particles, the EDX elemental mapping images of Mn, Fe, P, O are shown in Fig. 3(e). The distribution of Mn and Fe are well consistent with that of P and O elements, which indicates the uniform distribution of transitional metals in the microspherical particles. Fig. 3(f) shows the nitrogen adsorption-desorption isotherms of the LiMn0.8Fe0.2PO4/C microspheres. The specific surface area of the LMFP microspheres is 21.2 m2 g−1, which confirms the porous structure of the secondary particles.
https://doi.org/10.1016/j.jpowsour.2019.227438_p3_10 | The assembled Li/LMFP coin cells were then charge/discharged within a voltage range of 2.7–4.3 V (vs Li+/Li). Fig. 4(a) demonstrates the 1st charge/discharge voltage profiles of LMFP cathode material at a charge/discharge rate of 0.2C (1 C = 170 mA g−1). The cell was charged to 4.3 V, held until C/20, and then discharged to 2.7 V at a constant current rate of 0.2C (34 mA g−1). The initial discharge specific capacity of LMFP was measured to be 137.9 mA h g−1, with a coulombic efficiency of 91.5%. Two reversible plateaus are observed in both the charge and discharge curves, plausibly corresponding to Fe2+/Fe3+ (3.5–3.6 V) and Mn2+/Mn3+ (4.0–4.2 V) redox reactions, respectively, which is also verified by CV results (Fig. 4(b)). The galvanostatic test of Li/LMFP cell demonstrates ~80% of the total capacity arises from the Mn2+/Mn3+ region, which agrees well with the Fe/Mn ratio in the as-prepared LiMn0.8Fe0.2PO4.
https://doi.org/10.1016/j.jpowsour.2019.227438_p3_12 | Fig. 5(a) shows the cyclic stability data of LMFP between 2.7 and 4.3 V for 200 cycles at 0.2 C-rate. Remarkable cycle stability was achieved for LMFP in Li half cells. 90% of the initial capacity was retained after 200 cycles, which manifests the high reversibility of this cathode material. We speculate that the superior cycling performance is related to the suppressed Mn dissolution in the electrolyte, similar to the behavior of other Mn-oxide-based cathodes. As reported in the literature, the capacity drop in LiMnPO4 was related to Mn3+ ion dissolution in the electrolyte [8], which is similar to the behavior of manganese-based LiMn2O4 cathode material. The main reason for this dissolution was due to a disproportion of Mn2+ by Jahn-Teller lattice deformation [20]. Our results demonstrate that the primary particles of LMFP are encapsulated in a continuous carbon coating layer, which can prevent the cathode particles from electrolyte erosion, ensuring an excellent cycling performance.
https://doi.org/10.1016/j.jpowsour.2019.227438_p3_14 | In addition, the cycling performance of LMFP at elevated temperature is also investigated. Fig. 5 (b) shows the capacity retention of LiMn0.8Fe0.2PO4 cathode at 50 °C at 1 C-rate. The cell was charged at a constant current rate of 1 C–4.3 V, kept at 4.3 V until the current density decreasing to 0.1C, and then discharged at 1 C to 2.7 V. When comparing the cycling data at 50 °C and room temperature, it can be found that the discharge capacity at 50 °C is higher than that at room temperature, though a higher current density was used. This enhancement is likely related to the improved diffusion rate of Li ions at elevated temperatures in olivine LiMn0.8Fe0.2PO4 cathode. With increasing cycle numbers at 50 °C, the majority of the initial capacity is maintained, retaining 95% of the initial capacity after 100 cycles.
https://doi.org/10.1016/j.jpowsour.2019.227438_p3_15 | Fig. 5(c)-(d) shows the rate capability performance of the as-synthesized LMFP microspheres. For the rate test, the cell was charged at 0.1C to a cut-off voltage of 4.3 V and kept at this voltage until the current decreased to 0.02C, and then discharged at different rates to 2.7 V from 0.1C to 10 C. As shown in Fig. 5(c), during the initial 5 cycles, the LMFP electrode delivers a reversible capacity of 144.9 mA h g−1 at a 0.1 C-rate (17 mA g−1). Then, the discharge rate is gradually increased to 0.2C, 0.5C, 1 C, 2 C, 5 C, and 10 C with five cycles staying at each rate. The corresponding capacities can reach 140.2, 137.8, 136.6, 130.3, 125.2, and 110.5 mA h g−1, respectively. Fig. 5(d) exhibits the charge and discharge curves of the as-prepared LMFP at different current densities. The discharge plateaus almost overlap from 0.1 to 0.5 C-rate, and even at a high current density of 5C, the discharge plateau is still obviously observed. The nanosized primary particles of LMFP are accessible to the electrolyte and easy to be effectively utilized for Li-storage. Meanwhile, the high porosity and high electric conductivity of the carbon-coated primary particles would facilitate the transportation of electrons and Li+ ions, thus rendering the high-rate capability. What`s more, when the current density is brought back to 17 mA g−1, the reversible capacity swiftly recovers to 140.0 mA h g−1, showing a strong tolerance for the rapid Li+ ion insertion/extraction.
https://doi.org/10.1016/j.jpowsour.2019.227438_p3_16 | Generally speaking, we have synthesized LiMn0.8Fe0.2PO4 nanoporous micro-spheres with superior electrochemical performance by carbon coating to enhance electronic conduction and nanosized active particles with shortened diffusion distance of ions to enhance Li-ion conductivity. However, this material is still not a fully qualified cathode material for electric vehicles owing to its relative low tap density which may result in a low volume energy density. Cathode materials for electric vehicles should ideally facilitate high capacity, power, energy, rate capability along with good safety, long life, and low cost. To the best of our knowledge, until now, none of the single commercialized cathode material can satisfy all the needs above. For example, even the widely used Ni-rich (NMC) is still limited by its safety issues and short cycle life. As a result, many studies have been dedicated to investigating the electrochemical performance of blended cathode materials which can complement each other and achieve better performance than a single parent cathode material [14,15].
https://doi.org/10.1016/j.jpowsour.2019.227438_p3_17 | LMFP material has a high cycling and thermal stability but a lower tap density which will result in low energy density, while NMC material provides a high capacity and energy density but lower cycling stability and poor thermal stability [12,13,21]. These led us to evaluate if the intrinsic disadvantages of each material could be overcome by blending LMFP and NMC materials together. In the mixtures, e.g., the NMC material would guarantee high tap density and energy density, whereas the LMFP material would contribute to its improved cyclic performance and higher thermal stability.
https://doi.org/10.1016/j.jpowsour.2019.227438_p3_19 | Fig. 6(a) compares the capacity versus cell voltage profile of pristine LMFP and NMC cathode materials at the initial cycle between 2.7 and 4.3 V at the current density of 0.2C rate (34 mA/g). The discharge capacity of NMC is 174.4 mA h g−1, which is larger than that of LMFP, but with a lower discharge plateau. For NMC/LMFP composite materials, the first two initial charge/discharge curves of NMC/LMFP composite with different ratios were shown in Fig. 6(b)-(d). The discharge capacities of NMC/LMFP82, NMC/LMFP73, and NMC/LMFP64 during the initial cycle are 169.6, 160.2, and 155.0 mA h g−1, respectively. The capacity decreases gradually with the increasing content of LMFP, which may be attributed to the lower theoretical capacity of LMFP compared with that of NMC. During the charge/discharge, the electrochemical reaction of lithium with xNMC·(1–x)LMFP electrode occurs mainly in two regions as follows: the first plateau at ~3.7 V vs. Li/Li+ corresponds to lithium extraction from NMC component with the concomitant oxidation of Ni2+ to Ni3+/4+ and Co3+ to Co4+, and the second to the Mn2+/Mn3+ redox of olivine LMFP at ~4.0 V vs. Li/Li+. What`s more, the observed discharge capacities at ~4.0 V for x = 0.8, 0.6 and 0.4 are around 20, 30 and 45 mA h g−1, respectively, which agrees well with the increase in LMFP content.
https://doi.org/10.1016/j.jpowsour.2019.227438_p3_21 | The cycle performances of NMC and NMC/LMFP composite materials with a different ratio in the voltage range of 2.7–4.3 V with a rate of 0.2 C at room temperature are presented in Fig. 7(a). The capacity retention after 200 cycles of NMC, NMC/LMFP82, NMC/LMFP73, and NMC/LMFP64 samples are 64.6%, 69.0%, 83.8%, and 87.6%, respectively, indicating that the cycle stability of the composite materials can be effectively improved with the increasing content of LMFP.
https://doi.org/10.1016/j.jpowsour.2019.227438_p3_23 | Fig. 7(b) depicts the rate performance for NMC and NMC/LMFP composite materials under different rates ranging from 0.1C to 10 C. A relatively stable discharge capacity is observed for all the samples within 5 cycles at various rates. As shown in Fig. 7(b), a composite material with higher NMC content can deliver larger capacity at all C-rates due to a larger specific capacity of NMC than that of LMFP. Excellent rate capability is observed for all of the electrodes because they can recover 80% of the initial capacity at a 10 C rate. Notably, the discharge capacity could recover back to the initial state when it returns to 0.1C after tested at 10 C, suggesting good reversibility of these samples.
https://doi.org/10.1016/j.jpowsour.2019.227438_p3_24 | The Ni-rich cathode materials, for their high energy density, have been used in a wide variety of fields, including electric vehicles. However, the use of NMC has been limited due to safety concerns associated with the thermal stability for the reactions between electrode and electrolyte and the decomposition of electrolyte in the battery. Fig. 8 shows the DSC results of the pristine LMFP, NMC, and NMC/LMFP73 composite materials. The electrode material was investigated in the presence of our reference electrolyte. For the sake of comparability, a mass ratio of 1: 1 (w/w) between the solid electrode material and the liquid electrolyte was used. As it can be shown, an endothermic peak and an exothermic peak are obvious for three samples. The endothermic process is generally attributed to the reaction between LiPF6 and EMC, and the exothermic process is mainly contributed by complicated reactions among LiPF6, DMC, EC, electrode materials, etc. [[22], [23], [24]]. For olivine-structured LMFP, a main exothermic peak around 271 °C can be observed, indicating a stable thermal and safety properties. While the NMC layered cathode material shows a main exothermic reaction at 260 °C, and the calculated released heat (416.8 J g−1) based on the integral area is significantly higher than that of LMFP (301.6 J g−1). The NMC/LMFP73 exhibits nearly the same exothermic peak as that of LMFP and a released heat of 344.8 J g−1. These preliminary results indicate that the thermal stability of NMC can be improved with the addition of LMFP. This can be attributed to stronger Mn–P–O and Fe–P–O bonds in the olivine structure compare to the TM-O bonds (TM = Ni, Co, Mn et al.) in layered transition metal oxides.
https://doi.org/10.1016/j.jpowsour.2019.227438_p4_2 | In summary, carbon-coated nano-sized LiMn0.8Fe0.2PO4 nanoporous microspheres were prepared by modified a spray-drying method. The as-prepared LMFP cathode demonstrated remarkable discharge capacities and rate capability with 140 mA h g−1 at 0.2C and 110 mA h g−1 at a high rate of 10 C. When blending this LMFP cathode material LiNi0.6Mn0.2Co0.2O2 material to form the composite material, the composite material can achieve better electrochemical performance than the single material, combining the good energy density of NMC and good cycling stability of LMFP. More importantly, this composite material demonstrates good thermal stability in the DSC test. All findings in the present work suggest that carbon-coated nano-sized LiMn0.8Fe0.2PO4 shows the most promising potential as a cathode material or as a blend material to improve the thermal stability of high-capacity NMC for lithium-ion batteries.
https://doi.org/10.1016/j.jpowsour.2019.227440_p1_2 | Li-ion batteries (LIBs) have been widely used in portable electronics and electric vehicles owing to their high working voltage, long cycle life, no memory effect and environmental friendliness [1,2]. However, traditional organic liquid electrolytes used in LIBs cannot match high-voltage cathodes due to their narrow electrochemical window, thus hampering the energy density. Even worse, their flammability properties could incur safety concerns when Li dendrites propagating and finally penetrating the separator [3]. Recently, solid-state electrolytes (SSE) have been regarded as an ideal alternative due to their wide electrochemical window and inflammability [[4], [5], [6]].
https://doi.org/10.1016/j.jpowsour.2019.227440_p1_3 | During the past few decades, various inorganic SSEs have been studied, such as lithium phosphorus oxynitride (LiPON) [7], perovskite and anti-perovskite types [8,9], hydrides [10,11], NASICON-type [12], sulfide-type [13,14], garnet-type [[15], [16], [17]], etc. Among the aforementioned SSEs, garnet-type has superior overall performance including high ionic conductivity at room temperature, wide electrochemical window and maintaining stable interface against Li. However, there are two notable problems stem from the preparation process of garnet. One unavoidable problem is that the density of the pellet affects its electrochemical performance to a great extent. The relative density of the bulk garnet can exceed ~98% by hot press sintering [18], field assisted sintering technology (FAST) [19], and spark plasma sintering (SPS) [20]. However, the density of bulk garnet prepared by powder compression can hardly reach ~94%. The density certainly affects the grain boundary resistance and Li+ conductivity. Moreover, dense garnet pellets with low number of grain boundaries can inhibit lithium dendrites effectively. It has been reported that metallic lithium grew along the inter-particle pores of garnet, followed by the generation and expansion of cracks [21]. Therefore, the garnet pellet with low relative density is more easily penetrated by metallic lithium. Many works based on powder-compression garnet, even modifying the particles already, can just reach the critical current density (CCD) as 0.8 mA cm−2 [22,23]. This result is far from reaching the galvanostatic cycling current of lithium metal battery based on liquid electrolyte.
https://doi.org/10.1016/j.jpowsour.2019.227440_p1_4 | Another challenge for garnet type solid electrolytes is their poor contact to metallic Li, which is mainly caused by the contamination of the surface. It has been found that the garnet-type electrolytes will be easily contaminated by Li2CO3 in moist air because of H+/Li+ exchange [24,25]. The as-formed Li2CO3 which known as a poor conductor of lithium ions will be adhere to the grain boundaries and surface of the garnet. It seriously hinders the transport of lithium ions and results in high interfacial impedance. To remove of Li2CO3 contamination, different methods have been investigated, so that molten Li can easily wet the intrinsic-lithiophilic garnet surface [26,27]. However, even if annealing or polishing the garnet pellet can remove Li2CO3 completely, it is energy wasting and time consuming. Moreover, hydrocarbon and carbonate would contaminate surface again even the treated pellet stored in inert atmosphere. Alternatively, introducing artificial interlayer between metallic Li and garnet pellet has been demonstrated as an effective way to reduce interfacial impedance [28]. Based on alloy or conversion reaction with lithium, the interlayer can facilitate transport of lithium ions and electrons, reducing the interfacial impedance greatly. For examples, Chen et al. modified garnet SSEs with graphite interlayer by simply painting the pellet surface with a pencil [29]. Hu et al. engineered the Li/garnet interface by forming a Li–Al alloy [30]. Other interlayers have been proposed by means of magnetron sputtering such as Si [31], Ge [32], Sn [33], Mg [34], Au [35] and Ag [36]. They are based on alloy reactions between modification layers with molten Li. The drawback of these strategies is uncontrollable volume change during alloy reactions. Meanwhile, continuous lithium ions flowing through the interface would inevitably cause co-diffusion of elements. Thus, the modified layers will be out of function due to volume-change-caused pulverization [37]. Metal oxides are considered to be a more desirable interlayer due to their conversion reaction with Li. Guo et al. applied SnO2 as the interlayer, which react with lithium to form nanosized LixSn homogenously dispersed in Li2O matrix [38]. The LixSn alloy enhanced the transport of lithium ions and electrons at the interface, and Li2O can effectively restrict volume change of the alloy. This implies that the composite interlayer is much more stable than the simple alloy.
https://doi.org/10.1016/j.jpowsour.2019.227440_p1_5 | As known as a typical kind of N-type oxide semiconductor, indium tin oxides (ITO) is widely used in light-emitting diodes (LEDs) and solar cells as transparent conductive films. Due to the superior electrical conductivity of ITO, Nan et al. [39] sintered the cathode materials on the garnet pellet by using ITO particle as the conductive agent. Herein, we propose In2(1−x)Sn2xO3 (ITO: 90 wt% In2O3, 10 wt% SnO2) as an artificial intermediate layer between Li anode and Li6.4La3Zr1.4Ta0.6O12. By the conversion reaction between Li and ITO at 200 °C, an interface composed of Li oxide, LixIn, and LixSn is formed. The reaction can firmly solder metallic Li on LLZTO pellet. More importantly, the unique structure formed by the reaction can maintain interface integrity during cycling. The area specific resistance between metallic Li and LLZTO is drastically reduced from 1192 Ω cm2 to 32 Ω cm2. After more than 800 h lithium plating/stripping cycles, the interfacial impedance keeps stable with no obvious polarization voltage increase. Moreover, the critical current density (CCD) of the less dense pellets prepared with conventional sintering process can reach 1.05 mA cm−2. Owning to the optimized interface, a Li/ITO-LLZTO/LiFePO4 full cell exhibits good cycle and rate performance. It is believed that this wok will provide inspiration for solving Li/garnet interface problems and promoting the development of solid-state batteries.
https://doi.org/10.1016/j.jpowsour.2019.227440_p2_2 | Preparation of garnet LLZTO electrolytes. Cubic Garnet LLZTO powder was prepared by traditional solid-state reactions and subsequent sintering. Briefly, stoichiometric amounts of La(OH)3 (Aladdin Reagent, 99.9%), ZrO2 (Aladdin Reagent, 99.99%), Ta2O5 (Aladdin Reagent, 99.99%), and 15 wt% excess of LiOH (Aladdin Reagent, 98%) for additional lithium volatilization during the sintering process were ball milled at 300 rpm for 12 h. After the ball milling process, the precursor powders were sintered in air at 950 °C for 12 h. After that, 1.2 wt% Al2O3 (Aladdin Reagent, 99.99%) was added to the sintered powders in order to stabilize cubic phase by ball-milling for another 12 h at 300 rpm. Finally, the powder was pressed into pellets under the pressure of 30 MPa and then sintered at 1140 °C for 12 h in a muffle furnace. The pellets were covered by the mother powder to reduce lithium loss during sintering. The sintered pellets were well polished and stored in an argon-filled glove box for further use.
https://doi.org/10.1016/j.jpowsour.2019.227440_p2_3 | Preparation of ITO Artificial interlayer. ITO thin films were deposited on the polished LLZTO pellets by magnetron sputtering. ITO (90 wt% In2O3, 10 wt% SnO2) was used as target. The sputtering process was carried out in Ar atmosphere with the mode of direct-current at room temperature. The working pressure of the sputtering chamber was 0.7 Pa. The deposition rate was approximately calculated as 20 nm/min, as shown in Fig. S1. The thickness of the film was optimized to 40 nm in experiment by fixing deposition time at 2 min.
https://doi.org/10.1016/j.jpowsour.2019.227440_p2_4 | Assembly of Symmetric Cells and Hybrid Solid-State Full Cells. To prepare the Li/ITO-LLZTO-ITO/Li symmetric cell, two Li disks (~0.1 mm thick and ~10.0 mm in diameter) were gently attached to both side of the ITO-modified LLZTO pellets (~0.4 mm thick and ~11.0 mm in diameter). The sandwich structure was heated at 200 °C for 15 min. After cooling down naturally, the symmetric cell was assembled in a swagelok cell. For comparison, a Li/LLZTO/Li symmetric cell was also assembled without ITO modification. To prepare the Li/ITO-LLZTO/LFP hybrid solid-state full cells, LiFePO4 (LFP) electrode was firstly prepared by mixing carbon coated LiFePO4 powder, carbon black and polyvinylidene fluoride in N-methyl-2-pyrrolidone with a mass ratio of 8 : 1: 1 and then casted on carbon coated Al foil by doctor blade. After thoroughly evaporating the solvent, the cathode strip was punched into disks with active materials mass loading of ~2 mg cm−2. Finally, a membrane (Celgard 2400) absorbed tiny amount of liquid electrolyte (1.0 mol L−1 LiPF6 in ethylene carbonate and diethyl carbonate (EC/DEC (volume ratio 1:1)) was placed between the cathode and the garnet pellet. The other side of LLZTO pellet was modified by ITO and soldered on Li disk. The full cell was sealed in 2032 coin cell. All the battery assembly process was carried out in an Ar-filled glovebox.
https://doi.org/10.1016/j.jpowsour.2019.227440_p2_5 | Characterizations. The crystal structures of samples were examined by X-ray diffraction (XRD, Rigaku Ultima IV), using Cu Kα radiation (λ = 0.15418 nm). The morphology of samples was observed by scanning electron microscopy (SEM, Hitachi S4700) equipped with energy dispersive spectroscopy (EDS). X-ray photoelectron spectroscopy (XPS) results were obtained using an Axis Ultra DLD system (Kratos), using a monochromatic Al Kα (1486.6 eV) X-ray source. Electrochemical impedance spectroscopy (EIS) measurements were measured by Zennium electrochemical workstation (ZAHNER, Germany), working frequency range from 4 MHz to 10 Hz with an amplitude of 10 mV. The ionic conductivity of LLZTO pellet was tested after sputtering Ag layers on both sides of the pellet as blocking electrode. Linear cyclic voltammogram (LSV) measurements were recorded on a CHI3232B electrochemical workstation (Chenhua, Shanghai, China) at a scanning rate of 0.1 mV s−1 in the voltage range of 0–6.0 V. Galvanostatical charge-discharge tests of full batteries were performed at various current densities (e.g. 1C = 170 mA g−1) in a voltage range of 4.0–2.5 V on Neware battery testers. The symmetric cells were tested by the Neware at 30 °C. The cycled Li/ITO-LLZTO-ITO/Li symmetric cell was disassembled in an Ar-filled glovebox, cut by a very sharp blade to exposure the interface, and then transferred in Ar atmosphere for cross-sectional SEM observation.
https://doi.org/10.1016/j.jpowsour.2019.227440_p3_2 | Cubic garnet phase Li6.4La3Zr1.4Ta0.6O12 was prepared by conventional solid-state method including mechanical milling and subsequent sintering. According to previous work, Al2O3 was introduced to stable cubic garnet phase at room temperature [40]. XRD pattern (Fig. 1a) shows that all the diffraction peaks can be indexed to the standard pattern of Li5La3Nb2O12 (PDF#45-0109), indicating that the synthesized LLZTO is in pure garnet phase. The relative density of sintered pellet is measured to be ~92% by the Archimedes method in ethanol. The cross-sectional SEM image of the sintered pellet is shown in Fig. 1b. It is found that most grains are tightly combined. In some area, the grain boundaries disappear due to grain amalgamation, while pores can also be seen owing to the low relative density. As seen from EIS spectra (Fig. S2), the semicircle of high frequency part comes from the contribution of the total impedance contained bulk and grain boundary resistance. The tail at low-frequency is related to Warburg impedance attributed from capacitive behavior of Ag blocking electrodes. The Li-ion conductivity of the LLZTO pellet derived from the low-frequency intercept is calculated to be 3.22 × 10−4 S cm−1 at 22 °C. Fig. 1c demonstrates the Nyquist plots of the LLZTO pellet range from 22 to 60 °C. Obviously, the Li-ion conduction of the LLZTO pellet is elevated during the increasing temperature. The activation energy of Li-ion conduction is 0.37 eV calculated by the Arrhenius equation, obtained from the Arrhenius plots in Fig. 1d.
https://doi.org/10.1016/j.jpowsour.2019.227440_p3_4 | The XPS spectra of bare LLZTO pellet are shown in Fig. S3, exhibiting peaks at 55.0 eV for Li 1s, 290.0 eV for C 1s and 531.5 eV for O 1s, which match very well with Li2CO3 reported by previous works [27,41]. This result confirms that Li2CO3 is the main contaminant on the surface of the sintered pellet, as many groups have reported [42,43]. Fig. S4a shows the rough surface of the polished pellet due to inevitable lithium volatilization during sintering. Thus, the bare LLZTO pellet shows poor wetting properties with molten lithium, as can be seen in Fig. 2a and b that obvious gaps exist at the Li/LLZTO interface. The poor contact between Li and LLZTO will cause uneven distribution of current at interface, which will accelerate lithium dendrite growth and penetration through the bulk LLZTO pellet. Despite the existence of Li2CO3, the surface of pellet can be turned from lithiophobic to lithiophilic by introducing an ITO film. Based on the conversion reactions between ITO film and Li, the Li foil has been tightly soldered on LLZTO pellet. As shown in Fig. 2c, no gaps can be observed. Moreover, the LLZTO grains combine tightly with Li (Fig. 2d), indicating that the ITO film effectively enhances contact at interface.
https://doi.org/10.1016/j.jpowsour.2019.227440_p3_6 | After introducing an ITO thin film, the color of bare LLZTO turns from white to light yellowish (Fig. S5a). The surface morphologies before and after ITO coating were observed by SEM. As shown in Fig. S4b, the ITO thin film exhibits a continuously distributed island structure, which is very different from the morphology of bare LLZTO. To solder Li and ITO-LLZTO together, a metallic lithium disk was placed on the ITO-LLZTO pellet and heated to 200 °C by a hot plate. The light yellowish film rapidly changes to black in less than 1 min, as shown in Fig. S5b, indicating the reaction between the ITO nanolayer and molten Li. The surface of ITO-LLZTO was observed by SEM before and after lithiation, as shown in Fig. S6. The corresponding EDS mapping images for O, In, Sn and La elements are also presented, and the elemental percentages are listed in Table S1. It is found that the signals of O, Sn and In are homogeneous, while the signal of La is very weak, indicating that the ITO film covers uniformly on the LLZTO pellet. The EDS-derived percentages of La and Zr elementals are very low, confirming that the surface of LLZTO is uniformly covered by the ITO thin film. After contacting with lithium at 200 °C, it is found that the island-like morphology of the surface of ITO-LLZTO changes to a rougher surface with spherical particles within 100 nm in size. Obviously, the signal of La became a little stronger in the EDS mapping image. This phenomenon indicates that the ITO layer is etched by lithium and leave more exposed area allowing La and Zr to be detectable, which is in consistent with the surface morphology change. Fig. 3 shows the XPS spectra of ITO film on LLZTO before and after lithiation. In brief, the peak of In 3d and Sn 3d shifts from higher energy to lower energy because of the reduction by metallic lithium. Due to excessive lithium supply, the metallic In and Sn reduced from ITO film instantly forms LixIn and LixSn alloy. It is well known that SnO2, as a high capacity anode material for lithium batteries, can react with lithium to form Li2O and LixSn [44]. In2O3 and ITO has also been studied as a lithium storage material [45,46]. The intensity of In 3d is much stronger than Sn 3d, which corresponds to original ratio in ITO target. During the reaction, Li oxide simultaneously generates according to the XPS result of O 1s and Li 1s.
https://doi.org/10.1016/j.jpowsour.2019.227440_p3_8 | In order to evaluate the effect of ITO film on improving contact at interface and cycle stability, the symmetric Li/ITO-LLZTO-ITO/Li cells and Li/LLZTO/Li cells were assembled. For a fair comparison, both symmetric cells were assembled following the same procedure as-described in the experimental section. As shown in Fig. 4a, the Nyquist plot for the symmetric cell of non-modified LLZTO exhibits one semicircle. This semicircle is assigned to the interfacial resistance. Considering the symmetry of the Li/LLZTO interfaces, the interfacial resistance of a single Li/LLZTO interface is 1192 Ω cm2. Compared with the non-modified LLZTO, the symmetric cell of Li/ITO-LLZTO-ITO/Li exhibits two semicircles, as shown in Fig. 4b. These two semicircles can be ascribed to the contributions of the interface between ITO and LLZTO, and the interface between ITO and Li, respectively [38]. Therefore, the total resistance of a single Li/ITO/LLZTO interface is calculated to be 32 Ω cm2. By introducing ITO modification film, the interface impedance between LLZTO and lithium can be drastically reduced from 1192 Ω cm2 to 32 Ω cm2 (Fig. S7). The electrochemical window of garnet is at least up to 6.0 V, as reported by previous works [47,48]. Herein, the influence of the ITO modification layer to the electrochemical window of garnet is evaluated. Fig. S8 displays the LSV curve of the Li/ITO-LLZTO/Pt cell in the voltage range of 0–6.0 V at 60 °C. No obvious oxidation or reduction peak can be observed in the whole cycle, indicating that the ITO modification layer does not affect the electrochemical window of LLZTO versus lithium. Critical current density (CCD) is a key indicator of electrolyte/electrode stability at an extremely high current density. As shown in Fig. 4c, the Li/LLZTO/Li cell displays large over-potential and reached short circuit in semi-circle under 0.1 mA cm−2 at 30 °C. The voltage drops sharply to 1.6 mV after two cycles, indicating occurrence of lithium penetration. Due to the poor contact between LLZTO and Li, uneven local current distribution drives uneven Li plating and stripping which cause irreversible short circuit. For comparison, the Li/ITO-LLZTO-ITO/Li cell shows stable cycling performance at the same current density. The Li/ITO-LLZTO-ITO/Li cell was tested by galvanostatic cycling from 0.05 mA cm−2 with stepped increasing current at 0.05 mA cm−2 at 30 °C. As shown in Fig. 4d, the CCD of the cell can be confirmed as 1.05 mA cm−2, which is close to the value of cells assembled with hot pressed LLZTO pellets [38]. Moreover, the symmetric Li/ITO-LLZTO-ITO/Li cell shows stable galvanostatic cycling over 800 h with a smooth plateau of 36 mV under 0.2 mA cm−2 at 30 °C, as shown in Fig. 4e. Each plating/stripping cycle is periodically continued for 1 h, thus area-specific capacity is 0.2 mA h. After 800 h cycling, almost unchanged polarization can be observed. By using Ohm`s law, the total resistance of the symmetrical cell is calculated as 180 Ω cm2. This value is close to the EIS-obtained total resistance of ~185 Ω cm2. The deviation derives from the temperature at which EIS test performed (tested at room temperature). The curve of galvanostatic cycling is generally stable and flat, slight fluctuations in the middle part can be ascribed to temperature perturbation during the test. After 800 h galvanostatic cycling, the symmetric Li/ITO-LLZTO-ITO/Li cell was disassembled. Then the Li/LLZTO interface was exposed by cutting the whole sandwich structure into half. As shown in Fig. S9, not only no lithium dendrite penetrates into the bulk LLZTO, but also no obvious gaps appears at the interface. During long time Li plating/stripping, continuous Li+ flux could easily take away the highly reactive metal elements, which would lead to failure of the modification layer. However, the interface between LLZTO and metallic Li remains stable in this work. Such superior interface stability can be attributed to the formation of lithium oxide, which may be regarded as an artificial SEI layer. The specific mechanism requires further research. These encouraging results imply the ITO modification layer can effectively homogenize current distribution at interface. Thus the ITO modified LLZTO pellets, even with low relative density, are able to prevent lithium dendrites penetrating the bulk LLZTO at high current density.
https://doi.org/10.1016/j.jpowsour.2019.227440_p3_10 | In order to further demonstrate the interface stability and to extend application of ITO modified LLZTO in lithium-ion battery, Li/ITO-LLZTO/LFP hybrid solid state full cells were assembled and tested. The structure of the full cell is shown in Fig. 5a. A piece of commercialized separator wetted with a tiny quantity of the liquid electrolyte was introduced between LiFePO4 cathode and LLZTO electrolyte. The Nyquist plots of the hybrid solid-state Li/ITO-LLZTO/LFP full cell before cycling was recorded. As shown in Fig. S10, the total area specific resistance of the full cell is no more than 600 Ω cm2. The galvanostatic charge/discharge performance of Li/ITO-LLZTO/LFP full cell at a current density of 0.2C is shown in Fig. 5b. The initial charge and discharge capacities are 153.5 and 150.4 mA h g−1, respectively, corresponding to a coulombic efficiency of 97.9%. After operating 100 cycles, the discharge capacity remains stable without any fading, and the coulombic efficiency maintains as high as ~99%. Flat voltage plateaus of different cycles with 0.16 V polarization could be seen in Fig. 5c. As shown in Fig. 5d, the discharge capacities are 160.3, 150.9, 128.6 and 117.7 mA h g−1 at 0.1, 0.2, 0.5 and 1C, respectively. After high-rate cycling, the cell recovers a discharge capacity of 160.3 mA h g−1 at 0.1C. These results indicates that the ITO modification layer supplies a stable interface for superior performance of the full cells.
https://doi.org/10.1016/j.jpowsour.2019.227440_p4_2 | In summary, we report an effective way to improve the wettability of the solid-state electrolyte LLZTO to metallic lithium by an ITO intermediate layer. The lithiated ITO can ensure tight contact of the Li/LLZTO interface. The effectiveness of this strategy has been proved by reducing interfacial resistance of Li/ITO-LLZTO-ITO/Li symmetric cell from 1192 to 32 Ω cm2. The CCD of the symmetric cell can reach 1.05 mA cm−2 for LLZTO pellets with low relative density prepared by conventional powder compressing and sintering. Uniform local current distribution achieved by interface modification enables the LLZTO pellets to defense lithium dendrite penetration, not relying on high density pellets sintered by hot pressing or SPS technique. The stable interface enables a symmetric cell being cycled for more than 800 h under a current density of 0.2 mA cm−2 at 30 °C. Based on the modified LLZTO electrolyte, hybrid solid-state battery coupled with LiFePO4 cathode shows a good cycling performance and enhanced rate property. Considering the already industrialized ITO film preparation process, this work shows its practicality to solve the Li/garnet interface problem.
https://doi.org/10.1016/j.jpowsour.2019.227502_p1_2 | The increased use of renewable energy sources is expected to help reduce CO2 emissions, but renewable energy sources sometimes create instability in the power supply. Li-ion batteries are expected to serve as energy buffers for stabilizing the electric power system [1,2]. The applicability of an energy storage system depends on the power (MW) to capacity (MWh) ratio, which is defined as P (P = MW/MWh). Promising applications for energy storage systems include (i) nighttime/daytime load leveling (low P), (ii) peak shifting of photovoltaic (PV) power to meet evening peak demands (medium P), and (iii) load frequency control (LFC) (high P). Among these applications, LFC is first implemented because of the low installation cost of the storage systems [3]. Additionally, the safety requirements for MWh class energy storage systems are stricter than those of electric vehicles, and a LiFePO4/graphite system is expected to be used as the storage system [4,5]. In fact, MWh scale battery system consisted of LiFePO4/graphite was already installed for the primary frequency control [6]. LFC operation requires rapid switching between charging and discharging, with time scales of 30 s to 30 min at relatively high rates (e.g., 2C). Consequently, the resulting operational state of charge (SOC) range is relatively shallow due to the rapid polarity reversal. For example, Alexander et al. estimated the SOC region of battery energy storage for the primary control reserves were between SOC 35% and SOC 65% [7]. However, conventional cycle performance has been evaluated by relatively wide SOC range. Alasdair recently reported that LiFePO4/graphite cell showed larger capacity fade in frequency regulation (FR) use than EV + FR use [8]. In their report, operated SOC region was between 35% and 50% (ΔSOC = 15%) for FR use, and between 55% and 85% (ΔSOC = 30%) for EV + FR use. Generally, the capacity fade accelerates at high SOC and wide SOC operation, but reported results were opposite from the assumption. More surprisingly, the discharge resistance of FR cell showed lower than that of EV + FR cell during service cycles. We should consider different kind of capacity fade mechanism to explain the unexpected results. Herein, we report a mechanism for the capacity fade of an LFC during simulated cycling operation (ΔSOC = 20%, SOC range is between 40% and 60%) in comparison with normal cycling conditions (ΔSOC = 80%, SOC range is between 10% and 90%). We compared the effect of capacity trend based on the operated SOC width. Here, the operation rate was 2C in both ΔSOC width so that the effect of operation rate can be neglected [9].
https://doi.org/10.1016/j.jpowsour.2019.227502_p2_3 | Commercially available large-scale Li-ion cells (LiFePO4 positive electrode and graphite negative electrode, >100 Wh with metal housing) were used for the cycling operation tests. Test cells were produced in the mass production line and has been used for stationary purposes. Due to the contract between the cell production company and us, further specifications cannot be declared. These cells were cycled using a charge/discharge system (Fujitsu Telecom Network) in a thermostatic chamber (Espec, LU-113).
https://doi.org/10.1016/j.jpowsour.2019.227502_p2_4 | The protocols used for testing the cells are shown in Fig. 1. Cell capacities were preliminarily measured at rates of C/2, C/5, and C/20 at 25 °C, as shown in Fig. 1[A]. Hereinafter, upper case alphabet in parenthesis denotes step in Fig. 1. Charge/discharge cutoff voltages are 3.5V/2/0V with constant current. The 3rd discharge capacity was used. Next, shallow SOC continuous operation, referred to as LFC simulated cycling (SOC 40% - SOC 60%, at 25 °C and at 35 °C), and normal cycling (SOC 10% - SOC 90% at 45 °C) tests were carried out for approximately 250 days [B]. We also tested normal cycling at 25 °C and at 35 °C. However, capacity retentions of them after 250 days were higher than the LFC simulated cycling in the same period (>80% based on C/20 rate). On the other hand, normal the capacity retention of normal cycling at 45 °C (74% based on C/20) was similar to those obtained LFC simulating cycling (76% at 25 °C operation and 73% at 35 °C operation). Then, we selected 45 °C condition as a normal cycling. The rest time between charging and discharging was 30 min for the normal cycling, and no rest time was set for the LFC simulated cycling conditions. The operation voltage region is based on the capacity calculated from the 2C rate test at 25 °C, as shown in Fig. 2. The cell voltages during charging at 2C to 60% and 90% are defined as V60, and V90, respectively. Similarly, the cell voltages during discharging at 2C to 60% (corresponding to an SOC of 40%) and at 90% (corresponding to an SOC of 10%) are defined as V40 and V10, respectively. The defined cutoff voltages and cycle numbers are shown in Table 1. After the testing the cycling operations, the cell capacities at C/2, C/5, and C/20 rates were compared to the initial cell capacities. All capacities were measured at 25 °C [C]. Download : Download high-res image (511KB)Download : Download full-size image Fig. 1. Cell testing procedures. Download : Download high-res image (172KB)Download : Download full-size image Fig. 2. Charge/discharge curves and the operating regions during LFC, normal, and recovery cycling. Voltage curves are obtained at 2C-25 °C. Table 1. Test conditions of LFC simulated and normal charge/discharge cycles. Run Temp. Rate Rest SOC range Cutoff Cycle number Duration LFC-25 °C 25 °C No rest 40–60% V40 = 3.17 V 45700 cycles 250 days 2C V60 = 3.45 V LFC-35 °C 35 °C No rest 40–60% V40 = 3.17 V 31700 cycles 250 days 2C V60 = 3.45 V Normal-45 °C 45 °C 30 min 10–90% V10 = 3.03 V 3400 cycles 250 days 2C V90 = 3.48 V
https://doi.org/10.1016/j.jpowsour.2019.227502_p2_6 | The cell performance strongly depended on the test conditions as described in the section 3.1. Two cells were operated between SOC 40% and 60%, and the other was operated between SOC 10% and 90% [B]. We supposed that the operation region strongly might be affected the cell performance. To clarify the effect on operated SOC, we operated additional cycles in the full voltage range of the cell. The LFC cycled cell that was operated at 25 °C (named [LFC-25 °C]) and the cell cycled under normal conditions (named [Normal-45 °C]) were cycled over the full SOC range (SOC 0% - SOC 100% at 1C) at 25 °C, as shown in Table 2. These cells were cycled 450 times under these conditions. Additionally, the LFC cycled cell operated at 35 °C was set to an SOC of 20% and stored without applying additional current for 40 days (a similar time period as the cells that were cycled 450 times) [D] to clarify the effect of additional cycle operation between SOC 0% and 100%. This test is referred to the recovery test. After the recovery test, the cell capacities were measured at C/2, C/5, and C/20 rates at 25 °C and compared to the initial capacities [E]. Table 2. Cycling and storage conditions for capacity recovery. Run Temp. Rate Rest SOC range Cutoff Cycle number Duration LFC-25 °C 25 °C 30 min 0–100% V0 = 2.00 V 450 cycles 40 days 1C V100 = 3.50 V Normal-45 °C 25 °C 30 min 0–100% V0 = 2.00 V 450 cycles 40 days 1C V100 = 3.50 V Storage condition LFC-35 °C 25 °C SOC 20% 40 days
https://doi.org/10.1016/j.jpowsour.2019.227502_p2_8 | During the capacity measurement at C/20, we measured the surface temperature of the cell to investigate the conditions inside the cell. To minimize fluctuation of ambient temperatures, the cells were covered with thermally insulated rubber. The detailed measurement procedure for the temperature test was previously reported [10]. A platinum resistance temperature detector was used, and the precision of the temperatures measured is ±0.01 °C. After the final capacity check [E], the cells were disassembled in a glove box (Miwa FMG), and the reversible capacities of the positive electrode and the negative electrode were compared to those of a new cell. After one side of the electrode was completely removed, the positive and the negative electrode capacities were measured using laminated aluminum pouch cells. The operation voltage regions ranged between 2.0 and 3.8 V for LiFePO4 and between 0 and 2.5 V for graphite. The capacity was measured using an electrochemical measurement system (Biologic, VMP3) at a C/20 rate. Detailed procedures for the disassembly and reassembly of the cells were previously reported [11].
https://doi.org/10.1016/j.jpowsour.2019.227502_p3_3 | The capacity retention values after the cycling tests (corresponds to [C] in Fig. 1) are shown in Fig. 3 depending on testing conditions. These values are percentage of the practical capacity measured for each C-Rate. The trend of the capacity fade of the cells during cycling were almost linear without any inflection points. Poor rate performance was observed for the cell tested using LFC simulated cycling as shown in Fig. 3. The practical capacities vs. nominal capacity in the fresh cell is 100% at C/20, 98% at C/5, and 97% at C/2, respectively. Therefore, the tested cell showed not so bad rate performance before cycling. The rapid and continuous charging and discharging process in the middle of the SOC range for the LFC operating may lead to the poor rate performance in the LiFePO4/graphite cells. However, this assumption is not exactly reflected in the degradation of the electrodes that is described below. Download : Download high-res image (416KB)Download : Download full-size image Fig. 3. Relative capacity of the cells after cycling operations in various conditions.
https://doi.org/10.1016/j.jpowsour.2019.227502_p3_5 | Fig. 4 shows the results of the capacity trend during the recovery test (SOC 0–100%, 1C at 25 °C). The capacity of the [LFC-25 °C] cell showed significant recovery, while that the [Normal-45 °C] cell showed small recovery. Slight capacity increases in Li-ion cells have been reported and explained by the overhang design of the negative electrode [12,13] and/or partial lithium plating occurring during low-temperature operation [14,15]. These previous studies reported slight capacity increases, within several percent at highest. Such kind of significant recovery of capacity has only been reported for Ni/Cd and Ni/MH batteries and is called the “Memory Effect” [18]. Some phenomena resembling the memory effect have been reported for Li-ion batteries, Sasaki et al. and Kondo et al. found a minimal voltage signature in LiFePO4 by the partial charge and discharge at a medial SOC [19,20]. However, the recovery of capacity for cells or electrodes with the memory effect has not been reported in Li-ion batteries. Our results shown in Fig. 4 cannot be explained by these previous models. Since the significant increase in capacity was not observed in the [Normal-45 °C] cell, we attributed the increase in capacity to operation in shallow SOC regions. Download : Download high-res image (169KB)Download : Download full-size image Fig. 4. Capacity trend of the cells for full range cycling (SOC 0–100%) after LFC operation at 25 °C and normal cycling at 45 °C. The operation rate was 1C and temperature was 25 °C. The duration of the test was 40 days.
https://doi.org/10.1016/j.jpowsour.2019.227502_p3_6 | The relative capacities after the recovery tests were compared in Fig. 5. The [LFC-25 °C] and [Normal-45 °C] cells were cycled between SOC 0% and 100%, while the [LFC-35 °C] cell was stored at an SOC of 20% without further cycling. The capacity increased for both the LFC cycled cells, while the [Normal-45 °C] cell showed little increase after the recovery test. Among these cells, the [LFC-25 °C] cell showed notable improvements in reversible capacity and rate performance. Though partial capacity recovery occurred during storage, as shown for the [LFC-35 °C] cell, the capacity recovery was further enhanced by the cycling at the full SOC (0%–100%) range. As far as we know, the approximately 20% capacity recovery of the [LFC-25 °C] cell operated at a C/2 rate is the highest value reported for Li-ion batteries to date. Download : Download high-res image (539KB)Download : Download full-size image Fig. 5. Relative capacities after the recovery test. The bars with arrows represent the capacity recovered after the recovery test.
https://doi.org/10.1016/j.jpowsour.2019.227502_p3_8 | To understand the mechanism of the capacity recovery, we compared the charge voltage curves and the differential voltage (dV/dQ), as shown in Fig. 6. Here, most of the peaks except the additional voltage plateau (marked red arrow) was derived from the change in graphite potential. In the case of [Normal-45 °C] cell, graphite peaks shifted to low SOC after the capacity fade. The phenomena were recognized as a shift of the operation window (SOW) due to the lithium consumption at the graphite [16,17]. On the other hand, In the case of [LFC-25 °C] and [LFC-35 °C] cells, graphite peaks tentatively shifted low SOC after the cycle [C], but inversely shifted high SOC after the recovery test [E]. In addition, the cells after LFC simulated cycling showed an additional voltage plateau at the end of charging (near 3.5 V), as marked by the vertical red arrows. We consider this plateau to be the result of the inhomogeneity inside the cell due to the LFC simulated cycling. If the lithium content x of LixFePO4 in any specific area becomes lower than that of other areas due to this inhomogeneity, the LixFePO4 potential of the specific area increases faster than those of the surrounding areas. This leads to a stepwise increase in cell voltage at the end of charging. We found direct evidence of this inhomogeneous reaction in LiFePO4 by post analysis in other cells after similar shallow ΔSOC operation. In the post analysis, we found in plane inhomogeneity of Li-ion content in LiFePO4 using half-cell capacity check and also XRD mapping. Details are described related paper [21]. Download : Download high-res image (704KB)Download : Download full-size image Fig. 6. Charge voltages and dV/dQ of initial state, before and after the recovery tests. Operation condition: C/20 at 25 °C.
https://doi.org/10.1016/j.jpowsour.2019.227502_p3_9 | In LiFePO4, some intermediate phases have been proposed [22,23]. They were discussed based on the unexpected fast reaction kinetics of two-phase material, and/or origins of charge/discharge hysteresis. The proposed intermediate phase was mainly x ≈ 0.6 in LixFePO4. However, our observed voltage plateau is at the end of charge. In the LiFePO4/graphite cell, LiFePO4 is known to be fully deintercalated (x ≈ 0 in LixFePO4) at the end of charge. It means the voltage plateau at the end of charge cannot be explained by the proposed intermediate phase such as x ≈ 0.6 in LixFePO4. In addition, our experimental condition is very low rate (C/20). Furthermore, the high voltage plateau appeared just after LFC operation and disappeared after the recovery cycling. There no results about such voltage plateau in the previous reports about intermediate phases [22,23]. Above these evidences, the observed plateau is not related to the intermediate phase in LiFePO4.
https://doi.org/10.1016/j.jpowsour.2019.227502_p3_10 | On the other hand, the observed voltage steps and dV/dQ peaks except 3.5 V region are derived from the graphite negative electrode [24]. These peaks sifted to lower SOC after the capacity fade and also shifted higher SOC after the capacity recovery. This means that the inhomogeneous reactions in the LiFePO4 positive electrode also affected the capacity of the graphite negative electrode. The peaks in the dV/dQ plots have been frequently used to estimate the capacity of electrodes [25,26]. However, it should be noted that the apparent dV/dQ peaks may be affected not only by the degradation of the electrode but also by the inhomogeneity of the electrode. We should also crosscheck the degradation of the electrodes by dissembling the cell to fully understand the mechanism of the capacity fade.
https://doi.org/10.1016/j.jpowsour.2019.227502_p3_11 | In contrast, the additional voltage plateau near 3.5 V completely disappeared after the recovery test. The capacity between the dV/dQ peaks also increased. During the recovery test, the cell was operated between SOC 0–100%. Under these conditions, all Li-ions are removed from LiFePO4 at the end of charging (x ≈ 0 in LixFePO4) in every cycle; in other words, the whole electrode reached the end of the solid solution region in LiFePO4. This operation forces homogenization of the Li-ions in LiFePO4. These findings indicate that inhomogeneity due to the LFC simulated cycling can disappear by the recovery test. This suggests that the inhomogeneous state is not permanent, and we can recover the reversible capacity of the LiFePO4/graphite cells. On the other hand, there is no change in the voltage profile for the [Normal-45 °C] cell before and after the recovery test. This means that the capacity fade in the [Normal-45 °C] cell is irreversible and agrees with the well-known capacity fade of Li-ion batteries [11,24].
https://doi.org/10.1016/j.jpowsour.2019.227502_p3_12 | We also compared the cell temperature changes during charging and discharging, as shown in Fig. 7. The heat of polarization is negligibly small for the cycling rate of C/20 [10]. From the comparison of the thermal profiles before and after cycling, we found distinct exothermic heat being produced at the beginning of discharging in the [LFC-25 °C] and [LFC-35 °C] cells after LFC simulated cycling, as shown by the vertical red arrows in Fig. 7 (b) and (d). The exothermic heat phenomena were accompanied with a voltage plateau near 3.5 V. The corresponding exothermic peaks simultaneously disappeared with the corresponding voltage plateau after the recovery test, meaning that the observed voltage plateau near 3.5 V includes some reactions, which result in the inhomogeneity of the electrodes. Partial domains of LiFePO4 are charged x = 0 in LixFePO4 before the overall electrode area is not fully charged (x > 0 in LixFePO4) at the end of charging after the LFC simulated cycling. In these cases, the reaction at the beginning of intercalation of LixFePO4 from x = 0 is exothermic, as reported previously [27,28]. The exothermic peak observed disappears because the inhomogeneity of LiFePO4 disappears after the recovery test [D]. Download : Download high-res image (645KB)Download : Download full-size image Fig. 7. Thermal profiles of the cells ([LFC-25 °C], [LFC-35 °C], and [Normal-45 °C]) during charging (a,c, and e) and discharging (b,d, and f) before cycle [A], after cycle [C], and after the recovery test [E]. Operating conditions: C/20 at 25 °C.
https://doi.org/10.1016/j.jpowsour.2019.227502_p3_14 | To understand the capacity fade and the recovery of the cells after the LFC simulated cycling, we confirmed the capacity of each electrode after testing the capacity after the recovery tests [E]. The electrode capacities, which were obtained from uniform surface areas, were compared before ([A]) and after ([E]) the cycling test in Table 3. The relative capacities of all electrodes were almost similar values (98–100% of the initial values). The electrode capacities did not change after both the cycling operations. As mentioned in 3.3, the capacity fade of the [Normal-45 °C] cell was due to the SOW between the positive and negative electrode due to irreversible lithium consumption at the negative electrode [11,16,17,24]. On the other hand, since the capacities of the cells operated using the LFC simulated cycling showed the highest recovery, this cannot be explained by simple lithium consumption at the negative electrode. Table 3. Capacity retention of the positive and negative electrodes before and after the cycling tests. Run Positive Electrode Retention Negative Electrode Retention LFC-25 °C 100% 100% LFC-35 °C 99% 99% Normal-45 °C 98% 100%
https://doi.org/10.1016/j.jpowsour.2019.227502_p3_16 | Fig. 8 shows a model we have proposed for the capacity fade and recovery in this study. In the initial capacity check [A], Li-ions move between the positive and negative electrode homogeneously. However, the cell was operated in a restricted SOC range (SOC 40–60%) in the LFC simulated cycling [B]. During this operation, the LiFePO4 positive electrode potential stayed flat (3.42 V vs. Li/Li+) with a two-phase region so that there is no difference in the potential to force the Li-ions to homogenize at the electrode`s planar surface. Download : Download high-res image (656KB)Download : Download full-size image Fig. 8. Proposed model for the capacity fade and recovery after LFC (SOC 40–60% at 2C) operation and the capacity recovery test (SOC 0–100% at 1C).
https://doi.org/10.1016/j.jpowsour.2019.227502_p3_17 | The reversible capacity temporarily decreased due to the inhomogeneity during the capacity test after the LFC simulated cycling [C]. The end voltage after charging was controlled by the lowest lithium content in the positive electrode (x = 0 in LixFePO4). Afterwards, the recovery test was performed, which was operated between SOC 0% and 100% [D]. Under these conditions, the x in LixFePO4 homogeneously reaches near x ≈ 0 at the end of charging, so the inhomogeneity in the LiFePO4 electrode disappeared. As a result, the inhomogeneity of the graphite electrode also disappeared, as shown by the recovered capacity [E].
https://doi.org/10.1016/j.jpowsour.2019.227502_p3_18 | The capacity recovery was also observed in the long-term storage [LFC-35 °C] cell, as shown in Figs. 5 and 6. This means that some homogenization reactions occur only in the relaxed state. However, the recovered capacity is higher for the cell that was cycled between 0 and 100% than that stored at an SOC of 20%. This indicates that charging up to 100% enhances the recovery of the capacity, as mentioned above.
https://doi.org/10.1016/j.jpowsour.2019.227502_p4_2 | We investigated the difference of the capacity fading between shallow and wide cycle operation using large-scale LiFePO4/graphite cells. In the case of cycling tests within shallow state of charge (SOC) windows, denoted as load frequency control (LFC) simulated cycling, the cell capacity fade was mainly due to the inhomogeneous Li-ion content inside the electrodes, and the some of the cell capacity can be recovered by the full range operation. On the other hand, the shift of operation window (SOW) derived from the irreversible lithium consumption at the graphite was main factor for capacity fade of the cell in the case of cycling with wide SOC window. The positive and negative electrode capacities did not change after the LFC simulated cycling, which provides additional evidence that the capacity fade is due to the inhomogeneity inside the cell. These results show that unexpected rapid capacity fade will occur during shallow SOC cycle operation with LiFePO4/graphite cells. However, we have proposed a way to recover the capacity of the cells used in LFC systems. These findings demonstrate that LiFePO4/graphite cells can achieve long-life operation with suitable SOC management in grid-scale stationary systems.
https://doi.org/10.1016/j.jpowsour.2019.227508_p1_2 | Lithium ion battery is the most efficient and diffused energy storage device for powering portable electronics, such as smartphones and laptops, as well as hybrid-electric vehicles (HEVs), and electric vehicles (EVs) [1]. This intriguing system has presently reached an energy density as high as 200 Wh kg−1 [2], high efficiency and long cycle life [3,4]. A further increase of demand for efficient energy storage has been recently promoted by the expected large scale diffusion of renewable power production plants and, in particular, of EVs due to possible environmental issues ascribed to the excessive greenhouse gas emission [5]. Particularly challenging targets, in terms of high-energy density and safety content, have been posed by the EV market for extending to commercially suitable level the driving-range, and to limit possible hazards [6]. Battery configurations exploiting the lithium metal, which has a theoretical capacity as high as 3860 mAh g−1 and the lowest redox potential (−3.04 V vs SHE), may actually satisfy the energy content requested by EVs and reach a practical capacity higher than that ascribed to the commercial Li-ion cell [[7], [8], [9], [10]]. However, the use of lithium is presently hindered by dendritic structures growth at the metal surface during cell charge, which may lead to short circuit and possible thermal runaways in presence of flammable electrolyte [6,11,12], such as the solution typically used in Li-ion commercial battery which is formed by highly volatile alkyl carbonates (e.g., dimethyl-carbonate, DMC, and ethyl-carbonate, EC) [13]. Gel-type electrolytes based on a polymer backbone, such as polyvinildene fluoride (PVDF), trapping low fraction of carbonate solvents and lithium salt, appeared as a possible solution for mitigating the safety issues [14,15]. Furthermore, solutions using lowly flammable solvents, such as glymes of various chain length, have shown very attracting characteristics in terms of thermal stability, ion conductivity and lithium transport properties [[16], [17], [18], [19], [20], [21]]. Beside gels and liquid glymes, solid electrolytes exploiting dry amorphous polymers capable of dissolving lithium salts for allowing the ion conduction, such as poly (ethylene oxide) (PEO) [[22], [23], [24], [25]], and polyethylene carbonate (PEC) [[26], [27], [28]] appeared as the most suitable configuration for achieving a safe use of the lithium metal in cell. In particular, PEO-based electrolytes are lowly reactive due to the stability of their –(CH2CH2O)n– polymer chains [29]. Furthermore, PEO can efficiently complex and dissolve various lithium salts, such as lithium bis(trifluoromethansulfonyl) imide (LiTFSI) [7], lithium trifluoromethanesulfonate (LiCF3SO3) [23], and lithium bis(oxalato)borate (LiBOB) [30], to achieve Li+-ions conductivity values suitable for battery application (i.e., higher than 10−4 Scm−1), however only at temperatures above 65 °C [31]. Indeed, PEO is in large part crystalline at the room temperature, while it becomes predominantly amorphous at a temperature higher than 65 °C [32], thus allowing sufficient intra- and inter-chain motion of Li+ ions [33,34]. Several strategies have been adopted for improving the ionic conductivity of PEO-based electrolytes at the lower temperatures, including the addition of liquid plasticizers [35,36], ionic liquids [[37], [38], [39]], and the use of ceramic powders, such as Al2O3 or SiO2, which may limit the formation of crystalline phases [[40], [41], [42]]. End-capped polyethylene glycol dimethyl ether (i.e., CH3–(OCH2CH2)n–OCH3) with molecular weight higher than 1000 g mol−1 is solid at the room temperature, and potentially represents a suitable media for solid polymer electrolytes operating at temperatures lower than that ascribed to PEO-based ones due to its lower melting point [43]. Our previous studies demonstrated the applicability of low molecular weight liquid PEGDMEs, e.g., MW 500 and 250 g mol−1, in lithium ion [20] and Li/S cell [21], however, to the best of our knowledge, a solid polymer exploiting PEGDME with high molecular weight has not been previously reported in literature. Nevertheless, PEGDME may actually suffer by issues ascribed to reactivity with lithium metal which can lead to the increase of the cell resistance and the decrease of the efficiency, particularly within the solid polymer configuration which requires a temperature higher than 25 °C to reach the operating condition [44]. The use of sacrificial additives, such as LiNO3, which form a protective layer at the lithium surface for avoiding parasitic reactions, has been demonstrated as a valid strategy, particularly suitable for Li/S battery [[45], [46], [47]], and it may actually allow the efficient use of high molecular weight PEGDME-based solid electrolyte in lithium cell.
https://doi.org/10.1016/j.jpowsour.2019.227508_p1_3 | Therefore, we propose herein an alternative composite electrolyte exploiting PEGDME with an average molecular weight of 2000 g mol−1, LiTFSI salt, LiNO3 film-forming additive, and fumed SiO2 ceramic filler, for application in lithium battery operating at temperatures lower than the ones ascribed to the common solid polymers (e.g., at 50 °C). The solid electrolyte is fully characterized in terms of structure, morphology, lithium ion transport properties and Li/electrolyte interphase stability, while its applicability in lithium battery is demonstrated by exploiting a LiFePO4 cathode with theoretical capacity of 170 mAh g−1 delivered at 3.5 V. The potentially scalable synthesis adopted in this work, the expected moderate cost, and the results reported below may actually suggest the composite electrolyte as a suitable candidate for application in lithium metal battery.
https://doi.org/10.1016/j.jpowsour.2019.227508_p2_2 | Lithium bis(trifluoromethansulfonyl)imide (LiTFSI, Sigma-Aldrich) and lithium nitrate (LiNO3, Sigma-Aldrich) salts were mixed with polyethylene-glycol dimethyl-ether solid powder (CH3O(C2H4O)nCH3, average molecular weight 2000 g mol−1, Sigma-Aldrich) by a ratio of 1 mol of each salt in 1 kg of polymer. Fumed silica (SiO2, fumed, average particle size: 0.007 μm, Sigma-Aldrich) was then added to the above polymer/salts mixture by a 10% weight ratio. The components were subsequently dissolved in acetonitrile (ACN, Sigma Aldrich) to obtain a viscous slurry. Upon two days of magnetic stirring at the room temperature (Fig. S1a in the Supplementary Material), the slurry was cast onto plastic foil (Mylar) using a doctor blade with a thickness of 1.5 mm (Figs. S1b and c). The slurry was dried at about 45 °C overnight, transferred into a Büchi oven and heated under vacuum for 5 days at 45 °C and for 2 days at 60 °C (Fig. S1d). The slurry was finally introduced into an Ar-filled glove box (MBraun, O2 and H2O content below 1 ppm) where it was left for about 20 days at 25 °C until complete crystallization (Figs. S1e–i). The composite solid polymer electrolyte will be subsequently indicated by the acronym PEGDME_CPE, while the PEGDME polymer with average molecular weight 2000 g mol−1 by the acronym PEGDME2000. A membrane with the same composition except for LiNO3 additive, indicated as blank, was prepared for comparison. It may be remarked that the PEGDME_CPE membrane has shown a greater mechanical stability with respect to the blank membrane.
https://doi.org/10.1016/j.jpowsour.2019.227508_p2_3 | The PEGDME_CPE structure was investigated by XRD at the room temperature (25 °C) by using a Bruker D8 Advance diffractometer equipped with a Cu Kα source, performing a scan in the 2θ range between 10° and 40° at a rate of 10 s per step with angle increments of 0.02°. The patterns of the single components of the PEGDME_CPE, that is, PEGDME2000, LiTFSI, LiNO3 and fumed SiO2, were recorded using the same conditions.
https://doi.org/10.1016/j.jpowsour.2019.227508_p2_4 | A Zeiss EVO 40 microscope equipped with a LaB6 thermoionic beam was used to study the membrane morphology through SEM technique, while energy dispersion X-ray analyses (EDX) were performed using a X-ACT Cambridge Instruments analyzer.
https://doi.org/10.1016/j.jpowsour.2019.227508_p2_5 | The solid configuration of the PEGDME_CPE membrane was investigated at various temperatures by a heating-cooling treatment consisting of 3 steps, that is, heating at 50 °C for 3 h, heating at 70 °C for 3 h and, finally, cooling back to the room temperature (Fig. S2).
https://doi.org/10.1016/j.jpowsour.2019.227508_p2_6 | All the electrochemical measurements reported below were performed using CR2032 coin-type cells (MTI) assembled in an Ar-filled glove box (MBraun, O2 and H2O content below 1 ppm). The ionic conductivity of the PEGDME_CPE was evaluated by performing EIS measurements in a blocking electrode SS/PEGDME_CPE/SS cell, using an O-ring (Mylar) with an internal diameter of 10 mm and thickness of 120 μm to fix the cell constant at 0.0153 cm−1. The impedance spectra were recorded by a VersaSTAT MC Princeton Applied Research (PAR, AMETEK) instrument applying a signal of 10 mV in the 500 kHz-100 Hz frequency range.
https://doi.org/10.1016/j.jpowsour.2019.227508_p2_7 | The Bruce-Vincent-Evans method [48] was applied to determine the Li+ transference number (t+) of the electrolyte in symmetrical Li/PEGDME_CPE/Li cell at 45, 50 and 70 °C. The cells were assembled by using three O-rings (CS Hyde, 23-5FEP-2-50) with an internal diameter of 10 mm and thickness of 127 μm holding the polymer electrolyte and 2 lithium disks. The chronoamperometric tests were performed by a VersaSTAT MC Princeton Applied Research (PAR, AMETEK) instrument using a voltage of 30 mV for 90 min, and the impedance spectra were recorded before (initial state) and after (steady state) cell polarization with the same instrument applying a signal of 10 mV in the 500 kHz-100 mHz frequency range. The values of the Li+ transference number were calculated using equation (1) [48]: (1) where i0 and iss are the current values at the initial and steady state, respectively, ΔV is the applied voltage, R0 and Rss are the interphase resistance values before and after cell polarization, respectively, calculated from the impedance spectra.
https://doi.org/10.1016/j.jpowsour.2019.227508_p2_8 | The electrochemical stability of the PEGDME_CPE was investigated by performing lithium stripping-deposition tests on Li/Li cells. A constant current of 0.1 mA cm−2 was applied using a MACCOR Series 4000 battery test system at the temperature of 45, 50 and 70 °C. Afterwards, a constant temperature of 50 °C was selected for the subsequent measurements, which were carried out by cooling back the cells at the above temperature after a first heating treatment at 70 °C for one day. The PEGDME_CPE/Li interphase resistance was evaluated by EIS measurements upon symmetrical Li/Li cell aging. The impedance spectra were recorded by using a VersaSTAT MC Princeton Applied Research (PAR, AMETEK) instrument applying a signal of 10 mV in the 500 kHz-100 mHz frequency range. The electrochemical stability window of the electrolyte was determined in Li/PEGDME_CPE/SP cells through linear sweep voltammetry (LSV) from the open circuit voltage (OCV) to 5 V in the anodic region, and cyclic voltammetry (CV) within the 0.01–2.0 V range in the cathodic region. The anodic region was further investigated through a chronoamperometry test at 50 °C in the potential windows ranging from 4.0 to 4.7 V. The cell potential was initially increased from OCV to 3.9 V by linear scan voltammetry. The cell was held at 4 V and the current flow measured for 1 h, then the potential was increased by steps of 0.1 V every 1 h from 4 V until 4.7 V and the current flow measured at the corresponding potentials by subsequent chronoamperometry.
https://doi.org/10.1016/j.jpowsour.2019.227508_p2_9 | The working electrodes of the above cells (SP) were formed by doctor blade casting of a slurry, containing Super P carbon (Timcal) and PVDF 6020 (Solvay Solef) dissolved by a weight ratio of 90:10 in N-methyl pyrrolidone (NMP, Sigma–Aldrich), on an Al foil for anodic scan, and Cu foil for cathodic scan. The slurry was then dried at 70 °C for 3 h under air, cut into electrode disks with a diameter of 10 mm, and heated at 110 °C under vacuum for 3 h to remove traces of water and solvent. The first step at 70 °C is typically used in order to allow uniform drying by slow solvent evaporation, thus avoiding the formation of bubbles or undesired cracks on the wet electrode surface, while the second one at 110 °C is performed to ensure proper performances of the electrode in lithium battery and avoid side reactions. The cells were assembled by using two O-rings (CS Hyde, 23-5FEP-2-50) with an internal diameter of 10 mm and thickness of 127 μm holding the polymer electrolyte, a lithium disk, and the selected SP carbon working electrode. LSV and CV measurements were both performed by using a VersaSTAT MC Princeton Applied Research (PAR, AMETEK) instrument with a scan rate of 0.1 mV s−1.
https://doi.org/10.1016/j.jpowsour.2019.227508_p2_10 | LiFePO4 (LFP) was selected as the cathode material to evaluate the electrochemical performances of PEGDME_CPE in lithium battery [49]. The LFP electrode was formed by doctor blade casting on aluminum foil of a slurry containing the active material (LiFePO4), Super P carbon (Timcal), and PVDF 6020 (Solvay Solef) dissolved by a weight ratio of 80:10:10 in N-methyl pyrrolidone (NMP, Sigma–Aldrich). The slurry was then dried at 70 °C for 3 h under air, cut into electrode disks with a diameter of 10 mm, and heated at 110 °C under vacuum for 3 h to remove traces of water and solvent. The lithium cells were assembled by using two O-rings (CS Hyde, 23-5FEP-2-50) with an internal diameter of 10 mm and thickness of 127 μm holding the polymer electrolyte, a lithium disk, and the LFP working electrode. EIS tests were performed from the room temperature to 70 °C at the open circuit voltage (OCV) of the polymer cell, recording the impedance spectra through a VersaSTAT MC Princeton Applied Research (PAR, AMETEK) instrument applying a signal of 10 mV in the 500 kHz-100 mHz frequency range. Galvanostatic cycling measurements were carried out at 50 °C and 70 °C at various C-rates (1C = 170 mA g−1, referring to LFP mass) by using a MACCOR Series 4000 battery test system. All the impedance spectra and related Nyquist plots were analyzed by using a Boukamp tool [50,51] taking into account only fits with a χ2 of the order of 10−4 or lower.
https://doi.org/10.1016/j.jpowsour.2019.227508_p3_2 | Figure S1 in Supplementary Material reports the photographic images of the various steps adopted for the solvent casting procedure of the PEGDME_CPE. The figure reveals that the membrane becomes self-standing upon 20 days of aging in glove box at the room temperature, which represents a key configuration suitable for adopting the electrolyte in a solid-polymer lithium battery. Structure and morphology of the aged solid electrolyte are detected by XRD, SEM and EDX in Fig. 1 in order to investigate the dispersion of the various components into the solid polymer matrix, which is generally promoted by the solvent casting pathway [38]. Indeed, homogeneous dispersions of the components may actually lead to the formation of salt/polymer/ceramic complexes with a structure differing by the one of the single component, thus improving both the mechanical and electrochemical characteristics of the electrolyte [40,41]. The patterns of Fig. 1a show that the PEGDME_CPE (blue) exhibits various peaks, particularly within the 17°–28.5° 2θ range, and aside broad signal in pattern baseline. The latter may be likely attributed to the SiO2 ceramic filler (see the SiO2 cyan pattern in Fig. 1a for comparison), however the complex pattern of PEGDME_CPE appears only partially ascribed to the single species forming the electrolyte. Indeed, only few peaks for each component of the electrolyte, i.e., PEGDME2000 (orange pattern), LiTFSI (yellow pattern) and LiNO3 (purple pattern), may be identified, thus suggesting the formation of a new crystalline structure by the rearrangement of the various components into a complex during the synthesis procedure [40,41]. Several studies, in particular those focusing on PEO-based solid polymer electrolytes, have indicated the role of the polymer/salt complexes for enhancing the ion transport, and the multiple effect of efficiently dispersed nanometric ceramics for favoring both the mechanical stability and the electrochemical characteristics of the electrolyte [[22], [23], [24],40,41]. The uniform dispersion of the various components into the PEGDME_CPE membrane is further evidenced by EDX (Fig. 1c) performed on a SEM image of a micrometric fractured portion of the surface, which appears uniform without signs of grains or discontinuities (Fig. 1b). Furthermore, the absence of impurities into the membrane is suggested by the weight ratio of the elements reported in Fig. 1d, which shows weak signals of fluorine, silicon, sulfur and nitrogen, attributed only to salts and ceramic filler, beside the expected 87.6% of carbon and oxygen mainly related to the polymeric chains of the PEGDME2000.
https://doi.org/10.1016/j.jpowsour.2019.227508_p3_4 | It is worth mentioning that the absence of contaminants and impurities, promoted by the synthesis conditions adopted herein, may be actually reflected into high efficiency of the PEGDME_CPE membrane in lithium cell.
https://doi.org/10.1016/j.jpowsour.2019.227508_p3_5 | The electrolyte behavior in terms of conductivity change by repeated cooling and heating, that is, the thermal history, plays a key role in determining its applicability in lithium cell, and for setting up proper operating protocols for achieving suitable performances and low polarization [52]. Fig. 2 reports the conductivity Arrhenius plots of the PEGDME_CPE membrane upon six subsequent cooling/heating scans from about 70 °C to room temperature. Relevantly, the plots of Fig. 2a show a conductivity of the order or higher than 10−4 S cm−1 above 45 °C, that is, a temperature much lower than the one ascribed to other solid polymer electrolytes used in lithium battery such as PEO-based ones that favors instead efficient and suitable ion conduction only at temperatures higher than 60 °C [42]. Furthermore, the figure reveals a very interesting and progressive change of the crystallization/melting temperature by the ongoing of cycles. Indeed, the single thermal cycle of Fig. 2b reveals a drop of the ionic conductivity during the first cooling scan (orange) below 32 °C due to membrane crystallization, while the subsequent heating scan shows the two slope regions typically observed in the Arrhenius plots of solid polymer electrolytes [23]. The above heating trend may be reasonably represented by two different lines, where the first, from room temperature to 45 °C, represents the conductivity of an electrolyte mainly formed by crystalline part, instead the second from 45 °C to higher temperatures indicates the conductivity of the electrolyte in its amorphous state [32,43]. The subsequent scans evidence a continuous increase of the room temperature ionic conductivity from about 4 × 10−6 S cm−1 during the first scan to 4 × 10−5 S cm−1 during the last one, i.e., by a factor of 10, and at the same time a progressive overlapping of heating and cooling trends into a Vogel-Tammann-Fulcher (VTF) profile [38,53]. This behavior may be attributed to initial kinetic limits avoiding fast crystallization and subsequent melting during cooling and heating scans, respectively, thus leading to the hysteresis loop observed in Fig. 2.
https://doi.org/10.1016/j.jpowsour.2019.227508_p3_7 | The mitigation and progressive vanishing of the above mentioned loop may be most likely ascribed to the rearrangement of the polymer chains into a thermally stable complex [33]. This favorable condition may be promoted both by heating/cooling cycles and by a plasticizing effect of the nanometric SiO2 particles dispersed into the electrolyte which can actually prevent the segregation of the polymer from the electrolyte complexes, avoid excessive crystallization during cooling [40,42] and enhance the ion transport [33]. Remarkably, the last scan in Fig. 2 (pink) shows that the PEGDME_CPE has an ionic conductivity ranging from about 4 × 10−5 S cm−1 at the room temperature to about 4 × 10−4 Scm−1 at 73 °C, which are considered values well suitable for application of a solid polymer electrolyte in lithium battery.
https://doi.org/10.1016/j.jpowsour.2019.227508_p3_8 | The effect of the thermal treatment on the electrolyte is further investigated by performing XRD and SEM measurements on PEGDME_CPE upon heating at 70 °C and subsequent cooling down to room temperature. The XRD pattern (Fig. 2c) reveals only a broad signal between 17° and 25° and the absence of defined diffraction, thus suggesting membrane amorphization in line with the conductivity trends observed in Fig. 2a and b which indicate the gradual increase of the conductivity at the lower temperatures by the thermal cycles. Furthermore, the SEM image (Fig. 2d) after the above heating/cooling protocol displays a very flat, uniform electrolyte surface without significant signs of cracks, therefore suggesting an actual improvement of the mechanical and interfacial properties of the membrane which can efficiently compensate the contact resistance between electrodes and the polymer electrolyte in the cell.
https://doi.org/10.1016/j.jpowsour.2019.227508_p3_9 | In order to study the retention of the solid configuration of PEGDME_CPE, a heating-cooling treatment was carried out on the membrane and the results are depicted in Fig. S2 in the Supplementary Material. Fig. S2 shows that the membrane is characterized by a solid configuration at room temperature (Fig. S2a, in agreement with Figs. S1h and S1i in Supplementary Material) and during all the steps of the heating treatment, that is, after heating for 3 h at 50 °C (Fig. S2b) and, subsequently, for 3 h at 70 °C (Fig. S2c). It is worth noting that after being heated at 70 °C, PEGDME_CPE presents a slight transparency, most likely due to amorphization processes discussed above. When cooled back to the room temperature (Fig. S2d), the membrane recovers the initial self-standing condition. Therefore, Fig. S2 demonstrates that the solid nature of PEGDME_CPE is retained from room temperature to 70 °C. However, partial membrane softening at the higher temperature values is not excluded.
https://doi.org/10.1016/j.jpowsour.2019.227508_p3_10 | The ion transport characteristics of the PEGDME_CPE at various temperatures are further investigated in Fig. 3 by determining the Li+ transference number (t+) by the Bruce-Vincent-Evans method [48] at 45, 50 and 70 °C (see the experimental section for details). Fig. 3a reports the chronoamperometric curves for each temperature, while inset shows the Nyquist plots recorded through EIS before and after cells polarization (see Table 1 for the parameter values).
https://doi.org/10.1016/j.jpowsour.2019.227508_p3_14 | The t+ values of PEGDME_CPE (Table 1) calculated by Equation (1) and the data of Fig. 3 range from 0.22 at 45 °C, to 0.23 at 50 °C, and to 0.27 at 70 °C, with a slight increase possibly due to a more efficient anion solvation by polymer chains at the higher temperature which favors the lithium ion motion [23]. The t+ values of PEGDME_CPE are comparable to those of solid polymer electrolytes such as PEO-based ones at similar temperatures [54,55], however they are lower than the ones ascribed to the liquid electrolytes, such as glyme-based solutions, which generally approach and exceed 0.5 [18]. The relatively low t+ expected by the polymer electrolyte design can actually limit the rate capability of the PEGDME_CPE compared to liquid electrolytes, however the solid state of the membrane likely ensures good safety content and thermal stability, which represent key factors for allowing the use of the high energy lithium metal in efficient and scalable battery. It is worth noting that the Nyquist plots of Fig. 3a are characterized by a low-frequency linear Warburg element due to the Li+ ions diffusion, a middle-frequency semicircle ascribed to the interphase, and by a high-frequency element (only at temperatures lower than 70 °C) most likely due to grain boundary or heterogeneity into the electrolyte with resistances gradually decreasing by increasing the temperature. Grain boundary and heterogeneity may be associated to the coexistence of crystalline and amorphous phases into the electrolyte structure, in particular at the lower temperatures, as well as to possible agglomeration of the ceramic filler [23,42]. The electrolyte heterogeneity may be strongly mitigated by adequate heat thermal cycles, performed in order to achieve the optimal characteristics of the membrane, as indeed demonstrated by the conductivity measurements discussed in Fig. 2. This important aspect is further clarified and confirmed by the Nyquist plots of the EIS measurements carried out on a Li/PEGDME_CPE/Li cell from the room temperature to 70 °C reported in Fig. S3 and corresponding NLLSQ analysis in Table S1, which actually suggest gradual crystallization during cooling and formation of homogeneous electrolyte by heating. Fig. 3b reports the voltage profiles of the lithium stripping/deposition tests performed at 45, 50 and 70 °C in a Li/PEGDME_CPE/Li cell in order to evaluate the electrochemical stability of the electrolyte. The low and constant overvoltage exhibited by the cell at each temperature, that is 45 mV at 70 °C, 90 mV at 50 °C and 120 mV at 45 °C, and the absence of lithium dendrite formation reflect a relevant stability of the Li/electrolyte interphase which may promote the safety content of the polymer cell. Furthermore, inset of Fig. 3b reports the voltage profiles of lithium stripping/deposition test prolonged to over 350 h at 50 °C, which is considered a suitable temperature for achieving good electrochemical performance of the electrolyte and, at the same time, a sufficiently moderate operating value, adequate for a wide range of application, including electric vehicles (EVs) [1].
https://doi.org/10.1016/j.jpowsour.2019.227508_p3_15 | The figure reveals a pronounced stability, and an overvoltage limited to about 100 mV during charge and discharge, thus suggesting a well reversible lithium stripping-deposition upon cycling. The electrochemical stability window of the PEGDME_CPE is evaluated by the voltammograms displayed in Fig. 3c in the anodic (red) and cathodic (yellow) regions. The LSV anodic curve shows a flat profile without significant current flow extending from the OCV of the cell until 4.5 V, where a further increment of the voltage causes a raise of the current over 10 μA due to the beginning of oxidative electrolyte decomposition. The anodic stability was further investigated by measuring the current by chronoamperometry from 4.0 to 4.7 V (see experimental section for details). The results reported in inset of Fig. 3c reveal a significant current flow only at 4.5 V where a value of 15 μA is observed, as well as at higher potentials. Therefore, the chronoamperometry and voltammetry agree in indicating an anodic stability slightly below 4.5 V. This remarkable anodic stability suggests a possible applicability of the PEGDME_CPE extending from olivine cathodes, such as LiFePO4 which operates at about 3.5 V [56], to electrodes working at higher potentials such as layered metal oxides [57,58]. The cathodic CV scans show irreversible peaks at about 1.4 V and below 1.0 V during the first cycle, attributed to the reduction of the LiNO3 and of the PEGDME2000, respectively, with concomitant formation of a solid electrolyte interphase (SEI) layer which passivates the electrodes surface [21]. Indeed, the subsequent CV cycles, performed in the cathodic region within 0.01 V and 2.0 V, are characterized by overlapping curves suggesting a reversible and kinetically favorable Li+ ion insertion into the carbon electrode and possibly lithium stripping/deposition around 0 V [59]. Thus, the electrochemical stability window of PEGDME_CPE extends from 0.01 V to about 4.4–4.5 V at 50 °C that is well suitable for application in lithium battery [31]. The chemical stability of Li/Electrolyte interphase is investigated through EIS measurements upon aging of a symmetrical Li/PEGDME_CPE/Li cell and reported in Fig. 3d along with the related Nyquist plots in inset. As already mentioned during discussion of Fig. 2 and Fig. S3, the Nyquist plots exhibit a high-frequency grain boundary element, a middle-frequency semicircle ascribed to the interphase and a low-frequency Warburg element. Furthermore, Fig. 3d shows a raise of the electrode/electrolyte interphase resistance from 242 Ω up to 277 Ω by the initial 11 days of test due to SEI growth, a decrease to about 225 Ω, and a stabilization during the subsequent days, thus suggesting a partial dissolution and final consolidation of the passivation layer with appropriate suitability for battery application [60] in view of the limited resistance fluctuations (about 50 Ω).
https://doi.org/10.1016/j.jpowsour.2019.227508_p3_16 | The PEGDME_CPE is subsequently used in lithium metal battery, exploiting a LiFePO4 (LFP) cathode already characterized in a previous work [49]. Prior to cycling, the cell is held at 70 °C for 14 h and then cooled down at the operating temperature of 50 °C, which was found to be the most adequate value for the application of the PEGDME_CPE in lithium battery (see Fig. 3 discussion). Fig. 4 shows the EIS Nyquist plots recorded upon the above mentioned heat treatment. During the initial stages at 70 °C (Fig. 4a) all the Nyquist plots may be reasonably represented by the equivalent circuit Re(R1Q1)(R2Q2)Q3 where the electrolyte resistance (Re) is in series with a middle-high frequency element (R1Q1) due to the electrode/electrolyte interphase, including SEI film at the electrodes surface and charge transfer, and a low-frequency element (R2Q2) due to a Warburg-type Li+ ion diffusion, and an almost vertically tilted line (Q3) due to the cell geometrical capacity possibly accounting for a blocking electrode configuration at the OCV of the cell (see Table 2 for EIS data analysis) [61]. The interphase resistance (R1) trend reported in inset of Fig. 4a shows an initial value of about 40 Ω, slightly increasing to about 45 Ω by 6 h of test and subsequently decreasing to about 33 Ω.
https://doi.org/10.1016/j.jpowsour.2019.227508_p3_18 | Additional EIS tests aimed at the study of the electrolyte/electrode interphase resistance upon prolonged cell aging at 70 °C are performed on a Li/PEGDME_CPE/LFP cell. The results, reported in Fig. S4 and Table S2 in Supplementary Material, show stable interphase resistance with only small changes from 26 to 30 Ω after 14 h of aging. Upon cell cooling to 50 °C, the Nyquist plot reported in Fig. 4b reveals the additional element at high frequency due to possible grain boundary or heterogeneity, already observed previously in Li/Li symmetrical cell, due to partial crystallization of the electrolyte [23] (not considered by NLLSQ in Table 2). Furthermore, the figure shows an increase of the interphase resistance to about 374 Ω, while the final vertically tilted line is not detected most likely due to the higher impedance value at 50 °C compared to 70 °C [61]. Despite the increase of the interphase resistance at 50 °C, which is however considered still within the applicability range of the polymer membrane in efficient lithium cell, the lower operating temperature is considered herein more suitable for a practical use.
https://doi.org/10.1016/j.jpowsour.2019.227508_p3_19 | Therefore, the electrolyte is subsequently studied in a Li/PEGDME_CPE/LFP cell by using an operating temperature of 50 °C indicated above (Fig. 5), while an additional test showing performance of the cell at 70 °C is also performed and reported in Supplementary Material (Fig. S5). Fig. 5 reports the voltage profiles (a) and the cycling trend of the galvanostatic test performed at various current rates, i.e., C/10, C/8, C/5, C/3, and 1C (1C = 170 mA g−1) at 50 °C within 2.7 V and 3.9 V which is considered the most suitable range for allowing proper cell operation without possible occurrence of side reactions [2,49,62]. The figure evidences that the cell performs at C/10 by a voltage profile reflecting the electrochemical process expected by the olivine cathode, i.e., LiFePO4 ⇄ Li + FePO4, centered at about 3.5 V with a flat profile typical of a two phases process [62], with very limited polarization, and a specific capacity approaching 150 mAh g−1, i.e., about 88% of the theoretical capacity associated with the adopted cathode [49]. Remarkably, the cell operating at 50 °C reveals at C/10 almost the same voltage profile, and specific capacity comparable to the one operating at the same C-rate but at a temperature of 70 °C (compare Fig. 5a and Fig. S5), thus suggesting the suitability of the PEGDME_CPE membrane both at the higher and at the lower temperature. Furthermore, the cell shows at 50 °C only a limited change of polarization and capacity at C/8 rate. The voltage shape appears more affected by the current raise to C/5 and C/3 (Fig. 5a), while the capacity holds a satisfactory value at both c-rates, i.e., of about 140 and 125 mAh g−1, respectively (Fig. 5b). However, a further raise of the current to 1C notably increases the cell polarization and limits its capacity to negligible value, as indeed expected by the solid configuration of the cell and the relatively low lithium transference number of the polymer electrolyte which hinders the charge transfer at high currents [23]. The cell stability is evidenced by the recovery of the initial capacity by lowering back the current to the pristine value of C/10 (Figure 6b), which is considered an optimal characteristic of the PEGDME_CPE studied herein.
https://doi.org/10.1016/j.jpowsour.2019.227508_p3_21 | The stability of the PEGDME_CPE in lithium cell is further demonstrated by the prolonged galvanostatic cycling test reported in Fig. 6. The voltage profiles of the measurement performed at a current rate of C/5 (Fig. 6a) well overlap upon the first cycle during which a passivating SEI layer is formed over the electrodes [61], and the lithium polymer cell reveals constantly low polarization, a working voltage centered at about 3.5 V, and a steady state capacity of about 150 mAh g−1. Remarkably, the cell shows a coulombic efficiency exceeding 99% after the first cycle which is reflected into a very stable cycling trend (Fig. 6c) and a capacity retention as high as 99% with respect to the first cycle upon 140 cycles. In spite, a different behavior is shown by cycling a lithium cell within the same current and temperature conditions above reported using the membrane without LiNO3 (i.e., the blank electrolyte). Fig. S6 in Supplementary Material shows the comparison of cycling responses of Li/blank/LFP and Li/PEGDME_CPE/LFP cells using a current rate of C/5 at 50 °C. The voltage profile (Fig. S6a) related to the Li/blank/LFP cell (black color) reveals a higher polarization with respect to Li/PEGDME_CPE/LFP cell (orange color), a lower and a less stable capacity characterized by an initial increase, followed by a more remarkable decrease evidenced by the cycling trend comparison reported in Fig. S6a inset. Furthermore, the voltage profile of Li/blank/LFP cell evidences the presence of irregular spikes, likely ascribed to formation and dissolution of dendritic structures on the lithium surface [63,64]. The higher polarization of the cell using the blank membrane with respect to PEGDME_CPE is reflected into a lower energy efficiency, which is further lowered together with the coulombic efficiency by dendrite growth and dissolution as evidenced by the trends of Fig. S6b. We can therefore suppose that the decrease of the cell efficiency and the evolution of the dendritic structures typical of the lithium metal anode is remarkably mitigated by the use of the LiNO3 additive in the polymer electrolyte studied in this work [21,46]. In order to further analyze the cycling life of the and Li/PEGDME_CPE/LFP cell, we have performed a galvanostatic test at a higher current (i.e., C/3 rather than C/5) prolonged over 300 cycles. The corresponding voltage profiles (Fig. 6b) exhibit a remarkable overlapping upon the first cycle, and higher polarization compared the test at C/5 (Fig. 6a), fully in line with the rate capability test (compare with Fig. 5a), which decreases during cycles likely due to gradual improvement of the electrode/electrolyte interphase. Furthermore, the cell delivers a capacity exceeding 120 mAh g−1 (Fig. 6d), coulombic efficiency higher than 99% and a remarkable stability over 300 cycles with a capacity retention of about 99%.
https://doi.org/10.1016/j.jpowsour.2019.227508_p3_23 | The outstanding capacity retention herein obtained is not generally observed for lithium metal cells using various polymer electrolytes exploiting the solid configuration at temperature higher than 25 °C [42,56,65]. It is worth noting that the voltage shape of the battery does not modify upon repeated charge and discharge which occur without any sign of increasing polarization, thus accounting for the absence of side reactions both during oxidation and during reduction, in full agreement with the electrochemical stability windows observed for the PEGDME_CPE in Fig. 3. This behavior is notable, in particular considering the relatively low temperature compared to the common solid polymer cells, and suitable for application in high performance battery safely operating using the high-energy lithium metal. Indeed, taking into account an average operating voltage of 3.5 V and a reversible specific capacity of 150 mAh g−1 the polymer cell may deliver a theoretical energy density of about 525 Wh kg−1, referred to the cathode weight, which may be actually reflected into a practical capacity exceeding 200 Wh kg−1. Beside the energy content and the high safety content, the cell herein presented is expected to hold an additional bonus represented by the modest environmental and economic impact due to the use of sustainable and relatively cheap materials, such as the LiFePO4 cathode and polyethylene glycol dimethyl ether polymer, into the battery formulation [2].
https://doi.org/10.1016/j.jpowsour.2019.227508_p4_2 | Several composite polymer electrolytes based on EO-bond have been reported in literature according to a wide variety of configurations, including ceramics, Li-salts and i) pure linear crystalline polymers, ii) plasticized polymers, iii) co-polymer blends, iv) derivate polymers using various species, e.g., ionic-liquids, organic or inorganic cores, phosphates, and v) hyperbranched and star-branched PEO derivatives [31]. Electrolytes based on pure linear PEO have the lowest ionic conductivity, i.e., with values below 10−4 S cm−1 at temperatures lower than 70 °C, due to the high crystallinity of the ethylene oxide (EO) chains, which can restrain the ionic transition due to the stiff structure [23]. Higher conductivity has been achieved by using plasticizers such as liquid PEGDME MW 500 (10−4 S cm−1 above 40 °C) [66,67], TEG and TEGDME (7 × 10−5 S cm−1 at 30 °C) [68], or even EC/PC (10−3 S cm−1 at 30 °C) [69]. Furthermore, co-polymers such as PEO/PVDF [70], PEO/PDMS [71] and PEG/PFPE [72] have actually led to conductivity approaching 10−4 S cm−1 at about 30 °C. Among the other configurations, the one including PEO and ionic liquids [38,65] has shown very suitable characteristics for lithium battery, with conductivity of about 10−4 S cm−1 above 40 °C. Despite good performances ascribed to the various proposed pathways for polymer electrolyte preparation, a simple approach such as the one including hot-pressing or casting of pure linear crystalline PEO, salt and ceramics represents a very attracting strategy due to a remarkable scalability [23]. Hence, in this work we have originally reported a composite including a crystalline EO-based substrate (PEGDME2000), LiTFSI, LiNO3 and SiO2, characterized at the same time by the versatility of linear EO-polymer and by a high conductivity at moderate temperature typically achieved in several applications such as electric vehicles [73,74], with the additional bonuses of the relevant electrode/electrolyte interphase stability and the long cycling performance in lithium-metal battery. The electrolyte has a complex structure and smooth surface with uniform distribution of the elements. The electrolyte, indicated by PEGDME_CPE, revealed an ionic conductivity higher than 10−4 S cm−1 above 45 °C, with a maximum value of about 4 × 10−4 S cm−1, according to a trend suggesting a gradual change from Arrhenius-type to the VTF-type, promoted by subsequent cooling and heating cycles from about 70 °C to the room temperature. The above change relevantly increased the room temperature conductivity of the membrane by a factor of 10, i.e., from about 4 × 10−6 S cm−1 to about 4 × 10−5 S cm−1. Study of the PEGDME_CPE in symmetrical Li/Li cell at various temperatures, ranging from 45 °C to about 70 °C, showed Li+ transference number ranging from 0.22 at the lowest temperature to about 0.27 at the highest one, polarization always lower than 150 mV, and the absence of lithium dendrite formation upon prolonged lithium stripping/deposition tests. The Li-transference number obtained herein was lower than the typical one ascribed to linear EO-membranes using ceramics, that is, about 0.4 [42], most likely due to the presence of an additional sacrificial salt (LiNO3). However, this salt has shown the important advantage of largely improving the electrode/electrolyte interphase, and allowing the cell a long cycling performances. Indeed, the PEGDME_CPE membrane revealed an electrochemical stability extending from 0.01 to about 4.4 V at 50 °C, which was therefore selected as the preferred operating temperature for application in lithium metal battery. Aging tests in symmetrical lithium cell at the above temperature suggested a very stable Li/PEGDME_CPE interphase, with resistance values ranging from 226 to 277 Ω. The PEGDME_CPE has been employed with remarkable results in a solid polymer cell employing the LiFePO4 cathode and operating at 50 °C. The cell revealed low and stable interphase resistance, limited polarization upon charge and discharge with operating voltage of about 3.5 V, rate capability extending from C/10 to C/3, and a maximum specific capacity of about 150 mAh g−1, that is, a value approaching 90% of the theoretical value ascribed to the cathode. Interestingly, the prolonged galvanostatic cycling at a current rate of C/5 evolved with a specific capacity of 150 mAh g−1 for over 140 cycles, while the one at a current of C/3 has shown a capacity of about 125 mAh g−1 for 300 cycles, both with coulombic efficiency approaching 100% upon the first cycle, and a capacity retention approaching 99%. This outstanding behavior, attributed herein to the optimized formulation and characteristics of the PEGDME_CPE membrane, has led to a lithium solid polymer battery with an expected energy density exceeding 200 Wh kg−1, using safe and environmentally friendly materials. These results actually represent a step forward in achieving a stable and performing Li-polymer battery at moderate temperatures. In summary such an alternative self-standing electrolyte, characterized by a relevantly improved performance in lithium cell compared to literature, particularly in terms of long cycling stability due to its suitable composition, is proposed as new medium for application in high-energy storage systems safely employing the lithium metal anode.
https://doi.org/10.1016/j.jpowsour.2019.227518_p1_2 | Lithium-ion batteries (LIBs), which have high energy density, have become integral to modern life [1]. Most LIBs are assembled using liquid electrolytes, and this raises concerns regarding battery safety and stability in extended applications of such batteries [2]. Developing solid-state electrolytes to replace liquid electrolytes is an effective solution to the aforementioned concerns for LIBs [1,[3], [4], [5]]. When solid-state electrolytes are used, dendrite growth can be reduced, thus preventing battery from short circuit; moreover, the risk of explosion can be eliminated because of the solvent-free feature of such electrolytes. Solid-state electrolytes also exhibit excellent mechanical, thermal, and dimensional stability [6,7]. Among solid-state electrolytes, solid polymer electrolytes (SPEs) exhibit the advantages of high structural flexibility and workability, which enable roll-to-roll assembly of batteries. However, LIBs that are assembled using SPEs are generally operated at temperatures higher than room temperature (25 °C), and this thus restricts the application of SPE-based LIBs. Room-temperature SPEs containing no solvent, ionic liquid [8], oligomer [9], or semisolid (e.g., succinonitrile) [10] have yet to be extensively explored for use in LIBs. Only a few studies have researched SPEs for LIBs operated at temperatures of 25–30 °C (Table 1) and the capacities of the resulting all-solid-state LIBs were not high [9,[11], [12], [13], [14], [15], [16], [17]].
https://doi.org/10.1016/j.jpowsour.2019.227518_p1_4 | Poly(ethylene oxide) (PEO) has been widely used as the polymeric matrix of SPEs because of its high dielectric constant, which facilitates salt dissociation [12,14]. The ether oxygen atoms in the PEO backbone coordinate with cations in the amorphous regions of the polymer to promote ion motion. Despite their strength in inducing salt dissociation and cation coordination, PEO-based SPEs has poor ionic conductivity at room temperature because of their strong crystallization tendency and poor mechanical strength [18].
https://doi.org/10.1016/j.jpowsour.2019.227518_p1_5 | Numerous methods have been developed to suppress the crystallization of PEO and improve its mechanical strength. A study reported that the addition of inert fillers effectively reduced the crystalinity of the PEO host and increased the ionic conductivity and mechanical property of the resulting SPEs [19]. However, some fillers aggregated in the composite SPEs, thereby reducing the cycle life of the resulting batteries [19,20]. Moreover, the addition of ionic liquids or oligomers to the PEO host substantially promoted the performance of the resulting batteries at room temperature; nevertheless, these additives would deteriorate the mechanical stability of SPEs at high temperatures and would thus not constitute an ideal component of SPEs [19,21,22]. Other studies have revealed that modifying PEO by using ionic liquid molecules to form single lithium-ion copolymers increased the Li+ transference number of the resulting SPEs; however, this synthesis method is expensive and complex, and it is thus not feasible for practical applications [23,24].
https://doi.org/10.1016/j.jpowsour.2019.227518_p1_6 | A comprehensive design that involves copolymerizing PEO with polypropylene oxide (PPO), which has a structural feature similar to that of PEO, effectively suppresses the crystallization of PEO with the methyl side chains of PPO and provides a hydrophobic property that is complementary to hydrophilic PEO [[25], [26], [27], [28]]. Copolymerized PPO improves both the ionic conductivity of PEO and has good affinity with electrodes. Regarding mechanical strength, using inorganic linkers to crosslink PEO chains and forming three-dimensional (3D) frameworks for SPEs constitute an ideal strategy for strengthening SPEs [20,[29], [30], [31], [32]]. The aforementioned structural designs suggest that a 3D P(EO-co-PO) framework is promising for use in room-temperature solid-state LIBs.
https://doi.org/10.1016/j.jpowsour.2019.227518_p1_7 | In this study, we used a linear P(EO-co-PO) with amino ends as the host polymer (Scheme 1a). The presence of PPO typically suppresses the crystallization tendency of PEO and improves the mobility of the polymer chains [[25], [26], [27]]. Inorganic polyhedral oligomeric silsesquioxane (POSS), which comprises a Si–O framed cage and eight tentacles with epoxy ends (Scheme 1a), was used to interconnect the P(EO-co-PO) polymer chains. Scheme 1b displays a 3D radial network formed through this interconnection. The networked P(EO-co-PO) was incorporated with a lithium bis(trifluoromethanesulfonyl)imide to form a networked SPE (N-SPE). In the N-SPE, the ether groups formed continuous pathways for Li+ transport [20,24,[29], [30], [31]]. Scheme 1b presents that the Li+ ions traveled (through polymeric segmental motions) in the straightened radial polymer chains of the N-SPE [19,28,33]. The POSS hubs were evenly distributed in the N-SPE because of the small POSS size (approximately 1.5 nm). By contrast, a linear SPE (L-SPE, i.e., the as-received P(EO-co-PO) incorporated with LiTFSI without 3D networking (Scheme 1c) comprised intertwined polymer chains that tended to impede the transport of Li+ ions.
https://doi.org/10.1016/j.jpowsour.2019.227518_p1_9 | The all-solid-state N-SPE exhibited high thermal stability and a wide electrochemical window of 5.4 V (vs. Li/Li+). A battery was assembled using a free-standing N-SPE film, which was inserted between a Li-metal anode and a LiFePO4 cathode; the assembled battery delivered capacity levels of 160 and 137 mAh g−1 at 0.1 and 1 C-rates, respectively, at room temperature and exhibited high charge–discharge cycling stability. This battery was determined to outperform reported SPE LIBs containing no solvent, oligomers, or semisolids (e.g., succinonitrile) [[8], [9], [10]]. The present study provides the foundation for designing all-solid-state PEO-based polymer electrolytes that can be used for high-rate LIBs at room temperature. The free-standing feature of the N-SPE enables the achievement of scalable LIB assembly for industrial application.
https://doi.org/10.1016/j.jpowsour.2019.227518_p2_3 | The POSS with an average molecular weight of 1337 g mol−1 (EP0409, Hybrid, USA), P(EO-co-PO) (O,O′-bis(2-aminopropyl) polypropylene glycol-block-polyethylene glycol-block-polypropylene glycol, with an average molecular weight of 2000 g mol−1, Aldrich, USA), lithium bis(trifluoromethanesulfonyl)imide (LiTFSI; Aldrich, USA), polyvinylidene fluoride with an average molecular weight of 534 000 g mol−1 (PVdF; Aldrich, USA), tetrahydrofuran (Aldrich, USA), 1-methyl-2-pyrrolidinone (Alfa Aesar, USA), carbon black (Taiwan Maxwave Co., Taiwan), KS4 (Taiwan Maxwave Co., Taiwan) and Lithium iron phosphate (BTR New Energy Material, China) were used.
https://doi.org/10.1016/j.jpowsour.2019.227518_p2_5 | We dissolved POSS and P(EO-co-PO) (at a molar ratio of 1:10, an optimized value for fast ion transport) in THF and then thermally treated the solution at 60 °C for 4 h to link the POSS and P(EO-co-PO) chains for forming networked P(EO-co-PO). With this dissolution-and-linking process, POSS can be uniformly distributed in the N-SPE. The LiTFSI salt was added to the solution at a Li+:EO molar ratio of 1:15 with continuous stirring for 24 h. The resultant solution was spread on a Teflon dish for evacuation at 90 °C for THF removal. A free-standing N-SPE of approximately 70 μm thick was obtained after the solvent removal.
https://doi.org/10.1016/j.jpowsour.2019.227518_p2_7 | The electrode slurry is prepared using 70 wt% of active material (LiFePO4), 15 wt% of binder (N-SPE and PVdF at 2:1), 15 wt% of conducting agent (super-P and KS4 at 2:1), and NMP used as solvent. The prepared homogenous slurry was casted on aluminum foil using doctor blade technique and the coated foil was vacuumed at 90 °C for 12 h to remove NMP. The coated foil was then punched into 1.327-cm2 discs, which were roll-pressed to improve the contact between materials. The loading of LiFePO4 was ~2 mg cm−2 and the thickness of the electrode material was approximately 60 μm. The Li¦N-SPE¦LiFePO4 battery was assembled by sandwiching the free-standing N-SPE membrane between the Li-metal foil and LiFePO4 cathode and then sealed in a coin cell. All batteries were stored in an oven at 60 °C for 24 h to enhance the adhesion between the electrodes and electrolyte.
https://doi.org/10.1016/j.jpowsour.2019.227518_p2_9 | The surface of the N-SPE was analyzed using scanning electron microscopy (SEM; JOEL JSM-6700F, Japan), accompanied by an energy dispersive X-ray spectrometer (Oxford INCA400, Japan) for elemental analysis. Raman spectra of the membranes were recorded using a Bayspec Raman spectrometer (USA) with a laser line of 780 nm and resolution of 4 cm−1 at room temperature. The Gaussian function was used to deconvolute bands of the Raman spectra into constituent peaks. The melting points (Tm) and glass transition temperature (Tg) of the polymer electrolytes were analyzed by Differential scanning calorimetry (DSC; Shimadzu, DSC-60, Japan) at a heating rate of 10 °C min−1. Thermogravimetric analysis (TGA; PerkinElmer, TGA-7, USA) of the N-SPE was performed from room temperature to 800 °C at a ramp of 10 °C min−1. The ionic conductivity of the N-SPE was analyzed using AC impedance spectroscopy (Zahner-Elecktrik IM6e, Germany) at various temperatures (25–60 °C). The N-SPE membrane was sandwiched between the two stainless-steel (SS) electrodes for the impedance measurements operated at 5 mV within a frequency range of 0.1 Hz–100 kHz. Linear potential scans on SS¦N-SPE¦Li at 1 mV s−1 were used to analyze the electrochemical stability of the N-SPE. Galvanostatic charge−discharge of the Li¦N-SPE¦LiFePO4 battery was performed between 2.5 and 4.0 V using a battery test equipment (Acutech System BAT-750, Taiwan). All electrochemical measurements were operated at 25 °C.
https://doi.org/10.1016/j.jpowsour.2019.227518_p3_3 | Fig. S1a displays the X-ray diffraction (XRD) patterns of the networked and as-received P(EO-co-PO) polymer films that served as the polymer hosts of the N-SPE and L-SPE, respectively. Without networking, the as-received P(EO-co-PO) exhibited diffraction peaks of crystallized PEO in the 2θ range of 15°–30° [34,35]. After being subjected to crosslinking with POSS, the networked P(EO-co-PO) did not exhibit any diffraction peaks in the XRD pattern. This result indicates that POSS networked the P(EO-co-PO) chains to suppress the crystallization of PEO. Amorphous characteristics are beneficial for ion transport in an SPE [36]. The N-SPE and L-SPE were produced by introducing the LiTFSI salt into the networked and as-received P(EO-co-PO) at an ethylene oxide (EO)/Li ratio of 15/1.
https://doi.org/10.1016/j.jpowsour.2019.227518_p3_4 | The as-received P(EO-co-PO) was soft and did not exhibit sufficient mechanical strength to ensure the dimensional integrity of the assembled batteries. Networking through POSS reinforced the mechanical strength of the P(EO-co-PO). Fig. 1 depicts the photograph of the N-SPE membrane, which comprised the networked polymer and LiTFSI. The membrane was determined to be flexible, transparent, and homogeneous and exhibited dimensional stability. The flexible feature of the N-SPE membrane can enable its use in batteries of diverse shapes and configurations. Fig. S1b presents the SEM analysis of the N-SPE membrane. The image reveals the rugged surface of the membrane; the accompanying elemental Si mapping indicates a homogeneous distribution of POSS in the membrane. Download : Download high-res image (168KB)Download : Download full-size image Fig. 1. Photograph of the free-standing N-SPE membrane.
https://doi.org/10.1016/j.jpowsour.2019.227518_p3_5 | Fig. 2a illustrates the DSC profiles of the as-received P(EO-co-PO) polymer, L-SPE, and N-SPE; the DSC process was performed over the temperature range of −100 to 200 °C. The as-received polymer exhibited a strong endothermic peak for melting at a temperature (i.e., Tm) of approximately 39 °C, indicating a high crystallization tendency of P(EO-co-PO). The Tg occurred at approximately −61 °C, revealing the presence of amorphous zones in the as-received P(EO-co-PO). After the as-received polymer was incorporated with LiTFSI, the resulting L-SPE did not present a Tm in the DSC profile because the lithium salt deteriorated the ordering of the polymer chains. The L-SPE exhibited a Tg of −25 °C, which is similar to the value reported for PEO–LiTFSI solid electrolyte systems [37]. The added lithium salt coordinated with the polymer to retard the motion of the polymer chains, thereby resulting in a high Tg. When networked using the POSS hubs, the N-SPE exhibited a considerably lower Tg of −43 °C than did the L-SPE (Fig. 2a). The network configuration of the N-SPE reduced the attractive interaction between chains, thereby increasing the segmental mobility of the polymer chains and lowering the Tg. Download : Download high-res image (264KB)Download : Download full-size image Fig. 2. Thermal analysis of the polymer and SPEs. (a) DSC profiles of the as-received P(EO-co-PO), L-SPE, and N-SPE. (b) TGA profile of the N-SPE; the inset shows the focused profile in the temperature range of 30–95 °C.
https://doi.org/10.1016/j.jpowsour.2019.227518_p3_6 | Fig. 2b illustrates the TGA profile of the N-SPE. The profile of the L-SPE was similar to that of the N-SPE. According to the profile in Fig. 2b, the N-SPE exhibited an abrupt loss in weight at ~350 °C due to the thermal decomposition of the ether linkages [38,39]. Compared with the thermal stability of PEO-based SPEs that have a decomposition temperature of ~300 °C [12,40], the superior thermal stability of the P(EO-co-PO)-based SPEs (i.e., N-SPE and L-SPE) suggests that the PO units strengthen the polymer chains. The inset of Fig. 2b displays the focused TGA profile of the N-SPE in the range of 30–95 °C. The solvent used in the N-SPE synthesis was tetrahydrofuran, which has a boiling point of 66 °C and has a low dielectric constant of 7.6. The TGA weight loss within 30–95 °C was approximately 0.7%, indicating an extremely low solvent content and thus a negligible contribution of solvent molecules to the ion transport in the N-SPE. The minimal weight loss at temperatures within 100–351 °C might result from volatilization of organic impurities contained in the raw materials for the N-SPE.
https://doi.org/10.1016/j.jpowsour.2019.227518_p3_7 | Fig. 3 shows a comparison of the Raman spectra of the N-SPE and L-SPE in the wavenumber range of 725–760 cm−1, which corresponds to the expansion–contraction mode of TFSI− anions [24]. The signal in this range comprises peaks of three TFSI− conformational states: two free TFSI− states in cis (738 cm−1) and trans (742 cm−1) conformations and one Li+-associated TFSI− (748 cm−1) state. The Gaussian function was used to deconvolute the Raman spectra into their constituent peaks. The fractions of Li+-associated TFSI− in the entire TFSI− population were 7.6% and 18% for the N-SPE and L-SPE, respectively, indicating that the degree of Li+ association with TFSI− anions was lower in the N-SPE than it was in the L-SPE. This result signifies that the POSS hubs in the N-SPE may have provided Lewis acid–base interaction sites to facilitate lithium salt dissociation [41]. We anticipate that the Si4+ sites on the POSS served as the Lewis acid to attract TFSI− anions and that the ether groups in the polymer chains attracted Li+ ions and facilitated the transport of Li+ along the polymer chain through segmental motion. Moreover, as revealed in Fig. 3, the content of the free TFSI− of the N-SPE was high in the cis conformation (the inset of Fig. 3a), which has a smaller size than that of the trans conformation (the inset of Fig. 3b) and has been a favored conformation for immobilization in a crystalline framework [42]. The high cis-TFSI− content of the N-SPE indicates that the free TFSI− anions were immobilized in proximity to the POSS hubs, possibly due to the attraction by the Si4+ sites. The 3D networking along with anion immobilization caused by the POSS hubs in the N-SPE was determined to be advantageous for the transport of Li+ cations. Download : Download high-res image (278KB)Download : Download full-size image Fig. 3. Raman spectra for TFSI− anion vibration in the regime of 725–760 cm−1 for different electrolytes at 25 °C: (a) N-SPE and (b) L-SPE. The inset of panels (a) and (b) depict the configurations of cis- and trans-TFSI− anions, respectively.
https://doi.org/10.1016/j.jpowsour.2019.227518_p3_9 | The temperature dependence of Li+-ion transport in SPEs can be simulated using two models: the Arrhenius model and Vogel–Tammann–Fulcher (VTF) model [43,44]. The Arrhenius model predicts the ion transport through hopping in a polymer matrix, whereas the VTF model predicts the transport associated with segmental motions of a polymer. Fig. 4a shows the temperature (T; in K) dependence of N-SPE conductivity (σ) according to the Arrhenius model. The σ values were determined from the AC impedance spectra of the N-SPE that was inserted between two stainless-steel foils (Fig. S2). The N-SPE had a room-temperature (25 °C) conductivity of 1.1 × 10−4 S cm−1, which is higher than those of reported PEO-based SPEs (~10−5 S cm−1 or lower) [13,[45], [46], [47], [48]]. The high conductivity of the N-SPE can be attributed to the less restricted polymer chain motion (according the DSC analysis) and the higher degree of salt dissociation (according to the Raman analysis). Fig. 4 reveals that the Arrhenius model did not accurately simulate the temperature dependence of the conductivities of the N-SPE. Fig. S3 shows the temperature dependence of N-SPE conductivity according to the VTF model, (1) where A0 is a constant proportional to the number of carrier ions, Ea is the pseudo-activation energy related to the motion of the polymer segmental mobility, T0 is the ideal glass transition temperature, and R is the gas constant. The linear fit displayed in Fig. S2 indicates that the segmental motions of the polymer chains govern ion mobility [28,49]. The Ea value calculated for the ionic conductivity of the N-SPE was 3.5 kJ mol−1 (or 0.037 eV), which is lower than that of PEO-based SPEs (~0.5 eV) [46]. The low Ea value of the N-SPE indicates that the established POSS networking effectively facilitated the thermal motion of the polymer chains to expedite ion transport [50,51]. We focus on the performance of the N-SPE in the following discussions because the N-SPE exhibited superior properties to the L-SPE and other reported SPEs in LIB applications [29,36,52,53]. Download : Download high-res image (171KB)Download : Download full-size image Fig. 4. (a) Temperature (T) dependence of N-SPE conductivity (σ) in the temperature of 25–60 °C according to the Arrhenius model. (b) Linear sweep voltammogram of a cell assembled by inserting the N-SPE film between a working stainless steel electrode and a Li-metal counter electrode at 25 °C with a scan rate of 5 mV s−1.
https://doi.org/10.1016/j.jpowsour.2019.227518_p3_10 | The Li+ ion transference number (tLi+) of the N-SPE was determined through polarization of a Li¦N-SPE¦Li cell. The tLi+ value was calculated according to the following Bruce–Vincent equation [54]: (2) where I0 and Iss are the initial and steady-state currents respectively, under polarization at a low DC voltage (VDC) of 5 mV (Fig. S4a). The Iss value was determined when the current variation rate was lower than 0.1 μA min−1. Rint,0 and Rint,ss are the initial and steady-state resistances respectively, that are associated with charge transfer at the Li-metal interfaces and were determined by conducting AC impedance analysis (Fig. S4b). The tLi+ value of the N-SPE was determined to be 0.62, which is considerably higher than those of Li+–SPE systems (generally within 0.15–0.3) [55,56]. The low tLi+ values of Li+–SPEs can be attributed to the severe tangling of polymer chains; the segmental motion of polymer chains constitutes the primary mechanism for transporting Li+ ions in SPEs [57]. In the present study, the high tLi+ value of the N-SPE can be attributed to the presence of the POSS hubs and hydrophobic methyl side chains that straightened the intertwined polymer chains to facilitate Li+ ion transport in the networked framework (Scheme 1). Moreover, the Raman analysis (Fig. 3) indicated that the TFSI− anions might be attracted by the Si4+ sites on the POSS hubs to impede anion transport. Previous studies have reported that Lewis acid sites not only help lithium salt dissociation but also provide additional Li+ transport channels to improve the tLi+ value [58].
https://doi.org/10.1016/j.jpowsour.2019.227518_p3_11 | High electrochemical stability is an essential feature of high-energy LIBs. However, studies have reported that PEO-based SPEs ruptured at potentials higher than 4.3 V (vs. Li+/Li) and that the contained salt (LiTFSI) decomposed at 5.1 V (vs. Li+/Li) [59,60]. These electrochemical instabilities are detrimental to the high-energy demand of LIBs. Fig. 4b displays the linear sweep voltammogram of a cell assembled by inserting the N-SPE film between an SS electrode and a Li-metal counter at 25 °C. As revealed in the voltammogram, the current profile did not abruptly rise until the applied voltage sweep reached approximately 5.4 V (vs. Li+/Li). The high electrochemical stability of the N-SPE can be attributed to the affinity of the methyl side chains of PPO to the electrode and the immobilization of TFSI− (reflected by the high tLi+ value), thereby suppressing the decomposition of the ether linkages in the polymer and TFSI− anions at high voltages.
https://doi.org/10.1016/j.jpowsour.2019.227518_p3_13 | We used a free-standing N-SPE film (70 μm), LiFePO4 cathode, and Li-metal anode to assemble a Li¦N-SPE¦LiFePO4 battery. In the battery, a mixture of polyvinylidene fluoride and the N-SPE (at a mass ratio of 1:2) was used as the binder for casting the LiFePO4 cathode. Using the N-SPE-containing binder improved the connection between the solid electrolyte and LiFePO4 powder. Scheme 2 presents the configuration of the Li¦N-SPE¦LiFePO4 battery that was assembled using the free-standing N-SPE film. With this battery design, the external region of the free-standing film was well connected to the cathode film through the N-SPE embedded in the cathode and the center zone of the free-standing film maintained its mechanical integrity and firmly partitioned the cathode and anode. The excellent affinity between the N-SPE species in the cathode and free-standing film ensured the swift transport of Li+ ions across the electrolyte–cathode interface. Scheme 2 demonstrates the feasibility of the roll-to-roll assembly of the Li¦N-SPE¦LiFePO4 battery by using the proposed free-standing N-SPE. Download : Download high-res image (403KB)Download : Download full-size image Scheme 2. Schematic for the roll-to-roll assembly of a Li¦N-SPE¦LiFePO4 battery using the free-standing N-SPE film. The focused configuration of the resulting battery depicts POSS-networked polymer framework in the N-SPE and excellent connection between the N-SPE species in the cathode and free-standing film.
https://doi.org/10.1016/j.jpowsour.2019.227518_p3_14 | Fig. 5a presents the room-temperature (25 °C) galvanostatic charge−discharge profiles of the Li¦N-SPE¦LiFePO4 battery at various C-rates, which was charged to 4.0 V at 0.1 C-rate (at a current density of approximately 30 μA cm−2) and subsequently discharged to 2.5 V at various C-rates. We determined the battery C-rates according to the capacity of the LiFePO4 cathode, under the assumption that the maximum achievable capacity of this battery system was 170 mAh g−1 (theoretical capacity of LiFePO4). As shown in Fig. 5a, the Li¦N-SPE¦LiFePO4 battery delivered discharge capacities of 160, 159, 157, 153, and 137 mAh g−1 at 0.1, 0.2, 0.3, 0.5 and 1 C-rates, respectively. The capacities achieved at room temperature were high and superior to those reported for LIBs assembled using all-solid-state SPEs without any solvent, oligomer, or semisolid additives [12,15,61]. The cyclic voltammogram of the Li¦N-SPE¦LiFePO4 battery was presented in Fig. S5, showing the capability of the N-SPE in facilitating Li+-ion transport. Download : Download high-res image (287KB)Download : Download full-size image Fig. 5. Electrochemical performance of the Li¦N-SPE¦LiFePO4 battery at 25 °C. (a) Galvanostatic charge–discharge profiles of the battery at different current densities. (b) Variations of the capacity and Coulombic efficiency in the charge−discharge cycling at 0.1 and 0.2 C-rates. The charge-discharge was operated between 2.5 and 4.0 V and the C rates were defined on the basis of the theoritical capacity of LiFePO4 (170 mAh g−1).
https://doi.org/10.1016/j.jpowsour.2019.227518_p3_15 | Fig. 5b illustrates the charge−discharge cycling capacities of the Li¦N-SPE¦LiFePO4 battery at 0.1 and 0.2 C-rates for 50 cycles. The battery exhibited high capacity retentions of 95% and 92% at 0.1 and 0.2 C-rates, respectively, with a Coulombic efficiency of approximately 100%. The admirable performance of this battery can be attributed to the intimate contact between the N-SPE and electrodes through the PPO methyl side chain as well as to the efficient Li+ pathways created in the 3D SPE network that exhibited high polymer chain mobility, a high degree of salt dissociation, and TFSI− anion immobilization [12,29,36]. Fig. S6 presents the result of cycling at 0.3C, revealing a high capacity retention of 75% after 100 cycles with approximately 100% of Coulombic efficiency throughout the cycling. In addition to the superior performance, the simplicity of electrolyte synthesis and battery assembly demonstrates the high readiness of the N-SPE for use in industrial-scale production processes [29,30,62].
https://doi.org/10.1016/j.jpowsour.2019.227518_p3_16 | The rate capability of the Li¦N-SPE¦LiFePO4 battery was demonstrated by subjecting it to a repeated galvanostatic charge−discharge test between 2.5 and 4.0 V (vs. Li+/Li) at varying C-rates, as presented in Fig. S7. The charge−discharge test was conducted from 0.1 to 1 C-rate and then back to 0.1 C-rate. Similar to the results shown in Fig. 5a, the capacity of the battery decreased with the C-rate. The Coulombic efficiency was maintained at approximately 100% in the entire test. The capacity was returned to its original value when the battery operation was back to the lowest C-rate (i.e., back to 160 mAh g−1 at 0.1 C-rate), indicating excellent reversibility and stability of the battery under conditions of varying storage rates.
https://doi.org/10.1016/j.jpowsour.2019.227518_p3_17 | We conducted lithium stripping–plating tests on the N-SPE by using cells comprising two Li-metal electrodes that sandwiched the N-SPE. Fig. 6 displays the voltage–time curves obtained from the test. In the curve, each half-wave represents the voltage response to the applied current of 0.1 mA cm−2 during 1-h stripping–plating tests conducted to analyze the dendrite formation dynamics. The cell lifetime was determined by the sudden drop in the voltage profile when dendrites bridged the two electrodes to short circuit the cell. As illustrated in Fig. 6, the Li¦N-SPE¦Li cell had not shown the failure sign of short-circuit for over 500 h and the voltage–time profile remained stable during the entire cycling (the inset of Fig. 6). The result indicates that the strengthened 3D polymer network suppressed the piercing growth of Li dendrites, which are caused by the uneven formation of the solid electrolyte interface (SEI) layer on the Li-metal surface [63]. The SEI layer was produced during the chemical interaction between the solvent molecules and Li-metal surface [64]. In the absence of solvent molecules, the N-SPE enabled smooth plating of Li metal on the electrode surface. However, the polarization voltage was high (~0.25 V), indicating the contact between the N-SPE and Li-metal electrode needs to be improved [65,66]. Download : Download high-res image (207KB)Download : Download full-size image Fig. 6. Voltage-time profile for lithium stripping-plating of a Li¦N-SPE¦Li cell, where each half-wave is the voltage response to the applied current of 0.1 mA cm−2 in 1 h stripping or plating.
https://doi.org/10.1016/j.jpowsour.2019.227518_p4_2 | This study demonstrated the high performance of POSS-networked P(EO-co-PO) in conveying Li+ ions in an N-SPE for LIBs. The methyl chain of PPO in the polymer suppressed polymer crystallization and improved the affinity to the electrodes, thereby promoting the mobility of Li+ ions in the electrolyte bulk and at the electrolyte-electrode interface. The cage-like POSS molecules served as hubs to incorporate the straightened P(EO-co-PO) chains, thus forming a 3D polymer network in the N-SPE. The 3D network exhibited a low Tg of −43 °C, indicating the high segmental mobility of the polymer chains. The pseudo-activation energy related to the ionic conductivity in the N-SPE was 3.5 kJ mol−1 (or 0.037 eV), confirming the low restriction of the mobility of the polymer chains. The POSS hubs not only minimized the tangling of the polymer chains to facilitate Li+ ion transport but also localized TFSI− anions, likely through interaction with the contained Si4+ sites. Thus, the N-SPE exhibited an ionic conductivity of 1.1 × 10−4 S cm−1 at 25 °C and a high tLi+ of 0.62. The unique feature of our electrolyte design enabled the assembly of an all-solid-state Li¦N-SPE¦LiFePO4 battery by using a free-standing N-SPE membrane where the N-SPE was mixed with a binder to form the cathode film. The resulting all-solid-state battery delivered capacities of 160 and 137 mAh g−1 at 0.1 and 1 C-rates, respectively, at 25 °C along with excellent charge–discharge cycling stability. The use of the free-standing N-SPE provides the foundation to realize roll-to-roll assembly of all-solid-state LIBs in an industrial scale.
https://doi.org/10.1016/j.jpowsour.2019.227547_p1_2 | Rechargeable batteries with higher energy density are urgently needed to support long-endurance portable electronic devices and electric vehicles with longer driving distance per charge [1,2]. Lithium (Li) metal anode proposes great promise for next-generation lithium battery system due to its high theoretical specific capacity (3860 mA h g−1) and the lowest electrode potential (−3.04 V vs. standard hydrogen electrode). However, commercialization of lithium metal batteries has been hindered by the intractable growth of lithium dendrites generating safety concerns and shorted cycle life. Lithium metal, due to its high chemical reactivity, forms a solid electrolyte interphase (SEI) layer on the surface once it is exposed to nonaqueous liquid electrolytes [3,4]. Previous reports show that uneven Li deposition/stripping is caused by intrinsic heterogeneity and poor mechanical properties of the native SEI film, which induces dendrites growth or mossy-like morphology during cycling process (Fig. 1a) [[5], [6], [7]]. The dendritic Li may trigger severe repercussions such as short-circuiting and even fire or explosions. Fracture of Li dendrites can happen readily during the non-uniform stripping process generating inactive “dead Li”, which results in fast capacity fade. In addition, the newly exposed fresh Li caused by SEI rupture reacts with the electrolyte, leading to accelerated consumption of active Li metal and electrolyte, consequently increasing interfacial resistance and reducing Coulombic efficiency [8]. Hence, Li metal protection is necessary for the operation of safe and stable lithium metal-based batteries [9,10].
https://doi.org/10.1016/j.jpowsour.2019.227547_p1_4 | Solutions of interfacial issue for lithium anode have always been emphasized [[11], [12], [13], [14], [15], [16], [17], [18]]. Modifying the electrolytes, such as engineering Li salts, solvents and additives, are routine strategies to remodel and strengthen the naturally formed unfavorable SEI film [[19], [20], [21], [22], [23], [24], [25], [26], [27], [28], [29], [30]]. Uniform Li deposition in initial cycles has been realized by the modified in-situ SEI films. Nevertheless, the sacrificial film-forming additives can be consumed upon cycling, which causes continuous compositional and structural evolution of the SEI film [31]. In addition, some of the added components may have negative impacts on the cell (such as current collector or gas generation) [32]. The native SEI is still unsatisfactory in offering long-term cycling stability for practically applicable metallic Li anodes. Due to their ease of preparation and potential scalability, ex-situ artificial interfacial protective layers have recently received more and more attention [[33], [34], [35], [36]]. Different coatings, such as rigid inorganic layers (MoS2, LiPON, Al2O3, etc.), flexible polymer films (poly (dimethylsiloxane) (PDMS), poly (vinylidene fluoride-cohexafluoropropylene) (PVDF-HFP), Silly Putty, etc.), have been reported to block direct exposure of metallic Li to the electrolyte and enable a homogeneous Li ions flow [[37], [38], [39], [40], [41]].Extended cycling lifespan from tens of cycles to several hundred cycles has been achieved for Li anode with these protective layers. Nevertheless, inferior lithium ion transport capability, insufficient stiffness of polymer and poor flexibility of inorganic ceramics remain great challenges for the present interfacial layer to enable a long-term stable cycling of dendrite-free Li metal anodes for practical applications. Moreover, scaling up these methods in practical batteries is hindered by their complexity or high cost. Therefore, it is of vital importance to construct an efficient interfacial layer on Li metal anode capable of solving these multifaceted problems.
https://doi.org/10.1016/j.jpowsour.2019.227547_p1_5 | Silicon-enriched compounds, such as lithium-silicon alloys, lithium silicate and silicon interlinked organics, can form an outstanding artificial SEI to stabilize metallic Li anode, benefitting from their Li-ion conductor nature and elasticity of the organic species [34,42,43]. Different strategies have been used to synthesize these components, including sputter, gas phase reaction and high temperature sintering. Herein, we propose a facile in situ chemical method to form a silicon-enriched composite protective layer made up of coexistent LixSi, Si-interlinked oligomers and LiCl. Lithium anode protected by the multi-phase composite layer shows much-improved stability, which is capable of reducing the occurrence of side reactions and inhibiting the formation of Li dendrites (Fig. 1b). As a result, the protected metallic Li exhibits a uniform electrode structure and greatly improved cycle performance in symmetric cells. The fabricated batteries using the protected lithium anode pairing with LiFePO4 (LFP) and Li4Ti5O12 (LTO) cathode exhibit significantly improved cycling stability.
https://doi.org/10.1016/j.jpowsour.2019.227547_p2_3 | The composite interfacial layer protected Li anode was prepared according to the following procedure. All the steps were performed in argon-filled glovebox with <0.1 ppm moisture and oxygen. As one of the most preferred electrolyte solvents for Li metal battery, 1, 3-Dioxolane (DOL, 99%, Sigma-Aldrich) has the following advantages from both scientific and practical perspectives. First, DOL can spontaneously form more favorable passivation layer on metallic Li in comparison to carbonate solvents. Second, SiCl4 exhibits good solubility in DOL which is necessary to form a uniform precursor solution. Finally, DOL has a low boiling point of 74–75 °C, which enables rapid and complete evaporation of the solvent after reaction. Therefore, precursor solution of 0.02 M Silicon tetrachloride (SiCl4, 99.998%, Sigma-Aldrich) in DOL was prepared in this work by intensive mixing. In order to remove the surface oxide layer, original Li foil (99.9%, Alfa Aesar) was first polished using nylon brush. The shiny Li after polish was immediately immersed into 0.02 M SiCl4 solution in DOL for a certain time. Then, the treated Li foil was kept in the glovebox for three days before further use. The LFP cathode was fabricated by casting the uniform slurry of LFP, super P and poly (vinylidene difluoride) with a mass ratio of 8:1:1 in N-Methyl-2-pyrrolidone (NMP, anhydrous, 99.9%, Sigma-Aldrich) onto aluminum foil with Automatic Film coater. Then it was vacuum-dried at 80 °C for 12 h and punched into disks. LTO electrode was purchased from Samsung Corporation with active LTO mass loading of 14.9 mg cm−2.
https://doi.org/10.1016/j.jpowsour.2019.227547_p2_5 | SEM analysis was conducted on JEOL JSM-6500 F Field Emission Scanning Electron Microscope to characterize the morphology of the Li electrode before and after cycling. The cross section surface of the protected Li foil was exposed by a dual beam focused ion beam (FIB) cut using Helios NanoLab 660 for SEM characterizations of thickness information of the artificial layer. Fourier transform infrared spectroscopy with the attenuated total reflection mode (ATR-FTIR) experiment was conducted on Thermo Scientific Nicolet iS50 FT-IR Spectrometer. The protected Li anode was immediately pressed down by a pin to make the artificial layer in good contact with the FTIR-spectrometer diamond crystal. Surface chemistry information on lithium was confirmed by X-ray photoelectron spectroscopy (XPS) analysis on PHI Quantera Scanning X-ray Microprobe. A container filled with Ar was used for sample transfer from the glovebox to the chamber of characterization equipments to reduce exposure to air.
https://doi.org/10.1016/j.jpowsour.2019.227547_p2_7 | Electrochemical studies were carried out in coin cells (CR2032-type, MTI). All the cells were assembled in an argon-filled glovebox with <0.1 ppm moisture and oxygen. For impedance and Li dissolution/deposition processes studies, symmetric Li/Li cells with pristine or protected Li electrodes were assembled using 60 μl electrolyte (1 M lithium bis(trifluoromethane)sulfonimide (LiTFSI) in dioxolane/dimethoxyethane (DOL/DME) (1:1 vol) with 2 wt% LiNO3 or 1 M lithium hexafluorophosphate (LiPF6) in a mixture of ethylene carbonate/dimethyl carbonate (EC/DMC,1:1 v/v) and Celgard 2325 as separator. The symmetric cells were then operated in galvanostatic mode at different current densities with different plating/stripping capacities. Electrochemical impedance measurements were performed using Metrohm-Autolab B.V. with a frequency range of 1 M Hz to 1 Hz at room temperature.
https://doi.org/10.1016/j.jpowsour.2019.227547_p2_8 | To investigate the practical application of the composite protective layer, full cells were assembled with LFP (or LTO) cathode, Celgard 2325 separator and pristine or modified Li anode employing 60 μl carbonate electrolyte of 1.0 M lithium hexafluorophosphate (LiPF6) in EC/DMC. After three activation cycles at 0.1 C, Li/LFP full cell was cycled at 1 C within a voltage window of 2.0–4.0 V based on the theoretical capacity of LFP cathode. Li/LTO cell was cycled at 0.5C within a voltage window of 1.0–2.5 V. The cycling of all the coin cells was conducted on a Land 2001A multi-channel battery tester.
https://doi.org/10.1016/j.jpowsour.2019.227547_p3_2 | Inspired by the reduction reaction of metal chlorides [44], we have performed the reaction between metallic Li and SiCl4 solution in DOL. SiCl4 can be reduced by metallic Li leading to a mixture of Si particles and LiCl following equation (1). (1) 4Li + SiCl4 → 4LiCl + Si
https://doi.org/10.1016/j.jpowsour.2019.227547_p3_3 | It is a highly exothermic reaction with a standard enthalpy variation of −947.4 kJ/mol of Si [45]. But a poor reactivity was observed between them when the original Li foil was used because of the oxidation layer on the surface. This low reactivity could be successfully overcome by immersing Li foil immediately after polish using nylon brush, which allows exposure of fresh and reactive Li to SiCl4 (Fig. S1, Supporting Information). Moreover, the reaction was also accelerated between Li and SiCl4 solution in DOL. Based on the previous studies, we propose the reaction mechanism of the part promoted by DOL. DOL solvent first experiences a ring-opening reaction with metallic Li leading to the formation of CH2CH2OCH2OLi (or CH2OCH2CH2OLi) [46,47]. The reduced active Li atoms in the organometallics species have been hypothesized to undergo replacement reaction with the Cl atoms in SiCl4 forming LiCl and Si–O linked organic compounds [48,49]. The possible chemical reaction forming the composite protective layer is summarized in Fig. 1c.
https://doi.org/10.1016/j.jpowsour.2019.227547_p3_4 | After surface polish, the silvery shining Li foil was promptly dipped into the SiCl4 solution for different times. As shown in the SEM images, the Li anode treated for 30s is covered by a uniform protective layer with ordered surface structure (hereafter denoted as protected Li) (Fig. 2a and b). However, the bare Li anode exhibits an uneven surface (Fig. S2, Supporting Information). Uniform distribution of Si, Cl, C and O for protected Li shown in EDS maps confirms the even coating of the composite layer on treated Li surface (Fig. 2c–f). Insufficient or excessive reaction time leads to inadequate cover or excess thickness of the composite film (Figs. S3–4, Supporting Information). From the FIB cut cross-section view of the protected Li anode, the optimal hybrid protective layer is tightly adherent to the Li surface with a thickness of ~320 nm (Fig. 2g and Fig. S5). In order to characterize the organic components in the composite layer, ATR-FTIR was performed within the wavenumber range of 525–3800 cm−1. As shown in Fig. 2h, CH2, C–O–C and C–O peaks are associated with ring-opening reaction products of DOL with metallic Li [47,50]. Signals of Si–OH and Si–O were detected, confirming the proposed generation of Si–O-linked organics in the composite film [51,52]. The existence of CO bond is considered to be resulted from the Li2CO3 formed on the surface during sample transfer process, which is further confirmed by XPS results.
https://doi.org/10.1016/j.jpowsour.2019.227547_p3_6 | The composition of the composite layer was further confirmed by X-ray photoelectron spectroscopy (XPS) characterization and a depth profile analysis (Fig. 3). The deconvolutions of Li 1s XPS spectra for the outermost surface of the protected Li anode are shown in Fig. 3a. The peaks at 56.1, 55.37 and 54.24 eV are assigned to LiCl, Li2CO3 and LiOH, respectively. After removal of the most superficial layer by Ar sputtering etching, only signals of LiCl and LixSi (55.2 eV in Li 1s and 97.3 eV in Si 2p) are visible (Fig. 3e, i). The XPS spectra of Si 2p of the very uppermost layer can be fitted into Si (101.1 eV), SiO2 (103.4 eV) and Si–O bond (102.1 eV) peaks. Si shown at the surface away from the fresh Li substrate suggests insufficient lithiation, which is an evidence of the kinetically limited lithium-silicon self-alloying process. SiO2 signal disappears after Ar sputtering, suggesting that it may be formed by oxidization of Si at the outermost surface by transient exposure to air during the sample transfer process. The disappearance of Li2CO3 and LiOH signals after Ar sputtering should be caused by the same reason. Si–O- bond signal further confirmed the supposed formation of Si–O-linked organic compounds. As shown in Fig. 3f, j, only LixSi and Si–O- bonds were observed for the composite layer after Ar sputtering. C1s XPS spectra (Fig. 3c, g, k) can be fitted into two peaks at 286.4 and 284.7 eV respectively assigned to C–O and –CH2- before and after Ar-ion sputtering, which provides additional evidence of oligomer formation. Besides, XPS spectra of Cl 2p is fitted into characteristic peaks of LiCl centered at 199.1 eV and 200.8 eV [53]. Therefore, the protective layer is mainly composed of LixSi, Si-linked organic compounds and LiCl, of which the components penetrate well with each other. LixSi alloy has been proved to be able to stabilize metallic Li anode and provides uniform sites for lithium reaction as a Li-ion conducting layer between metallic Li and liquid electrolyte [34]. The ion-conductive elastic Si–O interlinked oligomers possess favorable attributes including mechanical robustness, ionic conductivity and shape conformability, which exhibit great promise to facilitate fast and stable electrodeposition of Li metal [48]. LiCl has low Li+ surface diffusion energy barrier based on recent joint DFT analysis, contributing to Li ions transport in plane and facilitating a compact Li deposition [48]. In comparison, Si and Cl peaks were not detected on pristine Li anode as shown in Fig. S6.
https://doi.org/10.1016/j.jpowsour.2019.227547_p3_8 | Electrochemical impedance spectroscopy was analyzed to study the stability of the multi-phase composite protective film. In a typical experiment, symmetric cells with pristine or protected Li were tested in both ether-based and carbonate-based electrolytes after different rest time to examine the extent of lithium corrosion by the electrolyte. Apparently, impedance of the pristine Li/Li cell underwent obvious increase, from 55 to 128 Ω and 50–82 Ω over 40 h, in ether-based and carbonate-based electrolyte, respectively (Fig. S7, Supporting Information). Thanks to the high stability of composite layer, negligible increase in the impedance for the protected Li/Li cell was observed in both of the electrolytes after rest for 40 h.
https://doi.org/10.1016/j.jpowsour.2019.227547_p3_9 | Spatially uniform lithium reaction at the electrolyte/Li interface is the key for an advanced stable Li anode. SEM observation of Li plating/stripping on pristine and protected Li anode was performed to investigate the dendrite-suppression effect of the composite protective layer. As shown in Fig. 4, there is a marked difference in the surface morphology between pristine and the protected Li anode during the electrochemical deposition/dissolution process. For pristine Li anode, randomly distributed Li clusters were observed on the surface at the end of initial plating (Fig. 4a). Zoom-in image shows that the clusters are composed of threadlike Li dendrites intertwined with each other (Fig. 4b). For the initial stripping process, highly uneven Li dissolution was observed, forming sporadic pits on the surface. The formation of cluster and pits can be ascribed to the heterogeneity and fragility of the native SEI, which makes some unsubstantial sites as preferential nucleation/dissolution “hot spots” on pristine Li surface. The non-uniform electrochemical behavior went throughout the cycling process, leading to a porous uneven surface after 10 plating/stripping cycles (Fig. 4i). Such uneven lithium reaction with reduced surface utilization will greatly increase local current density at the reactive surface, leading to inferior high-rate performance of pristine Li anode. On the contrary, no dendrites and pits were observed on the protected Li surface at the end of initial plating and stripping process, respectively (Fig. 4 e-h). And the surface is smooth and dense even after the 10th cycle (Fig. 4j). The protected Li shows much more uniform plating and stripping behavior enabled by the evenly distributed Li-ion flux through the ion-conducting composite artificial SEI layer.
https://doi.org/10.1016/j.jpowsour.2019.227547_p3_11 | Galvanostatic plating/stripping of Li was carried out in symmetric Li/Li cells to evaluate the effect of the composite film protected Li anode. Fig. 5a displays the potential-time profiles of pristine and protected Li at a current density of 1 mA cm−2 with a capacity of 1 mA h cm−2 in 1 M LiTFSI 1:1 DOL:DME with 2 wt% LiNO3. Stable cycling was realized for the protected Li/Li cell even after cycling for 2200 h with small voltage hysteresis of about 20 mV, indicating a highly stable Li stripping/plating process (Fig. 5a). Nevertheless, the over-potential of the pristine Li/Li cell experienced gradual increase from ~20 mV at 10 h to ~50 mV after 1180 h, followed by voltage drop and obvious fluctuation. Such behavior reflects unstable interface which can be explained by micro short-circuits resulted from Li dendrite growth [54]. The surface morphology of cycled Li anodes was characterized by SEM. The pristine Li anode shows a non-uniform surface structure with massive loosely-packed Li dendrites after the 30th cycle. While, a relatively smooth and uniform surface was observed for the protected Li anode after cycle (Fig. 6b). The protected Li/Li cell also shows much better rate performance than the pristine Li/Li cell when the current density changed from 0.5 to 10 mA cm−2 with a capacity of 1 mA h cm−2 (Fig. 5b). The protected Li/Li shows stable voltage-time profiles even at high current density of 3 mA cm−2 (Fig. S8). The cycling stability of symmetrical cells in carbonate electrolyte was also evaluated. As shown in Fig. 5c, the failure of pristine Li/Li cell occurred after cycling for only 230 h, due to short circuit of the cell caused by Li dendrite growth. Promisingly, protected Li anode shows much improved cycling stability, of which the over-potential slightly increases to 96 mV after cycling for 600 h without any sign of failure. The voltage profiles of the symmetric cells composed of other Li anodes treated in SiCl4 solution are shown in Figs. S9–16. Low voltage hysteresis is benefited from the sufficient interpenetration of Li-ion conductive LixSi and Si-linked organic compounds and the LiCl with lower energy barrier for surface Li+ diffusion.
https://doi.org/10.1016/j.jpowsour.2019.227547_p3_14 | Furthermore, GITT experiment was carried out to clearly prove the improved Li-ion transportation through the composite artificial protective layer. Specifically, the current was periodically applied to the symmetric cells for 20 s followed by a 3 min rest period in the tests. Actually, polarization of cell cycled in common galvanostatic tests using continuous applied current is more affected by Li+ concentration related with mass transport, than with the fundamental kinetics of the electrodes. For GITT test, sufficient rest time enables Li-ion replenishment or dissipation to electrode surface to remove the slight Li+ nonuniformity caused in the short current pulse, and thus minimizes the influence of the mass transportation on cell polarization. Voltage-time profile of the pristine and protected Li/Li cells using GITT mode is shown in Fig. 5d. The GITT voltage profile of protected Li/Li is distinguished by a much lower total over-potential than that of the pristine Li/Li cell. Moreover, as can be seen from the partial zoomed-in image in Fig. 5d, the voltage of protected Li/Li cell recovers to an equilibrium state after the short current pulse more quickly than its counterpart composed of pristine Li electrodes. All these results provide powerful proof that the composite protective layer facilitates fast Li-ion transport to Li surface and enables uniform Li plating on the electrode.
https://doi.org/10.1016/j.jpowsour.2019.227547_p3_15 | Full-cells using cathodes including LFP and LTO were conducted to study the potential application of the protected Li anode. As shown in Fig. 5e, the protected Li/LFP cell delivers an initial discharge capacity of 131.4 mAh g−1 at 1C and still maintains a value of 88.9 mA h g−1 after 200 cycles. Although the pristine Li/LFP cell shows a similar initial discharge capacity, it experienced obvious capacity decrease from 127.5 mA h g−1to only 17.5 mA h g−1 after 400 cycles. The rate performance of the Li/LFP full cell is displayed in Fig. S17. The protected Li/LFP cell realized higher discharge capacities especially at higher rates, namely about 154.8, 153.1, 143.9, 132.7, 119.1 and 95.4 mA h g−1 at 0.1, 0.2, 0.5, 1, 2, 5 C, respectively. After cycling at 5 C, the discharge specific capacities recovered to 155.5 mA h g−1 at 0.1 C. The pristine Li/LFP offered discharge capacities of 151.9, 149.7, 140.4, 128.9, 114.1 and 88.4 mA h g−1 from 0.1 C to 5C. The higher capacities, especially at a higher rate, indicate fast charging/discharging capabilities of protected Li anode. As shown in Fig. 5f, the protected Li/LTO full cell exhibited higher discharge capacity with highly stable cycling performance, retaining 91% of the original reversible capacity after 400 cycles. Pristine Li/LTO full cell experienced sudden capacity fading after 350 cycles with capacity retention of only 75% after 400 cycles. The abrupt changes of pristine Li/LTO after a cycling period may be caused by continuous accumulation of Li dendrites, which rapidly consume the electrolyte inside the cell. All of the data above revealed that the composite protective film enabled a more favorable Li deposition/dissolution behavior and mitigated side reactions of metallic lithium with the electrolyte, and thus improve the cycling stability of LMBs.
https://doi.org/10.1016/j.jpowsour.2019.227547_p4_2 | In summary, we developed a multi-phase composite protective layer on lithium anode by a scalable method, which is composed of highly interpenetrated Li-ion conductive LixSi, Si-linked organic compounds and LiCl with lower energy barrier for surface Li+ diffusion. Due to the ionic conductivity and low electrochemical activity of the composite layer, it enables homogeneous lithium reaction during cycle and reduces side reactions. As a result, stabilized lithium anodes with long-term cycling have been realized in symmetric cells, Li/LFP cells and Li/LTO batteries. In short, this strategy demonstrates new possibilities of artificial protective films design to stabilize lithium anode and develop more practical high-performance lithium metal batteries.
https://doi.org/10.1016/j.jpowsour.2019.227553_p1_2 | Graphene, a 2D honeycomb lattice structure, has been extensively studied in electronics and energy storage due to its intriguing physicochemical properties, such as large specific surface area, extraordinary thermal and electrical conductivities [[1], [2], [3], [4], [5]]. Currently, graphene could be synthesized on a large scale from graphite exfoliation, where the most common approach is producing graphene oxide (GO) by hummers’ method from graphite then reduction [6]. However, the surface defects and residual oxygen atoms highly decline the conductivity of graphene. Carbon nanotube (CNT), a 1D cylindrical nanostructure, also possesses high specific surface area, thermal and electrical conductivities [7]. CNT with high conductivity has been successfully mass-produced by using chemical vapor deposition (CVD) method [8,9]. The hybridization of graphene with CNT (graphene/CNT hybrid) as a conductive agent could further improve the electrochemical properties of lithium batteries and other energy storage applications, compared to either graphene or CNT separately, owing to the synergy effect which has been demonstrated by lots of publications [[10], [11], [12], [13], [14], [15]].
https://doi.org/10.1016/j.jpowsour.2019.227553_p1_3 | Holey graphene (h-graphene), including holes through the nanosheet basal plane, has been attracting more attention recently, as it allows the access of ions or gas species [[16], [17], [18], [19], [20], [21], [22]]. The most commonly used synthesis method of h-graphene is the chemical etching method, which includes the first step of depositing catalyst (metal nanoparticles) on the surface of graphene, the subsequent heat treatment in the air for the generation of holes, and the removal of the catalyst by acid finally [17,23]. Not only the synthesis process involves toxic chemicals, but also the catalysis cannot be easily removed completely. Moreover, although the use of h-graphene on ultracapacitor has been proved to show a remarked improved performance [[19], [20], [21], [22]], the application of h-graphene on lithium batteries has not been reported yet.
https://doi.org/10.1016/j.jpowsour.2019.227553_p1_4 | Herein, we explore a wet ball-milling method for the synthesis of holey graphene oxide (h-GO), without using any catalysts or chemicals (Scheme 1). GO, instead of graphene was chosen due to the hydrophily so it can be readily dispersed in the polar solvent [24]. We found that in the presence of water, the collision of the balls with GO sheet can leave distributed holes in the basal plane without fragmentation by controlling the ball-milling time. The size and density of holes are able to be well adjusted by the weight ratio of balls to GO aqueous suspension.
https://doi.org/10.1016/j.jpowsour.2019.227553_p1_6 | Lithium manganese phosphate (LiMnPO4), an olive type cathode material as the well-known lithium iron phosphate (LiFePO4), has also been attracted attention during recent years due to the higher voltage plateau than LiFePO4 (4.1 V vs. 3.5 V) [25,26]. However, the electron conductivity of LiMnPO4 is lower than LiFePO4 [26] and to enhance the electron conductivity, iron-doping [[27], [28], [29]] or surface coating like LiFePO4 [30,31] is usually employed. Therefore, 30 at. % Fe doped LiMn0.7Fe0.3PO4 (LMFP) was selected as the active cathode material candidate in this study. Additionally, enhancing the electrical conductivity of LMFP electrode by combination with conductive carbon nanomaterials is also an effective strategy to improve the reversible capacity, rate capability, and cycle life. According to our previous study, LMFP particles can be well coated with GO sheet just by mixing them together using polar solvent, forming a well interfacial contact [32]. In the case of Li metal as the counter electrode, GO can be in-situ electrochemically reduced by starting from discharge [32]. Although graphene could be an ideal candidate for generating a 2D conductive network, Li+ cannot penetrate the defect-free GO sheet [33], which can physically block the migration of Li+ between LMFP and electrode, resulting in an increase of polarization if the charge/discharge rate is high. On the other hand, h-GO could mitigate the problem as it allows the travel of Li+ through the holes (Scheme 1). Here, LMFP, h-GO, and CNTs were blended together using as the cathode and Li metal was employed as the anode. After the in-situ electrochemical reduction, the composite cathode shows remarkably improved electrochemical performances at high discharge rate, superior to that of the LMFP cathode with conventional GO/CNT and with either GO or CNT separately, owing to the lower charge transfer impedance of Li+ between LMFP particles and electrolyte.
https://doi.org/10.1016/j.jpowsour.2019.227553_p2_3 | Firstly, GO was made by the modified Hummer`s method that widely used [6]. Typically, 1.5 g of natural graphite (Nippon Graphite Group, powder, ACB–50, average particle size was 500 μm) was added to a mixture of 180 mL of H2SO4 (98%, Wako Pure Chemical Industries, Ltd.) and 20 mL of H3PO4 (98%, Wako Pure Chemical Industries, Ltd.) at room temperature. After slow adding 9 g of KMnO4 (Wako Pure Chemical Industries, Ltd.) in 15 min, the mixture was stirred for 10 h at 50 °C. Finally, ~10 mL of H2O2 (30 wt%, Wako Pure Chemical Industries, Ltd.) was added to the mixture and kept mixing for 3 h. After cooling to room temperature, the solution was filtered and washed with HCl (10 wt%, 100 mL, Wako Pure Chemical Industries, Ltd.) to remove metal ions followed by washing repeatedly with water until its pH reached around 5.0.
https://doi.org/10.1016/j.jpowsour.2019.227553_p2_4 | The above graphite oxide suspension was mixed with purified water and after the ultrasonic treatment for 3 h, GO suspension can be obtained (~0.6 mg/mL). Subsequently, the ball-milling of 50 mL GO suspension was performed in a planetary ball-mill machine (P–6, Fritsch) with 30–120 g of 100 μm size zirconia balls for 20 min at 400 rpm (the corresponding weight ratio of balls to GO aqueous suspension is 0.6–2.4). The balls were fully removed by sieve afterward. Finally, the mixture was freeze-dried below −100 °C for 12 h.
https://doi.org/10.1016/j.jpowsour.2019.227553_p2_5 | For the h-graphene prepared by the chemical etching method [34,35], in brief, 50 mL of GO suspension is firstly sonicated with 26 mg KMnO4 and then freeze-dried below −100 °C for 12 h. After that, the sample was annealed in Ar (850 °C, 2 h). The residual metal oxide particles (MnO2) were etched by immersing in 1 M aqueous HCl solution for one week. Finally, the sample was washed with water repeatedly and freeze-dried below −100 °C for 12 h.
https://doi.org/10.1016/j.jpowsour.2019.227553_p2_7 | The morphologies of the hybrid materials were investigated by Scanning Electron Microscopy (SEM, JSM-7500F, JEOL Ltd.). The surface chemical analysis of GO was performed by a JPS–9010MX equipment (JEOL Ltd.) with Al Kα X-ray source (emission current: 10 mA, acceleration voltage: 10 kV). Transmission Electron Microscope (TEM, JEM-ARM200F, JEOL Ltd.) was used to study the morphologies of the samples. Thermogravimetric analysis (TG, DTG-60H, Shimadzu Co.) was used to determine the oxygen content of the GO.
https://doi.org/10.1016/j.jpowsour.2019.227553_p2_9 | The electrochemical experiments were performed using the CR2032 coin cell. The cathode material was composed of LMFP powders (D50: 12.8 μm, provided by Taiheiyo Cement Co., Ltd.), h-GO, CNTs (single wall, 0.4 wt% dispersed in N-methylpyrrolidone (NMP), OCSiAl Co., Ltd. TEM images are shown in Fig. S1), and PVDF (Kureha Co.) with weight ratio of LMFP powders: h-GO: CNTs: PVDF = 95.6%: 2%: 0.4%: 2%. Then the mixture was dispersed in NMP solvent to form a slurry. The obtained slurry was pasted uniformly on the aluminum foil current collector (20 μm thickness) and dried in a vacuum oven at 80 °C for 3 h. The coating density is around 4–5 mg cm−2, corresponding to 0.65–0.85 mAh cm−2. After hot roll-pressing at 80 °C, the electrodes were punched into a circle shape (14 mm in diameter) and dried in vacuum again at 80 °C for 12 h to remove the residual solvent and water. It is notable that h-GO will not be observably reduced under such mild heat treatment [36]. The coin cells were assembled in an argon-filled glove box using a Li metal as the counter electrode and Celgard 2600 as the separator. The electrolyte was 1 mol dm−3 LiPF6/ethylene carbonate (EC): dimethyl carbonate (DMC) = 1:2 (v/v) (Kishida Chemical Co., Ltd.). Galvanostatic charge-discharge tests were performed using the battery tester (HJ1001SD8, Hokuto Denko Co.) at 30 °C with a potential range from 2.5 to 4.5 V. But in the beginning, after assembly, cells with h-GO included were discharged to 1.5 V for the in-situ electrochemistry reduction [32]. The applied C-rate current was calculated based on 160 mAh g−1 of LMFP. Electrochemical impedance spectroscopy (EIS) was carried out using a Solartron SI 1287 electrochemical analyzer at open-circuit voltage with an AC modulation amplitude of 5 mV in the frequency range of 0.1–100 kHz.
https://doi.org/10.1016/j.jpowsour.2019.227553_p3_2 | Fig. 1a shows the SEM image of synthesized GO, which has a rough surface with lots of wrinkles. Nearly no hole on the surface can be obviously observed, which can be further confirmed from the TEM image shown in Fig. 1b. The synthesized GO has abundant oxygen-containing groups that can be deconvoluted into non-oxygenated sp2 C–C in aromatic rings, hydroxyl C–O, carbonyl CO and epoxide C–O–C [36], from the C 1s XPS spectrum in Fig. 1c. GO is hydrophilic in nature thus can be uniformly dispersed in the aqueous solution to form stable colloidal suspensions [4,37]. The thermal properties of GO under ambient atmosphere is further studied. Form the TG curve shown in Fig. 1d, there is around 10% mass loss at 100 °C and 50% mass loss at 200 °C (the DTA also shows a strong exothermic peak at 200 °C). The former is attributed to the loss of adsorbed water and the latter is due to the decomposition of oxygen-containing functional groups of GO [38]. Finally, the full combustion of GO at 550 °C (the DTA also shows a strong exothermic peak at ~550 °C).
https://doi.org/10.1016/j.jpowsour.2019.227553_p3_4 | Previous research shows ball-milling, a none-equilibrium process technique [39], could be employed for the graphene synthesis by the mechanical exfoliation of graphite [40]. In addition, ball-milling can also be used for the edge-functional graphene synthesis in the presence of chemicals [[41], [42], [43]]. In this work, we found that irregular micropores can be generated on the surface of GO after the ball-milling of GO aqueous suspension, the morphologies shown in Fig. 2a–c. The more balls used, the more and bigger holes could be observed. Therefore, the hole size and surface density could be controlled by the adjustment of the weight ratio of balls to GO aqueous suspension. The hole diameter distribution of each prepared h-GO was further statistically analyzed from multiple SEM images (~10) acquired at different locations, as shown in Fig. S2. It can be found that as the weight ratio increases, the median size of the hole becomes larger, and the distribution of the hole diameter also becomes broader. We also calculated the surface porosity of each prepared h-GO by means of the pore area ratio. It is seen that the surface porosity of h-GO increases as the weight ratio increases. After the weight ratio reached 2.4, the surface porosity increased by more than tenfold compared with the weight ratio of 0.6 (from 5.5% to 68.9%). Higher surface porosity may more favorable for promoting Li+ transportation between active particles and electrolyte. However, we will later show that relatively high surface porosity possibly will lead to the fragmentation of h-GO after mixing with cathode material, which makes it difficult for individuals to assemble into a network. We also found that more than 120 g of balls (weight ratio of balls to GO aqueous suspension: balls = 2.4) or longer ball-milling time (such as 30 min) will pulverize the GO sheet severely. Fig. 2d–f further shows the TEM images of the synthesized h-GO and holes can be clearly observed after the ball-milling. In comparison, h-graphene with nano-size holes was synthesized by the chemical etching method [34,35]. From the TEM images shown in Fig. S3, a large number of holes with 1–10 nm on the sheet can be observed. It is worthy to note that totally different from the generation of holes by a chemical etching method (Fig. S3c), here we can clearly see the folded graphene layers along the hole side (Fig. 2f). However, the metal oxide particles cannot to be completely etched away from graphene surface (see Fig. S3d), although the product had been immersed in HCl for one week after the annealing.
https://doi.org/10.1016/j.jpowsour.2019.227553_p3_6 | Next, we demonstrate that the synthesized h-GO combined with CNTs could highly improve the electrochemistry performance of cathode owing to the synergy effects [44]. To make the cathode composite slurry, 2 wt% of the synthesized h-GO (weight ratio of balls to GO aqueous suspension is 1.2), 0.4 wt% of CNTs were directly blended with LMFP with 2 wt% of PVDF binder. Then the slurry was coated on Al foil and heated in vacuum to remove the NMP solvent and trace amounts of water. SEM images of the electrode are shown in Fig. 3a and b. It can be observed that the negatively charged h-GO is uniformly dispersed between the LMFP particles, forming a 2D network of intimate interfacial contact, thanks to the hydrophilic oxygen-containing group (more SEM images can be found in Fig. S4) [4]. From the enlarged SEM image from Fig. 3b and c, CNTs cross-link with h-GO and LMFP particles, forming a conducting network framework of the line to line contact. Also, the CNTs on the surface of h-GO may reinforce the mechanical strength [37]. Therefore, the synergy effect between graphene and CNTs could be expected. The LMFP electrodes mixed with the h-GO prepared by the weight ratio of 0.6 and 2.4 were also fabricated and SEM images are shown in Figs. S5a and b, respectively. As we mentioned before that although many holes can be observed from the SEM image of h-GO (weigh ratio 2.4, Fig. 2c), more mechanical cracks can be found after being mixed with LMFP, indicating a decrease in the strength of h-GO with high surface porosity (~70%). We further have demonstrated that if the h-GO is firstly reduced by the heat treatment under 3% H2 (diluted in Argon) at 700 °C for 1 h (noted as externally reduced h-GO), then mixed with LMFP and CNTs following the same steps as the above, a severe restacking can be confirmed from the SEM images shown in Fig. 3c–f, due to the strong van der Waals attraction after the reduction [45]. The agglomeration of graphene sheets leads to the significant drop of specific surface area and a spatially inhomogeneous distribution in the electrode. Similar can be found when LMFP electrode mixed with h-graphene prepared by the chemical etching method as previously shown in Fig. S3. Due to the lack of repulsive force after thermal reduction, graphene sheets tend to restack together to form aggregates comprising several layers (Figs. S6a and b), which reduces the effect of graphene holes.
https://doi.org/10.1016/j.jpowsour.2019.227553_p3_8 | Next, the electrochemical performances of the above composite cathodes were evaluated by coin cells with Li metal as the counter electrode. For comparison, the electrodes with conventional GO (without ball-milling), with h-GO only and with CNTs only were also prepared. Before the electrochemistry test, the electrodes with h-GO and GO were initially discharged to 1.5 V for the electrochemistry reduction of graphene [32].
https://doi.org/10.1016/j.jpowsour.2019.227553_p3_9 | AC impedance measurements are firstly performed after the initial discharge, and the Nyquist plots are shown in Fig. 4a. The depressed semicircle in the high to medium range is ascribed to the migration of the Li+ at the electrode/electrolyte interface and charge transfer process. The diameter of the semicircle is associated with the charge transfer resistance (Rct). The linear behavior at low frequencies corresponds to the Warburg impedance of Li+ diffusion inside the LMFP particles [46,47]. The calculated Rct values are listed in Table 1. The LMFP electrode with 2% h-GO/0.4% CNT has the lowest value of Rct, indicating the lowest resistance to charge transfer. This could be attributed to the faster transport of Li+ between electrolyte and LMFP particles by decreasing the diffusion distance because of holes, comparing to the conventional GO. We will next show that the higher performances of LMFP with 2% h-GO/0.4% CNT are associated with the lower Rct. Replacement of h-GO with GO leads to the nearly double increase of Rct, proving that the holes on the graphene surface could promote Li+ transportation, decreasing the impedance. Replacement of h-GO with CNT (total 2.4% CNT) results in severe agglomeration of CNTs (see the SEM images in Fig. S7). Clustered CNTs not only reduce conduction efficiency but also may prevent the diffusion of Li+. From Fig. 4a, 2.4% CNT of LMFP electrode exhibits higher Rct than with 2% h-GO/0.4% CNT, proving the synergy effect analyzed before. LMFP with the h-graphene prepared by ball-milling and chemical etching methods are compared, EIS spectra shown in Fig. S6c. LMFP with the chemical method prepared h-graphene presents twice the Rct than that with the ball-milling method, may due to the result of the graphene aggregation and surface impurity [48] (see Fig. S3 and Figs. S6a and b respectively).
https://doi.org/10.1016/j.jpowsour.2019.227553_p3_12 | Fig. 4b displays the comparison of the discharge rate performances. The currents were enhanced stepwise from 0.5 C to 50 C and were cycled for 5 times at each current. It is seen that LMFP electrode with 2% h-GO/0.4% CNT delivers the highest discharge capacities at all discharge rates, showing the best rate performance. At a discharge rate of 30 C, LMFP with 2% h-GO/0.4% CNT can still deliver a capacity of 70 mAh g−1, whereas other electrodes cannot even discharge. This is consistent with the EIS results that LMFP with 2% h-GO/0.4% CNT has the lowest Rct (Fig. 4a). Moreover, although LMFP with 2% GO/0.4% CNT shows lower Rct than LMFP with 0.4% CNT only (Fig. 4a), the former discharges fewer capacities when the current rate is higher than 10 C, indicating the negative effect of GO coating here. From the discharge curves at 20 C (Fig. 4c), it can easily be seen that LMFP electrode with 2% h-GO/0.4% CNT shows the highest discharge voltage, indicating the lower polarization due to the short and rapid ion transport across the graphene sheet by holes.
https://doi.org/10.1016/j.jpowsour.2019.227553_p3_13 | The EIS spectra and rate performances of LMFP electrodes mixed with 0.4% CNT and 2% of the h-GO prepared by various weight ratios were also compared, shown in Figs. S5c and d. Due to the moderate hole size and porosity, LMFP with h-GO (weight ratio: 1.2) exhibits the lowest charge transfer impedance (Rct) and highest rate discharge-ability between them. LMFP with h-GO (weight ratio: 0.6) presents the highest Rct and lowest rate discharge-ability, which may due to the blocked Li+ transportation. For the LMFP with h-GO (weight ratio: 2.4), although the skeleton of h-GO was badly damaged (see Fig. S5b), it could be expected that the isolated graphene flakes could be joined by the crosslinked CNTs. Therefore, the LMFP with h-GO (weight ratio: 2.4) still shows lower Rct and higher rate discharge-ability compared to that with h-GO (weight ratio: 0.6). From the above results, it can be inferred that the proper hole size could be the key to promoting Li+ transportation. Here, the h-GO prepared by the weight ratio of 1.2 has a median hole size of ~5 μm, which has been demonstrated to be a suitable parameter to achieve favorable rate behavior. In addition, moderate surface porosity of h-GO has also been proven to be important, as the high surface porosity may result in the breakdown of h-GO, especially after being mixed with cathode particles, as already shown in Fig. S5b.
https://doi.org/10.1016/j.jpowsour.2019.227553_p3_14 | Table 2 further summarized the capacities at various discharge rates of LMFP with the different h-GO/CNT ratios. Given that a higher content of conductive agent leads to a lower density of the cathode, the upper amount of h-GO was 2%. As can be seen that the discharge capacity at 30 C decreases with the decrease of h-GO. LMFP with 2% h-GO only can hardly be charged/discharged due to the very high impedance (see the inserted EIS spectrum in Fig. 4a). Moreover, for the LMFP electrodes containing the same amount of conductive agent, LMFP with 2% h-GO/0.4% CNT shows better performance than that with 2.4% CNT, proving that the h-GO/CNT hybrid could offer a more efficient 3D extended conductive network compared to either phase alone.
https://doi.org/10.1016/j.jpowsour.2019.227553_p3_16 | Finally, the long-term cyclability was investigated and compared at 1 C for 200 cycles shown in Fig. 4d. LMFP electrodes with h-GO/CNT and GO/CNT hybrid both show stable cycling (see the voltage profiles shown at 100th in Fig. 4e and the discharge capacities are ~120 mAh g−1 after 200 cycles), whereas the LMFP electrode with only CNT shows a rapid capacity fading (only ~40 mAh g−1 after 200 cycles and large overpotential, see Fig. 4e). The improved cycling-stability of the hybrid suggests the better electrical conductivity and electrolyte ions accessibility of the framework provided from the synergy effect of graphene and CNT [12].
https://doi.org/10.1016/j.jpowsour.2019.227553_p4_2 | In summary, we have demonstrated that GO with micro-size holes on the surface can be greenly synthesized by the wet ball-milling method without using any catalyst or chemical. The synthesized h-GO could facilitate the transportation and permeation of Li+ between electrolyte and active material particles, comparing to the conventional GO sheets. After the electrochemical reduction, LMFP electrode with h-GO/CNT can deliver more than half of discharge capacities than that with conventional GO/CNT at the high discharge rate (≥20 C), also superior to that with h-GO or CNT only. The scalable and robust synthesis method of h-GO and the novel properties of h-GO/CNT reported here greatly advance the practicality of using it as electrodes in lithium batteries as well as other energy storage technologies.
https://doi.org/10.1016/j.jpowsour.2019.227595_p1_2 | Lithium ion cells and batteries are becoming ubiquitous in many applications, such as in consumer electronics and in transportation. This is due to their very attractive combination of high specific power and energy. In general terms, these cells consist of a lithiated metal oxide or phosphate positive electrode, an electrolyte consisting of one or more lithium salts dissolved in mixed organic carbonates, and a graphite negative electrode. With the wide acceptance of these cells, questions of safety are paramount. That is, how does the battery respond to what might be termed abusive conditions, such as over temperature and overcharging? Understanding the chemical basis of the overcharge response should provide useful information from a battery safety perspective.
https://doi.org/10.1016/j.jpowsour.2019.227595_p1_3 | There are, in theory, many ways to engineer overcharge tolerance into a lithium-ion cell. For example, Odom et al. showed how N-substituted phenothiazines formed redox shuttles in LiFePO4 (LFP)/graphite cells [1]. Another example is the use of electro-active polymers in the separator, such as that used by Wang et al. [2]. Yet another strategy is to use CuO as an additive in LiCoO2 and LiMn2O4 cathodes, which could be cycled to 5 V versus Li/Li+. Here, the authors hypothesize that CuO decomposed to Cu2+ (and oxygen gas), which was reduced to Cu+ at the anode. The dissolved copper ions form a redox shuttle in the cycling cell [3]. Thus, an understanding of the fundamental changes, which occur during overcharge, may help mitigate the response of the cell.
https://doi.org/10.1016/j.jpowsour.2019.227595_p1_4 | In earlier publications, Argonne National Laboratory (Argonne), Oak Ridge National Laboratory (ORNL), and Sandia National Laboratories presented their results from systematic studies of the overcharge response of cells containing Li(Ni0.5Mn0.3Co0.2)O2 (NMC532) cathodes, an electrolyte consisting of 1.2 M LiPF6 in ethylene carbonate:diethylcarbonate (EC:DEC) (3:7 by weight) and graphite anodes. Here, poly(vinylene difluoride) (pVdF) binders were in both electrodes. A series of papers [[4], [5], [6]] showed the basic changes in the chemistry and morphology of the electrodes and solid electrolyte interphase (SEI) layer in these cells and how the changes responded to different states of charge, such as 100, 120, 140, 160, 180, and 250%. These papers served as the basis of comparison for other related work, such as the impact of binder on abuse response.
https://doi.org/10.1016/j.jpowsour.2019.227595_p1_5 | Some information regarding the overcharge response of LFP-containing cell is available in the open literature [[7], [8], [9], [10], [11]]. These reports focused on the thermal runaway characteristics of highly charged LFP-containing cells but did not provide detailed analyses of the physical and chemical changes that occurred in the overcharged cells.
https://doi.org/10.1016/j.jpowsour.2019.227595_p1_6 | Xu et al. [9] reported results from LFP cells that were overcharged by 5–20% (105–120% state of charge [SOC]). They characterized the changes that occurred using scanning electron microscopy (SEM)/energy-dispersive spectroscopy, high-energy X-ray diffraction and cyclic voltammetry. They provided detailed analysis on a cell that was overcharged by 10% (110% SOC), showing that iron deposits most likely bridged the separator.
https://doi.org/10.1016/j.jpowsour.2019.227595_p1_7 | Liu et al. [11] investigated the effect of cycling 18,650-sized cells to 110% SOC. Their results showed that electrochemical impedance spectroscopy could be used to monitor the state of health of the cells. With continued cycling, the capacity of the cells decreased markedly. Their electrochemical impedance spectroscopy results showed rapid increases in ohmic, charge-transfer, and Warburg impedances after about 10 cycles.
https://doi.org/10.1016/j.jpowsour.2019.227595_p1_8 | All reports focused on the overcharge response of a given cell. There were none that provided a systematic investigation. Additionally, there were no reports describing the effect of changing what seems to be an innocuous component of the cell, the binder, on overcharge response. The lack of these results, in part, provided motivation for our study.
https://doi.org/10.1016/j.jpowsour.2019.227595_p1_9 | In this study, cells were charged to 100, 120, 140, 160, 180, and 250% SOC and subsequently discharged to 0% SOC before being subjected to post-test analysis. After disassembly in an argon-filled glove box, sections of the electrodes were prepared for detailed characterization. We characterized the changes in surface morphology and chemical changes in the negative electrode. In this paper, we describe our results from SEM and HPLC as they relate to information regarding changes in surface morphology and chemical changes in the bulk anode and materials on its surface.
https://doi.org/10.1016/j.jpowsour.2019.227595_p2_4 | Lithium-ion 1.2-Ah cells containing LiFePO4/graphite chemistry were fabricated and formed as described below. The 1.2-Ah capacity rating represented 95+% of the theoretical amount of lithium in the cathode material.
https://doi.org/10.1016/j.jpowsour.2019.227595_p2_5 | The LFP cathode was coated on an Al foil, which was treated by corona treatment (4.4 J cm−2) for superior slurry wetting on the substrate [12] for the aqueous processed one following similar electrode fabrication reported in a previous publication [13]. The negative-to-positive ratio was 1.1:1. Except for the outer two layers, all electrodes were double-sided. The compositions of the two types of electrodes are given in Table 1a, Table 1b. Table 1a. Cell construction information using the NMP-soluble binder. Electrode Composition Electrode size (loading) Negative 92 wt% A12 graphite (ConocoPhillips), 2 wt% C-65 carbon black (Timcal), 6 wt% 9300 pVdF (Kureha 9300) 35% porosity 86.4 mm × 58 mm (4.52 mg cm−2) Positive 85 wt% LiFePO4 (BASF, 3.6 wt% carbon), 7.5 wt% C-65 carbon black (Timcal), 7.5 wt% 5130 pVdF (Solvay) 40% porosity 84.4 mm × 56 mm (8.22 mg cm−2) Table 1b. Cell construction information using the aqueous binder. Electrode Composition Electrode size (loading) Negative 92 wt% A12 graphite (ConocoPhillips), 2 wt% C-65 carbon black (Timcal), 4.8 wt% SBR (Targrey)/1.2 wt% carboxymethylcellulose (CMC) (Sigma Aldrich, Mw = 250, 000; DS = 0.9) 35% porosity 86.4 mm × 58 mm (4.44 mg cm−2) Positive 85 wt% LiFePO4 (BASF, 3.6 wt% carbon), 7.5 wt% C-65 carbon black (Timcal), 5.25 wt% pVdF Latex (Solvay Solef® XPH-859)/2.25 wt% CMC (Sigma Aldrich, Mw = 250, 000; DS = 0.9) 40% porosity 84.4 mm × 56 mm (8.38 mg cm−2)
https://doi.org/10.1016/j.jpowsour.2019.227595_p2_6 | The electrodes went through a secondary drying at 100 °C under vacuum overnight before being assembled into pouch cells in a dry room with a relative humidity below 0.1%. In both cases, the separator consisted of a polypropylene–polyethylene–polypropylene trilayer (Celgard® 2325; 89 mm × 61 mm × 25 μm). The electrolyte consisted of 1.2 M LiPF6 in EC:DEC (3:7 by weight, BASF).
https://doi.org/10.1016/j.jpowsour.2019.227595_p2_7 | The pouch cells were tap-charged at C/10 for 15 min, rested for 6 h, and went through 4 charge-discharge cycles at C/20 between 2.5 and 4.2 V for formation cycles. After formation, the cells were shipped to Sandia National Laboratories for overcharging. They were charged to 100, 120, 140, 160, 180, and 250% SOC, as described in a previous publication [4].1
https://doi.org/10.1016/j.jpowsour.2019.227595_p2_9 | In an argon-filled glove box, the cells were opened using ceramic scissors. The electrodes were removed from the separator and allowed to dry. Sections of the anodes were cleaned two times by swirling 1 min each in excess dimethylcarbonate.
https://doi.org/10.1016/j.jpowsour.2019.227595_p2_10 | Pieces of electrode samples were placed in an airtight holder, based on the design published by ORNL [14]. After mounting the sample, the sealed holder was removed from the glove box and evacuated. After evacuation, the lid screws were removed, and the holder was placed in a JEOL JSM-6610LV scanning electron microscope. In the SEM column, the holder lid opened when the vacuum in the column exceeded the vacuum inside the holder. Energy-dispersive spectroscopy was performed using an Oxford Instruments XMaxN detector (detector size = 50 mm2) and AZtecEnergy® software.
https://doi.org/10.1016/j.jpowsour.2019.227595_p2_12 | Samples for HPLC analysis were prepared by scraping the anode coating (~100 mg) off the copper foil from the cells. The scrapings were placed in scintillation vials, then covered and removed from the glove box. Approximately 1–1.5 mL of HPLC-grade water (Sigma-Aldrich) and ~20–30 mg reagent-grade Na2CO3 were added to each vial. Sodium carbonate was used to neutralize any nascent HF that formed during this step.
https://doi.org/10.1016/j.jpowsour.2019.227595_p2_13 | In some cases, a small number of bubbles formed, indicating the presence of residual lithium. The contents of each vial were mixed thoroughly using a vortex mixer after the bubbling (if any) stopped. Approximately 2–2.5 mL CH2Cl2 (Sigma-Aldrich; Chromasolv®) was added to each vial. Again, the contents of each vial were blended thoroughly using the vortex mixer. After the layers separated, the solids tended to stay in the upper, aqueous layer and the bottom, organic layer was carefully removed using a pipette, placed in another scintillation vial, and allowed to dry overnight. The residue was then taken up in ~0.5 mL acetonitrile (HPLC grade), placed in an amber HPLC vial, and capped. The sample vials were placed in the autosampler.
https://doi.org/10.1016/j.jpowsour.2019.227595_p2_14 | HPLC analyses were performed using an Agilent Technologies 1260 Infinity chromatograph equipped with an auto-sampler (Agilent Technologies G1329B); a quaternary pump (Agilent Technologies G1311B); and an electrospray, quadrupole mass spectrometer detector (MSD; Agilent Technologies 6120). The fragmenting voltage in the MSD was 70 V and data were collected in the range of 50–1000 Da. Separations were performed using a Zorbax® ODS column (5 μm, 4.6 × 250 mm), which was thermostated at 25 °C. Water and acetonitrile (both HPLC-grade, Sigma-Aldrich, and containing 0.1% formic acid) were mixed in a 60/40 v/v ratio using the quaternary pump to form the mobile phase. The pumping speed was 1 mL min−1. The column was purged with the mobile phase for 5–10 min before use.
https://doi.org/10.1016/j.jpowsour.2019.227595_p2_16 | The data in a selected region were used to construct single-ion chromatograms. A tolerance band of −0.7 to +0.3 Da around the selected values was used. The data were categorized in terms of mass and total abundance; the computer-based method for this is given below in pseudocode: Create table indexed on mass Find start and end times to define selected region For each mass in region Is mass in the mass table? Yes: add abundance to current abundance value for the given mass No: add mass and abundance to table Create list of (mass, abundance) pairs Sort list on abundance (maximum to minimum) Read top 15 most-abundant masses from sorted list Create abundance vs. time profiles for the masses from the original data from most-abundant masses
https://doi.org/10.1016/j.jpowsour.2019.227595_p2_17 | The mass spectra were calculated from these abundance versus time profiles and the raw MSD data using some of the principles described by Malinowski [15]. The mathematics are described in more detail in a previous work [5].
https://doi.org/10.1016/j.jpowsour.2019.227595_p2_18 | Pearson`s r was used as an aid to determine which peaks correlated with a selected one. The formula for Pearson`s r is shown in Eq. (1) [16] and was used as an aid to determine the molecular ion peak. If a group of single-ion chromatograms had high values of r (~0.90 or higher), they were considered to be correlated and from the same molecule. The retention time plots of the correlated ions were used as confirmation: (Eq. 1)
https://doi.org/10.1016/j.jpowsour.2019.227595_p3_2 | After storage at room temperature, the capacities of the cells were in the range of about 0.9–1.2 Ah. In this paper, percent SOC is based upon rated capacity. Fig. 1 provides the cell voltage versus percent SOC during charging.
https://doi.org/10.1016/j.jpowsour.2019.227595_p3_4 | Once past 100% SOC, all electrochemically active lithium has been consumed. The cell polarizes with increasing SOC, until, at about 120% SOC, the polarization stops at 5.9 V. It appears that, in the range of ~120% to ~135–140% SOC, the current is carried by some other process, such as the oxidation of the carbon in the cathode or of the electrolyte near the cathode. At states of charge beyond 140% SOC, another process seems to be active, preventing the cell from reaching the 20-V potential of the power supply.
https://doi.org/10.1016/j.jpowsour.2019.227595_p3_5 | For the NMP-processed cells, only the 100% SOC cells did not appear inflated. The 120–160% SOC cells were inflated and the 180 and 250% SOC cells vented. The fact that the cells inflated implied that gas was generated, which is indicative of electrolyte oxidation. The electrolyte in the porous electrode structure would then be pushed out, resulting in oddly shaped voltage response curves.
https://doi.org/10.1016/j.jpowsour.2019.227595_p3_7 | Based on visual inspection of the anode surfaces during disassembly, the aqueous processed anode surfaces appear to be reacting more aggressively based on the degree of surface discoloration. Because this discoloration is associated with microstructural changes, a correlation can be made between degradation during overcharge and local inhomogeneities across the laminate surface. Nonuniform discoloration of the anode surfaces and corresponding separators occurred with increasing SOC in both NMP- and aqueous-processed cells; however, the nature of the discoloration was different. Fig. 2 shows glove box images of the aqueous and NMP-processed anode surfaces. The aqueous processed anode surfaces had a spotted pattern, whereas the NMP-processed anode surface did not show much discernible discoloration until 180% SOC, and the discoloration was more of a marbled pattern without the distinct spots seen in the aqueous process anode and separator. Even after rinsing in DMC, which presumably removed precipitated salts and soluble reaction products, most of the discoloration on the anode`s surfaces remained. Both anode surfaces showed some degree of pull-out of the active material onto the separator during disassembly. The spotted pattern of discoloration in the aqueous processed anode surface could be, to some extent, remaining aggregates of the surface material that was pulled out onto the separator. SEM observation confirmed the existence of surface aggregates, but they did not appear to be present in the same frequency as they are in the optical images. In addition to the aggregates, splotchy dark regions were also present. Some of the anodes in the NMP-processed cells had areas that appeared buckled, indicating a possible breakdown of binder adhesion to the collector. Download : Download high-res image (1MB)Download : Download full-size image Fig. 2. Glove box images of aqueous and NMP-processed anodes upon disassembly. Arrows point to separators for the indicated anode.
https://doi.org/10.1016/j.jpowsour.2019.227595_p3_8 | The change in microstructural features with increasing SOC could be due to areas that have become electrically disconnected from the collector, variation in current density, or nonuniform distribution of electrolyte/reaction products.
https://doi.org/10.1016/j.jpowsour.2019.227595_p3_11 | Fig. 3 shows the surfaces of the 120, 140, 180, and 250% SOC anodes. Surface aggregates are present throughout all SOCs on the aqueous processed anodes. In contrast, the NMP-processed anode surfaces appear relatively unreacted until 180% SOC, at which point splotchy discoloration is apparent; this discoloration becomes even more pronounced at 250% SOC. Download : Download high-res image (2MB)Download : Download full-size image Fig. 3. Aqueous- and NMP-processed anode surfaces at the same magnification showing surface aggregates on the aqueous-processed anode surfaces in comparison to the relatively unreacted surfaces of the NMP-processed anodes.
https://doi.org/10.1016/j.jpowsour.2019.227595_p3_12 | All SOCs on the aqueous processed anodes had isolated areas of the SEI in addition to surface aggregates that consist of packed dendrites. Graphite particles could be seen in the remaining areas, often covered with small submicron particles. Most of the SEI regions appear as pools of amorphous cracked material, while some regions had only a barely noticeable thin veil of SEI coverage. The aggregates and the SEI regions were relatively high in F, and the dendrite aggregates contained the highest concentration of F and P. A sparse distribution of discrete Fe particles was detected on the 100 and 120% SOC anode surfaces. At 120% SOC, some of these Fe particles were associated with Cr and Ni, indicating possible contamination from stainless steel. Previous studies concluded that this contamination came from the starting materials in the production of LFP and that it was responsible for dendrite formation that ultimately led to cell failure [9].
https://doi.org/10.1016/j.jpowsour.2019.227595_p3_13 | Fig. 4 shows the evolution of microstructural features with increasing SOC. At 120% SOC, the aqueous processed anode surface shows the beginning of dendrite formation through the SEI. This is not visible in the NMP-processed anode surface until 250% SOC, a significant delay in the nucleation of dendrites. At 140 and 160% SOC, Fe was always associated with the observable SEI layer and was not seen as discrete particles but part of the SEI layer. At 180 and 250% SOC, Fe was not detected. Trace Na was detected on the surface of all the aqueous processed anodes, which was from the CMC binder. Download : Download high-res image (2MB)Download : Download full-size image Fig. 4. Anode surfaces showing microstructural changes with increasing SOC. The arrow points to a region of growing dendrites.
https://doi.org/10.1016/j.jpowsour.2019.227595_p3_14 | By 180% SOC, the aqueous processed anode surface had more dendrite coverage and regions of graphite particles covered with nanoscale particles that appeared to be in a thin film, presumably a thin SEI layer. At 250% SOC, the graphite particles were completely coated with submicron particles that were covered, in turn, with nanoscale particles. The dendrites were heavily coated as well.
https://doi.org/10.1016/j.jpowsour.2019.227595_p3_15 | In comparison to the aqueous processed anode surfaces, the NMP-processed anode surface microstructure consisted mainly of graphite particles that became progressively covered with particles with increasing percent SOC. These particles could be associated with an SEI layer, although an obvious SEI was not observed until 250% SOC. At 250% SOC, there appear to be areas of the SEI layer that are turning into structures like those seen at the beginning of dendrite growth. These areas were associated with the highest amounts of F. Most of the surface at 250% SOC is covered with an SEI layer. In general, F increased with increasing SOC, but concentrations were considerably lower in comparison to F concentration on the aqueous-processed anode surface. However, the dendrites in the 250% SOC NMP-processed anode had very high concentrations of F, around 40 at%.
https://doi.org/10.1016/j.jpowsour.2019.227595_p3_16 | In our previous overcharge study using NMC532 instead of LFP [4], the cathode surfaces were unremarkable. In this study, there is a distinct difference between the cathode surfaces with increasing SOC. Fig. 5 shows the aqueous- and NMP-processed cathode surfaces at 250% SOC. The aqueous-processed cathode surface is covered with small round flat particles that are coalesced in some areas. The NMP-processed cathode surface is covered in an amorphous film, or cathode electrolyte interphase layer, that gradually encroaches on the surface with increasing SOC. Download : Download high-res image (1MB)Download : Download full-size image Fig. 5. (A) Aqueous-processed cathode surface showing round particles at 250% SOC, and (B) NMP-processed cathode surface showing encroachment of a cathode electrolyte interphase film on the surface at 250% SOC.
https://doi.org/10.1016/j.jpowsour.2019.227595_p3_18 | This section will be divided into the general approach taken to interpret the HPLC data, the results from the NMP-processed cells, and those from the aqueous-processed cells. This was done to facilitate comprehension. Plots of total ion count from the MSD versus time are given in the Supplemental Material in Figs. S1 and S2, respectively, for the NMP- and aqueous-processed materials. Note that the HPLC data from the 250% SOC NMP-processed samples did not yield compounds that followed an SOC-dependent trend. These data are shown in the Appendix also, but were omitted from the discussion below for the sake of clarity.
https://doi.org/10.1016/j.jpowsour.2019.227595_p3_19 | 3.3.1. General approach Single-ion chromatograms were constructed using, for example, the data shown in Fig. S2. The data were examined systematically, looking for a peak that aligned with a peak in the total ion chromatogram. An example of this is shown in Fig. 6 for m/e = 315 and some of the data from 160% SOC cell containing aqueous-processed materials. Download : Download high-res image (178KB)Download : Download full-size image Fig. 6. Typical result of examining single-ion chromatograms. This example used the data from the 160% SOC cell (aqueous processed). The top curve is from the total-ion chromatogram, and the bottom, the single-ion chromatogram is for m/e = 315. The vertical blue line was added to aid the eye and to show the alignment of the peak in the bottom curve with a peak in the top curve. (For interpretation of the references to color in this figure legend, the reader is referred to the Web version of this article.) The corresponding mass spectrum was calculated using the methods outlined by Malinowski et al. [15]. It was assumed that the compounds that produced the mass spectra were organic and should, therefore, have peaks that correspond to 12C and 13C incorporation at m and (m+1). Pearson`s r was used to facilitate the selection of these peaks. If the value of Pearson`s r was ~0.9 or greater, the peaks were assumed to be correlated and from the same compound. The results from these calculations are shown below in the respective sections.
https://doi.org/10.1016/j.jpowsour.2019.227595_p3_20 | 3.3.2. NMP processed The challenging part of interpreting the mass spectra in Fig. 7 is determining a reasonable value for the molecular ion. For example, using the 315-Da single-ion chromatogram (Fig. 6) and performing a correlation analysis showed that there were two candidates for the molecular ion, 607 and 541 Da. The values of Pearson`s r were close, 0.91 and 0.88, respectively. However, when the number of carbon atoms were calculated from the area ratio of the (m+1) to m peaks, only those values from the 607 peak made chemical sense (see Table 2). The values from the 541-Da peak ranged from 0.3 to ~56. Download : Download high-res image (661KB)Download : Download full-size image Fig. 7. (A)–(d) and (i)–(j): Calculated mass spectra for compounds A–D (NMP) and E–F (aqueous), using the data shown in Figs. S1 and S2, respectively, and single-ion chromatograms. (e)–(h) and (k)–(l): Comparison of the respective theoretical distribution in the molecular ion region with that experimentally observed. The orange curve represents the calculated data, and the blue, experimental. (For interpretation of the references to color in this figure legend, the reader is referred to the Web version of this article.) Table 2. Results from calculations using data given in Fig. S1. Label Retention time (min) Molecular ion (Da) Number of carbon atoms (1σ) Proposed formulaa Calc. Formula weight (g mol−1) A 2.86 453 7.77 (0.96) [C9H21F2O12P3]H+ 453.18 B 3.15 607 11.39 (2.11) [C15H33F2O15P3]Na+ 607.32 C 4.85 535 16.66 (1.63) [C16H34F2O13P2]H+ 535.39 D 6.16 293 9.26 (0.46) [C9H19F2O6P]H+ 293.22 a The sodium came from Na2CO3 used in the experimental procedure. The results of determining reasonable values for the molecular ion are given in Table 2, along with proposed formulae for them and the calculated molecular weights for the proposed species. If one compares the theoretical spectra (Fig. 7d–f) with the experimental ones in the molecular ion region, the theoretical positions of the m, (m+1) and (m+2) ions align well. The maximum error here is 0.3 Da. The intensities of the peaks in the experimental spectra appear to be different from those in the theoretical one, possibly due to reactions from collisions within the mass spectrometer [17]. Plotting the relative areas of the m peaks for the four species shown in Table 2 produces the graph shown in the top part of Fig. 8. From this plot, C is present in all samples. It starts as the only compound detected; compounds A, B, and D appear at higher states of charge, apparently at the expense of compound C. At states of charge greater than 140%, A decreases and, eventually, vanishes. It is interesting to note that D keeps increasing with percent SOC, becoming the dominant species found. Download : Download high-res image (274KB)Download : Download full-size image Fig. 8. Relative area of peaks vs. %SOC for materials extracted from the anodes. The area ratios of the m and (m+1) peaks were used to estimate the number of carbons in A, B, C, and D. The average values and standard deviations (1σ) are given in Table 2. Proposed formulae and molecular structures were constructed based on these values and expected electrolyte fragments, such as OCH3, OCH2CH2O, H, PO4, and FxP(=O)O3-x, using the principles outlined in Sahore et al. [18]. The proposed, empirical formulae are shown in Table 3 along with their calculated molecular weights, if one limits the number of phosphorus atoms in the compound to 3. Formulae for A, C, and D were found within one standard deviation from the average number of carbons. However, the proposed formula for D shown in Table 3 was not; the proposed formula for this compound was found within two standard deviations from the average value. Table 3. Proposed structural formulae based on the mass spectra results from the NMP-processed cells. Label Proposed structural formula A [F2P(=O)OCH2CH2OP(=O)(OCH2CH2OH)OCH2CH2OP(=O)(OCH2CH2OH)OCH3]H+ B [F2P(=O)OCH2CH2OP(=O)(OCH2CH2OCH3)OCH2CH2OP(=O)(OCH2CH2OH)-(OCH2CH2)3OH]Na+ C [F2P(=O)OCH2CH2OP(=O)(OCH2CH2OH)(OCH2CH2)6OH]H+ D [F2P(=O)O(CH2CH2O)4CH3]H+
https://doi.org/10.1016/j.jpowsour.2019.227595_p3_21 | 3.3.3. Aqueous processed The plots of total ion count versus retention time for the anode extracts are shown in Fig. S2. Analysis of these data showed that there were two species that were common to all. One had a retention time of 2.81 min, and the other, 3.18 min. We found that two single-ion chromatograms corresponded to peaks at these retention times, 453 and 467 Da, respectively. The calculated mass spectra are shown in Fig. 7i and j. We assumed that the species that gave rise to the 453- and 467-Da single-ion chromatograms were organic. Hence, the ratio of the areas of the (m+1) and m peaks can yield information regarding the number of carbons in the compound by comparing these area ratios to the ratio of naturally occurring 13C–12C. Based on this calculation, the average number of carbon atoms in the 453-Da compound was 13.8 ± 3.1. Calculating the number of carbons in the 467-Da compound was a bit problematic. The area ratios of most led to between 9 and 13 carbon atoms, except for the value calculated from the 160% SOC. Here, it was ~33 carbon atoms. It is possible that the (m+1) peak contained an artifact, making it appear larger than expected. Omitting the spurious peak area yielded an average value of 11.0 ± 1.5 carbon atoms. The proposed formulae in Table 4 and proposed molecules in Table 5 were constructed using principles that were described earlier [18]. These formulae and molecules were built from electrolyte degradation fragments, such as –OCH2CH2O-, and LiPF6 decomposition products. Carbon–carbon double bonds were not proposed unless there was no other way to obtain a reasonable molecule with the combination of molecular weight and desired number of carbon atoms. These results are shown in Table 4. The theoretical mass spectra in the molecular ion region were calculated to add credence these results and are shown as Fig. 7k and l. Table 4. Proposed formulae and calculated formula weights for the two compounds observed from the aqueous processed cells. Compound Found m/e (Da) Proposed formula Calculated formula weight (g mol−1) E 453 [C13H28O13P2]H+ 453.3 F 467 [C10H23O12P3F2]H+ 467.0 Table 5. Proposed molecular structures for the compounds discussed above. The compounds are given in the unprotonated state. Compound Proposed structural formula E CH3OP(=O)(OH)OCH2CH2OP(=O)(OCHCHOCH2CH2OH) (OCHCHOCH2CH2OCH2CH2OH) F F2P(=O)OCH2CH2OP(=O)(OCH3)OCH2CH2OP(=O)(OCH3) OCH2CH2OCH2CH2OH Visually comparing the plots in Fig. 7k and l reveals that the experimental and theoretical data agree well. There was a difference of 0.1 Da between respective molecular ion peaks in both plots. Proposed structural formulae (see Table 5) corresponding to these compounds were constructed using the principles alluded to above. The relative areas of the molecular ion peaks were plotted as a function of percent SOC, as shown in Fig. 8. The 453-Da compound appears to be the major component at low percent SOCs. As the percent SOC increases, the relative amount of the 467-Da compound increases. At about 140% SOC, the two compounds appear to reach a steady state at about 50% each.
https://doi.org/10.1016/j.jpowsour.2019.227595_p4_2 | The impact of the binder on the found organics (Table 2, Table 3, Table 4, Table 5) was far-reaching. Not only did the binder affect the number of constituents observed, it also affected their composition. With the NMP-soluble pVdF binder, four species were identified, and, with the water-soluble CMC/SBR binder, only two were found that tracked the extent of overcharge. One plausible reason could be the change in binder coverage, affecting the surface composition/properties of the anodes. It was demonstrated that the water-soluble binder displayed much higher coverage of the graphite anode than pVdF [19]. Thus, the anode surface is more uniform in the aqueous processed one and the SEI is less diverse (i.e., fewer compounds).
https://doi.org/10.1016/j.jpowsour.2019.227595_p4_3 | Inspecting the data in Table 2, Table 4 showed that there two compounds displaying molecular ions at 453 Da. In the CMC/SBR binder case, the compound was found to contain 13 carbon atoms in its empirical formula. On the other hand, that in the pVdF binder case contained only nine. Both species were thought to contain phosphate groups, but the former contained fewer. In addition, the compounds in the former case displayed more flexibility in terms of structural motifs: both phosphates and fluorophosphates were present. In the latter, only fluorophosphates were proposed. Thus, the binder may have influenced the chemistry of compounds in the SEI layer.
https://doi.org/10.1016/j.jpowsour.2019.227595_p4_4 | Indeed, the proposed compounds in Table 3, Table 5 indicate that the extent of polymerization of OCH2CH2O groups also appears to be sensitive to the binder. In the NMP-soluble case, compounds C and D have more OCH2CH2O groups in series (4 and 6, respectively) than A (1), B (1), E (3 and 2), and F (1 and 2). Compounds C and D are also more abundant than A and B, which may imply the polymerization is more favorable on the NMP-processed anode than on the aqueous-processed anode. Together, these observations also indicate that the interaction between the binder and the anode may be important in determining the composition of the SEI layer on the anode. One possible reason for this is that the NMP-soluble, pVdF binder is relatively nonpolar when compared to the water-soluble, CMC/SBR.
https://doi.org/10.1016/j.jpowsour.2019.227595_p4_5 | The nature of the binder layer on the anode may also affect the rate of lithium/lithium ions diffusing through it. If there were a greater prevalence of “lithium” in one case, then one would expect more free radicals, leading to, possibly, a greater extent of polymerization. This may explain the difference in chain lengths seen in the compounds mentioned above.
https://doi.org/10.1016/j.jpowsour.2019.227595_p4_6 | The above description may not be the complete story of how the SEI layer is formed. From the standpoint of logic, it is not unreasonable to consider that materials formed at the positive during charging may also migrate to the negative, forming part of the SEI layer.
https://doi.org/10.1016/j.jpowsour.2019.227595_p4_7 | Another possibility is that species formed at the cathode diffuse at different rates through the binder coating. The net effect would be that some species would be more prevalent at the anode for further reaction.
https://doi.org/10.1016/j.jpowsour.2019.227595_p5_2 | The effects of binder on the overcharging of LFP/graphite cells were investigated in small pouch cells and systematically charged to 100, 120, 140, 160, 180, and 250% SOC. The cells were then discharged to 3.0 V at room temperature before being disassembled for postmortem analysis.
https://doi.org/10.1016/j.jpowsour.2019.227595_p5_3 | Microstructural differences associated with increasing SOC were seen on the anode surfaces. Lithium deposition occurred sooner on the aqueous-processed anodes. Dendrites were observed at 120% SOC, whereas the NMP-processed anode consisted mainly of graphite particles that became progressively covered with particles with increasing percent SOC. Dendrites were not seen until 250% SOC. The aqueous-processed cathode surface was covered with small, round, flat particles that coalesced with increasing SOC. The NMP-processed cathode surface was covered in an amorphous film, or cathode electrolyte interphase layer, that gradually encroached on the surface with increasing SOC.
https://doi.org/10.1016/j.jpowsour.2019.227595_p5_4 | In NMP-soluble-binder case, four organic compounds on the anode surface were found to show a dependence on SOC. On the other hand, only two displayed a similar dependency in the water-soluble-binder case. The nature of the binder changed the number and composition of the species found at the anode.
https://doi.org/10.1016/j.jpowsour.2020.227710_p1_2 | Lithium-ion batteries (LIBs) have been widely used in portable devices, electric vehicles (EVs), internet of things (IoT) devices and grid energy storage systems [[1], [2], [3], [4], [5], [6]]. However, the increasing demand of higher energy density greatly hinders their practical application because the existing commercial materials have approached their theoretical limits [[7], [8], [9]]. In comparison with the graphite anode (372 mA h g−1) [10], lithium metal anode has become one of the most attractive candidates for high-energy density systems such as lithium-sulfur and lithium air batteries mainly due to its high theoretical capacity (3860 mA h g−1) [[11], [12], [13], [14]]. In addition, lithium metal also has several merits including light weight (0.53 g cm−3) and the low electrochemical potential (−3.04 V vs. standard hydrogen electrode) [15,16]. Therefore, lithium metal has a great potential for high-energy density systems based on non-lithiated cathode materials such as sulfur (S8) or oxygen (O2) [[17], [18], [19]]. However, there are still several tough challenges slowing down the progress of practical application of LMBs. It can be mainly concluded that the unpredictable growth of Li dendrites during the stripping/plating process, the pulverization caused by volume expansion and the undesirable reaction between liquid electrolyte and lithium metal during cycling. Furthermore, the dendrite growth will lead to short circuit and result in potential safety issues for LMBs. So, it is extremely urgent to overcome the drawbacks of lithium metal anode [[20], [21], [22], [23]].
https://doi.org/10.1016/j.jpowsour.2020.227710_p1_3 | Li metal anode can form a solid electrolyte interphase (SEI) when it is immersed into nonaqueous liquid electrolyte [[24], [25], [26], [27]]. In addition, the volume change on Li surface can lead to formation of porous SEI layer on Li metal and the unstable SEI layer consumes liquid electrolyte continuously with cycling. Furthermore, the formation of Li dendrites not only induces serious safety issues but also causes a highly resistant surface layer between electrode and electrolyte interface. This largely increased interfacial resistance will bring about irreversible capacity decay and poor cyclability of LMBs [[28], [29], [30]].
https://doi.org/10.1016/j.jpowsour.2020.227710_p1_4 | In recent years, there are tremendous efforts to address these risky issues of Li metal anode [31]. Electrolyte additives are one effective strategy to promote the generation of stable SEI layer on Li metal anode, such as LiF [[32], [33], [34]], fluoroethylene carbonate (FEC) [35], LiNO3 [36,37] and CsPF6 [[38], [39], [40]]. The aforementioned additives are beneficial to the formation of stable and high mechanical strength SEI even after many cycles. Another strategy is constructing a protective layer on Li metal, which possesses a sufficient ionic conductivity and excellent stability during long-term cycling. Huang et al. fabricated a novel PVDF-HFP¦LiF artificial protective layer (APL) with high ionic conductivity and Young`s modulus, which can effectively improve the lifespan of Li anode by regulating random Li deposition [41]. Zhang et al. prepared a double-layer structure composed of PVDF-HFP¦ZnO composite membrane and inorganic ZnO buffer layer. The ZnO buffer layer on Li metal anode can significantly reduce interfacial impedance and guide uniform Li-depositions [42]. Zhang et al. proposed an ion redistributor which can efficiently suppress the growth of dendrites through redistributing Li ions [43]. Besides, there are some researches on designing three-dimensional (3D) nanostructured matrixes to deliver a stable metallic anode. The 3D composite Li anode has also attracted strong interests because it is effective in alleviating lithium volume expansion, regulating the electric field distribution and directing uniform Li deposition [44,45].
https://doi.org/10.1016/j.jpowsour.2020.227710_p1_5 | Herein, a composite protective membrane (CPM) consisting of poly (vinylidene-co-hexafluoropropylene) (PVDF-HFP) and garnet-type Li7La3Zr2O12 (LLZO) with three-dimensional ion channels is prepared by tape-casting method, which can serve as a highly ionic conductive composite protective membrane on Li metal anode. The CPM-modified Li symmetric cell can operate steadily over 500 h at 2 mA cm−2. Moreover, the CPM-modified Li ¦ LFP cell can stably work for 800 cycles at 1C rate and maintain a high average Coulombic efficiency of ~99.95%. The excellent properties of the cells are mainly attributed to the CPM has a high ionic conductivity of 6.3 × 10−4 S cm−1 and high lithium ion transference number (0.78). Moreover, the in-situ formation of LiF on Li metal surface due to the reaction between PVDF-HFP and Li metal exhibits high modulus and can effectively suppress the growth of lithium dendrites. The synergistic effect between superior properties of CPM and in-situ formed LiF is contributed to the uniform Li deposition and achieving stabilized interface during cycling. This CPM-modified Li metal anode provides potential for constructing high-performance LMBs.
https://doi.org/10.1016/j.jpowsour.2020.227710_p2_5 | The morphologies of CPM and Li metal anode before and after cycling were observed by a Hatchi SU8020 field emission scanning electron microscope (FE-SEM). The phase of LLZO, and PVDF-HFP¦LLZO CPM were characterized by X-ray diffraction (XRD, Panalytical instrument X`Pert 3 Powder) operated at 40 kV and 40 mA with Cu-Kα radiation. Thermal gravemetric analysis (TGA) was measured with MEITTLER TGA/DSC system under nitrogen atmosphere at a heating rate of 10 °C min−1. XPS characterization was conducted on the CPM in the cell after cycled 500 cycles. Fourier transform infrared (FT-IR) spectroscopy analysis on CPM and pristine PVDF-HFP film was performed on Bruker/VERTEX80v in the wave region of 4000–400 cm−1 with a wavenumber resolution of 4 cm−1 at room temperature.
https://doi.org/10.1016/j.jpowsour.2020.227710_p2_7 | The electrochemical properties of various kinds Li metal batteries were characterized with standard CR2032 coin-type cells and assembled in an argon-filled glove box (H2O < 0.5 ppm, O2 < 0.5 ppm). In order to measure the Li Coulombic efficiency, the copper foil with CPM was used for Li ¦ Cu half-cells. The ether-based electrolyte of 1.0 M LiTFSI-DOL/DME with 2 wt% LiNO3 was used as the electrolyte. The cells with and without CPM were tested at 2 mA cm−2 for 30 min for Li deposition onto copper while the cut-off voltage was set as 1.2 V at the same current density for Li stripping. For symmetric Li ¦ Li cell tests, ether electrolyte without LiNO3 was also employed. The symmetric Li cells were cycled at 2.0 mA cm−2 for 1.0 mAh cm−2 area capacity.
https://doi.org/10.1016/j.jpowsour.2020.227710_p2_8 | The ionic conductivity of PVDF-HFP¦LLZO CPM was measured by electrochemical impedance spectroscopy (EIS). The Li+ transference number (tLi+) were measured by a combination measurement of direct current (DC) polarization/alternating current (AC) impedance with a symmetric lithium cell using same methods as reported in our previous work [46]. The Li–LiFePO4 (LFP) cells were also assembled to test the practicability of the CPM by using a pristine or CPM-modified Li metal foil as the anodes respectively. The commercial LFP mixed with carbon black and PVDF (8:1:1) was used as the cathode and 60 μl carbonated electrolyte of 1.0 M LiPF6- ethylene carbonate/dimethyl carbonate (EC/DMC) was used as the electrolyte. Cyclic voltammetry (CV) of Li¦LFP batteries with CPM was measured on the electrochemical workstation (CHI604E) in the voltage range from 2.5 to 4.2 V at a scanning rate of 0.1 mV s−1. Li¦LFP cells were cycled on a LAND multichannel battery tester (Wuhan LAND electronics Co., Ltd.) in the voltage range of 2.5–4.0 V at room temperature.
https://doi.org/10.1016/j.jpowsour.2020.227710_p3_2 | PVDF-HFP–based gel electrolyte system has been widely studied for LIBs because of its relatively high dielectric constant and excellent ionic conductivity at room temperature as well as excellent electrochemical stability. This is largely ascribed to the intrinsic properties of PVDF-HFP such as the low crystalline and strong electron withdrawing effect of functional groups [47,48]. And it is reported that the HFP segments not only can reduce partially amorphization, but also can react with Li metal to form LiF in situ under the cell operation conditions [49,50]. It is well-known that LiF exhibits high modulus of about 55 GPa and is extensively applied for suppressing the growth of lithium dendrites. Moreover, with the addition of LLZO as fillers, the as-prepared the PVDF-HFP¦LLZO CPM show a very high ionic conductivity due to the interaction between F in PVDF-HFP and La in LLZO [51,52]. It can be further proved by the change in color and pH testing for PVDF-HFP¦LLZO crosslinking solution, as shown in Figs. S1a–1d (Supporting Information). Therefore, it can effectively enhance the Li-ion transport on the Li metal surface. Fig. 1a schematically illustrates Li deposition in the cell with CPM-modified lithium metal after long-term cycles. The CPM modified-Li anode can react with the PVDF-HFP organic matrix and the LiF is finally formed in-situ to stabilize the Li metal surface. Consequently, the high ionic CPM and the stable LiF interface layer can effectively suppress Li dendrites growth and prolong life-span of the cell.
https://doi.org/10.1016/j.jpowsour.2020.227710_p3_4 | Fig. 1b shows the XRD patterns of LLZO powder, pure PVDF-HFP and PVDF-HFP¦LLZO CPM. It indicates that the pure PVDF-HFP has a certain crystalline with the peaks from 15 to 22°, marked with diamonds. By addition of LLZO particles, the diffraction peaks of PVDF-HFP become weak and the crystallinity of PVDF-HFP is largely reduced. The XRD pattern of PVDF-HFP¦LLZO CPM is consistent with that of the LLZO powder. The FT-IR spectra (Fig. 1c) of pure PVDF-HFP shows adsorption peaks at around 810.1 cm−1and 762 cm−1, which can be attributed to the lattice vibration of the β and γ phases [52]. With addition of LLZO particles, an obvious weakening of the peaks was observed for PVDF-HFP-LLZO CPM, which further indicates that the crystallinity decreases in PVDF-HFP. Moreover, the combination of PVDF-HFP and LLZO particles exhibits a stable phase without undesirable reactions during the physical mixing and stirring process.
https://doi.org/10.1016/j.jpowsour.2020.227710_p3_5 | Fig. 1d shows SEM image of the PVDF-HFP¦LLZO CPM. It can be seen that the LLZO particles with a size of several micron meters are uniformly distributed in the PVDF-HFP polymer matrix. From Fig. 1e to g, the elemental mappings of F, Zr and Nb further confirm that LLZO particles are homogeneously distributed in the PVDF-HFP matrix. From the optical image of PVDF-HFP-LLZO CPM (Fig. S1e), we can see the membrane with a uniform color and the thickness of about 20 μm (Fig. S2). This uniform distribution of LLZO particles can enhance ionic conductivity and enable the uniform deposition of lithium metal on the surface of Li foil. From the TG data (Fig. S3), it shows that the PVDF-HFP-LLZO CPM has an excellent thermal stability with little loss before 400 °C. Fig. S4a shows CV curves of the PVDF-HFP¦LLZO CPM-modified Li¦LFP cell. The redox peaks in the range of 3.26–3.70 V are corresponded to typical Fe2+/Fe3+ redox reactions, indicating lithium extraction and insertion in LiFePO4 cathode. The ionic conductivity of PVDF-HFP¦LLZO CPM is about 6.3 × 10−4 S cm−1, calculated from the EIS as shown in Fig. S4b. The lithium ion transference number of the CPM is about 0.78, as calculated from Fig. S4d. The temperature dependent Arrhenius plot of PVDF-HFP¦LLZO CPM is obtained in the temperature range from 25 °C to 100 °C, as shown in Fig. S4c. The calculated activation energy Ea is 0.17 eV.
https://doi.org/10.1016/j.jpowsour.2020.227710_p3_6 | In order to evaluate the stability and the effect of CPM on dendrite suppression on Li metal anode, the symmetric Li cells with PVDF-HFP-LLZO CPM were assembled. As shown in Fig. 2a, the Li+ can deposit uniformly because of the high ionic conductivity of CPM. In comparison with the symmetric cell with CPM-modified Li electrodes, the symmetric Li cell without CPM exhibits a lower polarization voltage of 80 mV during the initial cycles at 2 mA cm−2 and 1 mAh cm−2 area capacity (Fig. 2c). The increment in polarization voltage is largely ascribed to the extra resistance of CPM (Fig. S5). However, after cycling for 300 h, the bare Li symmetric cell shows a larger voltage polarization compared to the CPM-modified Li symmetric cell. Moreover, the polarization of the bare Li symmetric cell gradually increases during the subsequent cycles. After cycled for 500 h, the voltage of the cell without CPM reaches 240 mV. However, the CPM-modified Li symmetric cell shows a lower polarization voltage of about 120 mV. The performance deterioration of the bare Li symmetric cell may be ascribed to that a highly resistive interfacial layer was formed. And the continuous increase of polarization voltage further confirms uncontrolled Li dendrite growth and side reaction between Li foil and electrolyte. Although the CPM-modified Li symmetric cell displays a slightly increase in voltage polarization during the initial cycles, the voltage profile shows almost stable during 500 h cycling. According to the galvanostatic cycling, the voltage hysteresis of CPM-modified Li is significantly lower than that of the cell with bare Li electrode at 2 mA cm−2 and 1 mAh cm−2. It is indicated that the PVDF-HFP-LLZO CPM can stabilize the SEI and offer a higher ionic conductivity, which is beneficial for an optimized Li deposition.
https://doi.org/10.1016/j.jpowsour.2020.227710_p3_8 | Coulombic efficiency (CE) of Li ¦ Cu cells were tested to examine the stability and reversibility of Li metal anode. The CE test of Li ¦ Cu cells were tested at 2 mA cm−2 for 1.0 mAh cm−2 deposition capacity. As seen in Fig. 2b, the cell with a bare Cu electrode delivers a high efficiency of ~93% for the first 30 cycles. Then Coulombic efficiency of Li¦bare Cu cell exhibits a rapid decline down to 60% and becomes unstable after 50 cycling (Fig. 2b). The cell failure is mainly attributed to the accumulation of “dead Li” and undesirable electrolyte depletion, which results in repeated growth of SEI layer during cycling. In comparison, the modified Li ¦ Cu cell can stably run for 100 cycles without obvious decay in Coulombic efficiency (95% in average). The highly stable Coulombic efficiency was due to the positive effect of the CPM. Therefore, the interfacial stability of Li ¦ Cu cell can be improved by protective CPM.
https://doi.org/10.1016/j.jpowsour.2020.227710_p3_9 | Fig. S6 shows SEM image of the typical surface of pristine Li foil before cycle. It indicates that the surface of Li foil is relatively smooth and dense. A few of surface cracks is caused by processing. This surface flaw may exacerbate the uneven lithium stripping/plating because of the nonuniform distribution of surface charge. In order to reveal the difference in voltage hysteresis for Li symmetric cells, we further observed the morphology change of the Li electrode with and without CPM after 300 h cycling. The morphology difference between bare Li and CPM-modified Li is shown in Fig. 2. From Fig. 2d, it can be seen that compared to the pristine Li, the surface of the bare Li electrode becomes relatively rough after cycling. It can be seen that the surface morphology of bare Li is full of loose, porous and dendritic structures. In comparison with the bare Li electrode, the overall morphology of CPM-modified Li electrode remains smooth and dendrite-free (Fig. 2e). This relatively dense SEI layer mainly consisting of LiF formed on Li metal surface maintained during cycling is favorable for the Li+ transport, and thus reducing the electrolyte consumption.
https://doi.org/10.1016/j.jpowsour.2020.227710_p3_10 | Fig. 3a displays the galvanostatic charging and discharging curves of the 1st and 300th cycle for Li ¦ LFP cells with and without CPM modified Li anode. At the beginning, the Li ¦ LFP cell with CPM-modified Li anodes shows slight polarization compared with that of the bare Li ¦ LFP cell. In detail, the voltage polarization of CPM-modified Li ¦ LFP cell is about 182 mV, while the polarization of the bare Li ¦ LFP cell is only 136 mV. The larger polarization is mainly attributed to the resistance of CPM. After cycling for 300 cycles, the CPM-modified Li ¦ LFP cell can operate steadily. At the same time, the polarization voltage of the CPM-modified Li ¦ LFP cell is obviously reduced from 182 to 102 mV. Even after 700 cycles, the CPM-modified Li ¦ LFP cell still shows steady charge-discharge curve (Fig. S7). It indicates that the stable interfacial layer with high ionic conductivity was formed on Li anode, showing the decrease in polarization voltage. After testing, we peeled off the Li foil from CPM-modified Li ¦ LFP cell, it is observed that the surface of Li foil is relatively dense and compact after 300 cycles (Fig. S8b). In comparison, the voltage polarization of the bare Li ¦ LFP cell increases from 136 to 176 mV. The bare Li ¦ LFP cell exhibits an obvious capacity degradation from 144.8 mAh g−1 to 126.5 mAh g−1 after 300 cycles. This is consistent with the formation of highly resistive and porous layer (Fig. S8a). Fig. 3b exhibits the rate properties of the two type cells, the discharge specific capacities of bare Li ¦ LFP cell and CPM-modified Li ¦ LFP cell are 156.7, 160.8 mA h g−1 at 0.2 C respectively. The capacity values are comparable to those at low rate. Even at a high current density of 5 C, the capacities of the two cells can still reach 124.8 and 127.4 mA h g−1, respectively. It indicates that the introduction of CPM with high ionic conductivity has little impact on the internal impedance. Therefore, it shows good rate performance. From Fig. 3c, the specific capacity of CPM-modified Li ¦ LFP cell shows no obvious decay after 800 cycles. The capacity is about 140.6 mAh g−1 at the initial cycle and 139.3 mAh g−1 after 800 cycles. The average Coulombic efficiency can reach up to 99.95%.
https://doi.org/10.1016/j.jpowsour.2020.227710_p3_12 | In order to explain the performance difference of bare Li and CPM-modified Li for the symmetric Li cells and Li ¦ LFP half cells, X-ray photoelectron spectroscopy (XPS) is conducted to analyze the valence on the surface of CPM after the CPM-modified Li ¦ LFP cell tested for 300 cycle. As shown in Fig. 4, there are a single peak at 55.77 eV assigned to Li 1s (Fig. 4a) and a single peak at 684.50 eV corresponding to F 1s (Fig. 4b), which indicate the presence of LiF. In addition, no obvious peak is observed at 689 eV in F 1s spectrum for the cycled CPM sample, which is corresponded to C–F bond and originated from solvent decomposition. It indicates that the CPM-modified LFP cell can greatly decrease the electrolyte decomposition. We also performed FTIR test on CPM and Li foil of CPM-modified Li ¦ LFP cell after 300 cycles. The peak at around 721 cm−1 is assigned to LiF, as shown in Figs. S9a and S9b. Therefore, the superior performance for CPM-modified Li cells including Li symmetric cells and Li ¦ LFP cells is mainly attributed to the following reasons. Firstly, the EIS of the Li¦LFP cells tested after different time are shown in Fig. S10. It can be seen that the cell without CPM-modified Li exhibits a bigger interfacial impedance compared to that of the cell with CPM-protected Li anode. It indicates that the interface between Li and CPM is very stable and no any side reaction occur due to the superior electrochemical properties of PVDF-HFP¦LLZO CPM [46]. Secondly, the garnet-type LLZO can regulate Li-ion conduction. The CPM not only has excellent ionic conductivity about 6.3 × 10−4 S cm−1, but also has high lithium ion transference number about 0.78. The CPM enables to achieve uniform Li deposition on the surface of Li metal. The traditional lithium ion battery displays a low lithium ion transference number of ~0.3 in the common LiPF6 electrolyte with carbonate solvents due to the solvation effect of Li ions [53]. However, the CPM exhibits a high Li+ transference number and low activation energy of 0.17 eV (Fig. S4c), which is beneficial for improving the ionic transport between lithium anode and CPM. Therefore, the cycle stability of CPM-modified LFP cell can be greatly improved. The in-situ formation of LiF between metallic Li anode and the C–F group in PVDF-HFP exhibits high modulus, which can effectively suppress the growth of lithium dendrites. So, the cells with CPM-protected Li anode display a better performance compared with the literature [[54], [55]], as shown in Table S1.
https://doi.org/10.1016/j.jpowsour.2020.227710_p4_2 | In conclusion, we fabricated a Li7La3Zr2O12-based composite protective membrane with excellent ionic conductivity and high lithium ion transference number through a simple tape-casting method. The CPM is composed of flexible PVDF-HFP polymer matrix and rigid inorganic LLZO particles with three-dimensional ion transport channels. Long-life and dendrite-free Li metal batteries are realized by means of CPM. Moreover, the cells with LiFePO4 cathodes and CPM-modified Li anodes exhibited an outstanding cycling performance. The PVDF-HFP¦LLZO CPM not only assures even deposition on lithium metal anode, but also decreases the electrolyte loss. In addition, the in-situ formation of high modulus LiF can effectively stabilize interface during cycling and suppress the growth of lithium dendrites. Therefore, the organic–inorganic composite protective membrane not only provides a favorable condition for uniform Li deposition, but also effectively suppresses the growth of lithium dendrites by the formation of LiF. This CPM provides a potential strategy to enhance interfacial stability or Li protection for high-performance Li metal batteries.
https://doi.org/10.1016/j.jpowsour.2020.227730_p1_2 | Lithium ion batteries are crucial to advance the development of mobile devices, electric vehicles and grid-scale energy storage systems [1,2]. However, traditional lithium ion batteries, composed with layered material and carbonate electrolyte, are unable to satisfy increasing demand of high energy density and safety for advanced technologies and applications [3,4]. All-solid -state lithium metal batteries (ASSLMBs) could offer high safety, high energy density, and long cycle life [[5], [6], [7]]. Among various options, solid polymer electrolytes (SPEs) are suitable alternatives to construct ASSLMBs because of their light weight, flexibility, convenient processability and superior mechanical toughness [5,6].
https://doi.org/10.1016/j.jpowsour.2020.227730_p1_3 | In particular, poly (ethylene oxide) (PEO) with its excellent solvating properties to Li-ion, has attracted a lot of research attention from worldwide [8,9]. However, the low ionic conductivities (10−7 S cm−1at r.t.), poor moduli and inability to prevent Li dendrite penetration (at elevated operate temperature) hinder its practical application [9,10]. To enhance the performance of PEO–based SPEs, tremendous efforts have been taken [9,11], including constructing cross-linked structure or copolymers [[12], [13], [14]] and involving inorganic or organic fillers [[15], [16], [17]]. Among them, the addition of inorganic fillers in polymer matrix has aroused great interests, because they not only improve ionic conductivity [[17], [18], [19]] ，but also enhance mechanical strength to suppress dendrite formation [16,19]. A variety of compounds, for instance, SiO2, Li7La3Zr2O12 (LLZO), Li3xLa2/3–xX1/3–2xTiO3 (LLTO), Li1·3Al0·3Ti1·7(PO4)3 (LATP) and Li3PS4 have been incorporated into the PEO network [16,[20], [21], [22], [23], [24], [25]]. The overall electrochemical stability, ionic conductivities, and mechanical properties are expected to be higher than pure PEO-based polymer electrolyte.
https://doi.org/10.1016/j.jpowsour.2020.227730_p1_4 | However, most inorganic fillers are in heterogenous nature compared to PEO, thus upon addition, usually leading to high viscosity and difficulty in large scale process. High-speed mechanical stirring is necessary and useful. But the high aggregation tendency of nano-size fillers still could result in failure of inhibiting the crystallization of polymer. Hence, in-situ synthesis of inorganic filler within polymer network will be more efficient to decrease the polymer crystallinity. Cui`s [16] and Xu`s [26] group successively synthesize PEO/SiO2 and PEO/Li3PS4 composite polymer electrolyte respectively via in-situ preparation and demonstrate their improved performance than mechanical mixing methods. Although some achievements have been made, the high density of inorganic fillers will undoubtedly have a negative impact on the energy density of ASSLMBs [27]. Moreover, previous studies have shown that a high concentration (80 vol%) of inorganic fillers is more efficient in Li dendrites inhibition than a low one (20 vol%), but also causes interfacial challenges and poor ionic conductivity [28].
https://doi.org/10.1016/j.jpowsour.2020.227730_p1_5 | Much effort has been taken to enhance mechanical strength of PEO electrolytes, but interfacial design may be a promising alternative way to inhibit Li dendrites growth. Recently, additives for PEO electrolytes such as LiN3 [29], LiNO3 [30], adaptive buffer layer [31], Cs+ [32] and novel Li salt [[33], [34], [35]] have been reported to construct a stable Li/electrolyte interface by various fundamental processes. Herein, we introduce Zinc bis(2–ethylhexanoate) (Zn (BEH)2) as a homogeneous and bifunctional additive into PEO-based polymer electrolyte by a simple solution casting process and achieve improved ionic conductivity and Li dendrites inhibition simultaneously. The Lewis acid-base interactions between Zn (BEH)2 and PEO chains can successfully decrease the degree of PEO crystallinity and weaken the O–Li+ interaction. Besides, since Zn (BEH)2 is a liquid organic compound, better distribution and mono dispersity can be easily achieved. With all the benefits mentioned above, the ionic conductivity of PEO–Zn (BEH)2 composite polymer electrolyte (CPE) is improved by almost 30 times. This electrolyte also shows improved interfacial stability against Li metal due to the in-situ formed LiZn alloy layer, enabling prolonged cycling of Li metal anodes and a dendrite-free morphology. When applied to LiFePO4–Li ASSLMBs, an enhanced cyclic lifespan (a capacity retention of 84% after 100th cycles) is harvested.
https://doi.org/10.1016/j.jpowsour.2020.227730_p2_3 | The poly (ethylene oxide) (PEO) (Mw = 1000 000), lithium bis(trifluoromethanesulphonyl)imide (LiTFSI) and anhydrous acetonitrile (AN) were purchased from Aladdin. Zn (BEH)2 was purchased from Energy Chemical. All materials were dried at 60 °C under vacuum for 24h and then transferred to a glove box filled with Ar (H2O and O2 below 0.1 ppm) for storage. A proper amount of activated molecular sieve was added to Zn (BEH)2 to further remove the trace amounts of water.
https://doi.org/10.1016/j.jpowsour.2020.227730_p2_5 | PEO–Zn (BEH)2 SPEs was prepared through a solution casting method. LiTFSI, Zn (BEH)2 (dispersed in N, N-Dimethylformamide) and PEO were added into a bottle of AN to keep a ratio of EO: Li+: Zn2+ = 20: 1: x (x = 0, 0.25, 0.5, 1), with magnetic stirring at 40 °C for 1 day. The solution was then poured into a Teflon groove (12 × 12 cm). A membrane was obtained by slow evaporation at room temperature overnight and then fully drying in vacuum at 60 °C for 24h. The thickness of prepared SPE membranes were around 100 μm. All procedures were operated in a glove box filled with Ar (H2O and O2 below 0.1 ppm).
https://doi.org/10.1016/j.jpowsour.2020.227730_p2_9 | AC impedances, CV and LSV test were performed by a CHI660E electrochemical workstation (Chenhua, Shanghai, China). The electrochemical performance of batteries was carried out by a multichannel battery cycler (Land CT2001A, Wuhan, China) with CR2032 coin cell.
https://doi.org/10.1016/j.jpowsour.2020.227730_p2_11 | The applied polarization voltage is 10 mV (ΔV). and are read from time-dependence current curve, and and represent the initial resistance and the steady-state resistance of the passivating layer on the lithium electrode, respectively.
https://doi.org/10.1016/j.jpowsour.2020.227730_p2_12 | A stainless steel/SPE/stainless steel battery was tested by AC impedances to calculate ion conductivity σ through the following equation: (2) where stands for the thickness of electrolyte, stands for the total resistance of the electrolyte, and stands for the area of electrolyte.
https://doi.org/10.1016/j.jpowsour.2020.227730_p2_13 | The interfacial stability between Li metal and SPEs was investigated via charging and discharging the Li/SPE/Li symmetric battery at 0.05 mA cm−2 for 2 h at 60 °C. For the LiFePO4/SPE/Li full cell, the LFP, super‐P, and PEO/LiTFSI (w:w:w = 80:10:10) were mixed in N‐methly‐2‐pyrrolidone (NMP) to form a slurry and then casted onto an aluminum foil. The obtained electrode was dried in vacuum at 70 °C overnight. The loading of LFP is ≈ 2 mg cm−2.
https://doi.org/10.1016/j.jpowsour.2020.227730_p3_2 | Fig. 1 displays the synthetic route of composite polymer electrolyte (CPE). The PEO easily dissolved in AN because of structure similarity between them. Then, LiTFSI and Zn (BEH)2 were slowly added into the PEO/ACN mixture to keep a ratio of EO: Li+: Zn2+ = 20 : 1: x (x = 0 is PEO SPE, x = 0.25 is CPE-1, x = 0.5 is CPE-2, x = 1 is CPE-3) to form a homogeneous solution. After evaporating the solvent in a Teflon dish, a semitransparent membrane was obtained. The morphology of PEO–Zn (BEH)2 composites were characterized by SEM (Fig. S1). As observed from the images, the obtained CPE-3 and PEO SPE show a uniform smooth and homogeneous texture.
https://doi.org/10.1016/j.jpowsour.2020.227730_p3_4 | High ionic conductivity is an important characteristic for SPEs. SPE membranes with different content of Zn (BEH)2 were investigated to achieve high ionic conductivity (Fig. 2a). The composition of selected SPE is shown in Table S1. As expected, the ionic conductivity of SPE increases with the addition of the Zn (BEH)2. And the ionic conductivity of Li salt free and Zn (BEH)2 only SPE (CPE-4) is found to be 2 × 10−8 S cm−1, indicating that the improvement of ionic conductivity is not caused by the increase of Zinc-ion flux. Zinc-ions may have a strong interaction with PEO and are hindered from migration. Thus, it is reasonable that Zn (BEH)2 may suppress polymer crystallization and enhance polymer segmental motion, resulting in an improved ionic conductivity of 7.2 × 10−6 S cm−1 at 25 °C (CPE-3), approximately 30 times higher than that of PEO-based SPE (2.9 × 10−7 S cm−1). However, it is found that the Young`s modulus G′ of CPE-3 is slightly lower than PEO–based SPE, suggesting that upon incorporation of Zn (BEH)2, mechanical property of SPE suffers little deterioration (Fig. S2). Considering the excess amount of Zn (BEH)2 may further deteriorate the mechanical strength, the CPE-3 electrolyte is focused in the following discussion.
https://doi.org/10.1016/j.jpowsour.2020.227730_p3_6 | In Fig. 2b, XRD patterns were carried out to study the crystallinity of PEO in different compositions. Pure PEO presents two strong characteristic peaks of crystalline state (19° and 23°), suggesting that PEO has a high crystallinity at room temperature. The peak intensity dramatically decreases with the addition of LiTFSI, implying that LiTFSI can inhibit the crystallization of polymers. The incorporation of Zn (BEH)2 shows further decrease in crystallinity. DSC analysis was carried out to confirm this trend (Fig. 2c). The endothermic peaks are assigned to the melting of the PEO crystalline phase. The crystallinity of the SPEs can be calculated by eq (3) [36], (3) where ΔHm is the melting enthalpy of SPEs, ΔHPEO (196.4 J g−1) is the melting enthalpy of 100% crystalline PEO, and fPEO is the PEO mass fraction in composite electrolytes. Table 1 lists the relevant data of melting point (Tm) and melting enthalpy (ΔHm). The incorporation of Zn (BEH)2 shows the decrease of crystallinity and melting point, which are in line with the XRD results. This may increase the amount of free volume and enhance segmental dynamics, thus improve the ionic conductivity of the SPEs.
https://doi.org/10.1016/j.jpowsour.2020.227730_p3_8 | Vibrational spectroscopy is generally useful for discussing any coordination bonds, or ion-solvent interactions in polymer electrolyte. Here, we have applied FT-IR and NMR spectroscopy measurements to analyze the interaction between PEO and Zn (BEH)2. Fig. 2d and Fig. S3 present the FT-IR spectra of the selected CPEs. For every system, the broad peak observed around 1080 cm−1 is attributed to the C–O–C asymmetric stretching mode of PEO [37]. As the peak slightly moves to higher wavenumbers, this shift in stretching frequency occurs due to the coordination between the PEO and Zn (BEH)2, which is more pronounced with higher Zn (BEH)2 concentrations. To get a further insight into the ion interaction in these CPEs, 1H NMR studies were performed for PEO–Zn (BEH)2 SPEs. Fig. S3 shows the 1H spectrum of PEO–Zn (BEH)2 electrolytes with increasing Zn (BEH)2. The de-shielding and downfield shift of δ (1H) (alpha proton) caused by the decrease of electron density implies a strong interaction between PEO and Zn (BEH)2 (Fig. S4). This strong interaction is expected to make the Li+–O coordination replaced by Zn2+, which may weaken the interaction between PEO and Li+, releasing more lithium ions for transport. 7Li NMR was also employed to study the Li+ environment and Li-ion transport pathways in the composite electrolyte. The 7Li signal in CPE-3 electrolyte shifts to a higher frequency compared to PEO/LiTFSI electrolyte (Fig. S4b), indicating Li+–O interactions are weakened by the addition of Zn (BEH)2 [38]. It has been established that the addition of Zn (BEH)2 can reduce polymer crystallization [39], which in turn increases the disorder of Li-ion local environments within polymers, indicated as broadened Li signal of LiTFSI.
https://doi.org/10.1016/j.jpowsour.2020.227730_p3_9 | The in-situ chemical reaction of Li metal and Zn (BEH)2 was studied by SEM, XRD and XPS (Fig. 3, Figs. S5 and S6). The Li foil treated with and without Zn (BEH)2 for three days exhibited different morphology according to the SEM images, suggesting Zn (BEH)2 may react with Li metal to give a uniform film (Fig. 3a and Fig. S5a). The film is about 25 μm thick as measured by cross-sectional SEM, indicating that further reaction is prevented by this layer (Fig. 3b). X-ray diffraction (XRD) was carried out to characterize the surface compositions on a Li foil after reaction (Fig. 3c). After the chemical reaction, except for the main peak of Li metal, the weak (111) peaks of LiZn alloy on the Li metal appear [38]. The surface compositions of reacted Li foil were further investigated by XPS (Fig. 3d, Fig. S5b and Fig. S6). A highly obvious peak at 55.1 eV corresponding to LiOH/Li2CO3 passivation film can be identified in bare Li foil (Fig. S5b). For Zn (BEH)2 treated Li, the Li 1s spectrum exhibits a main peak at 55.4 eV (Fig. S6), indicating the existence of some Li salt on Li foil surface [40,41]. Owing to the reaction of Zn (BEH)2 with Li metal, LiZn alloy (54.8 eV) is also detected [42,43]. The presence of LiZn alloy is further confirmed by its characteristic signal at 1021.3 eV in the Zn 2p3/2 and 1044.3 eV in the Zn 2p1/2 spectrum (Fig. 3d) [42,44]. Both of the XRD and XPS spectra support the presence of LiZn alloy, which might lead to the formation of thinner and denser SEI layer.
https://doi.org/10.1016/j.jpowsour.2020.227730_p3_11 | Fig. 4a exhibits the temperature dependence of ionic conductivities of selected SPEs. The ionic conductivity of two SPEs is improved as the temperature increasing, due to the enhanced segmental motion of the polymer backbone. The CPE-3 SPEs present an enhanced conductivity of 2.7 × 10−4 S cm−1 at 60 °C, by contrast, PEO SPEs exhibit a lower conductivity of 8.3 × 10−5 S cm−1. The temperature dependence of ionic conductivity of selected SPEs can be well described by Vogel–Tammann–Fulcher (VTF) behavior (Fig. S7, Eq. (4)) (4) where Ea is the activation energy, σ0 is the pre–exponential factor, T0 is determined by the glass transition temperature, and R is the ideal gas constant. The activation energy for CPE-3 is estimated to be 0.71 eV from the near-linear behavior of VTF plots (Fig. S7), which is lower than PEO SPE (1.10 eV). The lower activation energy indicates ions need smaller energy to move in CPE-3 electrolyte than in PEO electrolyte. This may be attributed to the decrease of PEO crystallinity in CPE-3 electrolyte. The transference number of CPE-3 electrolyte is measured through AC impedance and DC polarization using a Li/SPE/Li cell (Fig. 4b). According to Fig. 4b, the calculated transference number of CPE-3 is 0.5 at 60 °C, which exceeds the typically reported 0.14 of PEO electrolytes at the same condition [26,45]. The improved transference number is likely resulted from the loose Li+–O interaction in the PEO–Zn (BEH)2 CPE system [46]. Electrochemical reduction and oxidation stability are important criterions for designing SPEs. The CV and LSV were performed to test the electrochemical windows of two SPEs (voltage range: 0–5 V (vs. Li/Li+). Scan rate: 0.1 mV s−1) (Fig. 4c). A pair of reversible Li plating/stripping peaks appear around 0 V and become more reversible with the addition of Zn (BEH)2, suggesting a higher electrochemical compatibility of CPE-3 electrolyte on Li metal electrode. In addition, in the anodic process, the CPE-3 electrolyte shows stable response current until 4.2 V, while the current of PEO-based SPEs increases rapidly after 4.0 V. Overall, the CPE-3 electrolyte shows considerable stability towards both the low (the potential of Li metal anode) and high potential range (4.2 V).
https://doi.org/10.1016/j.jpowsour.2020.227730_p3_13 | The electrochemical stability of the PEO and CPE-3 electrolytes is investigated by the Li–Li symmetrical cells at an operating temperature of 60 °C. As shown in Fig. 5a, the Li/PEO/Li cell displays a stable overpotential of 60 mV during lithium plating/stripping. And then an intermittent short-circuiting appears after 310 h cycling. Finally, the symmetric cell exhibits an irreversible short-circuiting (voltage below 10 mV) after 440 h cycling, owing to the Li dendrite penetration. In contrast, a better cycling performance is observed in the cell with CPE-3 electrolyte under the same conditions. In the charge/discharge process, the polarization voltage of CPE-3 electrolyte remains constant at 100 mV and only slightly increases to 150 mV after 500 h of stripping and plating without short-circuiting. It demonstrates that CPE-3 electrolyte achieves highly stable, reversible lithium plating/stripping and Li dendrite-free performance. The mechanism of performance improvement by in-situ formed LiZn alloy layer was also investigated by SEM and XPS (Fig. 5). The Li metal electrodes cycled in the CPE-3 electrolyte for 200 h exhibit smooth morphology (Fig. 5d and e), while some uneven and cracked lithium appears in PEO-only electrolyte (Fig. 5b and c), indicating that LiZn alloy is beneficial for uniform lithium plating/stripping process. The thickness of the alloy layer is less than 20 μm as measured by cross-sectional SEM. EDS mapping of the Li foil cross-section shows a uniform distribution of Zn in the layer (Fig. 5f, Fig. S8). The surface compositions of the cycled Li metal electrodes were further confirmed by XPS (Fig. 5g and h and Fig. S9). Apart from the increasing thickness of alloy layer, the typical compositions are in well agreement with the results shown in Fig. 3. It indicates that LiZn alloy interface is highly stable in lithium plating/stripping process. As for Li anode cycled in PEO SPEs, Li salt (55.2 eV) is detected, owing to the reductive decomposition of PEO-based electrolytes (Fig. S9) [45].
https://doi.org/10.1016/j.jpowsour.2020.227730_p3_15 | The proposed mechanism of improved performance of lithium metal anode by LiZn alloy layer is illustrated in Fig. 6. As reported, the highly tangled tendency of PEO leads to a limited contact between PEO and Li metal anode [27]. Non-uniform interfacial regions are conducive to the growth of lithium dendrites, because the deposition and dissolution of lithium metal occurs only at contact points to form an uneven and cracked lithium surface (seen in Fig. 6a). However, the Zn (BEH)2 with better fluidity can fill into voids and react with Li metal to form a LiZn alloy interlayer (seen in Fig. 6b). Therefore, an effective contact is achieved. The formation of a thin LiZn alloy layer can also be beneficial for Li+ transport. The above two effects can result in the promotion of the uniform deposition of lithium metal.
https://doi.org/10.1016/j.jpowsour.2020.227730_p3_17 | Lithium metal batteries were assembled to further study the application of PEO–Zn (BEH)2 SPE using lithium metal anode and LiFePO4 cathode. An LFP/PEO/Li full cell was tested as comparison. Fig. 7a displays the charge/discharge curves of LiFePO4/CPE-3/Li cell at selected cycles at 0.1C (1 C = 150 mA g−1). After the initial cycle of activation processes, the cell reaches a specific capacity of 145 mAh g−1 with low voltage polarization. This phenomenon is in accordance with the results shown in Fig. 5a. The LFP cathode delivers a specific capacity of 125 mA h g−1 and 84% capacity retention after 100th cycles. By contrast, a short circuit is detected in the LFP/PEO/Li cell after 20th cycles, probably due to the penetration of lithium dendrites (Fig. 7b). The discharge capacities are 141, 125.2 and 88.8 mAh g−1 at a current density of 0.1C, 0.2C and 0.5C, respectively (Fig. 7c). After 100th cycles, the LiFePO4 cathode can still display a specific capacity of 80 mA h g−1 and a capacity retention of 90% at 0.5C, indicating that CPE-3 electrolyte operates stably at elevated temperature at high rate (Fig. 7d). In addition, there is no short circuit phenomenon during the cycling. These results demonstrate that the PEO–Zn (BEH)2 CPE is effective in inhibiting Li dendrite growth, which makes it suitable for ASSLMBs.
https://doi.org/10.1016/j.jpowsour.2020.227730_p4_2 | In summary, a well-dispersed PEO–Zn (BEH)2 polymer electrolyte with good overall performance is fabricated for the first time. Specially, the ionic conductivity and interfacial stability have been enhanced simultaneously. The addition of Zn (BEH)2 restrains the polymer crystallization and weakens the O–Li+ interaction, leading to an improved ionic conductivity (1.1 × 10−5 S cm−1 at 30 °C). The reaction between Zn (BEH)2 and Li metal provides a LiZn alloy interface between Li and polymer to suppress the Li dendrite penetration, resulting in a steady cycling of Li/Li symmetric cell (over 500h with a low overpotential of 150 mV). Thus, a full ASSLMB assembled with PEO–Zn (BEH)2 composite polymer electrolyte displays good cycle performance without short circuit. This strategy opens up new windows for further studies of polymer electrolytes towards high performance all-solid-state lithium metal batteries.
https://doi.org/10.1016/j.jpowsour.2020.227759_p1_2 | For satisfying the requirement of high-energy-demand applications like portable electronics, large-scale power sources, communication devices, electric or hybrid vehicles and charge-storage capacitors systems, the high-performance electrochemical energy storage has been pursued around the world-wide [1,2]. Among the high-energy electrochemical storage, batteries attracted widespread attention that they can deliver energy from stored chemical energy to electrical energy with high conversion efficiency and without any gas emission [3]. Lithium-ion batteries (LIBs) has been the most common and important one due to its inherent high energy density, high energy-to-weight ratio and zero memory effect since theirs commercialization in 1991 [4]. On this condition, ameliorate the components of LIBs, including electrodes, electrolyte and separator to achieve effective electron-ion transport to improve high-energy performance is crucial. In LIBs, most experiments draw their attention on electrodes and electrolyte, however, the separator was required to keep porosity and thermal property just as an auxiliary section in the batteries due to the main role is preventing short circuit caused by direct contact between the positive and negative electrodes [[5], [6], [7], [8], [9], [10], [11]]. But the separator can also serve as storage of electrolyte to mediate ion transport and impact the electrochemical performance to a certain extent [[11], [12], [13]], so the separator would be more important with the position equivalent to the electrode and electrolyte.
https://doi.org/10.1016/j.jpowsour.2020.227759_p1_3 | As for separators of LIBs nowadays, the Polyolefin separators such as PP and PE membrane separators are the most common and have been commercialized due to their high chemical stability and easy preparation [[14], [15], [16], [17]]. But during the practical application, it can be found that the polyolefin separators have low electrolyte uptake, poor wettability and thermal stability. And with temperature rising, PE and PP separators can`t play a persistent role that may cause potential risk of internal electric circuit short [3,[18], [19], [20], [21], [22]]. So their application prospects were greatly restrict in the field of power battery. To solving those drawbacks, some people demonstrated that the separators with abundant polar functional groups can homogenize Li-ion flux on the electrode surfaces and uniform Li deposition [10]. So vast array of polar-polymer have been employed, such as Polyacrylonitrile (PAN) [23], Polyethylene terephthalate (PET) [24], Polybutylene terephthalate (PBT) [20], Polyvinylidene fluoride (PVDF) [6,25] and Poly (vinylidene fluoride co-hexafluoropropylene) (PVDF-HFP) [8]. However, single polymer membrane separators cannot satisfy the requirement of good mechanical properties and electrochemical properties at the same time, so compound different polymers [[26], [27], [28]] or add another components such as Al2O3 [[29], [30], [31]], TiO2 [32,33], ZrO2 [34], CuO [2] and SiO2 [6,35,36] into the polymer host is the most common way to improve separator performance. Except these factors the separators with different prepare methods have different advantages and a lot of techniques have been proposed. Among the different preparing methods, electrospinning has been found to be an effective and facile method for the synthesis of a flexible and freestanding nanofiber membrane with a unique network structure and excellent structural stability. The nanofiber membrane separator prepared by electrospinning has became an outstanding technique for preparing LIBs separator because of its high porosity and specific structure [5,15,25].
https://doi.org/10.1016/j.jpowsour.2020.227759_p1_4 | PVDF has been used due to its high polarity, good wettability of organic solvents, high constant that can assist ionization of lithium salts [37], conspicuous chemical stability and thermal ability [6,[38], [39], [40]]. It has been known that the PVDF can compound with different silica such as silica sol [6], mesoporous silica spheres [36] and SiO2 ceramic nanoparticle [41]. In our study, the poly (vinylidene fluoride)/silicon dioxide sol (PVDF/SiO2) composite membrane separator was prepared by electrospinning. The prepared PVDF/SiO2 composite nanofibers membrane separator has better thermal property, higher porosity, higher electrolyte uptake, lower interfacial resistance and great electrochemical performance. Besides, the most special part is the prepared PVDF/SiO2 membrane separator can provide extra specific capacity of the cell-batteries with remaining high cycle-stability. The improved capacities can be explained as during the charge-discharge process, the Si on separator can substitute P of the LiFePO4 to get LiFeSiO4 structure that has high capacity of 331mAh/g in theory and many experiment observed more than 200 mAh/g during applications [[42], [43], [44]]. So the batteries can get high capacities more than it`s theoretical capacity with good electrochemical stability.
https://doi.org/10.1016/j.jpowsour.2020.227759_p2_3 | PVDF (MW = 400,000, Kynar 761), N,N-Dimethylacetamide (DMAc) and acetone were purchased from Sinopharm Chemical Reagent Co., Ltd., TEOS was purchased from Beijing Chemical Works and all the materials were used as received.
https://doi.org/10.1016/j.jpowsour.2020.227759_p2_5 | For preparing the electrospinning solution, 7 wt% of PVDF was dissolved into a mixed solvent of DMAc/acetone(3 wt:7 wt), then the silicon dioxide sol that was prepared by hydrolyzed tetraethoxysilane (TEOS) under acidic conditions was mixed into the solution in a certain mass ratio and stirring for 12 h at room temperature. During electrospinning, a 10 ml syringe was used and the delivered rate was 1.78 ml/h under voltage of 19 kV. Controlling the other factors that 15 cm distance between syringe and collector, moderate temperature and humidity of environment during the electrospinning process. The fibrous membrane was accumulated on the collector. The composite membrane was dried under 60 °C for 12 h to remove the residual solvent.
https://doi.org/10.1016/j.jpowsour.2020.227759_p2_7 | The morphology of the nanofiber membrane separator was characterized by HITACHI S-4800 scanning electron microscopy (SEM) and operated on 10 KV. The X-ray photoelectron spectroscopy (XPS) Spectra was tested by a TENSPR37 spectrometer (Bruker co., Ltd., Germany).
https://doi.org/10.1016/j.jpowsour.2020.227759_p2_9 | The commercial PP membrane and PVDF/SiO2 membrane were soaking into n-butyl alcohol for 2 h and the porosity was calculated by the formula below: Porosity (%) = (Ww -Wd)/(ρb × V) × 100% Where Ww is the weight of membranes after soaking into n-butyl alcohol, Wd is the weight of dry membrane, ρb is the density of n-butyl alcohol and V is the geometric volume of the separator.
https://doi.org/10.1016/j.jpowsour.2020.227759_p2_10 | The electrolyte uptakes was soaked the commercial PP membrane and PVDF/SiO2 membrane into liquid electrolyte of 1 M LiPF6 (EC: EMC: DME = 1:1:1 by volume) for 2 h at room temperature. The electrolyte uptake can be obtained by the equation: Uptake(%)= (w-w0)/w0 × 100% Where w0 and w are the weights of membranes before and after soaking into liquid electrolyte.
https://doi.org/10.1016/j.jpowsour.2020.227759_p2_12 | The membrane separator with certain diameter (19 mm) was assembled into CR2025 coin-type cell batteries with cathode of LiFePO4 and Li metal as anode. The interfacial resistance were carried out at an amplitude of 5 mV over a frequency range of 0.01–105 Hz by using electrochemical analyzer CHI 660E. The cyclic voltammetry (CV) was tested by CHI 600E electrochemical impedance spectroscopy (EIS) in a potential voltage range of 2.0 V–4.2 V with scan rate of 0.1, 0.2 and 0.3 mV/s respectively. The cycling performance and galvanostatic curves were measuring by CT2001A LAND battery cycle system over a voltage range of 2.0 V–4.2 V at different charge current density of 0.1 C, 0.2 C, 0.5 C and 1 C respectively.
https://doi.org/10.1016/j.jpowsour.2020.227759_p3_3 | Scanning electron microscopy (SEM) images and diameter distributions of the PVDF/SiO2 membrane are displayed in Fig. 1(a and b), it shows that the PVDF/SiO2 nanofibers formed smooth surface and built pore structure. And it can be seen that the PVDF/SiO2 membrane with a randomly arranged fibers and mainly distributed in diameter of 120-220 mm. The better three-dimensional porous network structure related to better porosity that shows in Table 1. It can be seen that the porosity and electrolyte uptake of PVDF/SiO2 separators are 131.33% and 1514.79%, which are higher than commercial PP separator, and higher than commercial PVDF separator shown in SI Table 1. The better porosity is due to the electrospinning method used, and then owing to the polarity that the PVDF has, the composite membrane separators can absorb more organic electrolyte solution. Download : Download high-res image (671KB)Download : Download full-size image Fig. 1. (a) The SEM images of PVDF/SiO2 membrane at low magnification; (b) The SEM images of PVDF/SiO2 membrane at high magnification with fiber diameter distribution histograms of PVDF/SiO2 membranes. Table 1. Electrochemical parameters of PVDF/SiO2 separators and PP separators. Sample Porosity (%) Electrolyte uptake (%) PVDF/SiO2 131.33 1514.79 PP 35.72 197.29
https://doi.org/10.1016/j.jpowsour.2020.227759_p3_4 | Thermogravimetric Analysis (TG) was carried out to explore the thermal properties of the separators (Fig. 2). It can be seen that the onset temperatures of severe degradation (Tonset) of PVDF/SiO2 composite separator is 389.05 °C that is much higher than 218.87 °C of commercial PP Separator, confirming a better thermal stability that the PVDF/SiO2 separator has and guaranteed the better practice application of batteries with PVDF/SiO2 composite separators. Download : Download high-res image (299KB)Download : Download full-size image Fig. 2. The TG curves of PVDF/SiO2 membrane and PP membrane.
https://doi.org/10.1016/j.jpowsour.2020.227759_p3_6 | As depicted in Fig. 3(a), the rate capacities of the LiFePO4│Li mental cell-batteries with PVDF/SiO2 separator and PP separator respectively were tested at different current rate (C rate) of 0.1C–1C. It is clearly seen that the PVDF/SiO2 separator get a higher capacities even more than its theoretical capacity. Under scan rate of 0.1C, the PVDF/SiO2 separator shows the highest capacity (theoretical capacity of 170mAh/g) of 175mAh/g. The capacities of the cell-batteries with PVDF/SiO2 separators were 175, 172, 161.5 and 155mAh/g at C rate of 0.1, 0.2, 0.5 and 1C respectively and are obvious higher in compared with the cell-batteries with PP separators that the capacities of 163.3, 157.1, 150.3 and 141.9mAh/g under the same current rate. The cycling performance of two kinds of membrane separators were measured at current density of 0.1C and 0.5C (Fig. 3(b)). It can be seen that all the cell-batteries have good stabilities without drastic capacity decay after 100 cycles that is benefited from the high ion conductivity and low interfacial resistance. The cell-battery with PP separator has a lowest initial capacity of 153.3mAh/g at 0.5C. The initial capacities are 174.3mAh/g and 160.7mAh/g at 0.1C and 0.5C respectively when using PVDF/SiO2 separators. And the cell-battery with PVDF/SiO2 separator can deliver high capacities of 171.1mAh/g and 160.1mAh/g after 100 cycles at current density of 0.1C and 0.5C. Fig. 3(c and d) shows the galvanostatic charge-discharge profiles of the cell-batteries with PP separator and PVDF/SiO2 separator under 100 cycles respectively. The galvanostatic charge-discharge curves of PVDF/SiO2 separator are almost overlapped, confirming capacity reversibility and capacity retention that is in good agreement with the fairly straight lines in Fig. 3(b). Download : Download high-res image (1MB)Download : Download full-size image Fig. 3. (a) Rate performance of cell-batteries with PVDF/SiO2 separator and PP separator; (b) Cycle performance of cell-batteries with PVDF/SiO2 separator and PP separator at different current density of 0.1C and 0.5C; Charge/discharge profiles of (c) PP separator and (d) PVDF/SiO2 separator.
https://doi.org/10.1016/j.jpowsour.2020.227759_p3_7 | To explain the higher capacities that the LiFePO4∣PVDF/SiO2 separator∣ Li mental cell batteries have. The X-ray photoelectron spectroscopy (XPS) was carried out by membrane separators and LiFePO4 cathode taken out from cycled batteries was depicted on Fig. 4. Before the charge-discharge process, the Si 2p on the membrane separator has a distinct peak that shown in Fig. 4(a and b), after the first cycle, the obvious peak of Si 2p on the PVDF/SiO2 membrane has been attenuation compared with the original membrane and a small peak appeared at the same position on the LiFePO4 cathode (Fig. 4(a)). With repeated cycles, the Si peak intensity on the membrane and the peak intensity on the LiFePO4 cathode haven`t change that much, and this situation of Si peaks show the Si on the membrane can move to the cathode and partial stayed on the cathode. The phenomenon can been interpreted as during the charge-discharge process, the Si can substitute for the P on the LiFePO4 due to the adjacent position in the periodic table of the elements and formed lower-energy LiFeSiO4 that can occur spontaneously, the simulated calculation details were shown SI, The formed LiFeSiO4 has a high theoretical capacity (331mAh/g) and shows high practical application capacity that has been verified by many experiments [44]. So this happens can provide more capacity and lead a higher specific capacity than theoretical capacity when PVDF/SiO2 separators used in LIBs. Download : Download high-res image (569KB)Download : Download full-size image Fig. 4. The XPS of membrane and cathode (a)after one cycle, (b) after twenty cycles of Si 2p.
https://doi.org/10.1016/j.jpowsour.2020.227759_p3_8 | To further confirm the occurrence of this process, a simple theoretical calculation has been made in this study. All calculations details are shown in SI. In order to understand the effect of substituting on the bandgap, the band structure calculations has been performed as shown in Fig. 5. It is well known that LiFePO4 is a semiconductor [[45], [46]]. After Si substituting, there are two obvious changes in the band structure, one is the bandgap changes from 4.6 eV into 1.8 eV near the Γ point that which is due to a new energy bands produced in the original energy gap after substituting. The other one is the Fermi level that changes from 2.5 eV into 3.0 eV. As we all know, the Fermi level was different in electrode materials. With the unchanged anode material, an increase of the Fermi level contributes to a rise of the voltage platform of the full cell. Furthermore, the CBM after substituting shows larger curvature, indicating much smaller electron effective mass which lead to enhanced electrical conductivity compared with original LiFePO4. The theoretical simulation confirms the possibility of conjecture. Confirming the possible of the process. Download : Download high-res image (1MB)Download : Download full-size image Fig 5. (a) the spin-down and (b) spin-up band structures of LiFePO4; (c) the spin-down and (d) spin-up band structures of LiFePO4 after Si substitute.
https://doi.org/10.1016/j.jpowsour.2020.227759_p3_9 | This kind of cell batteries can maintain great stability under high capacity. A long-term cycling test of 300 times was carried out by the cell battery with PVDF/SiO2 separator at a current density of 0.2C. As shown in Fig. 6(a), the cell can deliver a high initial capacity of 170.6mAh/g, and can still be maintained of a capacity of 168.6mAh/g after 300 cycles with a coulombic efficiency of 98.22%. Retaining an excellent electrochemical stability performance that the cell-battery with PVDF/SiO2 separator. Download : Download high-res image (682KB)Download : Download full-size image Fig. 6. (a) Long-cycling performance and columbic efficiency of PVDF/SiO2 separator. The Nyquist plots of PVDF/SiO2 separator and PP separator that (b) before cycles and (c) after 100 cycles.
https://doi.org/10.1016/j.jpowsour.2020.227759_p3_10 | In the Fig. 6(b and c), the Nyquist plots shows smaller semicircular loops at high frequency represent the interfacial resistant and it is obvious that the cell-batteries with PVDF/SiO2 separator has lower interfacial impedance compared with PP separator. Fig. 6(c) is the Nyquist plots of PVDF/SiO2 separator and PP separator that have been assembled into LiFePO4│Li mental cell-batteries and cycled after 100 times. It can be seen that the cell-battery with PP separator after 100 cycles has magnified, but in contrast, the interfacial resistance of cell-battery with PVDF/SiO2 separator didn`t get a significant change. The lower interfacial resistances no matter before or after cycling of the cell batteries indicates that the PVDF/SiO2 separator has a better ion diffusion due to the high porosity and electrolyte uptake (Table 1) and faster electrode-reaction kinetics that shows consistent with the higher capacities that the PVDF/SiO2 separator has shown in Fig. 3(a) and the great stability that shown in Fig. 6(a).
https://doi.org/10.1016/j.jpowsour.2020.227759_p4_2 | In this study, the improved electrochemical performance of batteries that through PVDF/SiO2 membrane separators were investigated by taking into account the role of the SiO2. The prepared PVDF/SiO2 membrane separator can provide specific capacity of battery due to the Si can partly move to cathode and substitute P in the LiFePO4 that lead to specific capacity of battery can reach 175mAh/g at 0.1C that is more than theoretical capacity of LiFePO4, and batteries retained good stability and the coulombic efficiency was 98.22% after 300 cycles under 0.2 C due to low interfacial resistance and fast electrode-reaction kinetics. Besides, the separator also get high porosity (131.33%), high ionic conductivity (1514.79%) and better thermal property compared with commercial PP separators. This is a unique way to improve the electrochemical performance of batteries, and thePVDF/SiO2 membrane separator provides a new strategy in dealing with the multiple challenges of Li-ion batteries.
https://doi.org/10.1016/j.jpowsour.2020.227773_p1_2 | The rapid development of mobile electronic devices and electric vehicles requires continuous optimization of existing energy storage technologies. Lithium ion batteries (LIBs) stand out among myriad of current storage technologies due to their high energy density and minimal memory effect [1,2]. Separator, a key component of the battery, placed between positive and negative electrodes, not only prevents battery short circuit, but also directly affects the performance of batteries. Realizing a separator featured with sufficient channels for lithium ion transport is the key to developing long-life high-capacity batteries [[3], [4], [5], [6], [7], [8]].
https://doi.org/10.1016/j.jpowsour.2020.227773_p1_3 | Commercial separators have advantages of high mechanical strength and low cost. However, the abysmal thermal stability and wettability limit their applications [[9], [10], [11], [12]]. Massive research on poly(vinylidene fluoride-co-hexafluoropropylene) (PVDF-HFP) polymer is ongoing to address the aforementioned issues due to its chemical stability and wettability arising from crystalline VDF units and amorphous HFP units [[13], [14], [15]]. Nonetheless, the poor mechanical strength and the formation of LiF between lithium anode and PVDF-HFP separator hinder the development of PVDF-HFP, and the stable operation of the batteries is largely challenged with the unsatisfactory stability to withstand the variety of strength at the separator/electrode interface [16,17]. Unceasing efforts have been focused on modification of PVDF-HFP separators to address those issues. Recently, it has been demonstrated that polymer separators incorporated with inorganic particles own enhanced electrolyte uptake and mechanical/thermal stability to restrain microstructural creeping at high temperatures [[18], [19], [20]]. Although the addition of inorganic particles improves the porous structure and enhances the ionic conductivity, the nonuniform pores in the separator cause the disordered diffusion of Li+ during plating/striping processes, leading to nonuniform lithium deposition and distasteful formation of lithium dendrites [[21], [22], [23], [24]]. A separator microstructure with uniform lithium transfer channels is greatly favorable for eliminating the dendrite issues in charge/discharge cycles and realizing the long-life high-capacity batteries. Preparation methods of separators greatly impact the most critical properties including porosity, wettability and mechanical strength. Traditional separator preparation methods include, but are not limited to casting and phase inversion techniques [25,26]. Both are featured with limited production efficiency and uncontrolled microstructure. Electrophoretic deposition (EPD) technique has been proposed to prepare separators due to its advantages for controlling materials stoichiometry, thickness and grain size [[27], [28], [29], [30], [31]]. An EPD process concludes two steps [1]: preparation of stable uniform and monodispersed solution and [2] film deposition on a choice substrate [32,33]. The morphology of the separator can be controlled by manipulating deposition current, deposition time and the viscosity of the solution.
https://doi.org/10.1016/j.jpowsour.2020.227773_p1_4 | In this work, a PVDF-HFP/Li-montmorillonite (MMT) composite separator is fabricated through EPD in a stable colloidal solution of PVDF-HFP incorporated with Li-MMT. The as-prepared separator embedded with interlamellar spacing (~1.31 nm) provides abundant active sites for Li+ and enables efficient ionic conduction. Further, the parallel interlayers in the separator enable the uniform deposition of Li+ on the anode by unifying the direction of Li+ flows, which effectively eliminates lithium dendrite issues in the charge/discharge processes. The cells with PVDF-HFP/Li-MMT separator deliver superior cycle stability over 300 cycles at 0.5C with a 98.5% capacity retention.
https://doi.org/10.1016/j.jpowsour.2020.227773_p2_3 | Li-MMT was prepared with a cation exchange method [34]. Raw montmorillonite KSF purchased from Aladdin, was stirred in 0.5 M H2SO4 (Ke Long, China) at room temperature for 24 h to replace the indeterminate cations in MMT. Then, the prepared H-MMT was treated with 1 M LiOH (Ke Long, China) in the same procedure to obtain final Li-MMT (Li-MMT). For each cation exchange, the solution was washed 3 times to make it neutral and then freeze-dried for 24 h to maintain the original structures. The final Li-MMT powders were ball-milled using FRITSCH ball milling instrument (Pulverisette 7 premium line, Germany) and dried at 80 °C before use.
https://doi.org/10.1016/j.jpowsour.2020.227773_p2_5 | PVDF-HFP (Solvay, Mw = 600 000) and Li-MMT were dispersed in acetone with a mass ratio of 1:10 and the solution was ball-milled for 2 h at 450 rpm before transferred to hot water bath to obtain a monodispersed solution. The EPD setup consisted of vertically aligned Al sheet and graphite in parallel plate configuration with a distance of 1 cm. Then, the substrates were inserted into the colloid to deposit the separator at 72 V for 60 s. After drying in ambient airflow, the separator was peeled off from the Al substrate. PVDF-HFP separator was synthesized in the same process without adding Li-MMT particles.
https://doi.org/10.1016/j.jpowsour.2020.227773_p2_7 | LiFePO4 (LFP) cathode was prepared by coating a slurry containing LFP, super P, and polyvinylidene fluoride (PVDF) with a ratio of 8:1:1 in N-methyl-2-pyrrolidone(NMP) solvent onto an Al foil and then dried at 80 °C for 12 h. The dried cathode was made into circular discs (d = 14 mm) before using for battery assembly.
https://doi.org/10.1016/j.jpowsour.2020.227773_p2_9 | The surface morphologies of Li-MMT/PVDF-HFP separator and elemental analyses mapping were studied with the scanning electron microscope (ZEISS SUPRA 40, Carl Zeiss, Germany). The high-resolution transmission electron microscope (Fei g20, America) was used to reveal the nanostructure of Li-MMT powders. X-ray diffractometer (Rigaku Ultima IV, Rigaku, Japan) analysis was conducted with Cu Kα radiation in the 2θ range of 5°–50°. Fourier transform infrared spectra (FTIR) were tested by Nicolet iS5 (Thermo Fisher Scientific, USA). The mechanical properties of the separators were investigated with the tensile-testing machine (CMT6104, China). The thermogravimetry analyses (TGA) were performed with a TG analyzer (STA 449F3, NETZSCH, Germany) in the air at a heating rate of 10 °C min−1. ThetaLite (Biolin instrument, Finland) was used to investigate the surface contact angle between electrolyte and separator. The electrolyte uptake was tested by the equation below (Equation [1]): (1) where and are the initial and the final masses of separator.
https://doi.org/10.1016/j.jpowsour.2020.227773_p2_10 | Thermal stability and distribution analyses: Infrared thermal imager instrument (FLIR-A600-Series, Sweden) was used to observe the thermal distribution of separators by placing the separator on a piece of Al foil and heating it to 150 °C. In this process, the thermal distribution was recorded with the color change of the separator with an infrared camera. The thermal shrinkage was calculated using with (Equation [2]): (2) where and are the initial and final diameters of the separator.
https://doi.org/10.1016/j.jpowsour.2020.227773_p2_11 | The lithium-ion transference number tLi+ is determined according to Vincent et al. [35,36], including the measurements of AC impedance and DC polarization. DC polarization was measured through Li symmetrical cells with a polarization potential (ΔV) at 10 mV. The tLi+ was calculated according to the Bruce-Vincent-Evans equation (Equation [3]): (3) where the RO and RS are the initial and steady-state interfacial resistances of Li/electrolyte, as determined through the impedance measurements before and after the potentiostatic polarization. I0 and IS are the initial current and steady-state current of the polarization currents.
https://doi.org/10.1016/j.jpowsour.2020.227773_p2_12 | Electrochemical measurement: Li symmetrical cells were charged/discharged for 0.5 h/0.5 h under the current densities of 0.5 mA/cm2 and 1 mA/cm2 to investigate the galvanostatic cycling performances. Electrochemical impedance spectroscopy (EIS) was tested with Li¦LFP cells to investigate the interfacial resistance. Ionic conductivity was measured over the frequency range from 10−1 to 106 Hz on cells with separator sandwiched between two stainless steel plates by using a CHI660 electrochemical workstation. The ion conductivity was calculated according to the equation (Equation [4]): (4) where L is the thickness of separator, R is the bulk resistance, and S is the surface area of the stainless steel plate. Li anode coupled with the as-prepared LFP cathode was used to fabricate CR2032 coin batteries to evaluate the rate and cyclic performance using the battery testing system (NEWARE, China) in voltage range of 2.5 V–4.2 V. The liquid electrolyte for Li¦LFP cell and Li¦Li cell is 1.0 M lithium hexafluorophosphate (LiPF6)/ethylene carbonate (EC) + dimethyl carbonate (DMC) + ethyl methyl carbonate (EMC) electrolyte (1: 1: 1 vol%).
https://doi.org/10.1016/j.jpowsour.2020.227773_p2_13 | DFT calculations: The absorption energies were calculated with density functional theory (DFT) implemented with Dmol3 package. The generalized gradient approximation (GGA) with the Perdew-Burke-Ernzerhof (PBE) functional was employed as the exchange-correlation energy. The Li-MMT was treated as a periodic slab model with the cell a = 10.3601 Å, b = 8.9801 Å and c = 15 Å [37]. The convergence tolerance of energy, maximum force and maximum displacement were 1.0 × 10−5 Ha, 0.002 Ha/Å and 0.005 Å, respectively. The absorption energy of Li-MMT was calculated through the equation (Equation [5]): (5) E = Etot - (ELi-MMT + Ex) where E is the adsorption energy and Etot is the total energy of the relaxed model Li-MMT and model x at the equilibrium state. ELi-MMT and Ex are the self-consistent field (SCF) calculation energy values of Li-MMT and x molecules (x = CH2CF2, CH3CHF2, CHF2CHFCF3, DMC, EC and EMC).
https://doi.org/10.1016/j.jpowsour.2020.227773_p3_3 | Montmorillonite (Al2O9Si3) consists of Al2O3 and SiO2, and these two materials are stable with lithium metal when incorporated with PVDF-HFP to form composite separators [38,39]. The crystal structure of MMT is illustrated in Fig. S1(Supporting Information). It consists of two silica tetrahedral sheets with a central alumina octahedral sheet in the middle, and intermediate cations (Ca2+, Li+, Na+) separate the negative-charged layers with an interlamellar spacing (>1 nm) [34,[40], [41], [42]]. After an ion-exchange process for converting the exchangeable ions to Li+, parallel interlayers in MMT provide active sites and uniform channels to transfer Li+, accelerating the transport of lithium ions (Fig. 1a). Fig. S2 (Supporting Information) shows a well-fit zeta-potential (−9.41 mV) curve of the colloidal Li-MMT/PVDF-HFP solution, demonstrating the feasibility of EPD. Fig. 1c shows that the Li-MMT/PVDF-HFP separator exhibits a more microporous structure as compared with pure PVDF-HFP (Fig. 1b). The energy dispersive spectral (EDS) mapping images show the uniform distribution of Li-MMT particles in the composite separator (Fig. 1d and h). As shown in Fig. 1f, the TEM image of Li-MMT powders clearly shows a typical nanosheet structure, and the high-resolution transmission electron microscope (HRTEM) further demonstrates the interlayer spacing of Li-MMT, with a value of 1.31 nm (Fig. 1g). The crystallinities of the MMT, Li-MMT particles, PVDF-HFP and Li-MMT/PVDF-HFP separators are analyzed with X-ray diffraction (XRD). The characteristic peaks at 2θ = 5.88° and 19.77° correspond to the (001) and (101) planes of MMT, respectively. The peak at 26.6° is attributed to quartz, which is commonly found in clays [43,44]. The peak at 5.88° slightly shifts right to 6.8°(≈1.31 nm) after the ion exchange, indicating that the MMT is intercalated with Li cations, which is consistent with HRTEM. The original peak at 18.45° of PVDF-HFP becomes wide and weak with the addition of Li-MMT, suggesting that Li-MMT decreases the crystallinity of the polymer matrix. In addition, the cross-sectional SEM (Fig. S3a) (Supporting Information) and the corresponding elemental mapping (Figs. S3c–S3d) (Supporting Information) images of Si and Al show uniform distribution of Li-MMT particles in the composite separator. Fig. S3b (Supporting Information) shows the Li-MMT particles with exclusive Li+ channels connecting the counter electrode. The FTIR spectra of the composite separator and pure PVDF-HFP separator are shown in Fig. 1i. The peaks of FTIR spectra at 532 cm−1, 612 cm−1, 972 cm−1 and 1389 cm−1 are attributed to α-phase PVDF-HFP. The peak at 3626 cm−1 is attributed to the presence of Li-MMT (Fig. S4) (Supporting Information), and the –OH bending mode of Li-MMT appears at the peak 1621 cm−1 [45]. The peak intensity at 1200 cm−1 is significantly decreased after adding Li-MMT particles, which is assigned to the nonsymmetrical stretching vibration of CF2 groups [46]. Download : Download high-res image (2MB)Download : Download full-size image Fig. 1. Preparation and characterizations of Li-MMT powders and Li-MMT/PVDF-HFP separator. (a) Illustration of the structure of Li-MMT/PVDF-HFP separator. (b–c) SEM images of PVDF-HFP and Li-MMT/PVDF-HFP separators. (d) Elemental mapping image of Si in Li-MMT/PVDF-HFP separator. (e) XRD patterns of MMT, Li-MMT powders and PVDF-HFP and Li-MMT/PVDF-HFP separators. (f–g) TEM and HRTEM images of Li-MMT powders. (h) Elemental mapping image of Al in Li-MMT/PVDF-HFP separator. (i) FTIR spectra of PVDF-HFP and Li-MMT/PVDF-HFP separators, respectively.
https://doi.org/10.1016/j.jpowsour.2020.227773_p3_5 | The thermal distribution and the corresponding time-resolved temperature of the separators are investigated with forward looking infrared radiometer (FLIR). As shown in Fig. 2a, the separator of Li-MMT/PVDF-HFP owns well-maintained structure with expeditious heat transfer during the whole heating process, leading to the more pronounced uniform thermal distribution as compared with PVDF-HFP and Celgard 2325 separators. Fig. S5 (Supporting Information) shows that the maximum temperature that the Li-MMT/PVDF-HFP separator withstands is 140 °C. The advantageous heat conductivity is attributed to the robust mechanical properties of the Li-MMT/PVDF-HFP architecture, which ensures structure integrity and safe operation of the battery at 95 °C. For comparison, pure PVDF-HFP (Fig. 2b) and Celgard 2325 (Fig. 2c) experience severe shrinkage owing to the thermal accumulation as the heating time is above 80 s. After annealing the samples at different temperatures, Li-MMT/PVDF-HFP presents shrinkages of 1.58% and 3.16% at 120 °C and 140 °C, respectively, greatly superior to those of PVDF-HFP and Celgard 2325 separators (Fig. S6) (Supporting Information). Therefore, the addition of Li-MMT particles incorporated with polymer matrix significantly suppresses the separator overheating and, thus, is of practical value to reduce the hazard of short circuit at high temperatures. The mechanical strength is also investigated with strain-stress analysis (Fig. 2d). The separator of Li-MMT/PVDF-HFP owns the maximum tensile strength of 20.06 MPa, well beyond those of pure PVDF-HFP (13.64 MPa) and Celgard2325 (7.93 MPa). The increase in the tensile strength of the Li-MMT/PVDF-HFP separator is attributed to the robust bonding energy between Li-MMT and PVDF-HFP (see DFT section). The strengthened microstructure of the composite separator withstands the deformation and dendrite stress during battery fabrication and cycling. Thermogravimetric analysis (TGA) shows that the Li-MMT/PVDF-HFP separator is decomposed at 413 °C, considerably above that based on Celgard2325 (212 °C). Actually, MMT decomposes at 315 °C [47]. In addition, the addition of Li-MMT particles increases the fraction of amorphous component in the composite separator, and amorphous materials own lower decomposition temperature as compared with the high crystalline materials [48,49]. Therefore, the decomposition temperature of Li-MMT/PVDF-HFP (413 °C) is lower than that of PVDF-HFP separator (438 °C). Download : Download high-res image (2MB)Download : Download full-size image Fig. 2. Thermal/mechanical stability and electrolyte uptake of the composite separator. (a–c) FLIR thermal distributed images of Li-MMT/PVDF-HFP, PVDF-HFP and Celgard2325 separators. (d) Strain-stress curves of Li-MMT/PVDF-HFP, PVDF-HFP and Celgard2325 separators. (e) TGA curves of Li-MMT/PVDF-HFP, PVDF-HFP and Celgard2325 separators. (f) Contact angle images of Li-MMT/PVDF-HFP, PVDF-HFP and Celgard2325 separators. (g) Atomic model configuration and interaction between MMT and electrolyte (Oxygen atoms are red, silicon atoms are light green, aluminum atoms are pale blue, carbon atoms are gray and hydrogen atoms are white). (For interpretation of the references to color in this figure legend, the reader is referred to the Web version of this article.)
https://doi.org/10.1016/j.jpowsour.2020.227773_p3_6 | The mitigated thermal degradation is attributed to the refractory properties of Li-MMT. Although the embedded Li-MMT reduces the crystallization of the polymer due to steric hindrance, the amorphous phase favors the electrolyte uptake, leading to a maximum value of 161.4%, which is nearly twice those of Celgard 2325 (98.2%) and PVDF-HFP separators (114.12%) (Fig. S7) (Supporting Information). Contact angle is measured to characterize the wettability of the separator to the electrolyte, as shown in Fig. 2f. Celgard 2325 owns the largest contact angle due to the hydrophobic surface, much above those of Li-MMT/PVDF-HFP (9°) and PVDF-HFP (14°). The enhanced electrolyte uptake featured with decreased contact angle is attributed to the strong interaction between MMT and electrolyte, as confirmed with DFT calculations (Fig. 2g). Dimethyl carbonate (DMC), ethylene carbonate (EC) and ethyl methyl carbonate (EMC) are taken to represent the electrolyte. The adsorption energy values between MMT and electrolyte are −1.58 eV for MMT-DMC, −1.76 eV for MMT-EC and −2.58 eV for MMT-EMC, which are much larger than PVDF-HFP/electrolyte adsorption energies (−0.03 eV ~ −0.24 eV) [50]. Owing to the strong affinity to DMC, EC and EMC, the separator incorporated with Li-MMT owns much more pronounced electrolyte uptake and wettability, as compared with polyolefin and pure PVDF-HFP separators.
https://doi.org/10.1016/j.jpowsour.2020.227773_p3_8 | Figure S8 (Supporting Information) shows the rate performances of PVDF-HFP with 0, 5%, 8%, 10% and 12% Li-MMT separators at 0.1C, 0.5C, 1 C, 2 C and 5 C. The capacity reaches the maximum when containing 10% Li-MMT. The enhanced capacity is attributed to the increased Li+ channels. However, excessive Li-MMT particles lead to capacity decay due to the long Li+ diffusion pathway, giving rise to the increased charge transfer resistance. Cyclic voltammetry (CV) is conducted to investigate the electrochemical reaction of the Li-MMT/PVDF-HFP separator. As shown in Fig. 3a, the redox peaks of the Li-MMT/PVDF-HFP separator own much higher intensities at ~3.2 V and ~3.7 V as compared with pure PVDF-HFP and Celgard 2325 separators, demonstrating that the atomic interlamellar ion channels inside the separator significantly improve the electrochemical reaction kinetics during electrochemical reactions. No obvious shift is observed after three cycles for the anodic/cathodic peaks of Li-MMT/PVDF-HFP separator, indicating the enhanced electrochemical stability due to the fast Li+ transfer (Fig. S9) (Supporting Information). In addition, voltage hysteresis of the cell based on Li-MMT/PVDF-HFP separator is 74.5 mV (Fig. 2b), remarkably below those of PVDF-HFP (89.6 mV) and Celgard 2325 (103.2 mV) separators, implying the improved reaction kinetics due to the fast Li+ transfer path, which is consistent with the CV results. The symmetrical Li/Li cells with various separators are assembled and tested at a current density of 0.5 mA/cm to evaluate the capability of the separator in suppressing the growth of Li dendrites. As shown in Fig. 3c, the cell assembled with Li-MMT/PVDF-HFP separator owns a stable voltage profile over 300 h. In contrast, short circuit occurs to the PVDF-HFP and Celgard 2325 cells with dramatical voltage fluctuation after 120 h and 200 h, respectively, considerably shorter than that of Li-MMT/PVDF-HFP cell (385 h) (Figs. 3c and S10a) (Supporting Information). As the current density increases to 1 mA/cm2, the Li-MMT/PVDF-HFP cell still maintains a low and stable voltage polarization over 200 h (Fig. S10b) (Supporting Information), suggesting that the addition of Li-MMT effectively suppresses the growth of Li dendrites. The outstanding cycling stability of the Li-MMT/PVDF-HFP separator is attributed to the embedded the atomic interlamellar ion path inside the polymeric separator, leading to the smooth and rapid migration of Li+, which effectively inhibits the growth of lithium dendrites. The lithium-ion transference numbers of various separators are illustrated in Fig. S11 (Supporting Information). The lithium ion transference number is 0.68 for the Li-MMT/PVDF-HFP separator, which is larger than those of PVDF-HFP (0.38) and Celgard 2325 (0.534) separators. Rate performances are further studied to investigate the effect of the atomic interlamellar ion path (Fig. 3d). The cell with the Li-MMT/PVDF-HFP separator delivers high discharge capacities of 154 mAh g−1, 144 mAh g−1, 135 mAh g−1, 125 mAh g−1 and 108 mAh g−1 at 0.1C, 0.5C, 1 C, 2 C and 5 C, respectively. The capacity recovers to 150 mAh g−1 as the current density is restored to 0.1C from 5 C, demonstrating that the architecture of Li-MMT is well-maintained even at high current density. Electrochemical impedance spectroscopy (EIS) is conducted to understand the characteristics of interfacial resistance, as shown in Fig. 3e. The diameter of the semicircle in the high-frequency region represents the interfacial resistance at the SEI and the charge transfer resistance at the Li surface. The cell with Li-MMT/PVDF-HFP composite separator owns much smaller transfer resistance (90.43 Ω) as compared with Celgard 2325 (149.8Ω) and PVDF-HFP (182.5Ω) separators. Ionic conductivity analysis shows that Li-MMT/PVDF-HFP composite separator has the maximum value of ionic conductivity, reaching 5.66 × 10−4 S cm−1, 6.89 × 10−4 S cm−1 and 7.48 × 10−4 S cm−1 at 25 °C, 40 °C and 50 °C, respectively. In contrast, the cell with Celgard 2325 and PVDF-HFP owns low ionic conductivity at all temperatures. The high ionic conductivity of the Li-MMT/PVDF-HFP is attributed the atomic interlamellar ion path favoring the efficient transfer of Li+ with the preservation of the electrolyte (Fig. S4 and Fig. 3d). Fig. 3g–i exhibit the charge/discharge profiles of the cell based on various separators at 0.5C. The curves of Li-MMT/PVDF-HFP separator are similar to those based on PVDF-HFP and Celgard 2325 separators, implying that the addition of Li-MMT in the separator does not change the electrochemical properties of the cathode. The galvanostatic charge/discharge profiles of Li-MMT/PVDF-HFP separators almost overlap in different cycles, indicating a good reversible capacity of the separator incorporated with atomic interlamellar ion path. However, the capacity of PVDF-HFP separator decreases immediately with increasing number of cycles as compared with Li-MMT/PVDF-HFP and Celgard 2325 separators. As depicted in Fig. 3j, the effect of the atomic interlamellar ion path inside the separator is further illustrated with cyclic analysis. The cell assembled with Li-MMT/PVDF-HFP separator delivers an excellent discharge capacity of 152 mAh g−1 with a capacity retention of 98.5% after 300 cycles at 0.5C, which is much above those based on PVDF-HFP (145 mAh g−1) and Celgard 2325 (138 mAh g−1) separators. The fast and smooth Li+ transfer featured with small cell polarization and high ionic conductivity leads to the outstanding cycling performances with the Li-MMT/PVDF-HFP separator. Download : Download high-res image (2MB)Download : Download full-size image Fig. 3. Electrochemical performances of batteries with Li-MMT/PVDF-HFP separator. (a) Cyclic voltammograms of Li-MMT/PVDaa0F–HFP, PVDF-HFP and Celgard 2325 separators, recorded at 0.5 mV/s. (b) Charge/discharge profiles of Li-MMT/PVDF-HFP, PVDF-HFP and Celgard 2325 separators. (c) Lithium dendrite tests of Li-MMT/PVDF-HFP, PVDF-HFP and Celgard 2325 separators at 0.5 mA/cm2. (d) Rate performances of Li-MMT/PVDF-HFP, PVDF-HFP and Celgard 2325 separators at 0.1C, 0.5C, 1 C, 2 C and 5 C, respectively. (e) Electrochemical impedance spectroscopies of Li-MMT/PVDF-HFP, PVDF-HFP and Celgard 2325 separators. (f) Ionic conductivities of Li-MMT/PVDF-HFP, PVDF-HFP and Celgard 2325 separators. (g–i) Charge/discharge profiles of Li-MMT/PVDF-HFP, PVDF-HFP and Celgard 2325 separators. (j) Cycling performance and columbic efficiencies of cells with Li-MMT/PVDF-HFP, PVDF-HFP and Celgard 2325 separators.
https://doi.org/10.1016/j.jpowsour.2020.227773_p3_10 | To gain insights into the effect of the Li-MMT for unifying the Li+ migration, the morphologies of Li anodes are analyzed after electrochemical reactions. As shown in Fig. 4a, a relatively smooth surface is obtained even at a high current density of 0.5 mA cm−1 when the cell is assembled with the Li-MMT/PVDF-HFP separator (Fig. 4d). However, cells based on the PVDF-HFP and Celgard 2325 separators show substantial cracking and accumulation of Li on anode surface (Fig. 4b–f). Noticeable differences are also evident from the cross-section view. The bulk lithium anode retrieved from the Li-MMT/PVDF-HFP separator is still well-maintained even under the bombardment of high Li+ flows. Significant exacerbation with a corrosion deep of 20 μm–50 μm is observed for both PVDF-HFP and Celgard 2325 separators, demonstrating that Li-MMT in the separator effectively alleviates lithium dendrite formation through unifying the Li+ flows during the plating/stripping processes, resulting in a dendrite-free lithium anode as the cell assembled with polymeric separator is incorporated with atomic interlamellar Li+ path. Download : Download high-res image (2MB)Download : Download full-size image Fig. 4. Digital and SEM images of the lithium dendrite-free anode. (a–c) Digital photos of Li anodes retrieved from Li¦¦Li symmetric cells with Li-MMT/PVDF-HFP, PVDF-HFP and Celgard 2325 separators after 100 h. (d–f) Top-view SEM images of Li anodes retrieved from Li¦¦Li symmetric cells with Li-MMT/PVDF-HFP, PVDF-HFP and Celgard 2325 separators after 100 h. (g–i) Cross-section SEM images of Li anodes retrieved from Li¦¦Li symmetric cells with Li-MMT/PVDF-HFP, PVDF-HFP and Celgard 2325 separators after 100 h.
https://doi.org/10.1016/j.jpowsour.2020.227773_p3_12 | The correlation between reaction mechanism and Li+ conduction in Li-MMT/PVDF-HFP is proposed in Fig. 5a. The interlayer within MMT after the cation exchange approach provides active sites for Li+. The framework with a spacing of 1.31 nm serves as vertical, exclusive Li+ channels connecting the counter electrode and the parallel ion path enables the uniform deposition of Li+ on the anode during the plating/stripping processes. In contrast, the PVDF-HFP and Celgard 2325 separators featured with Higgledy-piggledy paths and arbitrarily stacked pores fail to balance the lithium transfer (Fig. S12) (Supporting Information), leading to the non-uniform deposition of Li+ and the formation of lithium dendrites in the electrochemical processes. The strong interaction between Li-MMT and PVDF-HFP is demonstrated with DFT calculations. As shown in Fig. 5d–f, the CH2CF2, CH3CHF2 and CHF2CHFCF3 are employed to represent PVDF-HFP. The adsorption energy values of MMT- CH2CF2 (−0.67 eV), MMT- CH3CHF2 (−1.09 eV) and MMT- CHF2CHFCF3 (−0.97 eV) are comparable with hydrogen bond strength (−0.01–1.68 eV), and much above van der Waals forces (−0.004–0.04 eV) [42], implying the robust interaction between MMT and PVDF-HFP. Download : Download high-res image (487KB)Download : Download full-size image Fig. 5. DFT calculations of Li-MMT incorporated separator. (a–c) Mechanism illustration of Li-MMT/PVDF-HFP, PVDF-HFP and Celgard 2325 separators. (d–f) Adsorption energy values between MMT and functional groups of PVDF-HFP (CH2CF2, CH3CHF2 and CHF2CHFCF3).
https://doi.org/10.1016/j.jpowsour.2020.227773_p4_2 | In summary, an atomic interlamellar ion channel clay is incorporated to polymeric separator with an EPD technique for fast Li+ transfer and suppression of lithium dendrites arising from the uncontrolled Li+ deposition during the plating/stripping processes. Owing to the strong adsorption energy between Li-MMT and PVDF-HFP, the Li-MMT/PVDF-HFP separator owns considerably enhanced electrolyte wettability, thermal stability, mechanical strength and electrochemical performances, thus ensuring the stable operation of the batteries. The parallel ion channels lead to the uniform lithium deposition by unifying the direction of Li+ flows, thus giving rise to the lithium dendrite-free anode. The cell assembled with composite separator exhibits a remarkable reversible capacity of 152 mAh g−1 with a 98.5% capacity retention after 300 cycles at 0.5C. This work opens up an efficient avenue for realizing the long-life, safety operation of LIBs.
https://doi.org/10.1016/j.jpowsour.2020.227787_p1_2 | Owing to their large energy densities and low packaging cost, large-format prismatic Li-ion cells are becoming ubiquitous. Among large-format cells, prismatic pouch cells are one of the most widely used types. One might think that thermal management would be easier for cells with large surface-to-volume ratios, but several researchers have reported that the temperature distributions across prismatic cells can be significantly non-uniform, which can severely impact their performance [[1], [2], [3], [4], [5]]. Fig. 1 presents infrared thermography images of 20 Ah prismatic pouch cells that exhibit such non-uniformity, with higher temperatures near the tabs. Even if such ‘hot spots’ do not cause catastrophic cell failure, inhomogeneities in temperature during cycling lead to a non-uniform thermal history within a battery, which may affect its cycle life [6,7]. Thus accurate health and performance models require detailed understanding of how cell materials and chemistry impact temperature distributions.
https://doi.org/10.1016/j.jpowsour.2020.227787_p1_4 | When performing electrochemical/thermal modeling, one must consider the possible coupling of heat and charge transport. The approach to modeling heat transfer is common across groups, but there are two distinct philosophies of charge-transport modeling: equivalent-circuit modeling (ECM) [[8], [9], [10], [11], [12]] and physics-based electrochemical mass-transport modeling [[13], [14], [15], [16], [17], [18], [19], [20], [21], [22], [23], [24], [25], [26]]. Both methods describe the terminal-voltage responses of Li-ion battery cells quite accurately, but their levels of detail regarding the material properties of cell constituents differ significantly. Since battery temperature impacts phenomena like mechanical fatigue, side reactions, and other factors associated with aging, it is worthwhile to develop electrothermal models that incorporate material properties. On the other hand, it is desirable to work with simulations that keep computational complexity at a minimum, both to increase the utility of models for battery-management applications and to facilitate iterative model-parameterization schemes.
https://doi.org/10.1016/j.jpowsour.2020.227787_p1_5 | Fleckenstein et al. modeled a battery cell as an aggregate of volume elements through which charge transport is described by equivalent circuits, coupling these to a general energy balance that accounts for local heat accumulation, conduction, and generation [27]. The charge balance communicates irreversible Joule heating and reversible (entropic) reaction heat into the local thermal-energy balance. Also, the thermal model in principle communicates back to the equivalent circuits, through functions that establish the temperature dependences of resistances and capacitances. Although it was found to match experimental temperature-distribution data effectively for a 32113-type 4.4 Ah LiFePO4 (LFP cathode) battery, the model of Fleckenstein et al. has the same limitations as other ECMs: it is not clear how the resistances and capacitances involved in the equivalent circuits relate to the physical properties of materials and interfaces within the cell.
https://doi.org/10.1016/j.jpowsour.2020.227787_p1_6 | Electrochemical mass-transport models [[13], [14], [15], [16], [17], [18], [19], [20], [21]] have also been used to underpin thermoelectrochemical simulations. The now-standard Dualfoil scheme developed by Fuller, Doyle, and Newman is the most commonly used mechanistically based electrochemical model [[14], [15], [16]]. Dualfoil augments the Newman–Tobias porous-electrode theory [20] by accounting for concentration polarization in the separator, pore-filling electrolyte, and solid intercalation media. The original form of Dualfoil combined porous-electrode theory, concentrated-solution theory, and solid-phase intercalation dynamics.
https://doi.org/10.1016/j.jpowsour.2020.227787_p1_7 | Bernardi et al. explored the thermal management problem, under the assumption that the temperature within a cell is locally uniform [28]. Srinivasan and Wang [21] provided the most complete coupling of Dualfoil to a local heat balance. They solved the electrochemical and thermal model equations simultaneously by discretizing the partial differential equations involved and using an implicit linear multistep solution method. Prada et al. developed a pseudo-two-dimensional thermoelectrochemical model for LFP cells [25]. A simplified electrochemical model (modified single-particle model) was coupled to Forgez et al.‘s analytical solution of the temperature distribution in the cylindrical system [29] to reduce computational costs.
https://doi.org/10.1016/j.jpowsour.2020.227787_p1_8 | In 2013, Christensen et al. suggested a new approach to three-dimensional thermoelectrochemical modeling, which was applied to 18650 Nickel Manganese Cobalt Oxide (NMC) lithium-ion cells [13] and larger 50 Ah automotive lithium-ion batteries [17]. Under an assumption that Soret/Dufour diffusion is negligible, the thermal and electrochemical models can be partially decoupled, allowing the electrochemical and thermal problems to be solved sequentially at a given timestep. This approach permits the battery interior to be described with two different spatial meshes, with differing mesh spacings appropriate to the electrochemical and thermal problems. In order to decrease computation time, sparser meshing was adopted for the electrochemical description.
https://doi.org/10.1016/j.jpowsour.2020.227787_p1_9 | This paper aims to describe the non-uniform thermal response of large-format prismatic LFP pouch cells using a microscopic electrothermal model that has computational efficiency comparable to an ECM, while still retaining some of the insight about material properties that Dualfoil provides. This objective is achieved by describing mass and charge transport within the battery through a simpler perspective provided by the original Newman–Tobias porous-electrode theory, while describing heat transfer through the more detailed perspectives of Srinivasan and Wang or Christensen et al.
https://doi.org/10.1016/j.jpowsour.2020.227787_p1_10 | The streamlined model put forward here can be solved relatively quickly with the COMSOL finite-element package, which enables multi-objective parameterization schemes based on direct processing of spatially resolved experimental lock-in thermography data. The complete electrochemical/thermal simulation is run iteratively to target parameters that minimize the difference between model predictions and experimental data describing the dynamic cell voltages and surface-temperature distributions of large-format prismatic LFP pouch cells. Although the proposed model is much simpler than Dualfoil, we find that it suffices to match the minimum, maximum, and surface-average temperatures during short-period charge/discharge experiments, as well as matching the dynamic output voltage of the cell. Finally, the parameters yielded by the optimization scheme can be analyzed to provide insight into the microscopic physics that control the battery`s electrochemical and thermal response.
https://doi.org/10.1016/j.jpowsour.2020.227787_p2_2 | Several of the fundamental properties of a battery depend on its state of charge (SOC) [[30], [31], [32], [33], [34], [35]]. Therefore, a control scheme involving short-duration charges and discharges with fixed periodicity was introduced to allow the study of rate and temperature effects without inducing significant changes in the volume-averaged thermodynamic state. Square-wave excitation tests with variable wave amplitude A and period p were performed around various average SOCs, such as 30% and 50%. Around 50% SOC, the open-circuit potential (OCP) of the A123 battery used for experiments exhibits a plateau (or linear characteristics with very small gradient) with respect to charge state, further ensuring that the properties are relatively constant. After determining the SOC swing induced by the input signal, the initial battery SOC was offset in such a way that the average state during the excitation centered around the SOC of choice. For example, for the A = 4 C and p = 100 s square wave, the charge portion of the signal increases the SOC by 5.56%. To keep the mean SOC at 30% during the cycling, the battery was initially equilibrated at an SOC of 30–5.56/2 = 27.22%. To set its initial state, the cell was charged with a constant current, constant voltage (CCCV) protocol until fully charged (3.6 V until current decays to C/100), and then discharged to the desired starting state by coulomb counting, using the manufacturer-specified 20 Ah as the assumed charge capacity. The cell was then left to rest for 2–3 h until both voltage and surface temperature had equilibrated before starting the thermography experiment.
https://doi.org/10.1016/j.jpowsour.2020.227787_p2_3 | An apparatus was designed to hold batteries without impeding their ability to dissipate heat by natural convection. Specifically, a prismatic cell needs to be held such that its large front and back surfaces are not impeded by any thermal insulation (such as occurs when a cell is placed on top of a table or bench). Traditionally, alligator clips are used to make electrical connections, but this was found to create substantial contact resistance, leading to the generation of extraneous heat that led to systematic experimental error and irreproducibility. It is also possible to avoid the contact resistance of alligator clips by cutting holes in the battery tabs and securing electrical connections with nuts and bolts. However, this permanently changes the tab geometry and can make operating temperature higher by reducing the amount of conductive tab materials.
https://doi.org/10.1016/j.jpowsour.2020.227787_p2_4 | While designing the cell holder, it was decided that the battery tabs should be left pristine and connected to the power supply via copper bars (McMaster-Carr Super-Conductive Copper Bars) with high thermal masses. These bars contained holes that allowed the potentiostat leads to be connected with nuts and bolts. The battery tabs were pressed against the opposite ends of the copper bars and held in place with silicone rubber (McMaster-Carr High-Temperature Silicone Rubber). Machined nylon sheets (McMaster-Carr Nylon Grade 6) were used to enclose both the copper bars and the silicone rubber, because they are good electrical insulators and safe to use over a large range of temperatures. Finally, an acrylic sheet (McMaster-Carr Clear Cast Acrylic) was cut and assembled into a frame that could support the weight of the vertically orientated battery, while not impeding the ability of its largest faces to dissipate heat by free convection. The assembled acrylic holder was attached to a metal frame. Fig. 2 shows schematics of the individual components; Fig. 3a shows a photograph of the assembled frame.
https://doi.org/10.1016/j.jpowsour.2020.227787_p2_7 | While the battery was subjected to AC excitations, surface-temperature profiles were measured with an infrared (IR) camera (FLIR A35sc). The tests were performed on 20 Ah LFP pouch cells from A123 Inc. Fig. 3c shows the IR camera setup: the camera was placed sufficiently far from the battery to be at a distance greater than the minimum focal distance, and also far enough so that auxiliary components (copper bars, ambient spot, reflector) were within frame – in practice, this distance was about 0.75 m. Krylon ultra-flat black paint was applied to the battery surface to establish a uniform emissivity of 0.95–0.97. Because of the long focal length of the IR camera lens, thermography experiments could not be performed inside a temperature-controlled chamber. Instead, the experiments were conducted in an thermally isolated room with stable ambient temperature controlled by exterior air conditioning.
https://doi.org/10.1016/j.jpowsour.2020.227787_p2_8 | An ‘ambient spot’, comprising a piece of black felt held up by a type T thermocouple, was used to help mitigate errors associated with IR thermography, which generally measures relative temperature very precisely, but is susceptible to more error in absolute temperature. (The felt square used as the ambient spot is visible on the right of the battery cell in Fig. 3c.) All reported IR temperature data was post-processed by taking the average temperature of the region of interest and subtracting the average temperature across the ambient spot, to reduce noise and remove temperature jumps caused by the IR sensor recalibrating during an experiment. At the outset of every experiment, the absolute temperature read out by the thermocouple was calibrated against a thermometer accurate to 0.1 degrees Celsius. This temperature was added back to the relative temperatures measured by IR thermography to establish the absolute temperature across the battery surface.
https://doi.org/10.1016/j.jpowsour.2020.227787_p2_9 | The rightmost image of Fig. 1 shows a representative temperature measurement from the IR camera after 45 min of square-wave excitation with A = 4 C and p = 100 s (abbreviated as 4c100s). One would expect irreversible Joule heating during the excitation; the square-wave excitation was chosen because it keeps the rate of Joule heating more constant than a sinusoid. Power scales as I2R, and I has the same magnitude despite its switch in sign. Any oscillations in temperature in the periodic steady state can therefore be more readily attributed to reversible heating. The surface temperature is non-uniform during the excitation tests; thus additional factors contribute to the thermal responses of these prismatic cells.
https://doi.org/10.1016/j.jpowsour.2020.227787_p2_10 | Typical transient voltage and temperature data in response to a square-wave excitation are shown in Fig. 4. The cell responses were characterized by observing several key features of the voltage and temperature profiles once the system reached a periodic steady state; these features are labelled in Fig. 4 as well. The alternating electric current generates a corresponding output voltage which has a maximum variation . Unlike the input current, the output voltage profile does not follow a square wave but exhibits transient relaxations; the transients are described by tracing the magnitude of the voltage increase during the charge step, , and the voltage relaxation`s characteristic time constant, . The value of is identified by finding the time after the step begins when the voltage has relaxed across 50% of .
https://doi.org/10.1016/j.jpowsour.2020.227787_p2_12 | Fig. 4b shows the evolution of minimum, maximum, and surface temperatures on the battery surface in the periodic steady state. Thermal oscillations are observed, implying that heat absorption occurs at some points as the SOC swings. Such behavior is ascribed to the reversible heat – that is, the entropy – of the cell reaction, which can act as a heat source or sink depending on the sign of the current and the SOC. The maximum temperature fluctuation in the periodic steady state, , is also noted as a characteristic feature and used for parameterization. Reaction entropy has been quantified for a number of battery systems and electrode materials [[31], [32], [33], [34],36]. The non-uniformity of the temperature profile is quantified by taking the difference between the time-averaged maximum temperature and the time-averaged mean temperature,
https://doi.org/10.1016/j.jpowsour.2020.227787_p3_3 | The Newman–Tobias model [20] neglects concentration polarization, describing charge transport within porous electrodes from a purely electrical standpoint. A ‘macrohomogeneous approach’ is taken, in which the microscopic geometry of porous materials is described by a local porosity and surface-to-volume ratio . Newman and Tobias originally analyzed the steady-state current, potential, and reaction distributions in planar porous electrodes with both linear and Tafel interfacial kinetics under isothermal conditions [20]. They identified a few key dimensionless parameters that govern the charge distribution and reaction distribution within porous electrodes. The Newman–Tobias model is computationally much more efficient than Dualfoil, and, when coupled to an energy balance [37], provides enough parameters to match all of the characteristics of the responses labelled in Fig. 4, despite the neglect of concentration polarization.
https://doi.org/10.1016/j.jpowsour.2020.227787_p3_4 | Each volume element of the electrodes comprises two phases that allow charge transport – electrically conductive solid and ionically conductive liquid – which also permit charge exchange through local interfacial reactions. Dynamic charge balances on the solid and liquid phases, which are designated with subscripts sol and liq, respectively, take the form (1) (2)
https://doi.org/10.1016/j.jpowsour.2020.227787_p3_5 | Note that overall charge conservation within each volume element implies that the sum of these currents is solenoidal, . The generation terms in equations (1), (2) account for the kinetic current , which expresses the charge flux across the liquid/solid interface within a volume element due to electrochemical reactions. Generally, the bulk-liquid and solid current densities and are positive when anodic; positive current associated with interfacial charge exchange, , flows into the solid from the electrolyte.
https://doi.org/10.1016/j.jpowsour.2020.227787_p3_6 | Since the LFP chemistry has been observed to exhibit relatively high exchange-current densities, the kinetic current was described using linear kinetics, as (3) in which is the surface-area-to-volume ratio, and are the potentials in the solid and electrolyte phases, U is the open-circuit potential (OCP), and is the kinetic resistivity. Here the kinetic resistivity relates to the interfacial exchange-current density through (4) where is the number of charges involved in the half reaction, is Faraday`s constant, is the gas constant, and is the absolute temperature. Note that equation (4) illustrates an explicit first-order dependence on inverse temperature, but the exchange-current density also generally is observed to have an Arrhenius temperature dependence. It is worth noting that nonlinear (Butler–Volmer) current-voltage relations were tried in place of equation (3), but did not make a substantial impact on simulation results; the linear form was therefore retained because it made convergence of the model faster.
https://doi.org/10.1016/j.jpowsour.2020.227787_p3_7 | During the square-wave excitation tests, the period and amplitude of the signal were chosen such that the overall charge state did not vary more than a few percent. Owing to the small variation, one can assume that the perturbation in SOC induced by the input signal induces a more or less linear response in equilibrium potential, so that (5) Here is the local SOC in the volume element; expresses the gradient of the OCP with respect to SOC at the average SOC, and is the OCP at the average SOC. Note that the assumption of a linearized equilibrium-voltage response is justified on a global level, but may lead to error on a local level, because some domains of the electrode may experience much wider swings in SOC than others. This issue did not appear to impact the effectiveness of the parameterization substantially, however.
https://doi.org/10.1016/j.jpowsour.2020.227787_p3_8 | The LFP chemistry is also known to exhibit equilibrium-voltage hysteresis. Depending on how the battery has reached a certain SOC (via charge or discharge), the corresponding voltage may differ [38]. Fig. 5 presents pseudo-OCV data for the A123 20 Ah LFP battery, obtained by charging and discharging at a C/25 rate. In the range of SOC that we are presently concerned with, the two curves are offset from each other by a fixed amount (the inset in Fig. 5 shows a zoomed in view of the region relevant for the thermography experiments reported here). The offset in charge and discharge in this region is 0.04 V. To account for this in a simple manner, the offset is split evenly; 0.02 V is added to the OCP during charge and 0.02 V is subtracted from the OCP during discharge. This is represented by the term of equation (5). Download : Download high-res image (178KB)Download : Download full-size image Fig. 5. Pseudo-OCV curves for the A123 20 Ah cell at 25 °C, generated by galvanostatic cycling at C/25.
https://doi.org/10.1016/j.jpowsour.2020.227787_p3_9 | The local SOC on which depends is dimensionless, and is bounded between 0 and 1. It relates to the local kinetic current and the maximum capacity density of the electrode through (6) Finally, following Newman and Tobias, Ohm`s law is adopted in each phase to relate local current densities to gradients of potential, through (7) (8) where is the resistivity of phase i. Equations (1), (2), (3), (4), (5), (6), (7), (8) comprise a general statement of the model used to describe electrode domains in this work. The overall computational cost is much lower than models that include mass diffusion effects, allowing iterative 3-D simulations to be implemented for model parameterization.
https://doi.org/10.1016/j.jpowsour.2020.227787_p3_11 | A local energy balance was coupled to electrical governing equations (1), (2), (3), (4), (5), (6), (7), (8). The general form of this balance for a single, stationary, isobaric, multicomponent phase is [39] (9) where is the volumetric constant-pressure heat capacity, is the thermal conductivity, and is the Dufour energy flux density; , , and are the partial molar enthalpy, molar flux density relative to the mass-average velocity, and homogeneous generation rate of species , respectively.
https://doi.org/10.1016/j.jpowsour.2020.227787_p3_12 | Neglecting the Dufour flux [[32], [33], [34]] and applying the thermodynamic definition of the partial molar enthalpy, Faraday`s law and Ohm`s law simplify equation (9) to (10) in which is the local reaction entropy. The right side of equation (10) accounts for thermal conduction and contains four heat-generation terms, including Joule heats associated with each phase in the porous electrode, Joule heating associated with interfacial charge transfer, and reversible heat generation associated with reaction entropy. Use of equation (10) assumes that the solid and liquid phases within a volume element of a porous electrode are in local thermal equilibrium; the heat capacity and thermal conductivity that appear should be interpreted as effective properties of the mixed phases.
https://doi.org/10.1016/j.jpowsour.2020.227787_p3_13 | In accordance with the experimental setup, a convective boundary condition is used at the external surfaces of the cell, (11) Here is an interfacial heat-transfer coefficient and is a unit vector normal to the surface pointing outward.
https://doi.org/10.1016/j.jpowsour.2020.227787_p3_14 | Equations (1), (2), (3), (4), (5), (6), (7), (8) combine with equation (10) to simulate the coupling between electric and thermal phenomena in a porous electrode. Note that even this ostensibly ‘simple’ formulation of the electrothermal porous-electrode transport model and its associated boundary conditions contains many parameters. It is already difficult to see what properties affect the system response, and in what ways.
https://doi.org/10.1016/j.jpowsour.2020.227787_p4_3 | Newman and Tobias [20] provided a compact set of dimensionless parameters that control the charge distribution and reaction distribution within a porous electrode at steady state. In this section, their dimensional analysis is expanded to analyze the transient thermal response. Dimensional analysis of the equation system reveals that the physics is governed by the control parameters (12) and the material properties (13) The control parameters and Bi are dimensionless applied current and Biot number, respectively. Material characteristics are embodied by , , and , which are respectively the ratios of the porous-electrode solid, porous-electrode liquid, and current-collector resistivities to the kinetic resistivity at the ambient temperature. The thermal parameter H expresses the ratio between the rate of heat dissipation and the characteristic rate of heat generation by the electrochemical reaction; is the dimensionless entropy of reaction, is the dimensionless OCP gradient, and expresses the relative magnitudes of charge capacity and heat capacity.
https://doi.org/10.1016/j.jpowsour.2020.227787_p4_4 | The control parameter and material properties determine relationships between the dimensionless positions and , dimensionless time , the solid- and liquid-phase voltages and , current collector voltage , the dimensionless surface overpotential , and the temperature distribution . The independent variables are defined as (14) and the dependent variables are (15) Here is the direction normal to the stacked electrodes; and are directions in the plane of the electrode. , , , and are the electrode thickness, total thickness, width of the battery, and length of the battery, respectively.
https://doi.org/10.1016/j.jpowsour.2020.227787_p4_5 | Incorporating the dimensionless quantities in equations (12), (14), (15) and defining the dimensionless gradient operator as (16) governing equations (1), (2), (3), (4), (5), (6), (7), (8) become: (17) which describes the solid phase of the porous electrodes; (18) which describes the liquid phase; and (19) which describes the current collector. To decrease computational cost several governing equations were combined analytically. To get equations (17), (18), equations (1), (2) were inserted into equations (7), (8) and then nondimensionalized. Laplace`s equation can be used to describe the voltage in the current collectors, which comprise only a single phase, whose parameters were assumed to be independent of temperature.
https://doi.org/10.1016/j.jpowsour.2020.227787_p4_6 | At the top of the tabs, the applied electric current gives the following flux boundary condition: (20) The superscript cc represents the current collector. The change of local SOC was also nondimensionalized to (21) Energy equation (10) takes the dimensionless forms (22) (23) in the porous electrode and current collector, respectively. Note that in the current collector, the generation term includes only Joule heating. The expressions are complicated somewhat because properties depend on temperature – parameters and represent the ratio between the respective resistivities evaluated at local temperature and . Since the thermal properties in the current collector differ from the active materials in the cell, and are introduced to represent the ratio between the respective parameter values in the current collector and those in the porous electrode. Finally, the convective boundary condition at all the external surfaces, equation (11), nondimensionalizes to (24)
https://doi.org/10.1016/j.jpowsour.2020.227787_p4_8 | The number of consecutive electrochemical-cell-sandwich layers in the cell was estimated as , based on the thickness of an unwound electrode measured with calipers. Because the current collectors are coated on both sides, the number of physical layers is 20. To reduce the computational burden, only one layer of electrodes and current collectors with the thickness of 40 times larger than the actual thickness was simulated ( ). To attain the same electrochemical/thermal response for the -layer cell, all dimensionless numbers were required to be identical across the cell domain as well as at the boundaries.
https://doi.org/10.1016/j.jpowsour.2020.227787_p4_9 | Since the -layer cell has times the total surface area of one layer, the current density of an -layer cell is of that in a one-layer cell; the thickness will be also be of the one-layer cell`s, however, . Thus, the constancy of the current parameter defined in equation (12) implies that the ratio between kinetic resistivity and the square of surface-to-volume ratio does not change if the number of layers is rescaled, because (25) Using this conclusion, it can be shown that to make the dimensionless numbers , , and in equation (13) invariant between one-layer and -layer cells, the respective resistivities in the one-layer cell need to be multiplied by a factor of : (26) Other parameters, including thermal conductivity, heat transfer coefficient, reaction entropy, OCP gradient and heat capacity do not need to change to leave the dimensionless numbers and invariant. We applied the above parameter scaling and used simulations to confirm that the global thermal and electrochemical responses were identical for one-layer, two-layer, and four-layer cells with the same total thickness.
https://doi.org/10.1016/j.jpowsour.2020.227787_p5_2 | COMSOL Multiphysics software was used to implement finite-element numerical analysis. The generic partial-differential-equation solver in COMSOL was used to implement the model equations stated above. Fitting parameters were determined by varying key dimensional material properties, such as to vary , to vary , and so on. Geometric parameters and solid-phase conductivities were taken from measurements or literature [21,25,[40], [41], [42], [43], [44]].
https://doi.org/10.1016/j.jpowsour.2020.227787_p5_3 | The OCP of the cathode (LFP) is effectively linear with a low rate of change for multiple wide ranges of SOCs [25]. The gradient of the OCP with respect to SOC ( ) was estimated by taking the derivative of measured pseudo-OCV data from our specific type of cell. This calculation was done on both the charge and discharge steps and is shown as a plot in Fig. 6. Pseudo-OCV data was obtained by charging the cell SOC from 0% to 100% and then discharging the cell from 100% to 0% SOC at a slow rate of C/25 with a Maccor battery tester. This measurement was performed within a Binder thermal chamber held at 25 °C.
https://doi.org/10.1016/j.jpowsour.2020.227787_p5_5 | Since the Biot number for this experimental configuration is small (~0.01) the time constant for the thermal response strongly depends on the heat transfer coefficient , rather than the effective thermal diffusivity of the cell. Thus, the time constant of the average-temperature relaxation yields the heat transfer coefficient. In order to find optimal values of other thermal and electrochemical parameters, nonlinear least squares optimization was performed by fitting the periodic steady state data (from ~2000 s onwards) including cell voltage, minimum, maximum, and average temperatures for the 4c100s square-wave. The least squares routine in MATLAB (LSQNONLIN) was applied by integrating MATLAB`s scripting environment with COMSOL Multiphysics` simulations via LiveLink for MATLAB. The cost function used for nonlinear least squares was taken to be (27) where superscripts m and exp represent the model and the experimental results, and and are the lower and upper bounds for the parameters, respectively; represents the number of time steps simulated.
https://doi.org/10.1016/j.jpowsour.2020.227787_p5_6 | To capture the unsteady initial transient behavior as well as the periodic steady state, the ionic conductivity and exchange current density were assumed to change with temperature linearly and exponentially, respectively: (28) (29) Here and are the properties at ambient temperature, and is the activation energy for the exchange current density. The temperature dependences of these two parameters were also represented in the dimensional analysis section through properties and (note that ). This added thermal effect on the parameters is necessary to explain the gradual decrease in voltage envelope during cycling: in all experiments, it was found that the maximum variation of voltage decreased over time as the system evolved toward its periodic steady state, and this decrease correlated precisely with the average temperature.
https://doi.org/10.1016/j.jpowsour.2020.227787_p5_7 | The reported average temperature is a surface average, which was evaluated both experimentally and in simulations by integrating the temperature distribution across the whole surface, then dividing by the surface area. Experimentally, it was observed that the locations of the maximum and minimum temperatures did not change with time after a relatively early relaxation period. To simplify the work associated with experimental data processing, the locations of the maximum and minimum spots were fixed; only those small areas of the images were probed to evaluate the maximum and minimum temperatures. A spot size of five pixels by five pixels (corresponding to ~88 on the battery surface) was ultimately used to gather thermal data around the hot and cold spots.
https://doi.org/10.1016/j.jpowsour.2020.227787_p5_8 | As previously mentioned, the number of layers in the cell was estimated to be 40. However, our implementation of scaling within the model allows this to be represented by one layer with 40 times the true thickness. This is justified as long as the Biot number is low (so the internal temperature of the cell is uniform), and other parameters are scaled to reflect the geometric adjustment. To further simplify the problem, a separator domain has not been explicitly included in the model equations. The consequences of this choice will be discussed in the following results section.
https://doi.org/10.1016/j.jpowsour.2020.227787_p5_9 | The copper bars that were used to connect the battery to the power supply were also simulated within the COMSOL model, by including them in the 3-D geometry. This was necessary because the bars act as a heat sink, which removes some of the heat generated within the small metal tabs. An enlarged 3-D representation of the geometry and the spatial mesh that was used for simulations is shown in Fig. 7. In the schematics, the through-plane thickness has been multiplied by ten to ease visualization of the relative thicknesses of the different simulation domains. The COMSOL file and MATLAB codes used to solve the model and implement the optimization are available on GitHub [45].
https://doi.org/10.1016/j.jpowsour.2020.227787_p6_2 | Fig. 8 compares the model output with the experimental results from three different excitation tests of the A123 prismatic cell. The first test and also the chosen experiment for fitting was the 4c100s square-wave, which is shown as the first set of plots in Fig. 8a. The extracted parameter set shown in Table 2 was obtained by fitting the model to the experimental data set with the most strenuous 4c100s input signal at 30% SOC. By using the extracted parameter set as new inputs for the COMSOL simulation, the model was then used to predict the behavior under other control conditions. Minor adjustments were made to reflect changes in ambient and operating conditions: for instance, material properties and were adjusted to represent the values at the ambient temperatures in which experiments were performed. With these corrections, the model was then validated by comparing the model output with two different experiments, one with a different C rate and similar period (2c100s), and one with the same C rate and a different period (4c50s). The results of these two validation tests are shown in Fig. 8b and c.
https://doi.org/10.1016/j.jpowsour.2020.227787_p6_4 | The simulation matches the thermal response as well as the electrical response. The match supports the assertion that a simple thermo-electrochemical model based on Newman–Tobias theory with linear kinetics suffices to model the whole pouch cell. The fitted and corrected parameters are listed in Table 2, while fixed parameters are listed in Table 1. For , the value is only applicable to the electrodes and not to the metal current collectors. For , only the metal outer layers take fixed values, while the electrodes’ conductivity is optimized. Most parameter values fall within the range reported in literature. A notable exception is , whose extracted value is ~0.02 , while typically reported values are 0.1–1.0 . This discrepancy likely owes to the fact that a separator layer was not explicitly included, which should decrease the effective conductivity observed.
https://doi.org/10.1016/j.jpowsour.2020.227787_p6_7 | The parameterization was also implemented for a few data sets centered around 50% and 70% SOC; corresponding data are also reported in Table 2. Most parameters again matched literature values well, with the exception of . For 30% SOC, the value of 0.36 V is close to the measured value at 30% SOC (~0.33 V on charge and ~0.40 V on discharge). In the 50% SOC scenario, the extracted value was 0.22 V, however, vs. the measured value of ~0.035 V on charge and discharge. This could imply that the current model cannot accommodate for chemistries with large plateaus in their OCV curves without the inclusion of extra physics. Nevertheless, five out of the seven model parameters did not change significantly across the three different charge states used as reference points. As expected, the remaining two, and , whose values derive from derivatives of the OCV, do change with mean SOC.
https://doi.org/10.1016/j.jpowsour.2020.227787_p7_2 | A thermo-electrochemical model that modifies the isothermal Newman–Tobias model to account for a local thermal energy balance was developed and used to match experimental temperature-distributions as well as the voltage data for a 20 Ah LFP pouch cell from A123. Dimensional analysis showed that seven dimensionless variables control the output of a 3-D simulation of a square-wave-current excitation test, and that the simulation can be simplified to model a cell containing many planar layers with a single-layer simulation by rescaling certain model parameters, so long as the Biot number is low. The non-uniform temperature distribution on the cell surface owes to the fact that cells have been designed for ease of wiring, with both tabs on the same edge of the cell, rather than to achieve a uniform internal current distribution. The nonuniformity of temperature is useful, however, because it can be gauged to obtain estimates of internal material properties. Using an iterative procedure based on a numerically computed goal-seeking algorithm, material properties were estimated for an A123 20 Ah LFP battery. It was also shown that the model had extrapolative capability; best-fit parameters obtained from a simulation fit at a high C rate could be used to predict the outputs at a different lower C rate or at a different frequency.
https://doi.org/10.1016/j.jpowsour.2020.227881_p1_2 | Rechargeable lithium-ion batteries (LIBs) with high capacity, high energy density and long-life cycling are developing to meet the broad application of electrical vehicles, large energy storage equipment [1,2]. Lithium metal is a preferable choice for anode materials owing to the high theoretical specific capacity (3860 mA h g−1) [3], a lower negative electrochemical potential (−3.040 V versus the standard hydrogen electrode) as well as lower density (0.534 g cm−3) [4]. Hence, replacement of current anodes materials in LIBs by lithium metal is the most promising strategies in energy-storage systems, called Lithium metal batteries (LMBs) [5,6]. Commercial LIBs systems containing liquid electrolytes and separator, however, the high flammability and reactivity of organic electrolytes incur safety hazards [7,8]. Meanwhile, lithium metal anode is prone to dendrite formation which can propagate and penetrate through the separator, causing the internal electronic and short circuits [[9], [10], [11]]. Developing solid-state electrolytes (SSEs) is the main strategy to achieve the application of Li anodes in batteries due to the high chemical and mechanical stabilities of SSEs. Even if the all-solid-state battery fails due to a short circuit, there is no flammable electrolytes which would prevent fires and explosions for sure [12,13]. So, SSEs can efficiently diminish the risks instead of liquid electrolytes.
https://doi.org/10.1016/j.jpowsour.2020.227881_p1_3 | Generally, typical SSEs are divided into three types: inorganic oxide electrolytes, polymer solid electrolytes and sulfide electrolytes [14]. Sulfide electrolytes are unstable in air condition, polymer solid electrolytes exhibit lower ion conductivity 10−7 S cm−1 at room temperature [15,16]. Among the inorganic electrolytes, garnet-type Li7La3Zr2O12 (LLZO) has attracted more attention to be considered as the candidates in SSEs used for all-solid-state batteries with reported conductivities than 10−4 S cm−1 in cubic phase at ambient temperature since its discovery by Murugan et al., in 2007 [17]. Meanwhile, LLZO exhibits excellent chemical stability against the lithium metal anode, the shear modulus (G) is 59.6 GPa of LLZO [18], which is stiff enough to suppress the formation of lithium dendrite. In addition, the element doping, for example, Al, Ga, Nb, Ta, Ca can effectively improve the ionic conductivity of LLZO [[19], [20], [21], [22], [23], [24]]. As pointed out by Geiger et al., the Al element from alumina crucible can stabilize the cubic phase in a high temperature for a long period [19]. Kubicek et al. [20] found that garnet Li6La3ZrTaO12 has a Li ion conductivity of 4.26 × 10−4 S cm−1, when Al as the dopants, Li6.4Al0.3La3Zr2O12 presented a relative lower conductivity 1.79 × 10−4 S cm−1, whereas Li6.4Ga0.2La3Zr2O12 is 6.07 × 10−4 S cm−1. Luo et al. [21] doped Nb and Ca in LLZO to prepare Li6.85La2.9Ca0.1Zr1.75Nb0.25O12 electrolyte, possessing 2.5 × 10−4 S cm−1 after a low sinter temperature 1050 °C. Allen [25], He [26] adopted hot-pressing method to increase the conductivity to 0.87 mS cm−1 and 1.37 mS cm−1, respectively. However, hot-pressing wastes energy and is complicated to operate for industrial production. Herein we introduced nano-SiO2, which is very abundant with an attractive low price, to prepare a series of xSi-Li7La3Zr2O12 (x = 0, 0.05, 0.10, 0.15, 0.20, xSi-LLZO) pallets to improve the ion conductivity by traditional solid-state sintering. According to the research results, this optimization method makes the Li ion conductivity ameliorative.
https://doi.org/10.1016/j.jpowsour.2020.227881_p1_4 | In addition, there is another critical challenge in successfully applying SSEs in LMBs along with high-performance, that is, the large interfacial resistance between the electrode and the garnet, leading to the poor performance in practice [8,27,28]. To date, some research workers have been devoted to reducing the interfacial resistance [[29], [30], [31]]. Popular depositing methods include atomic layer deposition (ALD), pulsed laser deposition (PLD) are utilized to generate an interfacial transition layer, such as Al2O3 [4], Si [21], ZnO [32], MoS2 [33], Sn [26], etc [34]. Nevertheless, depositing methods are too expensive and complicated to large scale applications [35]. In consideration of this aspect, cheap and convenient modification process should be investigated to solved this situation urgently [36]. Recently, Duan et al. [37] used a thin asymmetrical solid electrolyte with rigid LLZO to suppress Li dendrite and adopted soft polymer to connect with cathode significantly improved the cycling life and high Coulombic efficiency in solid Li-metal battery. But this fabrication process is complex and still use the traditional separator.
https://doi.org/10.1016/j.jpowsour.2020.227881_p1_5 | Understanding the microstructure of the electrodes and SSE interface is critically significant for the realization in all-solid-state batteries. Typically, if the electrode materials is in direct contact with the SSE, it will present a hard-to-hard contact type, as shown in Scheme 1 (a). Since the electrolyte has a hard and rough surface, it cannot be completely in touch with the electrodes, strongly preventing the Li+ transport across the electrode and SSE interface, and Li+ can only transport from the point-to-point intimate contact sites, eventually resulting in the large interfacial resistance, slow Li+ transport rate and inhomogeneous current distribution during battery operation. In this work, in order to reduce the adverse effects of the interfacial resistance on all-solid-state batteries application and completely replace the traditional separator by SSE, we adopted polyethylene oxide (PEO) based soft thin layer electrolyte to modify the LLZO surface, forming composite electrolyte for a better electrochemical performance in usage. As depicted in Scheme 1(b), PEO soft layer were spreading on the LLZO electrolyte surface to form a continuous, homogeneous and conductive interface between electrodes and SSE. This conductive and stable interface shows the maximum contact area, which can bridge the electrodes and SSE, facilitating the rate of Li+ transport during the lithiation/delithiation process. Formation of the PEO thin layer on the SSE endows the following benefits: (1) convert hard-to-hard contact to soft-to-hard contact between electrodes and SSE, significantly reduce interface impedance, (2) provide more contact sites for fast Li+ transport further confirm the excellent performance in cell.
https://doi.org/10.1016/j.jpowsour.2020.227881_p1_7 | The all solid-state lithium batteries with PEO modified 0.15 Si-LLZO pallet (P-0.15 Si-LLZO-P), a lithium metal anode and LiNi0.8Co0.1 Mn0.1O2 (NCM811) or LiFePO4 (LFP) cathode materials exhibit outstanding electrochemical performance. This study provides a convenient, fast and effective interface modification method for overcoming the large interfacial resistance for the realization of all-solid-state Li metal batteries.
https://doi.org/10.1016/j.jpowsour.2020.227881_p2_3 | SiO2 optimized garnet LLZO with a fixed composition of 0.0 Si-LLZO, 0.05 Si-LLZO, 0.10 Si-LLZO, 0.15 Si-LLZO and 0.20 Si-LLZO were prepared by a conventional solid-state reaction method. Stoichiometric amounts of Li2CO3 (99.9%), La2O3 (99.95%, dried at 900 °C for 24 h), ZrO2 (99.0%), Al2O3 (99.99%), SiO2 (aerosol, 10 nm) were thoroughly ball milled in isopropanol in air for 20 h, 10 wt% Li2CO3 was added to compensate for the lithium volatilization at elevated temperature. The mixed powders were dried overnight and then calcined at 900 °C for 10 in air at a certain heating rate. Subsequently, the reaction powders were pressed into pellets with a diameter of 15.0 mm under isostatic uniaxial pressure, then the green pellets were sintered in 1200 °C for 12 h with fully covered same mother powders obtained from 900 °C calcine process. The prepared pellets were polished with 2000 grit sandpapers to produce clean and flat surfaces. PEO (Mw = 6.0 × 105) and LiTFSI (99.9%) were dissolved in acetonitrile (CH3CH, AR grade) with stirring in an argon-filled glove box for 20 h to get a homogeneous solution. Then the solution was weighted and placed on the two sides of bare 0.15Si-LLZO pellet by spin coating at 3000 rpm. At last, the PEO modified 0.15 Si-LLZO pallet (P-0.15 Si-LLZO-P) composite electrolyte was dried at 60 °C for 24 h under vacuum.
https://doi.org/10.1016/j.jpowsour.2020.227881_p2_5 | The phase analysis was performed by powder diffraction D8A A25X (Bruker) with Cu-Kα radiation to monitor in the 2θ range of 10-80°. The morphological properties and the compositions of samples were investigated by the field emission scanning electron microscope (FESEM, Hitachi S-4800) operated at 20 kV equipped with energy dispersive spectrometer (EDS) and the transmission electron microscopy (TEM, JEOL, JEM-2100). X-ray photoelectron spectroscopy (XPS), Thermo Fisher ESCALAB Xi + equipped with Mono Al Kα (1486.71 eV) radiation at a power of 225 W (15 mA, 15 kV) was utilized to detect the garnet electrolyte chemical constituents and the main elements valences. The bulk density of the samples was determined according to the Archimedes method. The relative density values were determined by dividing the bulk density by the theoretical density. Hall Effect test was performed by Lake Shore 7600 with 7G, at 25 °C [38].
https://doi.org/10.1016/j.jpowsour.2020.227881_p2_7 | Symmetric Li/0.15 Si-LLZO/Li and Li/P-0.15 Si-LLZO-P/Li cells were assembled by attaching the fresh lithium disk on both two sides of the 0.15 Si-LLZO and P-0.15 Si-LLZO-P electrolyte. The NCM811 cathode consists of 80% NCM811, 10% Super P and 10% poly(vinylidene fluoride) (PVDF), the LFP cathode material at the mass ration of LFP, super P and PVDF is 8:1:1. All-solid-state NCM811/0.15 Si-LLZO/Li, LFP/0.15 Si-LLZO/Li, NCM811/P-0.15 Si-LLZO-P/Li and LFP/P-0.15 Si-LLZO-P/Li batteries were assembled with a standard coin cell 2032. Assemble processes were carried out in the glove box (Mikrouna Super (1220/750/900)) in Ar atmosphere with the concentration of H2O and O2 below 1 ppm. The Au/xSi-LLZO/Au Li-ion blocking cell were prepared by sputtering the Au on two sides of xSi-LLZO electrolyte pellets and cured at 200 °C to form a good contact with the pellet, then the electrochemical impedance spectroscopy (EIS) measurements were measured by a Solatron 1260 impedance workstation from 15 MHz to 1 Hz with an AC amplitude of 10 mV in the state of 20 °C–110 °C. Pellets were equilibrated for 30 min before each EIS measurements. The ionic conductivity (σ) was calculated according to the equation (1), where the L and S is the thickness and area of xSi-LLZO pellet respectively, R is the total resistance value of xSi-LLZO. The EIS of Li/0.15 Si-LLZO/Li and Li/P-0.15 Si-LLZO-P/Li were tested to examine the interfacial resistance with frequency range from 1 MHz to 0.01 Hz. Galvanostatic charge-discharge on Land 2001A battery testing system was used at to test the polarization curves of Li/0.15 Si-LLZO/Li and Li/P-0.15 Si-LLZO-P/Li cells. In addition, for all-solid-state batteries, the cycling performance were carried out at 0.5C, 50 °C. (1)
https://doi.org/10.1016/j.jpowsour.2020.227881_p3_3 | The crystal structures of obtained xSi-LLZO series pellets were investigated, shown in Fig. 1a. It can be clearly seen that all the XRD patterns match well with the cubic garnet (PDF # 80–0457, Li5La3Nb2O12) in space group Ia d. And at 2θ = 30.8° (4 2 0), there is no peak splitting, giving further rise to the pure cubic garnet without tetragonal phase. The diffraction peaks at 2θ = 31.7° marked by ♥ are contributed to LiAlSi2O6 (LAS), referred to SiO2 and Al2O3 reacted and then reacted with Li2O during sintering process, forming the silicate compound consequently. Hence, XRD results show that the introduction of silicon element does not change cubic garnet crystal structure. Download : Download high-res image (729KB)Download : Download full-size image Fig. 1. (a) XRD pattern of xSi-LLZO (x = 0.0–0.20) sintered at 1200 °C for 12 h. (b) Impedance curves of xSi-LLZO pellets measured at 25 °C with Au sputtered on both sides. Inset shows the enlarged impedance curves of 0.15, 0.20 Si-LLZO pellets. (c) Arrhenius plots of the xSi-LLZO pellets. (d) Hall mobility and Carrier density of xSi-LLZO pellets, insert photo is one sample under four-point for the Hall Effect measurement.
https://doi.org/10.1016/j.jpowsour.2020.227881_p3_4 | The EIS measurements of xSi-LLZO pellets were conducted to determine the conductivity. Fig. 1b shows impedance curves of the xSi-LLZO pellets with Au electrodes at 25 °C. All the plots show a clear semicircle in the high-frequency region and a tail in the low-frequency regime for the investigated pellets, proving the material is undoubtedly an ionic conductor in the case of blocking ionic by Au electrodes [39]. On the horizontal axis, the intercept between the linear tail is the total resistance, as reported, polycrystalline materials consist of grains and grain boundaries, for LLZO, total conductivity is determined by bulk and boundary [40,41]. At room temperature, the conductivities of xSi-LLZO electrolyte increase from 2.25 × 10−4 S cm−1 (x = 0.0) to a maximal value of 6.68 × 10−4 S cm−1 (x = 0.15), and then decrease to 2.05 × 10−4 S cm−1 when x = 0.20. Therefore, the 0.15 Si-LLZO has the highest ionic conductivity at 25 °C among the xSi-LLZO samples. In addition, the activation energy (Ea) of xSi-LLZO, estimated according the Arrhenius law from 20 to 110 °C, as shown in Fig. 1c. It is seen that 0.15 Si-LLZO has the smallest Ea 0.278 eV, possibly ascribed to higher ions migration ability. From another perspective, the relative densities has a direct effect on conductivity of pellets. In Table 1, the highest densification 94.1% can be observed for 0.15 Si-LLZO, consistent with the highest conductivity. As shown in Table S1, the comparison of ionic conductivity and Ea with that of other studies. 0.15 Si-LLZO electrolyte shows excellent ionic conductivity among all the electrolytes prepared by traditional sintering process. Table 1. Structure parameters, conductivities and active energies for the xSi-LLZO. Composition Lattice parameter (Å) σtotal,25 °C (S cm−1) σele-,25 °C (S cm−1) Ea (eV) Relative density (%) Carrier Density (cm−3) Hall Mobility (cm2 V−1s−1) Li1–Li2 Distance (Å) 0.0 Si-LLZO 12.9727 2.05 × 10−4 8.00 × 10−8 0.291 88.5 1.87 × 109 9.09 × 103 1.671 0.05 Si-LLZO 12.9709 2.09 × 10−4 5.96 × 10−8 0.286 89.1 1.49 × 109 4.19 × 103 1.670 0.10 Si-LLZO 12.9697 4.09 × 10−4 5.45 × 10−8 0.282 93.3 2.28 × 108 5.51 × 103 1.668 0.15 Si-LLZO 12.9634 6.68 × 10−4 4.41 × 10−8 0.278 94.1 2.24 × 107 2.19 × 103 1.665 0.20 Si-LLZO 12.9589 2.25 × 10−4 6.00 × 10−8 0.286 89.9 1.00 × 109 5.21 × 103 1.670
https://doi.org/10.1016/j.jpowsour.2020.227881_p3_5 | Fig. S1 shows the current-time profiles of samples. After applying a constant voltage at 25 °C, current decreases rapidly and then reaches a steady state, on which the electron conduction can be estimated. The electronic conductivities of xSi-LLZO samples are 10−8 S cm−1 (listed in Table 1), especially 0.15 Si-LLZO has the lowest among the samples, found to be at least 4 orders of magnitude much lower than the ionic conductivities of all the samples, meeting the needs in batteries. In order to figure out the semiconductor type and the ionic conductivity properties of LLZO, the Hall Effect test has been conducted, as shown in Fig. 1d and Table 1 xSi-LLZO series are n-type semiconductor, owing to the attendance of Al3+ and Si4+. Combining the Carrier Density and Hall Mobility, 0.15 Si-LLZO has the lowest Carrier Density and Hall Mobility, bringing out the low electronic conductivity. Therefore, the 0.15 Si-LLZO is more suitable for further study and practical application among LLZO-based electrolytes.
https://doi.org/10.1016/j.jpowsour.2020.227881_p3_6 | Rietveld refinement of the 0.15Si-LLZO XRD data was performed to get the lattice parameters, as shown in Fig. S2. The samples lattice parameters are listed in Table 1. Compared with the original value 12.9727 Å, a decrease in lattice parameter is observed with an increase in content of Si from 0.05 to 0.20, owing to the Si ionic radius r = 0.41 Å in Ⅳ coordination is smaller than other elements in the system (Li+ 0.60, La3+ 106.1, Zr4+ 0.80, O2- 0.14, Al3+ 0.50 Å). In the cubic unit cell, the Li1 occupy in the tetrahedral and Li2 in the octahedral, as shown in Fig. 2a–e. Compared the samples, the Li1–Li2 distance were obtained, the shorter Li–Li distance in cubic LLZO is beneficial to the ionic conductivity. But this value is above 1.6 Å, which might cause the unfavorable Coulomb repulsion [42]. In 0.15 Si-LLZO, Li1–Li2 distance is 1.665 Å. Download : Download high-res image (928KB)Download : Download full-size image Fig. 2. The Li–Li distance in cubic (a) 0.0 Si-LLZO, (b) 0.05 Si-LLZ, (c) 0.10 Si-LLZO, (d) 0.15 Si-LLZO, and (e) 0.20 Si-LLZO. (f) TEM images of the 0.15 Si-LLZO@LAS electrolyte. (g) Structure of LAS preferred plane (3 1 0). (h) Structure of 0.15 Si-LLZO preferred plane (4 2 0) and the Li+ migration path.
https://doi.org/10.1016/j.jpowsour.2020.227881_p3_7 | Transmission electron microscopy (TEM) was applied to investigate the effect of presence of Si on cubic LLZO phase (Fig. 2f). It can be obviously see that a well-crystallized 0.15 Si-LLZO, revealing that the Si element can stabilize the crystalline phase, promoting crystal integrity. Meanwhile, a LAS layer is tightly coated on the 0.15 Si-LLZO surface, forming 0.15 Si-LLZO@LAS electrolyte, the yellow lattice d-spacing of 0.280 nm corresponding to (3 1 0) plane of LAS, and the structure orange area crystal is shown in Fig. 2g. The spacing between two white adjacent lattice fringes is 0.293 nm, corresponding to the (4 2 0) plane of 0.15 Si-LLZO, consistent with the XRD preferred plane. Fig. 2h depicts the transmission path of Li+ on the (4 2 0) preferred plane, Li+ starts from 1 to 10 along the Li1–Li2 path. LAS is a type of lithium conductor, thereby promoting the transfer of Li+ in the electrolyte [43,44].
https://doi.org/10.1016/j.jpowsour.2020.227881_p3_8 | Sintered 0.15 Si-LLZO pellet yield the porcelain white pellet with a smooth, even, flawless appearance, shown in Fig. 3a. Microstructure of the cross section for 0.15 Si-LLZO pellet is shown in Fig. 3b and c, from which we can clearly see that the pellet is well sintered without visible big pores, the grain merge together and the doped silicon is uniformly distributed in bulk and grain boundaries in Fig. 3d. Other xSi-LLZO series pellets SEM images are shown in Fig. 3e–h. By comparison of SEM images of the xSi-LLZO series pellets, the particles are not uniform and through-holes in 0.0, 0.05 and 0.20 Si-LLZO pellets, leading to the low ion conductivities. X-ray photoelectron spectroscopy (XPS) was carried out to investigate the chemical element valance of 0.15 Si-LLZO pellet and the XPS spectra of C 1s, La 3d, Zr 3d and Si 2p are shown in Fig. S3. As shown in Fig. S3d, the Si4+ 2p peak at 105.0 eV is from the aluminusilicate, consistent with the XRD results, and the peak at 101.9 is corresponding to the Si–O system. Download : Download high-res image (646KB)Download : Download full-size image Fig. 3. (a) Digital photo of 0.15 Si-LLZO pellet sintered at 1200 °C for 12 h. (b,c) Cross section SEM images of 0.15 Si-LLZO. (d) Corresponding elemental mapping images of Si in 0.15 Si-LLZO. Cross section SEM images of 0.0Si-LLZO (e), 0.05 Si-LLZO (f), 0.10 Si-LLZO (g) and 0.20 Si-LLZO (h).
https://doi.org/10.1016/j.jpowsour.2020.227881_p3_10 | As discussed before, the LLZO garnet solid electrolyte surface modification with a soft material can decrease the interfacial resistance so as to overcome the lithiophobic situation, improving the contact performance with both anode Li metal and cathode material by a conductive interface. Fig. 4a illustrates the formation process of P-0.15 Si-LLZO-P solid electrolyte based on our design. PEO and Li salt are dissolved in acetonitrile (Fig. S4), then the polymer solution was dropped onto the 0.15 Si-LLZO pellet surface with a capacity of 150 μL while the pellet rotating at 3000 rmp for 1 min, the prepared pellet was put in vacuum oven at 60 °C. And the same process was carried out for another side. It should be noted that the 0.15 Si-LLZO pellet was polished by 1000 mesh before the interface modification, because this could help PEO infill the boundary valleys on the 0.15 Si-LLZO surface. Meanwhile, the ionic conductivity of PEO polymer electrolyte at the molar ratio of EO unit to Li+ = 30:1 was obtained by SS/PEO/SS symmetric cells, which was performed by EIS at a frequency range of 1 MHz to 1 Hz at 25 °C, shown in Fig. S5. At room temperature, the ionic conductivity and electronic conductivity of PEO electrolyte is 6.31 × 10−6 S cm−1 and 2.58 × 10−11 S cm−1 respectively, consistent with the studies [45,46], 2.24 × 10−4 S cm−1 at 50 °C. After the facile procedure, the symmetric soft material interface thin layer was generated and the modified solid electrolyte assigned as P-0.15 Si-LLZO-P electrolyte. Download : Download high-res image (562KB)Download : Download full-size image Fig. 4. (a). Illustration the fabrication process of PEO interface layer on 0.15 Si-LLZO pellet surface, assigned as P-0.15 Si-LLZO-P electrolyte. (b) SEM Surface images of 0.15 Si-LLZO pellet and the surface P-0.15 Si-LLZO-P electrolyte (c). (d) Cross-section SEM image of P-0.15 Si-LLZO-P electrolyte, and corresponding elemental mapping images of C (e), Zr (f) and Si (g).
https://doi.org/10.1016/j.jpowsour.2020.227881_p3_11 | The SEM surface images of 0.15 Si-LLZO and P-0.15 Si-LLZO-P electrolyte are shown in Fig. 4b and c, both of them show the even, smooth surface except the several polish marks by sandpaper on the surface of 0.15 Si-LLZO. Fig. 4d shows the cross-section SEM image of P-0.15 Si-LLZO-P electrolyte, the PEO soft layer is completely integrated with the 0.15 Si-LLZO surface without visible gaps, exhibiting an obvious thickness of ~1 μm. And the P-0.15 Si-LLZO-P cross-section corresponding elements distribution images are shown in Fig. 4e–g, it can be clearly seen that the element of C (Fig. 4e) is mainly distributed on the surface of P-0.15 Si-LLZO-P, revealing that the C is from PEO layer. Below the 1 μm from the surface, there are a few of C element, attributed to the Li2CO3 in the 0.15 Si-LLZO system. Above the P-0.15 Si-LLZO-P surface, some of Zr and Si elements are detected, which are from the P-0.15 Si-LLZO-P, owing to the inclined slightly during the SEM analysis.
https://doi.org/10.1016/j.jpowsour.2020.227881_p3_13 | To quantify the expected effect of the soft polymer PEO on the improvement of the 0.15 Si-LLZO garnet/Li metal interface, bare 0.15 Si-LLZO and P-0.15 Si-LLZO-P were sandwiched by Li metal electrodes, then the symmetric Li/0.15 Si-LLZO/Li and Li/P-0.15 Si-LLZO-P/Li cells were assembled and investigated. EIS of cells were measured at 25 °C to analyze the impedance component. Fig. 5a displays a Nyquist plot of the symmetric cells. Li/0.15 Si-LLZO/Li and Li/P-0.15 Si-LLZO-P/Li Nyquist plot exhibit a complete semicircle in the high frequency region and a distinct arc in the low frequency region. The capacitance corresponding to the semicircle at high frequency for Li/0.15 Si-LLZO/Li and Li/P-0.15 Si-LLZO-P/Li cells is 2.1 × 10−9 F and 1.7 × 10−9 F, respectively. According to the capacitance, the semicircle contains two parts of impedance, one is the resistance of 0.15 Si-LLZO garnet (total resistance), and the other is the interface resistance between 0.15 Si-LLZO or P-0.15 Si-LLZO-P and the Li metal. Based on Fig. 1b, the total resistance of the bare 0.15 Si-LLZO pellet could be calculated to be approximately 250 Ω cm2. The total area specific resistance (ASR) of 0.15 Si-LLZO garnet and the interface resistance with Li metal for Li/0.15 Si-LLZO/Li and Li/P-0.15 Si-LLZO-P/Li cells should be 2970 and 604 Ω cm2, revealing that Li/0.15 Si-LLZO/Li has a poor interfacial contact. As for Li/P-0.15 Si-LLZO-P/Li, the interfacial resistance is 177 Ω cm2 by subtracting the total garnet 0.15 Si-LLZO 250 Ω cm2 from ASR 604 Ω cm2 and dividing by two, the same calculation method to Li/0.15 Si-LLZO/Li, the interfacial resistance is 1360 Ω cm2, approximately, the resistance of bare 0.15 Si-LLZO is 7.7 times that of P-0.15 Si-LLZO-P (Fig. 5b). As shown in Table S1, the different modification methods of LLZO are compared. In this work, the drastic reduction of interfacial resistance can be possibly attributed to the improvement of contact with Li metal after PEO electrolyte modification, which could increase the effective contact area with Li metal to supply more ionic transfer area on one hand, and on the other hand, soft material could change the hard-to-hard contact into the soft-to-hard state, bridging the electrolyte and Li metal. Download : Download high-res image (534KB)Download : Download full-size image Fig. 5. (a) EIS measurements of Li/0.15 Si-LLZO/Li and Li/P-0.15 Si-LLZO-P/Li symmetric cell at 25 °C. (b) Comparison of the interfacial resistance of Li/0.15 Si-LLZO/Li and Li/P-0.15 Si-LLZO-P/Li. (c) DC cycling of Li/0.15 Si-LLZO/Li and (d) Li/P-0.15 Si-LLZO-P/Li Symmetric cells at different current density per 24 h, inset of (d) shows the voltage profiles at 0.3 mA cm−2, (e) Voltage profile of Li/P-0.15 Si-LLZO-P/Li at 0.2 mA cm−2 for 200 h, inset shows the first 5 cycles.
https://doi.org/10.1016/j.jpowsour.2020.227881_p3_14 | To evaluate the electrochemical stability of 0.15 Si-LLZO and P-0.15 Si-LLZO-P upon Li metal in symmetric Li cells and the interfacial impedance between P-0.15 Si-LLZO-P and Li metal, the DC Li plating and stripping experiments with 24 h of each cycling at different current density 0.1, 0.2, 0.3, and 0.5 mA cm−2 was carried out. Fig. 5c and d shows the voltage profiles of Li/0.15 Si-LLZO/Li and Li/P-0.15 Si-LLZO-P/Li cells, respectively. The voltage of Li plating and stripping on the controlled cell displays a noisy potential and suffered a serious fluctuation with large voltage polarization (Fig. 5c), for example, in the initial 10 cycles, the voltage reached as high as 1.3 V, finally short circuit happened, demonstrating that large interface resistance is not conducive to ion transport and leading to the catastrophic battery failure. The poor contact is the main cause of large impedance, resulting in fewer effective sites for Li ion transport. As for the Li/P-0.15 Si-LLZO-P/Li cell, the excellent cycling with small voltage polarization (Fig. 5d). When the current density was 0.3 mA cm−2, the stable potential for Li plating and stripping is only 0.18 V, based on Ohm`s law, the calculation result of ASR is 600 Ω cm2, subtracting the total resistance of bare 0.15 Si-LLZO 250 Ω cm2, the obtained interfacial resistance is approximately 175 Ω cm2, compared with the result of EIS, the difference is small. The outstanding stability at different current density confirms that the addition of PEO could decrease the interfacial resistance meanwhile improve the stability to Li metal. With this soft layer, during the cycling, the current distribution is homogeneous, and the Li ion transmission channel is coherent between the Li metal and solid electrolyte, as what we mentioned in Scheme 1. In order to test the cycling stability, the Li plating and stripping cycling at the current density 0.2 mA cm−2 for 200 h was conducted, as shown in Fig. 5e, the inset is the initial 5 cycles. It can be clearly see that the cycles are flat without any voltage fluctuation, the cell delivered a great cycling performance.
https://doi.org/10.1016/j.jpowsour.2020.227881_p3_16 | Integrated all-solid-state batteries with NCM811 or LFP cathodes and Li metal anode were designed to verify the function of P-0.15 Si-LLZO-P solid electrolyte. The electrochemical performance of full cells were tested. Fig. 6a–d shows the charge/discharge curves and cycling performance of NCM811/0.15 Si-LLZO/Li and NCM811/P-0.15 Si-LLZO-P/Li battery at the current density of 0.5C at potential between 2.7 and 4.3 V. Bare 0.15 Si-LLZO electrolyte assembled cell NCM811/0.15 Si-LLZO/Li (Fig. 6a), the initial discharge specific capacity of only 54.7 mA h g−1, after 50cycles, the discharge specific capacity decreases to a very low value 25.6 mA h g−1, which is of no actual use value. The Coulombic efficiency of NCM811/0.15 Si-LLZO/Li cell is 91.0% after 50 cycles, and the specific capacity is very low (Fig. 6b) without any possibility for use. As shown in Fig. 6c, it is notable that the NCM811/P-0.15 Si-LLZO-P/Li cell shows the initial discharge specific capacity of 197.0 mA h g−1. After 10 cycles, the discharge specific capacity of 180 mA h g−1 with 91.1% capacity retention, and after 100 cycles the discharge specific capacity is 137 mA h g−1 with 69.5% capacity retention. It is strongly suggest that the interface modified electrolyte could play a better role in the batteries performance. Combined with Fig. 6d, in the first charge/discharge, the Coulombic efficiency is 87.0%, after the 100 cycles, this value increases to 99.0%, which meeting the requirement for Li metal battery. Compared with NCM811/0.15 Si-LLZO/Li, the increase in Coulombic efficiency is because of the introduction of soft PEO in LLZO surface with decreased interfacial impedance could enhance electrochemical stability by reducing the serious surface reactions. However, according the cycling performance of NCM811/P-0.15 Si-LLZO-P/Li battery, notably, the sever capacity decay is inevitable, which is mainly owing to the phase transformation, parasitic species on the surface of electrode materials [47]. Download : Download high-res image (1MB)Download : Download full-size image Fig. 6. Electrochemical performance of NCM811/0.15 Si-LLZO/Li, NCM811/P-0.15 Si-LLZO-P/Li, LFP/0.15 Si-LLZO/Li and LFP/P-0.15 Si-LLZO-P/Li. Galvanostatic charge/discharge voltage profiles of (a) NCM811/0.15 Si-LLZO/Li, (c) NCM811/P-0.15 Si-LLZO-P/Li, (e) LFP/0.15 Si-LLZO/Li and (g) LFP/P-0.15 Si-LLZO-P/Li at 0.5C, 50 °C. Cycling performance of (b) NCM811/0.15 Si-LLZO/Li, (d) NCM811/P-0.15 Si-LLZO-P/Li, (f) LFP/0.15 Si-LLZO/Li and (h) LFP/P-0.15 Si-LLZO-P/Li at 0.5C, 50 °C.
https://doi.org/10.1016/j.jpowsour.2020.227881_p3_17 | The charge/discharge curves of cell LFP/0.15 Si-LLZO/Li (Fig. 6e) and LFP/P-0.15 Si-LLZO-P/Li (Fig. 6g) at the current density of 0.5C at potential between 2.5 and 4.3 V. As for LFP/0.15 Si-LLZO/Li cell, a capacity of 33.2 mA h g−1 obtained in the first cycle and suffered a continuous fall to 5 mA h g−1 in capacity after 10 cycles, the cell with bare 0.15 Si-LLZO can`t work anymore. Whereas, integrated battery LFP/P-0.15 Si-LLZO-P/Li, in the first cycle, delivers a specific capacity of 140.3 mA h g−1, after 10 cycles, the capacity is 136.3 mA h g−1, the cell maintains a specific capacity of 128.8 mA h g−1, the retention is 91.8% after 100 cycles. Fig. 6h presents the cycling performance of LFP/P-0.15 Si-LLZO-P/Li cell with the Coulombic efficiency around 98.5% after 100 cycles. The specific capacity is significantly improved in LFP/P-0.15 Si-LLZO-P/Li, attributed to the low resistance interfacial contact in P-0.15 Si-LLZO-P electrolyte between Li metal or cathode material, as well as the PEO thin layers create more connective points for Li ions transport between the garnet, Li metal and cathode. By comparing the batteries assembled with bare 0.15 Si-LLZO and P-0.15 Si-LLZO-P solid electrolyte, the P-0.15 Si-LLZO-P batteries presents more excellent electrochemical performance than the bare 0.15 Si-LLZO. Clearly, the results show that the PEO soft layer can effectively decrease the interfacial resistance and create the conductive interface on the surface of 0.15 Si-LLZO electrolyte. The interface modification method works well in the use of the all-solid-state Li metal batteries.
https://doi.org/10.1016/j.jpowsour.2020.227881_p3_19 | In order to evaluate the stability of the P-0.15 Si-LLZO-P electrolyte for all-solid-state battery applications, the P-0.15 Si-LLZO-P-100th electrolyte (after 100 cycles) in NCM811/P-0.15 Si-LLZO-P/Li cell were examined. Fig. 7a shows the morphology changes of P-0.15 Si-LLZO-P electrolyte in contact with Li metal after 100 cycles with the current density of 0.5C, compared with P-0.15 Si-LLZO-P electrolyte before cycling (Fig. 4c), the surface still presents a uniform, smooth state. Furthermore, the cubic phase is stable without any destruction after cycling according to the XRD results, shown in Fig. 7b. FTIR spectra of PEO, PEO/LiTFSI, P-0.15 Si-LLZO-P and P-0.15 Si-LLZO-P-100th are shown in Fig. 7c. The peaks appear at 1192 cm−1 and 3490 cm−1 are assigned to the major characterization of C–F and amino of LiTFSI in PEO/LiTFSI, P-0.15 Si-LLZO-P and P-0.15 Si-LLZO-P-100th systems. P-0.15 Si-LLZO-P-100th reveals new peaks at 1420 and 865 cm−1, which are corresponding to the C–N stretching vibration absorption, and the peak at 1550 cm−1 is the C–N bending vibration, demonstrating the formation of C–N bond. Combining with XPS spectra of P-0.15 Si-LLZO-P (Fig. 7d) and P-0.15 Si-LLZO-P-100th (Fig. 7e), the peaks of C–H, C–O and C–C are mainly attributed to the C atoms in PEO, the peak of C–F is assigned to LiTFSI salt. However, the C 1s in P-0.15 Si-LLZO-P-100th appears a new peak C– N, revealing that the formation of C–N bond after cycling. After the Li+ in PEO transfer, the anion TFSI− can be immobilized by polymer chain, facilitating the mobility of Li+ [36]. There are no significantly differences in Raman spectra (Fig. 7f), indicating the PEO soft layer remains intact after cycling, and thus confirming it is effective in the all-solid-state battery for further application. Download : Download high-res image (890KB)Download : Download full-size image Fig. 7. (a) Surface morphologies of P-0.15 Si-LLZO-P electrolyte in contact with Li metal in NCM811/P-0.15 Si-LLZO-P/Li cell after 100 cycles. (b) XRD patterns and FTIR spectra (c) of PEO, PEO/LiTFSI, P-0.15 Si-LLZO-P, P-0.15 Si-LLZO-P-100th (after 100 cycles). (d) XPS spectra of P-0.15 Si-LLZO-P and (e) P-0.15 Si-LLZO-P-100th. (f) Raman spectra of PEO, PEO/LiTFSI, P-0.15 Si-LLZO-P, P-0.15 Si-LLZO-P-100th.
https://doi.org/10.1016/j.jpowsour.2020.227881_p4_2 | In conclusion, a high conductivity cubic garnet 0.15 Si-LLZO electrolyte by adding SiO2 was successfully prepared, moreover, in order to solve the interfacial problem, we have introduced a convenient, fast and efficient interface modification method by applying PEO electrolyte soft layer (10 μm) on garnet electrolyte, building a P-0.15 Si-LLZO-P composite electrolyte. The Li-ion conductivity of 0.15 Si-LLZO garnet electrolyte reaches 6.68 × 10−4 S cm−1 at 25 °C with the Ea 0.271 eV. And the 0.15 Si-LLZO garnet electrolyte belongs to an n-type semiconductor. Benefiting from the soft layer, the interfacial resistance decreases from 1360 Ω cm2 to 175 Ω cm2, exhibits a good stability to Li metal at 0.2 mA cm−2. The integrated all-solid-state batteries both NCM811/P-0.15 Si-LLZO-P/Li and LFP/P-0.15 Si-LLZO-P/Li present favorable electrochemical performance. Specific capacity of 137 mA h g−1 with 69.5% capacity retention in NCM811/P-0.15 Si-LLZO-P/Li cell and 128.8 mA h g−1 with retention 91.8% in LFP/P-0.15 Si-LLZO-P/Li cell after 100 cycles with a Coulombic efficiency of around 99.0% and 98.5%, respectively. The results show that PEO plays an important role in the battery cycle, improving interfacial performance, building a stable conductive interface, providing a reversible Li ions transmission path and bridging the solid garnet and electrodes. More importantly, P-0.15 Si-LLZO-P composite electrolyte remains intact after cycling in all-solid-state battery. We believe this convenient and effective interface modification way would provide a potential application for all-solid-state Li metal batteries.
https://doi.org/10.1016/j.jpowsour.2020.227884_p1_2 | Although the mass adoption of electric vehicles is clearly under way, numerous parameters must still be optimized. Of these, range and cost are two of the most important. Battery manufacturers have made significant technological and economic improvements to increase specific energy densities up to 250 Wh kg−1 at a cost as low as $200 per kWh−1 per battery pack [1]. To reach the Department of Energy`s (DoE) target of $125 per kWh−1 [2] while increasing the specific energy of cells, thicker electrodes, thinner separators, and lighter current collectors are required in cell stacks. In light of this, cheaper processes which provide better control over thickness are needed to manufacture such electrodes. Herein, we present an original, industrial, top-down, solvent-free process to manufacture porous composite electrodes for Li-ion batteries (LiBs) that enables this control over thickness.
https://doi.org/10.1016/j.jpowsour.2020.227884_p1_3 | In fact, for almost three decades, the solvent-based wet process, a bottom-up approach to achieving the desired thickness of electrode films, has effectively monopolized this market. In this process, electrodes are created by casting formulated slurries using active materials (AMs), conductive additives, and a pre-dissolved binder in a solvent (essentially polyvinylidene difluoride (PVdF) in N-methyl-2-pyrrolidone (NMP)). The latter is removed by drying the films through defined protocols. This approach somehow limits the range of the films’ final thickness since it depends on slurry viscosity. It takes a considerable amount of solvent for this process to enable the benefits of intimate particle mixing. This allows for good particle dispersion within the polymeric matrix (especially in formulations with very low polymer content such as 5 wt% or lower). Although use of the binder solution highlights the strength of this process, it presents concurrent economic and environmental drawbacks. These include high prices ($11 kg−1 of PVdF and $1.25 L-1 of NMP - bulk prices) and the energy demands of NMP evaporation (boiling point = 202 °C); about 47% of the total energy is consumed in the electrode drying process for evaporation and recovery of NMP solvent [3] (6.9% of total cell processing cost). From an environmental perspective and due to its high toxicity, NMP vapors must be recovered using costly installations and energy, which increases overall costs (5.7% of total cell processing cost) [4,5].
https://doi.org/10.1016/j.jpowsour.2020.227884_p1_4 | Alternative routes have been suggested to avoid the use of NMP while still leveraging the benefits of the liquid medium. One option is to use the most environmentally-friendly solvent: water. Various groups have investigated water-soluble binders in wet-processed electrodes [6]. More recently, Wood et al. pointed out that in terms of total electrode manufacturing cost, there is no significant effect on the total pack cost (8–9%) of using water over NMP. The main impact of using water is seen on the electrode processing cost (two times lower) and on capital expenditure savings [7]. In fact, there is a notable cost reduction to be gained in solvent waste management when water is used. Despite the feasibility of this approach, problems such as the wettability of the current collectors [8], particle agglomeration of the composite electrode`s components [9], and residual adsorbed water on the final electrode [10] represent major challenges. To circumvent them, development of so-called dry processes was recently proposed; these include, for example, dry-spraying through high voltage electrostatic deposition, where the voltage can reach 25 kV [[11], [12], [13], [14]].
https://doi.org/10.1016/j.jpowsour.2020.227884_p1_5 | On the other hand, plastic represents one of the most significant manmade productions, in terms of volume and versatility [15]. It includes hot-melt polymer processes such as extrusion [16], melt injection [17], and internal mixing [18]. In addition, these techniques deliver proven benefits in terms of economics, production rate and scalability. So far, their use in the manufacture of electrodes for LiBs has been hindered by the low polymer (binder) content in the electrodes, which results in a mixture with a solid content too high for melt processing.
https://doi.org/10.1016/j.jpowsour.2020.227884_p1_6 | Here, through a collaborative project with Hutchinson, we are pleased to report a successful dry process to prepare electrodes for LiBs for high power applications, through the use of a polymer processing aid (PPA) [19]. The quantity of polymers (binder and PPA) used is significant in ensuring a strong yet processable polymeric matrix, suitable of creating composite mixtures with high filler contents. The obtained electrodes have similar thicknesses to those used in conventional high energy cells (close to 60 μm) but still allow high power output.
https://doi.org/10.1016/j.jpowsour.2020.227884_p2_3 | The non-porous electrodes consist of a polymer matrix in which the electrode components (only AM, conductive carbons and the binder) are dispersed at a volumetric ratio of 50:50 (matrix: electrode components). This corresponds to a weight ratio of about 30% of the polymer matrix in the final non-porous electrode [20,21].
https://doi.org/10.1016/j.jpowsour.2020.227884_p2_4 | The binder (HNBR-Zetpol-2010 from Zeon) was first mixed with the processing aid phase (high molecular weight polypropylene carbonate (PPC QPAC®40, from Empower materials)) in an internal mixer (30 mL volume Brabender®) at 90 °C ± 5 °C, until a homogeneous molten polymer blend was obtained. Then, the inorganic powders used as active materials (cLiFePO4 (cLFP) and Li4Ti5O12 (LTO) from Johnson Matthey; LiNi1/3Mn1/3Co1/3O2 (NMC) from Toda Kogyo Corp.) and conductive carbons (C65 + carbon nanofiber (CNFs)) from Timcal®) were added gradually, with regular additions of the low molecular weight PPC (Converge 215-10), and mixed together until a homogeneous blend was obtained.
https://doi.org/10.1016/j.jpowsour.2020.227884_p2_5 | The total amount of material was calculated so that the chamber of the internal mixer was filled to 80% of its volume once all raw materials were added. The blend was recovered for further mixing using a two-roll mill (Scamex®) at temperatures between 40 and 60 °C and a gradual increase in hydraulic pressure (400–900 Psi). This step ensures fine mixing of the blend and, when completed, the formation of thick films (ca. 400 μm). The thickness of the resulting films was then attenuated using a calendaring machine (Collin® flat film line model Teachline CR72T). The thickness was gradually reduced within pressure values between 5 and 100 Psi at a generally fixed temperature (65–90 °C).
https://doi.org/10.1016/j.jpowsour.2020.227884_p2_6 | Once the desired thickness was reached, the film was then pressed against a carbon-coated aluminium current collector (c-Al, from Targray) using the same calendaring machine at 65 °C and pressures below 35 Psi. Next, film porosity was generated through the thermal decomposition of PPC under air, achieved through heat treatment of the films consisting of a gradual temperature increase to 230 °C. The complete elimination of PPC was controlled by weight measurement, until such time as no weight loss could be observed.
https://doi.org/10.1016/j.jpowsour.2020.227884_p2_8 | TGA analyses were performed on the porous electrode to confirm the complete removal of PPC. The final porous electrodes contained active material (AM), conductive carbon (carbon black (C65) and carbon nanofibers (CNFs) at a weight ratio of 77.5:5:15:2.5 (AM: binder: C65: CNFs). The final thickness of the porous electrode was fixed at approximately 65 μm, with an active material loading of 6.5 mg cm−2 for NMC, 6.8 mg for cLFP and 6.5 mg cm−2 for LTO.
https://doi.org/10.1016/j.jpowsour.2020.227884_p2_12 | A steady shear flow measurement was used to evaluate the deformability of the blends. The experiment was performed on cLFP, LTO and NMC electrodes using a Discory HR-3 rheometer from TA Instruments. A parallel plate geometry (20 mm diameter) was used over a shear rate window ranging from 0.1 to 100 s−1. The thickness of the samples was approximately 780 μm. The experiment was conducted at 90 °C for cLFP and LTO electrodes and at 80 °C for NMC. Specimens were placed between the plates before heating. Once the set temperature was reached, the films were allowed to equilibrate for 5 min prior to the start of the experiment.
https://doi.org/10.1016/j.jpowsour.2020.227884_p2_14 | The porous composite electrodes recovered after the heat treatment step were assembled in CR2032 coin cells (Pred Materials) inside an argon-filled glovebox (Lab Master Mbraun) for electrochemical testing.
https://doi.org/10.1016/j.jpowsour.2020.227884_p2_15 | Half-cells were assembled using metallic lithium (Alfa Aesar) as reference and counter electrodes facing cLFP, LTO and NMC, respectively, as working electrodes. The two electrodes were separated by a Celgard 2400 disk and immersed in 1 M LiPF6 in ethylene carbonate/diethyl carbonate EC/DEC 1:2 (v/v) (PuriEl, Soulbrain) as electrolyte. Full cells were assembled in the same conditions using LTO and cLFP dry-processed electrodes.
https://doi.org/10.1016/j.jpowsour.2020.227884_p2_16 | The electrochemical evaluation of the coin cells was carried out using an Arbin Battery Tester (BT-2000) at 30 °C. The electrochemical windows used for Li/cLFP, Li/LTO, Li/NMC and LTO/cLFP were respectively 4.2–2.5 V, 2.4–1.0 V, 4.6–3.0 V and 2.5–1.0 V vs. Li+/Li. The extended cycling of full cells was carried out using a Biologic-VMP2. These cells were charged by undergoing a constant voltage of 2.4 V vs. Li+/Li until the cells reached the equivalent capacity of a galvanostatic charge performed at C/5. Afterwards, the cells were simply discharged using a galvanostatic mode at C/2.
https://doi.org/10.1016/j.jpowsour.2020.227884_p3_2 | Fig. 1(a) shows the main steps involved in the dry process. It consists of mixing the powders (AMs + conductive additives), the binder, and a PPA (polypropylene carbonate (PPC) in this study) to create a homogeneous blend similar to modeling paste. In this study, PPC was chosen for its low cost, non-toxicity and biodegradability [22]. Subsequently, the blend undergoes successive lamination rounds to reduce its thickness to the desired one. The film is then plated onto a suitable current collector and treated thermally to remove the PPC, creating the porosity required to wet the electrode with the liquid electrolyte. Under air, the PPC decomposes thermally into carbon dioxide, propylene carbonate, and water, depending on thermal conditions [23]; the first two may be recovered to re-synthesize PPC to be used in the process [24]. Since this thermal PPA activation occurs after the shaping of the electrode, roll-to-roll processing is possible.
https://doi.org/10.1016/j.jpowsour.2020.227884_p3_4 | The mixing step is achieved in an internal mixer where all the materials are added and compounded at 90 °C until a homogenous blend is obtained. Here, hydrogenated nitrile butadiene rubber (HNBR) was a candidate of choice for the remaining binder, once its electrochemical and mechanical properties were shown to be suitable for battery applications [25]. In fact, this rubber offers a low softening temperature, low cost and chemical stability against solvents, as well as providing the electrode with good mechanical strength. PPC has also been shown to disperse HNBR well [26].
https://doi.org/10.1016/j.jpowsour.2020.227884_p3_5 | Two different PPC molecular weights were used in this study; namely, low weight (LPPC) and high weight (HPPC). The amount of PPC is dictated by the desired final porosity of the electrode, since it is a sacrificial phase which only serves to facilitate mixing of the composite electrode components, and will be removed later in the process. This highlights the process’ versatility in controlling the porosity of the electrode films.
https://doi.org/10.1016/j.jpowsour.2020.227884_p3_6 | The viscosity of the blend plays an important role in achieving a homogeneous paste. For the same polymeric matrix, using different fillers (AMs + conductive additives) and/or ratios may result in different viscosities. In some cases, high viscosity can make mixing difficult, if not impossible. Fortunately, this parameter can be adjusted by increasing the processing temperature and/or shear forces. The ability to adjust the process has been proven by the successful preparation of electrodes using three different AMs: carbon-coated LiFePO4 (c-LFP) [27,28], LiNi1/3Mn1/3Co1/3O2 (NMC) [29] and Li4Ti5O12 (LTO) [30]. More specifically, the chosen AMs have different particle sizes, surfaces, chemistries and reactivities.
https://doi.org/10.1016/j.jpowsour.2020.227884_p3_7 | The three AMs cover a wide range of particle sizes. The olivine-type cLFP particles range from D50 500 nm–900 nm and are made of primary particles, with diameters ranging from 250 to 400 nm [31,32]. As for the oxide materials, they consist of large agglomerates (based on D50) with about 10 μm made from primary particles between 400 and 800 nm for NMC [33], and 13 μm with primary particles smaller than 300 nm for LTO. Viscoelastic behaviour is needed in all three AMs in order to laminate the blends into a film that can be applied to the current collector.
https://doi.org/10.1016/j.jpowsour.2020.227884_p3_8 | Rheology studies can provide insight on the feasibility of the step while defining the range of shear forces to apply to the blend. Fig. 1(b) displays flow curves for blends made with the three studied active materials. The three mixtures exhibit similar non-Newtonian behaviour with a shear-thinning (pseudoplastic) signature, where their viscosity decreases when high shear forces are applied.
https://doi.org/10.1016/j.jpowsour.2020.227884_p3_9 | Although the AMs have different morphologies and are used in a similar weight ratio (77.5 wt%), the blend`s viscoelastic behaviour appears to be governed by the polymeric matrix. Nevertheless, the decreased viscosity on the full range of shear rate for the blend containing LTO seems significant compared to those containing cLFP and NMC. This could imply changes in the polymer weight distribution of this specific polymer. This seems to be confirmed by thermogravimetric analysis (TGA) data of the three blends under air (Fig. SI1). In this figure, one can see similar curve shapes for both cLFP and NMC with a shift in temperature of about 25 °C, involving two decomposition steps. The first weight loss step, at about 180 °C for cLFP and 205 °C for NMC, may be attributed to LPPC decomposition, whereas the second step of weight loss corresponds to HPPC degradation.
https://doi.org/10.1016/j.jpowsour.2020.227884_p3_10 | On the other hand, LTO exhibits different behaviour. We can see weight loss at a lower temperature (<100 °C) which could be either lower molecular weight compounds or even propylene carbonate that would have been produced through chain scission or back biting during the compounding process [23]. This would be consistent with rheological measurements where lower molecular weight polymers or propylene carbonate would have a plasticizing effect on the blend. Although the same processing conditions were used for all three AMs, this would indicate that decomposition might change due to the known catalytic effect of titanium, along with the smaller (nanometric) particle size [34]. Additionally, PPC is known to decompose at variable temperatures depending on the polymer blend [35]. With regard to the differences in weight, due to variations in AM density and since the polymeric matrix was mixed with the powders based on volumetric ratios of 50:50, the final weight percentages of PPA differ slightly from one blend to another. Theoretically, the blends should have held 31.3, 31.3 and 28.1 wt% for cLFP, LTO and NMC, respectively. Here, we see a 25% loss for LTO only, which would once again be consistent with PPC decomposition during compounding.
https://doi.org/10.1016/j.jpowsour.2020.227884_p3_11 | Regarding the generation of electrode porosity, once a film of the desired thickness is laminated on a commercially available carbon-coated aluminium current collector, the dense electrode is heat-treated in an oven until all of the polypropylene carbonate is removed through thermal decomposition. This step is followed by simple weight loss measurement until the remaining weight stabilizes. This weight loss is then compared to the theoretical figure from the TGA. This way, the volume initially occupied by PPC is transformed into pores ready to be filled with electrolyte, once the electrodes are assembled in batteries.
https://doi.org/10.1016/j.jpowsour.2020.227884_p3_12 | The preparation of porous composite electrodes was demonstrated in the electron micrographs shown in Fig. 2 (cLFP (a, b), LTO (c, d), and NMC (e, f). In all three cases, AMs, carbon black and carbon nanofibers (CNFs) are clearly visible and well-distributed, regardless of AM particle size. These specific microstructures leave room for pores initially filled with PPC. After final calendaring, the pore volume for all electrodes ranged between 40 and 50%, close to the porosity suggested by Song et al. for power applications [36].
https://doi.org/10.1016/j.jpowsour.2020.227884_p3_14 | Although only a small amount of binder was used (5 wt%), it was enough to endow the electrode with very good mechanical properties. In LiBs, it is important for the electrodes to remain intact during the cell assembly process; this is particularly important in electrodes thicker than 35 μm. This relies on the cohesion of the composite electrode film and its adherence onto the current collector. In this regard, peel tests at 180° were performed on the three prepared porous electrodes, the results of which are shown in Fig. SI2. The average load values for the three electrodes are similar, namely 1.8 ± 0.4 N cm−1, 2.0 ± 0.4 N cm−1 and 1.9 ± 0.6 N cm−1 for cLFP, LTO and NMC, respectively. These values are higher than similar electrodes made with a PVDF binder with the same formulation and current collector (Fig. SI3) even when compared to a completely different composite electrode from the literature, which uses carboxymethyl cellulose (CMC) as a binder [37].
https://doi.org/10.1016/j.jpowsour.2020.227884_p3_15 | For each of the three active materials, porous composite electrodes were electrochemically evaluated in coin cells. To determine the dry process’ effect on the electrochemical performances of the well-known AMs, half-cells (Li/cLFP and Li/NMC) were charged for 5 h (C/5) and 10 h (C/10) respectively, then discharged at increasing C-rates from C/5 to 15C. As LTO is commonly used as a negative electrode against cLFP or NMC, the Li/LTO half-cells were tested with an opposite protocol to evaluate the performances in charge. Then, the half-cells were first discharged at C/5 then charged at increasing C-rates (C/5 to 15C). The half-cells rate performances (in discharge for cLFP and NMC, in charge for LTO) are presented in Fig. 3(a), (b) and (c).
https://doi.org/10.1016/j.jpowsour.2020.227884_p3_17 | At the slowest C-rate, the practical capacity and characteristic signatures of cLFP and LTO with the clean flat plateaus at 3.45 V and 1.55 V for cLFP and LTO, respectively, may be seen. In the case of NMC, the results follow the conventional capacity and discharge profile. Reaching the practical capacity for all three AMs, at the slowest C-rate, proves the electrodes hold enough pores for the electrolyte to reach active material particles, thus allowing the electrochemical reactions to take place. This highlights that the new binder (HNBR) does not affect the reactions involved in the charge/discharge steps, even when melt-processed into LiB electrodes. This finding confirms the suitability of HNBR, which was already demonstrated with solution-processed electrodes [25]. The observed capacity drop as the C-rates increase for the three electrodes results from the well-documented over-potential the cells undergo when high current densities are used.
https://doi.org/10.1016/j.jpowsour.2020.227884_p3_18 | To better assess these electrodes` performances in a full cell configuration, a full cell (cLFP-LTO) was submitted to different discharging regimes for power capability (Fig. 3(d)) and capacity retention (Fig. 4). The results show a very good power capability for the cLiFePO4 cells, delivering up to 123 mAh g−1 at 5C with an active material loading of 6.8 mg cm−2. It is worth recalling that the power capability of an electrode is highly dependent on its active material`s loading. In fact, for a cLFP electrode, Hwang et al. [38] reported a capacity at 5C of ~150 mAh g−1 and ~130 mAh g−1 for loadings of 0.8 and 2.5 mg cm−2, respectively. With 50 to 60 micron-thick films, slightly thicker than typical high energy electrodes [39], these results reconfirm that the dry process produces high-quality composite electrodes.
https://doi.org/10.1016/j.jpowsour.2020.227884_p3_20 | Although no intensive optimization was carried out, the loading of the electrode created through the dry process was quite high and did not affect the film`s cohesion (see peel test in Fig. S2). This paves the way to increasing the electrode thickness for the purpose of to aim high density cells. As for cycling, the full cells maintained about 90% of their practical capacity after 250 cycles.
https://doi.org/10.1016/j.jpowsour.2020.227884_p4_2 | In summary, this work introduces, for the very first time, an original dry process approach to fabricating porous electrodes for lithium-ion batteries used in power applications. By combining a new polymer (HNBR) as a binder with a polymer processing aid (PPC), we have shown that it is possible to successfully prepare porous electrodes with a variety of commercially active materials, thus highlighting the versatility of the process. Not only can different electrode formulations be prepared through this process, but it also enables control of porosity and film thicknesses, at will, within a considerably wide window.
https://doi.org/10.1016/j.jpowsour.2020.227884_p4_3 | The chemical compatibility of the well-chosen polymers contributed to the formation of a homogeneous blend that ensured good dispersion of the fillers, as confirmed by SEM micrographs. Rheology data indicated that using the top-down approach to laminate the pastes thus obtained was achievable, due to their viscoelastic behaviour. An investigation into the possible catalytic effects of certain active materials on the PPC, which must be taken into account in the processing conditions as well as the follow-up of the porosity generation process, remains important and should be considered.
https://doi.org/10.1016/j.jpowsour.2020.227884_p4_4 | We have demonstrated that the use of various active materials did not hinder the complete removal of the polymer processing aid from the composite electrodes. Consequently, their electrochemical performances are as good as those delivered by conventional wet-processed electrodes.
https://doi.org/10.1016/j.jpowsour.2020.227884_p4_5 | By using inexpensive polymers, reducing the cost of solvent handling, and introducing the possibility of a circular economy through PPC recycling, this original and innovative approach paves the way not only to a promising low-cost yet versatile composite porous electrode manufacturing process, but also enables the close monitoring of these electrodes’ porosity and thickness.
https://doi.org/10.1016/j.jpowsour.2020.227977_p1_2 | Nowadays, lithium-ion batteries (LIBs) have become the most widely used in energy storage batteries. However, LIBs are limited in the application of high-power electrical devices because of its lower energy density [1]. Therefore, it is imperative to research and develop next-generation rechargeable batteries with much higher energy density, therein, the development of high-performance electrode materials is of paramount importance [2]. Metallic Li is considered to be the most promising anode material because of ultrahigh theoretical specific capacity (3860 mAh g−1), lowest negative electrochemical potential (−3.040 V versus the standard hydrogen potential), and light weight (0.53 g cm−3) [[3], [4], [5], [6]]. However, Li metal anode has many problems in practical applications, such as dendritic deposition, unstable solid electrolyte interphase (SEI), infinite relative dimension change during repeated stripping/plating [5,[7], [8], [9], [10]]. Therein, the formation of Li dendrite poses a great hazard to battery safety, which is the main reason for forcing people to abandon Li metal as the anode for LIBs [[11], [12], [13]]. Furthermore, the formation of an unstable SEI causes an increase in the irreversible capacity of the battery and a decrease in coulombic efficiency [[14], [15], [16]].
https://doi.org/10.1016/j.jpowsour.2020.227977_p1_3 | In recent years, researchers have proposed many effective strategies to solve these problems, for example, the addition of 1,4-dioxane in ether-based electrolyte or using a gel polymer solid electrolyte [17,18]. These methods can effectively inhibit Li dendrite growth and obtain a long-term cycle life. However, we must point out that whether the addition of additives or the development of solid electrolytes, the cost of the battery is greatly increased, also resulting in cumbersome synthesis steps. At the same time, Li anode has been unable to avoid the destruction of SEI which caused by infinite relative electrode size changes during the stripping/plating process [13,[19], [20], [21]]. If we designed a host material and filled Li in it, it was possible to inhibit the formation of dendrites on the surface of bare metal Li and improve the structural stability of Li, thus obtaining a stable SEI and improving the battery safety [22,23]. This idea of Li fixation is similar to the fixation of sulfur in Li–S batteries. Usually, sulfur is filled into the carbon materials to suppress the dissolution in electrolyte, increase conductivity and stability, and thereby obtain the desired performance [24,25]. However, the metal Li and the carbon surface are poor in wettability, so that it is difficult to uniformly fill the Li into the carbon materials [22]. For example, Chi et al. [26] reported prestoring Li into 3D nickel foam host, and the composite anode exhibits stable profiles with a small hysteresis during 100 cycles. It can be seen that filling Li into a well-stabilized porous material is an effective method for solving the above problems. However, how to effectively fill Li into host materials is a key issue. For many host materials, it is difficult for Li to nucleate on the surface of the matrix due to the large nucleation barrier [22]. Therefore, it is possible to modify the host with some materials that have a better affinity with Li and low overpotential [[27], [28], [29]], for example, electrodepositing silver on the surface of colloidal carbon fibers can ensure uniform thermal infusion with liquid Li [30].
https://doi.org/10.1016/j.jpowsour.2020.227977_p1_4 | Although the introduction of these affinity matrix can effectively reduce the nucleation barrier, the preparation process is always troublesome. Now, how to effectively fill Li into a host by a simple method and facile conditions to obtain a Li composite electrode with excellent performance is still a challenging work. According to the previous reports, it is necessary to satisfy several aspects to obtain an excellent Li composite electrode. First, the host material and liquid Li should have superlithiophilic properties to ensure that Li can grow uniformly on the matrix surface during hot casting or plating [28,31]. Second, the host materials should have excellent electrical conductivity and large specific surface area, which are beneficial to reducing local current density, adjusting electric field distribution, and avoiding the formation of Li dendrites and dead Li during repeated stripping/plating processes [[32], [33], [34]]. Third, the host material should have a certain structural and strength stability to prevent deformation and volume changes during Li stripping [[35], [36], [37]]. Forth, the quality is as light as possible, which increases the energy density and decreases the weight of the battery [22]. As we know Al is a light metal with abundant reserves, which is structurally stable and easily form Li–Al alloy. At the same time, Li is easily deposited on the surface of Al and the nucleation barrier is low [38]. Therefore, Li–Al alloy composite is a promising alternative host for metal Li.
https://doi.org/10.1016/j.jpowsour.2020.227977_p1_5 | In this work, we prepared the Li–LiAl composite electrode by the thermal infusion method. Li and Al formed a Li–Al alloy 3D skeleton structure, and Li filled in this skeleton structure. It was found that the Li–Al skeleton could be formed when Li was stripped. During Li planting process, Li returned in the skeleton structure completely, and no Li dendrites formed on the surface of the electrode. This memory effect is derived from the strong affinity bonding force of Li and Li–Al alloy, which tends to re-deposit on the surface of the Li–Al alloy upon return. This structural feature enables the Li–LiAl composite electrode to exhibit high capacity, stable cycling performance and rate capability during discharge/charge process.
https://doi.org/10.1016/j.jpowsour.2020.227977_p2_3 | In a typical procedure, the Al foil was cleaned by continuous sonication in ethanol and deionized water for 10 min and finally dried in a vacuum oven. The following operations were carried out in an argon-filled glove box (O2 < 0.1 ppm, H2O < 0.1 ppm). Li foil and Al foil (The weight percentage of Al was 10%, 20%, 30%, respectively) were placed in a stainless-steel crucible and heated to 300 °C on a hot plate to ensure complete melting of the Li foil. The liquid Li slowly erodes the Al foil under stirring until Li and Al foil completely melted. The mixed liquid uniform coated on a copper foil to obtain a Li–LiAl composite anode (coating thickness of about 250 μm). Among them, the sample with Al content of 20% showed the best performance, therefore, this sample was labeled as Li–LiAl, and the other two samples were labeled as Li–LiAl (10%) and Li–LiAl (30%), respectively.
https://doi.org/10.1016/j.jpowsour.2020.227977_p2_5 | X-ray diffraction (XRD) patterns were carried out on a Bruker D8 equipped with graphite monochromatized Cu Kα radiation (λ = 1.5418 Å). The morphology and mapping of the samples were observed on a scanning electron microscope (SEM, ZEISS G500).
https://doi.org/10.1016/j.jpowsour.2020.227977_p2_7 | The Li–LiAl alloy was assembled in a 2025 type coin cell in the manner of a symmetrical electrode to investigate the electrochemical behavior of Li stripping and plating process. For comparison, the Li foil cells were assembled in the same manner. The active materials (LiFePO4 (LFP) and Li4Ti5O12 (LTO) powders) were ball milled with carbon black and polyvinylidene fluoride (PVDF) with a mass ratio of 8:1:1 using N-methyl-2-pyrrolidone (NMP) as a solvent for 2 h. Then, it was uniformly coated on Al foil and vacuum-dried at 120 °C for 12 h. In this work, the mass loading of electrodes (LFP and LTO electrodes) was about 3.0 mg cm−2 in full-cells [26]. The full-cell used Li–LiAl alloy and Li foil as counter electrode, respectively. The electrolyte of full-cell was LiPF6 in ethylene carbonate (EC)/diethyl carbonate (DEC) (1.0 M, v/v = 1:1). A Celgard 2400 microporous polypropylene was used as the separator. All cells were assembled in an argon-filled glove box. Overpotential and galvanostatic cycling were performed on a battery test system (LAND CT2001A, Wuhan). The electrochemical impedance spectroscopy (EIS) was performed on an electrochemical workstation (Princeton 3000A) in the frequency ranging from 100 kHz to 1 Hz.
https://doi.org/10.1016/j.jpowsour.2020.227977_p3_2 | Fig. 1a shows the preparation schematic of the Li–LiAl alloy composite. First, Al foil is added in the molten liquid Li under mechanical stirring for 20 min until Li–Al formed a homogeneous solution in an Ar atmosphere. During the fusion of metal Li and Al foil, molten Li gradually erodes Al foil to form Li–Al alloy. The Li–Al alloy is evenly distributed in the molten Li under stirring because Li is excessive, thereby formed a Li–LiAl composite in which the two phases are uniformly mixed. The solution is then poured to the surface of the Cu foil and allowed it to cool naturally. After cooling, a structure in which Li and Li–Al alloy skeleton coexist is formed. When Li is completely extraction during the discharge/charge process, Li–Al skeleton structure is emerged. The Li–LiAl composite electrode has an excellent flexibility and can be bent at any angle (Fig. S1). Its toughness is far superior to metal Li, which has potential application in flexible batteries. Fig. 1c shows Li–Al skeleton are uniformly dispersed in the Li phase, and there is no agglomeration phenomenon. When Li extracted during discharge/charge cycles, Li–Al phase act as a support to keep the structure stable. The phase distribution of Al and Li can be inferred from mapping (Fig. 1d). Li–Al composite is easy to form an alloy because of lower surface energy between Li and Al. Fig. 1e shows the distribution of Li and Li–Al on the surface of the alloy. Most of the surface of the alloy is covered with metal Li, and the Li–Al phase is uniformly dispersed therein (Fig. 1f). EDS-mapping more intuitively reflects the distribution of the Al element on the surface (Fig. 1g). This surface structure can maintain the contact area of Li with the electrolyte to the maximum extent and increase the effective active area of Li. The higher ratio of Al interior alloy can ensure the stability of entire electrode structure as much as possible. Because Al is not involved in the storage of Li, its internal skeleton plays an important role in maintaining the stability of the electrode structure. The stable skeleton structure not only realizes the Li insertion/extraction with freedom, but makes the SEI on the electrode surface more stable.
https://doi.org/10.1016/j.jpowsour.2020.227977_p3_4 | In addition, it is found that the content of Al has an important influence on the alloy composition and even the properties. The weight percentage of Al is 10%, 20% and 30% respectively correspond to an atomic ratio of 3%, 6% and 10%. According to the Li–Al phase diagram (Fig. S2), Li–Al liquid phase can be formed when the atomic ratio of Li is higher than 94% at 300 °C. When the percentage of Al is 10%, Li–Al can form an alloy liquid phase. However, the structure of the LiAl skeleton is unstable after a large amount of Li stripping because the content of Al is too low. When the weight percentage of Al is higher than 30%, Li–Al cannot form a liquid phase, and it is difficult to form a stable continuous LiAl skeleton structure. At the same time, some undissolved Al fragments also exist in the alloy. In addition, since it is difficult to form a liquid alloy at 300 °C, the prepared Li–Al (30%) composite is harder, brittle and lack flexibility, which is disadvantageous for the preparation of flexible and soft-pack batteries. The XRD results of the Li–Al composites, bare Li and Al foil are recorded in Fig. S3. In the sample of Li–Al (20%), the diffraction peaks of the Li–Al alloy (PDF#71–0362) and the metal Li can be observed simultaneously, which further proves that Al and Li form an alloy without the presence of element Al. However, the peak of Al is detected in Li–Al (30%) composite, indicating that Li and Al are not completely alloyed, and Al remains in the final alloy. This is an important reason for the poor flexibility of the Li–Al (30%) composite. The results of XRD are basically consistent with the Li–Al phase diagram.
https://doi.org/10.1016/j.jpowsour.2020.227977_p3_5 | To compare the voltage profile of Li–LiAl composite and bare Li electrode, cycling performance was performed at different current densities (1, 2, and 3 mA cm−2) with a stripping/plating capacity of 1 mAh cm−2. As shown in Fig. 2a, Li–LiAl composite symmetrical cell maintains a small overpotential of 15 mV and no obvious voltage hysteresis observed during 550 cycles at a current density of 1 mA cm−2. However, the bare Li symmetrical cell has a larger hysteresis and a higher overpotential (115 mV, after 100 cycles) than that of Li–LiAl composite. When the stripping/plating current is 2 mA cm−2, the overpotential of Li–LiAl symmetrical cell is only 40 mV and keep stable in 100 cycles (Fig. 2b). The bare Li symmetrical cell exhibits higher overpotential and hysteresis, and deterioration rapidly after 20 cycles. Even at a higher current density of 3 mA cm−2, Li–LiAl composite also can maintain a stable overpotential (70 mV) for more than 400 cycles (Fig. 2c). Surprisingly, there is no obvious deterioration and hysteresis during 400 cycles. However, the overpotential of bare Li symmetrical cell shows a rapid deterioration after only 10 cycles at a higher current of 3 mA cm−2. At low current density, due to the slow Li+ ion migration rate and small structure changes of the electrode material, the electrode material can keep the structure stable during the Li striping/plating process, thereby obtaining stable electrochemical performance. However, at high current density, the overpotential of both bare Li and Li–LiAl composite symmetrical cell increases with the number of cycles. The main reason for this phenomenon is that under high current density, with the rapid migration of Li+ ions, redox reaction occurs rapidly, which results in a drastic change in the structure of the electrode material, causing serious polarization and an increase in the overpotential of the electrode material [39,40]. Furthermore, Li dendrites and “dead Li” are prone to formation with the Li ion rapidly stripping/plating, which also cause severe the polarization and increased polarization overpotential [40]. Although the overpotential of the Li–LiAl composite symmetrical cell showed a slight increase during the Li striping/plating process, it remained stable during a long-term cycles. Moreover, its stability is far better than that of bare Li. Surprisingly, even at a higher current density of 10 mA cm−2 and a large stripping/plating capacity of 5 mAh cm−2, the Li–LiAl composite symmetrical cell can also maintain a stable overpotential (670 mV) for more than 150 cycles (Fig. S4), and no significant degradations and hysteresis occur during stripping/plating processes. The results show that Li–LiAl composites can still exhibit excellent cycle stability, low overpotential and hysteresis under high current density and stripping/plating capacity. However, the bare Li symmetrical cell showed rapid degradation after only 10 cycles, which demonstrated that it is difficult for bare Li to maintain stable performance under high stripping/plating capacity. Furthermore, at a current density of 2 mA cm−2, Li–LiAl (10%) and Li–LiAl (30%) composite symmetric cells also exhibit excellent stability, although the overpotential slightly increased after 100 cycles. Even so, the overpotentials are still more stable than that of bare Li electrode (Fig. S5). It is demonstrated that Li–LiAl composite exhibits excellent cycle stability, low overpotential and hysteresis during long-term cycles. In addition, a Li–LiAl composite with a thickness of about 50 μm has been prepared because this thickness is a common thickness for commercial electrode materials, as shown in Fig. S6. The flexibility of a 50 μm Li–LiAl alloy film is not different from that of a 250 μm Li–LiAl composite. At the same time, we evaluated the cycle stability performance of a 50 μm Li–LiAl composite electrode symmetrical cell with a current density of 1 mA cm−2 and a stripping/plating capacity of 1 mAh cm−2. As shown in Fig. S7, the Li–LiAl(50 μm) composite electrode exhibited a low overpotential similar to Li–LiAl(250 μm), and no significant voltage lag was observed after 230 cycles. Therefore, in this work, within the allowable stripping capacity, the electrochemical performance of the Li–LiAl composite electrode is not greatly affected by thickness.
https://doi.org/10.1016/j.jpowsour.2020.227977_p3_7 | EIS measurements are performed to explain the effect of alloying on internal resistance and ion diffusion/transport. As shown in Fig. 2d, Li–LiAl composite has a smaller semicircle than that of bare Li symmetry cell, indicating a smaller charge transfer resistance. This indicates that the internal skeleton structure formed by Li–Al alloy greatly enhances the electrical conductivity of the metal Li. After 100 cycles, the charge transfer resistance of the Li–LiAl composite is only 5 Ω, which is much lower than that of bare Li (23 Ω). It is demonstrated that after 100 discharge/charge cycles, the skeleton structure of Li–Al alloy can still maintain and function well. As the resistance decreases during discharge/charge process, the strip/plate value tends to be larger in the bare Li and Li–LiAl symmetric cells, which is resulted from many reasons. For example, the formation of Li dendrites on the electrode surface, the resulting damage to the SEI, the volume expansion and the structural collapse during the Li striping/plating process will increase the polarization of the electrode and cause an enhanced overpotential. However, for Li–LiAl electrodes, because of the existence of a stable Li–Al framework, the Li–LiAl structure remains stable during Li striping/plating process, so the voltage polarization range remains basically stable.
https://doi.org/10.1016/j.jpowsour.2020.227977_p3_8 | The rate capability of Li–LiAl composite and bare Li symmetric cells are carried out at different current densities. As shown in Fig. 2e, Li–LiAl cell exhibits stable overpotentials of 28, 50, 60, 80, and 100 mV at current densities of 0.5, 1, 2, 3, and 5 mA cm−2, respectively. When the current returns to 0.5 mA cm−2, a small overpotential is still maintained, which further proves the stability of Li–LiAl composite electrode. However, bare Li exhibits a large overpotential and hysteresis under the same current density and rapidly fading at high current density. This phenomenon is attributed to the impeded internal electron/ion transport pathway of the Li dendrites and a smaller specific kinetic barrier result in uneven Li plating/stripping at high current densities [41,42]. Especially at high current, 3D Li–Al skeleton can effectively reduce the local current, and the equilibrium electric field induces uniform stripping/plating of Li ions [43].
https://doi.org/10.1016/j.jpowsour.2020.227977_p3_9 | Fig. 3 shows the top surface and cross-sectional SEM images of bare Li and Li–LiAl composite after 100 cycles, respectively, at 1 mA cm−2 with a stripping/plating capacity of 1 mAh cm−2. Fig. 3a and b shows the cross-sectional morphology of Li–LiAl composite. It is clear that the thickness of the Li–LiAl electrode is about 250 μm, indicating no significant volume expansion occurs during 100 stripping/plating processes. Also, the SEI on the Li–LiAl electrode surface can also be seen in the sectional image. Fig. 3c–d shows that the surface of Li–LiAl composite electrode remains flat without forming “dead Li” and Li dendrites. Because Li tends to return to the cavity of the Li–LiAl anode. As can be seen from Fig. 3d, the surface of SEI has a pore structure, which facilitates the extraction/insertion of Li ions and the penetration of the electrolyte. The stable Li–Al skeleton structure allows Li to stripping/plating freely. On the contrary the cross-sectional morphology of bare Li electrode show a more uneven appearance (Fig. 3e–f) after 100 cycles, forming in a large amount of “dead Li”. Many agglomerated particles can be observed, and these particles are unevenly distributed on the surface and inside. As shown in Fig. 3g, the “dead Li” and Li dendrites can be more clearly seen on the surface of the bare Li electrode after 100 cycles. These dendritic agglomerated together to form Li dendrites or “dead Li”. The size of these particles is mostly distributed between 50 and 100 μm. Due to the large formation of Li dendrites, it is difficult for bare Li to form stable SEI. The surface of the bare Li has no host structure, so Li will aggregate and grow on the surface of Li anode to form Li dendrites and “dead Li” during the deposition process, further destroying the SEI and membrane. These factors will bring great hidden dangers to the safety performance of the battery.
https://doi.org/10.1016/j.jpowsour.2020.227977_p3_11 | The performance of Li–LiAl composite electrode in a full cell was evaluated using LTO and LFP as a counter electrode. As shown in Fig. 4a, LTO/Li–LiAl full cell exhibits a higher specific capacity at 1 C than that of LTO/Li full cells. In the first cycle, the discharge specific capacity of LTO/Li–LiAl cell is 156.5 mAh g−1, while the LTO/Li cell is only 126.6 mAh g−1. After 600 cycles, the discharge specific capacities of LTO/Li–LiAl cell and LTO/Li cell are 139.7 mAh g−1 and 118.9 mAh g−1, respectively. Compared with bare Li electrode, Li–LiAl electrode has a high capacity during discharge/charge process. The overpotentials of different cycle stages are analyzed by charge/discharge curves. As shown in Fig. 4b, the total overpotential of LTO/Li full cell is 791 mV, while the LTO/Li–LiAl cell is only 187 mV. Similarly, the total overpotentials at the 300th and 600th of LTO/Li–LiAl cell are 365 mV and 473 mV, respectively, which are much lower than that of bare Li electrode. The smaller overpotential indicates that the Li–LiAl electrode is more conductive to Li stripping/plating during charging and discharging processes, thereby reducing the polarization of the electrode materials [44]. Furthermore, the LFP/Li–LiAl full cell also exhibits superior electrochemical performance. It can be seen that the capacity of LFP/Li cell fades faster compared to LFP/Li–LiAl. This is because the bare Li electrode irreversibly generates Li dendrites and “dead Li” during repeated Li stripping/plating and destroys the SEI layer, leading to an increase in polarization voltage (Fig. 4e), which causes the rapidly capacity fading [15]. In addition, the reconstruction of the damaged SEI layer requires a large amount of Li ions, which will lead to a decrease in coulombic efficiency [16]. In contrast, the capacity and coulombic efficiency of the LFP/Li–LiAl cell did not fade significantly, indicating excellent cycle stability performance. The LFP/Li–LiAl full cell also displays a superior rate performance (Fig. 4d). At the current densities of 0.5 C, 1 C, 2 C, 3 C and 5 C, the discharge capacity can reach 156.6, 147.9, 132.6, 118.6 and 93.2 mAh g−1, respectively, while the LFP/Li full cell are only 143.8, 134.2, 111.6, 83.3 and 4.7 mAh g−1, respectively. Especially at high current density, the difference in capacity between two kind of electrodes (Li–LiAl and bare Li) is very obvious. This further indicates that the 3D skeleton structure of Li–Al alloy can remain stable during rapid discharge/charge at high current density [45]. At the same time, this 3D Li–Al skeleton structure is also beneficial to fast transfer and extraction/insertion of Li+ [46]. Compared with LFP/Li full cell, the LFP/Li–LiAl full cell does not unexpectedly show the lower overpotential, and this difference becomes more and more obvious as the number of cycles increases (Fig. 4e). For the bare Li electrode, the capacity fading and the columbic efficiency decreasing are mainly due to the repeated formation and destruction of unstable SEI and the formation of “dead Li".
https://doi.org/10.1016/j.jpowsour.2020.227977_p3_13 | To explore the structure changes of the Li–LiAl composite during the discharge/charge process, we observed the morphology by SEM when a certain amount of Li was stripped. Fig. 5a shows the cross-sectional image of the Li–LiAl composite after the capacity of stripping Li was 10 mAh cm−2. After the portion of Li is stripped, the thickness of the Li–LiAl composite does not change significantly. At the same time, the 3D Li–Al skeleton structure can be seen near the surface. A large number of pore structures appeared near the surface due to the Li stripping. (Fig. 5b and c). The pores on the surface of Li–LiAl composite are distributed uniform, indicating that Li migrate along with multiple active sites during the stripping process. When the stripping capacity was increased to 20 mAh cm−2, more Li is released from the Li–LiAl electrode, and a more obviously 3D skeleton structure is exposed (Fig. 5d). The SEM images of the surface more clearly show the pore structure after Li is stripping at this moment (Fig. 5e and f). The thickness of the Li–LiAl composite remains unchanged, further illustrating the stability of the 3D Li–Al skeleton structure, thus suppressing the volume effect. After Li is gradually stripping, it can be seen that the formed Li–Al skeleton structure is a continuous porous structure, which is beneficial to increase the Li+ diffusion path and Li+ diffusion rate, thereby facilitating the improvement of capacity and rate capability of the electrode materials.
https://doi.org/10.1016/j.jpowsour.2020.227977_p3_15 | However, the structure stability of the Li–Al alloy is greatly reduced when the Al content is decreased. Fig. S8 shows the SEM image of Li–LiAl (10%) composite electrode after stripping capacity of 20 mAh cm−2. It is clearly seen that the 3D Li–Al skeleton structure collapse after 20 mAh cm−2 of Li is stripping. This because when the content of Al is decreased, a stable 3D skeleton structure cannot be formed. It will cause the structure to deform or collapse when a certain amount of Li was stripping. Furthermore, when the content of Al is too high, the flexibility of the Li–Al alloy is lowered, and the brittleness is increased, so that the electrode material is easily pulverized during stripping/planting process.
https://doi.org/10.1016/j.jpowsour.2020.227977_p3_16 | After stripping 20 mAh cm−2 of Li, stepwise Li plating was performed, and the SEM image of surface Li–LiAl composite was observed. Fig. 6a shows the initial state before the planting process. As the plating amount of Li increases, it can be seen that the porous structure gradually becomes smaller and less until it is completely covered by returned Li (Fig. 6b ~ f). When Li returns to the anode and plating on the surface of Li–Al skeleton, it tends to try back into these holes instead of re-nucleating on the surface of Li–Al to form Li dendrites. When the capacity of Li plating is increased to 20 mAh cm−2 (Fig. 6f), the most pore structures are covered by the returned Li. The surface of the Li–LiAl electrode is smooth and flat, and no Li dendrites are formed, which exhibits excellent reversibility. After stripping 20 mAh cm−2 of Li, stepwise Li plating was observed by the cross sectional SEM image at 0, 10 and 20 mAh cm−2 plating capacity, respectively. Fig. 6g shows the initial state before the plating process. Obvious holes can be observed both on the surface and inside the Li–LiAl anode. At the same time, most of the holes appeared in the upper part of the Li–LiAl anode, that is, the area close to the surface. When Li began to return to the Li–Al framework and deposited to a capacity of 10 mAh cm−2 (Fig. 6h), the holes inside the Li–Al framework tended to disappear, which further confirmed that Li was preferentially deposited into these holes instead of forming dendrites on the surface of the Li–LiAl anode. When the capacity of the Li plating is increased to 20 mAh cm−2, it can be seen that the holes on the surface and inside of the Li–Al framework have completely disappeared (Fig. 6i). No excess Li was accumulated on the surface to form Li dendrites, indicating an excellent reversibility. The reason for this phenomenon is that Li has a strong affinity and bonding force with Li–Al alloy, and tends to return to the surface of Li–Al alloy again when Li returns, thereby exhibiting a memory effect. It is because of this memory effect that the Li–LiAl electrode can maintain structural stability to the utmost during repeated discharge/charge process, thus improving the battery performance and safety.
https://doi.org/10.1016/j.jpowsour.2020.227977_p3_18 | During the stripping process, as shown in Fig. 7a, Li–LiAl composite can achieve “3D stripping” by a fast equilibrium electric field compared with bare Li [34], forming a continuous porous 3D Li–Al skeleton and providing Li+ transport channel. Therefore, the porous 3D Li–Al skeleton has the advantage of Li+ stripping kinetics, particularly at high currents. The 3D Li–Al skeleton formed after Li stripping maintains the original shape stable and no obvious changes observed in the thickness and volume of Li–LiAl composite. During the plating process (Fig. 7b), the 3D Li–Al skeleton structure provides a more specific surface area than that of bare Li, which effectively reduces the local current density and adjusts the electric field distribution [34]. Large specific surface areas can also provide more nucleation sites and Li+ transport channel, which are beneficial to improve the stability of the Li–Al composite at a high rate. Furthermore, the excellent nucleophilic action of Li and Al induces Li+ to uniformly fill the pores of the 3D Li–Al skeleton structure [47,48], which effectively avoids volume change of Li metal electrodes and generation of Li dendrites. Therefore, a lower hysteresis is achieved during the repetitive cycles, thus obtained excellent stability in long-term cycles of symmetrical batteries and full cells. However, the stripping/plating process of bare Li anode occurs only on the surface of metal Li (Fig. 7c–d). The repeated stripping/plating process occurs on the surface of the electrode, which easily forms Li dendrites and results in volume expansion, thus caused the SEI to be destroyed [26].
https://doi.org/10.1016/j.jpowsour.2020.227977_p4_2 | In summary, Li–LiAl alloy composite was designed by a fusion method. When Li is stripped during cycles, Li–Al alloy can form a stable 3D skeleton structure. The 3D Li–Al skeleton structure not only avoids volume change caused by the Li stripping/plating but also provides excellent conductivity and high specific surface area to accommodate Li. During Li planting process, Li returned in the Li–Al skeleton structure completely, exhibiting a peculiar memory effect. Furthermore, the 3D Li–Al skeleton structure restrains the generation of Li dendrites and “dead Li” during Li stripping/plating. The effectively balanced electric field distribution of the 3D Li–Al skeleton reduces the local current density, thus exhibiting less polarization in the evaluation of symmetric cells and full cells and more stable electrochemical performance in long-term cycling. As a result, Li–LiAl composite is expected to become a candidate for the next generation of energy storage systems.
https://doi.org/10.1016/j.jpowsour.2020.227980_p1_2 | Reliable energy storage is a critical need for a wide variety of applications, such as transportation, notebook computers, portable electronics, medical devices, satellites, and spacecraft [1,2]. Of the several reliable energy storage devices, the rechargeable LIB is the overwhelmingly used energy storage device in the modern electronic world, because of its slow discharging rate, high power density, and specific capacity [3]. To date, significant research has been done on formulating novel anode and cathode materials for LIB to improve energy density [[4], [5], [6], [7], [8]]. On the other hand, the engineering of new electrolyte materials has received inferior attention, even though it plays an essential rule in transporting Li-ion between electrode and electrode and also to achieve high power density and long lifetime of the battery [9]. Therefore, the investigation of new electrolyte materials is one of the basic lines of research for the development of high-voltage LIB systems.
https://doi.org/10.1016/j.jpowsour.2020.227980_p1_3 | Recently, the imide type organic electrolyte has captured intense attraction due to some major drawbacks of commonly used non-aqueous electrolytes, e.g., lithium hexafluoride (LiPF6) is subject to moisture sensitivity (hydrolysis at room temperature (RT)), shows low anodic and thermal stability and also produces harmful byproduct after a few cycles; lithium perchlorate (LiClO4) is moisture sensitive and explosive (produces high current during charging); lithium hexafluoroarsenate (LiAsF6) is environmentally unfavorable, and lithium tetrafluoroborate (LiBF4) shows moderate σ (4.9 mScm−1) and reacts with aluminum current collector [1,10]. In particular, different imide salts (e.g., lithium bis(pentafluoroethylsulfonyl)imide), LiFSI, lithium (fluorosulfonyl)(nonafluorobutanesulfonyl)imide, lithium bis(trifluoromethylsulfonyl)imide(LiTFSI), lithium (fluorosulfonyl) (trifluoromethanesulfonyl)imide, lithium (fluorosulfonyl)((3-(1-methyl-1H-imidazol-3-ium-3-yl)propyl)sulfonyl)imide)(bistrifluorosulfonyl)imide (LiFSMIPTFSI), and lithium bis(perfluoroethylsulfonyl)imide), have been synthesized as alternatives to the commercially used LiPF6 [10,11]. Most of the imide type electrolytes contain highly electronegative fluorine atom in their structure, which is responsible for high oxidation potentials, and thermal and chemical stability of the imide electrolytes [[12], [13], [14]]. More specifically, the study of LiFSI and LiTFSI based imide electrolytes have been extensively researched due to their extra-ordinary performances, e.g., excellent oxidative and thermal stability, low viscosity and water sensitivity, and good solid electrolyte interfaces (SEI) layer formation ability [[15], [16], [17]]. But the practical application of these imide electrolytes is still limited, due to their corrosive nature on the cathode side (at the Al current collector), which ultimately affects the lifetime of the battery [10]. Therefore, people use these electrolytes as additive or co-salt to increase battery performance, without any side effects on the whole battery system [[18], [19], [20]].
https://doi.org/10.1016/j.jpowsour.2020.227980_p1_4 | In 1995, LiFSI was first used as an electrolyte for LIB, along with demonstrating an anticorrosive nature [21]. The use of LiFSI was limited, due to the complexity of the synthesis process with high purity [22]. To date, many synthesis methods of LiFSI and its derivatives have been reported [[23], [24], [25], [26]]. Therefore, the research interest of this electrolyte has been revisited in LIB research due to its comparable σ, low water sensitivity, and high anodic stability [3]. The major issue of concern of corrosion of the Al current collector was significantly reduced by diminishing chloride impurity from the LiFSI imide salt [22]. In addition, appropriate additives are added to enhance the stability of the graphite anode [22]. Highly-concentrated electrolyte solutions are also used to obtain a long lifetime and fast kinetics of graphite anode, which ultimately increases the cycling performances of the LIB, even though the complete explanation of LiFSI salt`s effect on graphite anode is still elusive [15,27]. However, many research efforts based on the ionic liquid with FSI and TFSI anion have been reported, and in summary, FSI anion based ionic liquid can form good SEI layer on Li-metal, as well as on graphite anode, without forming toxic gases and organic radicals, and makes a favorable environment for lithium-ion movement [[28], [29], [30]]. Furthermore, research found that the full cell with LiFSI electrolyte showed much better cycling stability because of the formation of an inorganic-rich, thinner SEI layer on the graphite anode, whereas commercially used cell containing LiPF6 electrolyte, exhibited quite low cycling performance, due to the formation of an inorganic-rich, thicker SEI layer on the graphite anode [15]. Another group also found that LiPF6 makes a highly resistive SEI layer on the anode surface during cycling, which ultimately increases the cell resistance, and breaks down the whole cell system [31]. LiFSI is also used as an additive with LiPF6 to improve cycling performance, σ, and oxidation stability for high-voltage LIB applications [32]. In our recently published papers, we also showed that FSI anion and LiFSI additives containing electrolytes showed better σ, electrochemical stability, discharge capacity, and cycling stability, compared to TFSI anion and LiTFSI additive containing electrolytes [3,10]. From the above discussion, it is clear that the design and formulation of new imide electrolytes based on FSI anion is a crucial need for high-voltage LIBs. But surprisingly, as of yet, there is not sufficient research to prepare FSI anion based imide electrolyte salts.
https://doi.org/10.1016/j.jpowsour.2020.227980_p1_5 | In this research article, we report two divalent imide salts, lithium sulfonylbis(fluorosulfonyl)imide (LiSFSI), and lithium (1,3-phenylenedisulfonyl) bis(fluoro sulfonyl) imide (LiPDSFSI), and also include a comparative study with LiFSI imide salt. LiSFSI and LiPDFSI on the mixed solvent (EC/DMSO) showed excellent σ, low viscosity, high oxidation, and thermal stability, which were responsible for good discharge capacity, cycling performance, and coulombic efficiency, respectively. The addition of LiFSI as additive further increased the σ and battery performance of these divalent imide electrolyte salts.
https://doi.org/10.1016/j.jpowsour.2020.227980_p2_3 | Dichloromethane (DCM), n-hexane, ethyl acetate (EA), HPLC-grade DMSO, dimethylformamide (DMF), methanol (CH3OH), tetrahydrofuran (THF), EC, acetone, toluene, sulfurisocyanatidic chloride, LiFePO4 (LFP), highly pure LiFSI (99.9%), binder poly(vinylidene difluoride) (PVDF), and carbon black were received from Sigma-Aldrich (St. Louis, MO, USA), and were used as received, without any further purification. Benzene, sulfuryl chloride (SO2Cl2), anhydrous formic acid (HCOOH), antimony trifluoride, 2.5 M butyl lithium in n-hexane, thionyl chloride (SOCl2), hydrochloric acid (37%), anhydrous magnesium sulfate (MgSO4), and lithium methoxide (LiOMe) were purchased from Alfa Aesar (Ward Hill, Massachusetts, USA). Fluorine-doped tin oxide (FTO) electrode, Al foil with LFP coated cathode, Li-metal, Celgard separator, and Cu-foil with graphite coated anode were received from MTI corporation (CA, USA).
https://doi.org/10.1016/j.jpowsour.2020.227980_p2_5 | The structural characterizations of the synthesized monomer and electrolytes salt were performed by Fourier-transform infrared spectra (FTIR) by Nicolet iS5, ASB1100426, ThermoFisher Scientific, Massachusetts, USA, 1H NMR by Bruker DRX at 400 MHz, and 19F NMR spectrometry by JEOL JNM-ECZ400 s/Li, at 400 MHz. DMSO‑d6 and tetramethylsilane (TMS) were used as a standard solvent, and internal standard, respectively. A Scinco TGA-N 1000 analyzer was used under the N2 atmospheric condition to analyze the thermal stability of the electrolytes salts in the temperature range (30–750) °C at 10 °C/min heating rate. RheoSense, hts-VROCTM, viscometry was conducted to measure the dynamic viscosity of electrolytes at the temperature range (30–80) °C. Differential scanning calorimetry (DSC) was performed on a Pyris™ Diamond DSC instrument (Perkin Elmer Co., Ltd.) in the temperature range (0–300) °C under inert condition (nitrogen atmosphere) at a heating rate of 10 °C/min. Furthermore, field-emission scanning electron microscopy (FE-SEM, JEOL 7401F) was used to evaluate the surface morphology of graphite anode after CD cycling, while an energy dispersive X-ray spectroscopy (EDS, INCAx-sight7421, Oxford Instruments) was also executed to assess the elemental analysis on the surface of the graphite anode after CD cycling.
https://doi.org/10.1016/j.jpowsour.2020.227980_p2_6 | All of the electrochemical measurements, including cyclic voltammetry (CV), linear sweep voltammetry (LSV), and galvanostatic CD, were conducted with a multi-channel potentiostat/galvanostat (Ivium-n-Stat, Ivium Technologies, The Netherlands). For LSV and CV measurement, conventional platinum (Pt), an Ag/AgCl (saturated with KCl(aq.)), and a Pt wire were used as the working, reference, and auxiliary electrodes, respectively.
https://doi.org/10.1016/j.jpowsour.2020.227980_p2_8 | Scheme 1a shows the synthesis route of FSO2NH2. Antimony trifluoride (100.10 g, 0.56 mol) and sulfurisocyanatidic chloride (240 g, 1.70 mol) were taken in a nitrogen-quipped two-neck round bottom flask. The reaction temperature was slowly increased up to ca. 70 °C and stirred for 40 h. After that, a Dean-Stark distillation method (at 80 °C) was applied to collect highly acidic, pure, and colorless FSO2NCO with an excellent percent of yield (90%). Freshly synthesized FSO2NCO (120 g, 0.72 mol) was used to prepare FSO2NH2 by slightly modifying the previously reported reference [33]. Briefly, in a nitrogen inlet connected two-neck round bottom flask, 120 g of FSO2NCO (0.72 mol) was taken, and 49.68 g of anhydrous HCOOH (0.72 mol) was added dropwise under ice condition. Then the reaction mixture was stirred for 24 h at 25 °C. After that, a high vacuum system consisting of liquid nitrogen and vacuum pump was used to distill the product at 70 °C. Finally, a colorless, highly pure acidic product was collected after trap-to-trap distillation with 50% yield. Download : Download high-res image (461KB)Download : Download full-size image Scheme 1. Synthesis pathway of (a) FSO2NH2, (b) LiSFSI, and (c) LiPDSFSI.
https://doi.org/10.1016/j.jpowsour.2020.227980_p2_10 | Scheme 1b shows the preparation route of LiSFSI. In a 100 mL two-neck round bottom flask, freshly as-prepared 15 g of FSO2NH2 (0.15 mol) in 15 mL anhydrous DCM was taken and 8.16 g of SO2Cl2 (0.06 mol) was subsequently added in 15 mL benzene under ice condition. The ice bath was removed after the addition of SO2Cl2, and the reaction mixture was conducted at 30 °C for 12 h to collect the desired liquid product hydrogen sulfonylbis((fluorosulfonyl)amide) (HSFSA). Then, the evaporation technique was applied to remove unreacted starting materials. Afterward, yellowish HSFSA in 15 mL anhydrous DCM was taken in the two-neck round bottom flask and 2.5 eq. butyl lithium in n-hexane solution (2.5 M) was added carefully via syringe under ice conditions and stirred for 45 min. A semi-solid product was obtained after filtration and washed several times with anhydrous DCM and n-hexane to collect the desired product. The resulting product was further washed with EA, and after that, filtered and dried in a vacuum oven under Ar-atmosphere at 25 °C.
https://doi.org/10.1016/j.jpowsour.2020.227980_p2_12 | Scheme 1c shows the synthesis pathway of PDLiFSI. First, 5 g of sodium benzene-1,3-disulfonate (0.02 mol) was taken, and 31.62 g of SOCl2 (0.27 mol) was added dropwise at 0 °C. After the addition of SOCl2, the temperature was slowly increased, and a catalytic amount of DMF (0.05 mL) was added and stirred for 12 h under reflux condition (at 74 °C). Then, unreacted SOCl2 was removed via the evaporation method and washed several times with anhydrous DCM and toluene to collect benzene-1,3-disulfonyl dichloride (BDSDC). Afterward, freshly prepared 4.39 g of FSO2NH2 (0.04 mol) was added immediately in a solution of BDSDC in 30 mL acetone and stirred for 24 h at 25 °C under N2 atmosphere. Then, acetone was evaporated, and 1 M HCl (50 mL) added. After that, the solution was extracted with anhydrous DCM, dried over anhydrous MgSO4, filtered, and evaporated. The resulting product (1,3-phenylenedisulfonyl)bis(fluoro sulfonyl)amide (PDSFSA) was dissolved in CH3OH (30 mL), 1.68 g of LiOCH3 (0.04 mol) was added, and the mixture was stirred at 55 °C for 3 h. Then, CH3OH was evaporated, and 30 mL of THF was added. After that, filtration was conducted to remove excess LiOCH3. Finally, solid PDSLiFSI was obtained with high purity after evaporating THF and dried in a vacuum oven under Ar-atmosphere.
https://doi.org/10.1016/j.jpowsour.2020.227980_p2_14 | Prior to preparing 1 M electrolyte (LiSFSI, LiPDSFSI, and LiFSI) solutions in an Ar-filled glove box, DMSO and EC were used as a solvent mixture in the ratio 25:75 (v/v), because of the low solubility of the synthesized electrolytes (LiSFSI, and LiPDSFSI), into the most commonly used mixed-organic solvent (EC/DEC) for LIBs. As an additive, 0.2 M LiFSI (20%) was added into the as-prepared 1 M solution of LiSFSI and LiPDSFSI electrolyte, and these solutions were denoted as LiSFSI + LiFSI, and LiPDSFSI + LiFSI, respectively. According to the literature, this ratio of additive (20%) to the solution is an optimal ratio [18,34]. The description of the preparation and measurement methods of dummy and coin cells are included in the supporting information (SI) (refer Fig. S1 a, b, and c of the SI).
https://doi.org/10.1016/j.jpowsour.2020.227980_p3_3 | The chemical structure and purity of the synthesized precursors, FSO2NCO and FSO2NH2, were proven by 19F NMR, 1H NMR, and FTIR (Figs. S2 and S3 of the SI) spectroscopic analysis. Fig. 1a and b shows the 1H NMR and FTIR spectra of HSFSA. The appearance of the characteristics of N–H proton and vibrational peaks at ca. (11.5–12.4) ppm (Fig. 1a) and 3,560 cm−1 (Fig. 1b) indicates the successful formation of HSFSA with high purity by the reaction between FSO2NCO and FSO2NH2 [35,36]. Fig. 1c and d shows the 1H NMR and FTIR spectra of LiSFSI. The disappearance of N–H proton (Fig. 1c) and the N–H vibrational peak (Fig. 1d) from the 1H NMR and FTIR spectra of HSFSA reveal the fruitful synthesis of LiSFSI with high purity from HSFSA. Furthermore, a single peak appeared at ca. −127.12 ppm (Fig. S4 of the SI) in the 19F NMR spectra of LiSFSI, which designates the presence of two F atoms in LiSFSI structure with the same electronic environment. The analytical data collected from 1H NMR and FTIR spectra for HSFSA and LiSFSI are as follows: Download : Download high-res image (505KB)Download : Download full-size image Fig. 1. (a) 1H NMR and (b) FTIR spectra of HFSFSA and (c) 1H NMR and (d) FTIR spectra of LiFSFSI.
https://doi.org/10.1016/j.jpowsour.2020.227980_p3_4 | For HSFSA: 1H NMR (DMSO‑d6; 298 K): 11.5–12.4 (s, 2H)) ppm and 2.5 (s, DMSO) ppm, and FTIR (KBr disc): 3,560 (N–H stretch), 1,650 (S–F stretch overtone), 1,490 (SO2 asym. stretch), 1,270 (SO2 sym. stretch), 1,125 (S–N stretch), and 790 (S–F stretch) cm−1.
https://doi.org/10.1016/j.jpowsour.2020.227980_p3_6 | Fig. 2a and b shows the 1H NMR spectra of PDSFSA and LiPDSFSI. The addition of FSO2NH2 in the structure of the sodium benzene-1,3-disulfonate was confirmed by the existence of a singlet N–H proton peak at ca. 11.30 ppm, together with other characteristics peaks for benzene ring protons from ca. (7–7.67) ppm (Fig. 2a) [35]. After lithiation, similar peaks are observed for benzene ring protons from ca. (7.20–7.85) ppm in the 1H NMR spectra, and simultaneously, N–H proton peak is disappeared (Fig. 2b), indicating the formation of LiPDSFSI from PDSFSA. Moreover, the presence of two F atoms with the same environment in the LiPDSFSI structure is also identified by observing a singlet peak at ca. −126.25 ppm in the 19F NMR spectra (Fig. S5 of the SI). The analytical data collected from the 1H NMR spectra for PDSFSA and LiPDSFSI are presented as follows: Download : Download high-res image (450KB)Download : Download full-size image Fig. 2. (a) 1H NMR spectra of PDSFSA (b) 1H NMR spectra of LiPDSFSI and (c) FTIR spectra of PDSFSA and LiPDSFSI.
https://doi.org/10.1016/j.jpowsour.2020.227980_p3_8 | Fig. 2c shows the FTIR spectra of PDSFSA and LiPDSFSI. Both exhibited similar peaks for aromatic C–H stretch, CC stretch, SO2 asym. stretch, SO2 sym. stretch, S–N stretch, and S–F stretch at ca. (3,089, 1,450, 1,206, 1,105, 1,062, and 803) cm−1, respectively [36]. Additionally, PDSFSA showed extra peaks for N–H stretch and deformation at ca. (3,445 and 1,652) cm−1, respectively, which are absent in the FTIR spectra of LiPDSFSI, indicating the successful addition of Li-ion in the structure [36].
https://doi.org/10.1016/j.jpowsour.2020.227980_p3_10 | Fig. 3a shows the thermogravimetric analysis (TGA) plots of LiSFSI, LiPDSFSI, and LiFSI. Both LiSFSI and LiPDSFSI showed one-step degradation curves. No noticeable degradation was obtained up to ca. (345 and 470) °C for LiSFSI and LiPDSFSI, respectively. After that, a sharp decomposition occurred up to 750 °C, of ca. (62 and 60)% weight loss for LiSFSI and LiPDSFSI, respectively, which can be attributed to the degradation of the backbone of both electrolyte salts with the emission of NOX, SOX, and CO2 gases [37]. Meanwhile, LiFSI showed the fist-step weight loss of ca. 6% in the (200 and 340) °C temperature range, and then exhibited a sharp decomposition up to 485 °C with ca. 90% weight loss, which can be correspond to the sluggish kinetics of its specific degradation processes [17]. However, the higher thermo-oxidative stability of LiSFSI and LiPDSFSI compared to LiFSI may be due to their lower optimized energy [37]. Therefore, LiSFSI and LiPDSFSI are appealing salts as thermal resistive electrolytes, because of the standard operating temperature (−40 to +85 °C) of LIBs [3]. Download : Download high-res image (306KB)Download : Download full-size image Fig. 3. (a) TGA and (b) DSC plots of LiSFSI, LiPDSFSI, and LiFSI.
https://doi.org/10.1016/j.jpowsour.2020.227980_p3_11 | Furthermore, the melting points of LiSFSI, LiPDSFSI, and LiFSI were investigated by DSC analysis (Fig. 3b) under N2 atmosphere. LiSFSI exhibited the highest melting point ca. 265 °C, while LiPDSFSI and LiFSI melted at ca. (180 and 137) °C, respectively, which are higher or comparable with other electrolyte salts that are commonly used in LIBs application [37].
https://doi.org/10.1016/j.jpowsour.2020.227980_p3_13 | Fig. 4a reveals the dynamic viscosity of the 1 M imide electrolyte salts in EC/DMSO with the variation of the temperature range between (30 and 80) °C. The dynamic viscosities of LiFSI, LiSFSI, and LiPDSFSI gradually reduced with increasing temperature, e.g., LiFSI, LiSFSI, and LiPDSFSI: at 30 °C, the dynamic viscosities were ca. (1.91,1.98, and 2.15) cP respectively; whereas at 80 °C, these were ca. (0.45, 0.52, and 0.62) cP, respectively; these changes can correspond to the lightening of the intermolecular attractions between molecule and molecule [3]. Additionally, LiSFSI + LiFSI and LiPDSFSI + LiFSI electrolytes showed higher dynamic viscosity (ca. (2.3 and 2.5) cP at 30 °C), compared to pure LiSFSI and LiPDSFSI. With the increase of temperature, the viscosities of LiSFSI + LiFSI (0.65 cP at 80 °C) and LiPDSFSI + LiFSI (0.70 cP at 80 °C) reached almost close to the viscosities of LiSFSI and LiPDSFSI. The low dynamic viscosities of the prepared electrolytes solutions illustrate their excellent capability of transferring Li+ ions [28]. Download : Download high-res image (752KB)Download : Download full-size image Fig. 4. (a) Dynamic viscosity vs. temperature plots (b) LSV plots (scan rate of 10 mV/s), (c) ionic conductivity vs. temperature plots, and (d) the variation of ionic conductivities with the number of EIS scan at 30 °C for LiFSI, LiSFSI, LiPDSFSI, LiSFSI + LiFSI, and LiPDSFSI + LiFSI electrolytes.
https://doi.org/10.1016/j.jpowsour.2020.227980_p3_14 | LSV technique was used to investigate the anodic electrochemical stability of all the prepared electrolytes solutions over a (1.5–7.0 V) (vs. Li/Li+) range of potential at a Pt working electrode, as shown in Fig. 4b. The anodic stability of 1 M imide electrolytes LiFSI, LiSFSI, and LiPDSFSI was found to be ca. (4.75, 4.92, and 4.53) V, respectively, while in the case of LiSFSI + LiFSI and LiPDSFSI + LiTFSI, these were ca. (5.47 and 5.36) V, respectively. The anodic stability of LiSFSI + LiFSI and LiPDSFSI + LiFSI imide electrolytes were improved by the addition of LiFSI additive, which can be associated with the widening of the energy gap between oxidation and reduction potential by the synergistic effect of LiSFSI and LiPDSFSI with LiFSI additive [10,38]. Additionally, this also indicates that LiFSI acts as an excellent inhibitor for the anodic instability of LiSFSI and LiPDSFSI [10]. The anodic stability potential of the prepared electrolytes solutions considerably exceeds the working potential of the commercially used LiMnO4, LiFePO4, and LiCoO2 cathodes [3,39], as well as higher than the anodic stability of other conventionally used electrolytes LiTFSI, LiPF6, and LiNO3 [40], respectively, this might be due to the high anodic stability of the FSI-based anion compared to other anions [22,28]. Therefore, both LiSFSI and LiPDSFSI electrolytes are promising for the engineering of high-voltage LIBs.
https://doi.org/10.1016/j.jpowsour.2020.227980_p3_15 | Asymmetric dummy cells were used to evaluate the σ of the prepared 1 M electrolytes solution by applying the EIS method in the (30–80) °C temperature range, and the details of the EIS spectra and σ measurement are described in the SI. Fig. 4c shows the σ plots of electrolytes in the temperature range (30–80) °C. Figs. S6 and S7 of the SI show the obtained fitted EIS spectra and the equivalent circuit model, respectively. The σ order of the prepared imide electrolytes was LiPDSFSI (8.15 mS/cm) < LiFSI (8.20 mS/cm) < LiSFSI (8.30 mS/cm) < LiPDSFSI + LiFSI (8.5 mS/cm) < LiSFSI + LiFSI (8.9 mS/cm), at 30 °C, which values are greater or comparable to the other reported imide electrolytes [11]. In particular, charge delocalization of imide anion (FSI-based anion) is responsible for high σ (as shown in Fig. S8 of the SI). The negative charge in the imide electrolyte anion is stabilized by charge delocalization, and therefore reduces the association constant of ion-pairing [41]. Furthermore, the σ of the prepared imide electrolytes increased with increasing temperature, and this order was LiFSI (9.47 mS/cm) < LiPDSFSI (9.5 mS/cm) < LiSFSI(9.65 mS/cm) < LiPDSFSI + LiFSI (9.75 mS/cm) < LiSFSI + LiFSI (9.95 mS/cm), at 80 °C, which values are consistent with the variation of the viscosity of imide electrolytes. In addition, the σ′s of divalent electrolytes, LiSFSI and LiPDSFSI, were better compared to LiFSI at 80 °C, which may be due to the high Li-ion concentration in the solution, and simultaneously for low viscosity at 80 °C. Most importantly, by the addition of LiFSI additive, the increased σ′s of divalent electrolytes were ca. (8.9 and 8.5) mS/cm at 30 °C and (9.95 and 9.75) mS/cm, at 80 °C for LiSFSI + LiFSI and LiPDSFSI + LiFSI, respectively. These values are again well-matched with the change of their viscosities with temperature, and also the increment of the σ of LiSFSI and LiPDSFSI by the addition of an additive, and can correspond to the total increment of Li-ion concentrations into the electrolytes solution [10,42]. The higher improvement of the σ of LiSFSI + LiFSI electrolyte compared to LiPDSFSI + LiFSI electrolyte can be attributed due to its low viscosity.
https://doi.org/10.1016/j.jpowsour.2020.227980_p3_16 | Fig. S9 of the SI shows the typical Arrhenius plots for all the prepared imide salts. The energy of activation (Ea) was calculated from the slope of the graph, and these were ca. (0.31, 0.28, 0.35, 0.22, and 0.25) eV for LiFSI, LiSFSI, LiPDSFSI, LiSFSI + LiFSI, and LiPDSFSI + LiFSI electrolytes, respectively. These low Ea values are responsible for good electrochemical performance along with high σ [[43], [44], [45]]. They also represent the weak binding energies between the Li-ion with the corresponding anions of the imide electrolytes [10], which match exactly with the σ results. Similarly, the tL+ of the prepared imide electrolytes was measured using dummy cells at 30 °C; the details of this measurement are described in the SI. Fig. S10 of the SI shows the chronoamperometry curve of the dummy cell at a polarization voltage of 10 mV, and the inset of Fig. S10 of the SI shows the Nyquist plots of the dummy cell before and after polarization. The analytical parameters of the chronoamperometric and Nyquist plots are summarized in Table S1 of the SI, which corresponds to tL+ of imide electrolytes were ca. (0.56, 0.58, 0.48, 0.64, and 0.60) for LiFSI, LiSFSI, LiPDSFSI, LiSFSI + LiFSI, and LiPDSFSI + LiFSI electrolytes, respectively. The tLi+ of these electrolytes is much higher or comparable with many other reported liquid electrolytes, which is maybe due to the larger anion size (FSI based anion) [45]. Furthermore, this high tLi+ is responsible for the high σ of these imide electrolytes in conjunction with other reported electrolytes in LIBs application.
https://doi.org/10.1016/j.jpowsour.2020.227980_p3_17 | The electrochemical stability of all the electrolytes was investigated by measuring the variation of their σ values with successive EIS measurement at 30 °C. The sequence of EIS measurement was as follows: 11 × CV scans (potential range between (0 and + 7) V, scan rate 10 mV/s); relaxation at 0 V (30 s). This sequence of electrochemical stability measurement was repeated for 11 times. Fig. 4d shows the change of σ values with the number of EIS scans. The σ′s of imide electrolytes were slightly reduced after CV sweeping, only ca. (6.09, 5.90, 7.97, 3.80, and 4.7)% decreased, for LiFSI, LiSFSI, LiPDSFSI, LiSFSI + LiFSI, and LiPDSFSI + LiFSI electrolytes, respectively, which indicates that by using these electrolytes, it is possible to develop electrochemically stable LIBs.
https://doi.org/10.1016/j.jpowsour.2020.227980_p3_19 | Fig. 5a and b shows the battery performance profile of the imide electrolytes at 0.1 C rate over a potential range of (2.4–4) V, with the half-cell battery system of LFP/electrolytes/Li-metal. LFP was used as a cathode material, due to its high theoretical capacity, excellent overcharge tolerance ability, and cycling performance [46]. The C rate was counted based on the LFP weight (12.80 mg/cm2). Fig. 5a demonstrates the CD plots of the half-cell based on as-prepared imide electrolytes solution, while Fig. 5b reveals the variation of discharge specific capacity (Csp) with the number of CD cycles at 0.1 C. The LIBs with LiPDSFSI electrolyte showed the higher overpotential compared to LiSFSI at 0.1 C, and both of these exhibited comparatively low overpotential upon the addition of LiFSI additive, indicating LiFSI is an effective additive for both electrolytes to secure high efficiency with excellent reversibility. The Csp (based on LFP) of LiPDSFSI, LiSFSI, LiPDSFSI + LiFSI, and LiSFSI + LiFSI electrolyte containing half-cell were ca. (136, 144, 157, and 159) mAhg−1, respectively, at 0.1 C (Fig. 5a). In addition, the Csp of these imide electrolytes were ca. (128, 137, 150, and 153) mAhg−1, respectively, for LiPDSFSI, LiSFSI, LiPDSFSI + LiFSI, and LiSFSI + LiFSI at 0.1 C after 500 cycles with the capacity retention of 94.16, 95.17, 95.57 and 96.25%, respectively, of the initial Csp (Fig. 5b). In contrast, LIBs with LiFSI electrolyte showed Csp ca. 139 mAhg−1 (Fig. 5a), while after cycling, it was ca. 131 mAhg−1 with 94.28% capacity retention after 500 cycles (Fig. 5b). The battery performances of the half-cell with LiPDSFSI and LiSFSI electrolytes were improved by the addition of additive (LiFSI), which are consistent with their dynamic viscosity, σ, and tL+ results. The half-cell with these imide electrolytes also exhibited similar consistency results at (0.5 and 1) C (Fig. S11 of the SI). Furthermore, the coulombic efficiency (η) of LIBs with LiPDSFSI, LiFSI, LiSFSI, LiPDSFSI + LiFSI, and LiSFSI + LiFSI electrolytes were ca. (95.00, 95.24, 95.59, 96.06 and 96.62)%, respectively, at 0.1 C, in the first CD cycle (Fig. S12 of the SI). Thereafter, the η of all imide electrolytes were contentiously increased (e.g., ca. (8.31, 98.54, 98.91, 99.39, and 99.98)%, respectively, for LiPDSFSI, LiFSI, LiSFSI, LiPDSFSI + LiFSI, and LiSFSI + LiFSI after 500 cycles) and reached close to 100%, which is due to the formation of good SEI layer on the surface of the anode, and weak side reactions during the CD test [37,47]. The η′s of parent electrolytes, LiPDSFSI, LiFSI, and LiSFSI based battery were a little lower than those of the batteries based on LiPDSFSI + LiFSI and LiSFSI + LiFSI electrolytes, which is possibly due to their low ability to form SEI layer onto the graphite anode. Additionally, having confirmed the unique bulk/interfacial features of synthesized electrolytes, we studied the discharge behavior of graphite/Li-metal half cells with synthesized imide electrolytes at 0.1 C (Fig. S13 of the SI). All the imide electrolytes showed discharge capacity with around 300 mAhg−1, which is close to the theoretical capacity of graphite (372 mAhg−1) [48]. The voltage curves showed several plateaus below 0.3 V, which are characteristic of the formation of several stage structures of Li-graphite intercalation compound [48,49]. The imide electrolytes allow for reversible lithium intercalation and deintercalation at the graphite electrode [48]. More importantly, imide anions contribute largely to SEI layer formation on the surface of the graphite electrode [48,50], which may be another reason for the excellent performance of graphite anode. Download : Download high-res image (884KB)Download : Download full-size image Fig. 5. (a) CD plots and (b) plots of discharge specific capacity as a function of CD cycles at 30 °C for imide electrolytes-based LiFePO4/electrolyte/Li half-cell at 0.1 C. (c) CD plots and (d) plots of discharge specific capacity as a function of CD cycles at 30 °C for imide electrolytes-based LiFePO4/electrolyte/graphite full-cell at 0.1 C.
https://doi.org/10.1016/j.jpowsour.2020.227980_p3_20 | The battery performance of the full coin cell based on non-aqueous electrolytes with battery configuration of LFP/electrolyte/graphite was analyzed at 30 οC over a potential rate of (2.4–4) V. Fig. 5c shows CD profiles of the full coin cell based on the prepared imide electrolytes, while Fig. 5d shows the variation of Csp with respect to the number of cycles at 0.1 C. The Csp`s of LiPDSFSI, LiFSI, LiSFSI, LiPDSFSI + LiFSI, and LiSFSI + LiFSI electrolyte containing full-cells were ca. 134, 137, 142, 155, and 156 mAhg−1, respectively, at 0.1 C (Fig. 5 c), which are comparable or better than other reported LIBs with non-aqueous electrolytes, as shown in Table S2 of the SI. Additionally, the Csp of these imide electrolytes were ca. (126, 129, 134, 148, and 149) mAhg−1, respectively, for LiPDSFSI, LiFSI, LiSFSI, LiPDSFSI + LiFSI, and LiSFSI + LiFSI at 0.1 C after 500 cycles, with capacity retention of the initial Csp of ca. (94.03, 94.16, 94.37, 95.48, and 95.52) %, respectively (Fig. 5d). After 500 cycles, the slight reduction of the Csp might be due to the partial formation of Li dendrite on the graphite anode surface [46]. Meanwhile, the η of LiPDSFSI, LiFSI, LiSFSI, LiPDSFSI + LiFSI, and LiSFSI + LiFSI increased from ca. ((94.95, 95.14, 95.52, 96.00, and 96.58) to (98.25, 98.46, 98.84, 99.33, and 99.93)) % after 500 CD cycles (Fig. S14 of the SI), which is due to the development of excellent interfacial compatibility between the electrolyte and electrode interface during CD cycling [51,52]. The battery performance of the full-cells with LiPDSFSI and LiSFSI electrolytes was further improved by the addition of additive (LiFSI), which are consistent with their σ, and tL+ results.
https://doi.org/10.1016/j.jpowsour.2020.227980_p3_21 | The surface morphology of the graphite anodes was analyzed to further evaluate the cell interfacial and cycling stability of these imide electrolyte-based batteries. Fig. 6a shows the FE-SEM images of fresh graphite anodes, whereas Fig. 6(b–f) display the pictures of graphite anodes for LiFSI, LiPDSFSI, LiSFSI, LiPDSFSI + LiFSI, and LiSFSI + LiFSI imide electrolytes, which were collected after 500 CD cycles at 0.1 C. The surface image of the fresh graphite anode was very smooth and precise, while after CD cycling, the surface image of graphite anodes was rough, indicating the development of stable and dense SEI layer on the surface of the graphite anode by forming LiyC2Fx, LiF, and Li2S compounds [10,53]. Moreover, LiPDSFSI + LiFSI and LiSFSI + LiFSI electrolytes formed an excellent and dense SEI layer onto the anode surfaces compared to the LiPDSFSI, LiSFSI, and LiFSI electrolytes, which is responsible for better battery performance, e.g., to form stable electrode/electrolyte interface, cycling stability, η, and slow discharge capacity. Furthermore, the EDS elemental analysis further confirmed the SEI layer formation onto the graphite surfaces by these synthesized imide electrolytes, as shown in Figs. S15–S18 of the SI. The EDS mapping revealed the presence of elemental C, O, S, F, and N on the graphite anodes surfaces, and the percentages of these elements were higher for LiSFSI + LiFSI. These results are well-matched with the graphite/imide electrolyte/Li-metal based half-cell battery results. Synthesized imide based electrolytes played a vital role in forming a good SEI layer on the surface of the graphite electrode and ultimately showed excellent battery performances, which are comparable to the state-of-the-art battery [50], even though electrolyte solution contains mixed EC/DMSO solvent. Imide based electrolyte with an appropriate amount of DMSO solvent does not suppress the graphite electrode performances [30,48,54,55]. Therefore, we believe that our synthesized imide based electrolytes will be an important breakthrough to develop advanced LIBs. Download : Download high-res image (984KB)Download : Download full-size image Fig. 6. FE-SEM images of (a) bare graphite anode and (b–f) graphite anodes based on LiFSI, LiPDSFSI, LiSFSI, LiSFSI + LiFSI, and LiPDSFSI + LiFSI electrolytes contained LIBs, respectively. The anodes were recovered after 500 CD cycles of the corresponding electrolyte based LIBs at 0.1 C.
https://doi.org/10.1016/j.jpowsour.2020.227980_p4_2 | In sum, we synthesized highly conductive divalent non-aqueous imide electrolytes, LiPDSFSI, and LiSFSI, with high purity and percent of yield for LIBs application. The LIBs with divalent LiPDSFSI electrolyte exhibited slightly lower battery performances compared to LIBs with conventional imide electrolyte LiFSI, while the LIBs with divalent LiSFSI electrolyte showed better battery performances compared to LIBs with LiFSI imide electrolyte. The LiSFSI electrolyte exhibited excellent thermal and electrochemical stability, σ, tLi+, and low viscosity, which are highly correlated with its splendid battery performances, e.g., Csp of ca. (144 and 142) mAhg−1 for half and full cell battery configuration at 0.1 C, respectively, along with excellent cycling and η. LiFSI was added as an additive to increase the as-synthesized imide electrolytes performance, and the results obtained showed that both imide electrolytes with LiFSI additive, LiPDSFSI + LiFSI, and LiSFSI + LiFSI showed much better performance, compared to other reported non-aqueous electrolytes. The LiSFSI + LiFSI imide electrolyte exhibited highest electrochemical stability, tLi+, and σ, which together secured maxima Csp of ca. (159 and 158) mAhg−1 with the battery configurations of LFP/electrolytes/Li-metal and LFP/electrolytes/graphite at 0.1 C, respectively, along with super η and capacity retention. Moreover, the major issue of concern of these divalent imide electrolytes based LIBs is their safety, due to the uses of organic solvents, and this requires more depth analysis. However, this research work will open a new avenue to prepare divalent FSI anion based-imide electrolytes for LIBs applications and attests to their importance.
https://doi.org/10.1016/j.jpowsour.2020.227987_p1_2 | The need for high-performance microscale energy storage units for rapidly growing microelectronic devices have continued to attract much attention [1]. Miniaturized batteries and electrochemical capacitors (ECs) are attractive candidates for on-chip energy storage application [2]. According to their energy storage mechanisms, ECs are based on electric double-layer capacitance (EDLC) or pseudocapacitance [3]. While EDLC involves charge storage through non-faradic adsorption/desorption of electrolyte ions on the surface of electrode materials, pseudocapacitance mechanism involves surface or near-surface faradaic reactions of electrolyte ions with metal oxides or conductive polymer electrodes. Typically, ECs can give advantageous characteristics such as higher power density, faster charge/discharge properties, and ultralong cyclability than batteries.
https://doi.org/10.1016/j.jpowsour.2020.227987_p1_3 | However, the limited energy density of ECs represents a significant drawback [4]. Over the years, asymmetric ECs realized by the combination of EDLC and pseudocapacitive electrodes have been shown to be a promising strategy to achieve improved performance trade-off in terms of energy and power density due to enlarged cell voltage window [[5], [6], [7], [8]]. Another interesting asymmetric device concept is based on the combination of the bulk and surface storage mechanisms enabled by a battery-type electrode and a capacitor-type electrode, respectively. Lithium-ion capacitor (LIC) is one of such systems, consisting of high energy battery-type electrode and high power capacitor-type electrode [9,10].
https://doi.org/10.1016/j.jpowsour.2020.227987_p1_4 | The electrochemical performance reports on LICs are mostly based on large cells which are not well suited for on-chip integration. On-chip LICs could potentially be favorable for integration along with other components in microelectronic devices to provide a good combination of high energy and power densities within limited footprint area. Recently, Li et al. reported a promising prototype on-chip LIC with lithiated graphite and activated carbon (AC) as the battery-type and capacitor-type electrodes, respectively, by injecting slurries of the electrode materials in an interdigital microchannel [11]. However, more facile and CMOS processing-compatible methods are desirable for the practical application of the on-chip LICs. In terms of device architecture, the fabrication of on-chip energy storage devices are targeted at ensuring high effective microelectrode surface area within a restricted space using scalable and facile approaches. 3D microelectrode designs offer higher effective surface area and better electrolyte accessibility than planar designs, which could result in enhanced areal capacity [[12], [13], [14], [15], [16]]. One of the most interesting 3D microelectrode fabrication approaches is the carbon microelectromechanical systems (C-MEMS) technique which generally involves photolithographic patterning and pyrolyzing photoresists in an inert atmosphere to obtain glassy carbon structures [[17], [18], [19], [20]]. C-MEMS process is a facile route of obtaining a wide variety of ordered 3D carbon microelectrode structures with high resolution [17,21,22]. Various symmetric on-chip ECs with 3D carbon microelectrodes based on C-MEMS platform have previously been demonstrated [18,19,23]. It has been shown that the electrochemical properties of the carbon microelectrodes could be enhanced by introducing nanofeatures, for example, electrochemical activation [23], the incorporation of CNT [18], or by integrating pseudocapacitive materials such as polypyrrole (PPy) [19] and MnO2 [20].
https://doi.org/10.1016/j.jpowsour.2020.227987_p1_5 | Given the prospects of providing enhanced areal capacity, the present study demonstrates a novel first generation 3D on-chip LIC based on C-MEMS-derived interdigital carbon microelectrodes. Our method involves subjecting the carbon microelectrode to oxygen plasma treatment to achieve improved capacitive properties as the capacitor-type electrode. The battery-type electrode in the LIC was realized by the integration of LiFePO4 (LFP) on the 3D carbon microelectrodes by electrophoretic deposition (EPD). The carbon//LFP on-chip LIC evaluated using 1 M Li2SO4 aqueous electrolyte delivered an areal energy density up to ~5.03 μWh cm−2 which was ~5 times higher than symmetric carbon microelectrode-based EC. The on-chip LIC system could potentially be favorable in terms of facile fabrication approach and areal capacity for practical application in microelectronic devices. This study broadens the prospects of the application of C-MEMS technology beyond symmetric systems in the development of high-performance on-chip capacitive energy storage.
https://doi.org/10.1016/j.jpowsour.2020.227987_p2_3 | An illustration of the C-MEMS-based on-chip LIC fabrication process is presented in Fig. 1a. First, a negative tone photoresist, SU-8 25 (MicroChem Corp.), was spin-coated on a 550 μm thick Si/Si3N4 (10, 000 Å) wafer at 500 rpm for 12 s and then at 3000 rpm for 30 s. The photoresist coated wafer was baked at 65 °C for 3 min and at 95 °C for 7 min on a hot plate. UV exposure through a photomask was then carried out using an OAI mask aligner with a dose of 300 mJcm−2. Thereafter, a post-exposure bake was performed at 65 °C for 1 min followed by baking at 95 °C for 5 min. The resulting baked photoresist was developed to reveal a 2D interdigital finger pattern using a NANO™ SU-8 developer solution (MicroChem Corp.). In order to build an array of 3D structures on the 2D interdigital finger pattern, a second negative photoresist, SU-8100 (MicroChem Corp.), was spin-coated at 500 rpm for 12 s and then at 2000 rpm for 30 s, followed by baking (65 °C for 10 min, and 95 °C for 30 min) on a hot plate. The baked photoresist was patterned using a UV exposure dose of 700 mJcm−2. Post-exposure bake (65 °C for 3 min and 95 °C for 10 min) was carried out followed by the development process to reveal the patterned photoresist using the SU-8 developer. The resulting samples were pyrolyzed by using a YFT 1700 tube furnace in a continuous flow of Ar (about 2000 sccm flow rate). The samples were initially heated at 350 °C (ramp 3 °C/min) for 30 min and then at 900 °C (ramp 5 °C/min) for 1 h, followed by natural cooling to room temperature in the Ar atmosphere. The interdigital patterned glassy carbon microelectrode devices obtained after the pyrolysis step were treated with oxygen plasma using a reactive ion etch (RIE) system (RIE-1701, MARCH) for 1, 5 and 10 min. An oxygen flow rate of 60 sccm, 400 mTorr pressure and 250 W power were used during the plasma treatment process. For LFP integration, both sides of the interdigital carbon microelectrode device were connected to the positive and negative sides of a DC power source for electrophoretic deposition (EPD) process. 18 mg commercial LFP powder comprising carbon coating purchased from MTI Corporation, 1.5 mg conductive agent (Super P Li) and 0.5 mg MgCl2 as an EPD process additive [24], were dispersed in 20 ml acetone-water mixture (9:1 v/v) by ultrasonication for 4 min to obtain a suspension. The suspension obtained after ultrasonication was immediately used for EPD process by applying a constant voltage of 30 V for 5, 10 and 20 s. The devices fabricated were then washed several times with ethanol and dried overnight at 70 °C. A schematic 3D view of the on-chip microdevice is presented in Fig. 1b. Download : Download high-res image (629KB)Download : Download full-size image Fig. 1. (a) Illustration of the fabrication process of the C-MEMS-based on-chip LIC. (b) Schematic 3D view of the microdevice.
https://doi.org/10.1016/j.jpowsour.2020.227987_p2_5 | Scanning electron microscopy (SEM) (JEOL 6330, Peabody, MA, USA) was used to reveal the surface of the carbon structures. The surface functionalities of the carbon microelectrodes were investigated by fourier transform infrared (FTIR) (JASCO FT/IR, 4100, Tokyo, Japan). Electrochemical evaluations were carried out with 1 M Li2SO4 aqueous electrolyte using a VMP3 multichannel potentiostat (VMP3, Princeton Applied Research). Electrochemical impedance spectroscopy (EIS) experiments were performed with frequency ranging from 1 MHz to 100 mHz. Cyclic voltammetry (CV) and galvanostatic charge-discharge (GCD) tests were carried out in a three-electrode setup using the oxygen plasma-treated carbon anode or LFP incorporated carbon microelectrode cathode as the working electrode, while a graphite rod and Ag/AgCl served as the counter and reference electrodes, respectively. The anode was evaluated within a voltage range of - 0.9 to 0.1 V, while the cathode was tested within - 0.3 to 0.6 V. CV and GCD tests were carried out on oxygen plasma-treated carbon//carbon symmetric devices as well as carbon//LFP hybrid devices in a two-electrode setup within a voltage range of 0–1.4 V.
https://doi.org/10.1016/j.jpowsour.2020.227987_p3_3 | The SEM image of a typical device and a single 3D carbon microelectrode obtained after the pyrolysis processes is presented in Fig. 2a and S1, respectively. An array of 3D carbon microelectrodes can be seen on top of planar interdigital carbon fingers. There are 20 interdigital fingers (10 for each electrode side) with length and width of about 4800 μm and 79 μm, respectively. The thickness of the fingers was about 15 μm. A typical device comprises 460 3D carbon microelectrodes (23 on each finger) with an average height of about 106 μm and diameter of about 46 μm. The total electrode geometric surface area of each side of the interdigital microelectrode (surface area of planar fingers and the projected 3D carbon structure) was ~0.07 cm2. The device footprint area (planar area of the interdigital microelectrodes and the interspaces) was ~0.29 cm2. The surface morphology of the as-prepared carbon electrode sample is shown in Fig. 2b. Oxygen plasma treatment resulted in roughening of the surface of the samples with the appearance of pits (Fig. 2c, d and 2e) because of the etching effect on the carbon material. The pits became larger with increasing plasma treatment duration from 1 to 10 min. The heights of the 3D carbon microelectrodes measured after the plasma treatment process were about 105, 104 and 96 μm for 1, 5, and 10 min treatment durations, respectively. Download : Download high-res image (970KB)Download : Download full-size image Fig. 2. (a) SEM image of interdigital 3D carbon microelectrodes. Surface morphology of the carbon microelectrodes with (b) 0 min, (c) 1 min, (d) 5 min and (e) 10 min oxygen plasma treatment durations.
https://doi.org/10.1016/j.jpowsour.2020.227987_p3_4 | Fig. 3a shows the on-chip LIC with interdigital 3D microelectrodes comprising LFP electrode material and bare carbon. An enlarged view of the sample presented in Fig. 3b shows the LFP electrode material integrated on the 3D carbon microelectrode after EPD process, while Fig. 3c shows a bare 3D carbon microelectrode. Figs. S2a and S2b show the top-view SEM images of a carbon microelectrode after 5 min plasma treatment and after 10 s LFP integration deposition duration, respectively. Fig. 4a, b, 4c and 4d show the microelectrodes with increasing LFP electrode deposition durations. LFP electrode thicknesses of about 0.93, 1.19 and 2.90 μm for 5, 10, and 20 s deposition durations, were measured, respectively. Download : Download high-res image (1MB)Download : Download full-size image Fig. 3. (a) SEM image showing the on-chip LIC with interdigital 3D microelectrodes comprising LFP electrode material and bare carbon. An enlarged surface morphology of (b) LFP electrode material integrated on 3D carbon microelectrode after EPD process and (c) bare 3D carbon microelectrode. Download : Download high-res image (489KB)Download : Download full-size image Fig. 4. SEM images of the interdigital 3D microelectrodes with (a) 0 s, (b) 5 s, (c) 10 s and (d) 20 s LFP deposition durations.
https://doi.org/10.1016/j.jpowsour.2020.227987_p3_5 | The surface functional groups produced after plasma treatment can be observed in the FTIR pattern shown in Fig. 5. An increase in the intensity of the functional group signals can be observed as plasma treatment duration increases. The broad peak at 3450 cm−1 is related to -OH groups of phenol or carboxylic functionalities [25], while the peak at 2930 cm−1 corresponds asymmetric stretching of the CH2 functional groups [26]. The peaks at 1735 cm−1 can be assigned to C=O stretching of carboxyl group [27], while the 1610 cm−1 peak is related to C=C stretching of aromatic rings or C=O groups conjugated with aromatic rings [26]. Other peaks at 1502, 1237 and 1108 cm−1 are ascribed to, C=C stretching, C-O-C and C-O vibrations respectively [25,26,28]. Download : Download high-res image (307KB)Download : Download full-size image Fig. 5. FTIR pattern of C-MEMS-based carbon microelectrodes with different oxygen plasma treatment times.
https://doi.org/10.1016/j.jpowsour.2020.227987_p3_7 | 3.2.1. Carbon//carbon symmetric EC devices The 5 min plasma-treated electrodes and untreated electrodes were examined as symmetric EC. The third cycle CV curves of carbon//carbon symmetric ECs before and after plasma treatment based on a two-electrode configuration at a scan rate of 1 Vs−1 are shown in Fig. 6a. The area under the CV curve of the treated sample is about 9 times larger than the untreated sample indicating improved charge storage behavior after plasma exposure [23]. The 5 min plasma-treated and the untreated ECs gave capacities of about 0.030 and 0.003 μAh cm−2 (normalized by device footprint area), respectively, at the 1 Vs−1 scan rate. Fig. 6b shows the third cycle CV curves of 5 min plasma-treated sample at different scan rates. The corresponding capacities calculated for 5, 10, and 20 Vs−1 were about 0.015, 0.010 and 0.008 μAh cm−2, respectively, based on device footprint area. The enhanced capacitive performance can be attributed to the enlarged surface area as well as pseudocapacitance contribution from surface functional groups in the oxygen plasma-treated carbon material [23,29,30]. Download : Download high-res image (264KB)Download : Download full-size image Fig. 6. (a) CV curves of symmetric ECs with 3D carbon microelectrodes before and after oxygen plasma treatment. (b) CV curves of EC with 3D carbon microelectrodes plasma-treated for 5 min at different scan rates. The GCD curves in the two-electrode test of the 5 min plasma-treated sample at 0.12 mA cm−2 for 10 cycles are presented in Fig. S3. The discharge capacity based on device footprint area calculated from the GCD curves of the sample was about 1.97 μAh cm−2 after the first cycle. A slightly lower discharge capacity of ~1.52 μAh cm−2 was obtained after the tenth cycle. The tenth cycle GCD curves of the devices at 0.36 mA cm−2 current density for different plasma treatment durations are presented in Fig. 7a. Among the devices, the 5 min plasma-treated sample gives the highest discharge capacity. The discharge capacities calculated from the GCD curves in Fig. 7a for 0, 1, 5, and 10 min plasma treatment durations were about 0.001, 0.041, 0.297 and 0.138, μAh cm−2, respectively, based on device footprint area. The rate performance results presented in Fig. 7b also shows that the 5 min plasma-treated device gave the highest discharge capacities at different current densities. The discharge capacities after the tenth cycle for the 5 min plasma-treated sample at current densities of 0.24, 0.48 and 0.60 mA cm−2 were about 0.63, 0.18 and 0.13 μAh cm−2, respectively, based on device footprint area. A discharge capacity of 1.32 μAh cm−2 was obtained when the current density was returned to the original of level of 0.12 mA cm−2 (after the tenth cycle) indicating that the initial capacity was fairly recovered after high current density test. Fig. 7c shows that the 5 min plasma-treated device gave the highest capacity after 200 cycles at a constant current density of 0.24 mA cm−2. Discharge capacities of about 0.002, 0.060, 0.870 and 0.190 μAh cm−2 were obtained for 0, 1, 5, and 10 min plasma-treated samples, respectively, at 0.24 mA cm−2 after 200 cycles. Download : Download high-res image (518KB)Download : Download full-size image Fig. 7. (a) GCD curves of symmetric ECs with 3D carbon microelectrodes at different oxygen plasma treatment durations. (b) Rate capability of the ECs at different current densities. (c) Cycling performance of the ECs. The decreased discharge capacities of the device upon further increasing the oxygen plasma treatment duration from 5 to 10 min may be attributed to the reduced effective surface area of the interdigital microelectrodes. The average height of the 3D carbon microelectrodes reduced by 7.8% when the plasma treatment duration was increased from 5 to 10 min. Larger pores were also generated after the 10 min plasma treatment which may give lower specific surface area in the interdigital microelectrodes, leading to the lower discharge capacities observed. Another possible reason may be a reduced conductivity of the microelectrodes due to the functionalities induced by the oxygen plasma treatment [32]. The discharge capacities of the 5 min plasma-treated device normalized per total geometric surface area of individual microelectrode are 12.47, 4.93, 0.24, 0.14, 0.10 μAh cm−2 at current densities of 0.12, 0.24, 0.36, 0.48 and 0.60 mA cm−2, respectively.
https://doi.org/10.1016/j.jpowsour.2020.227987_p3_8 | 3.2.2. Carbon//LFP LIC devices The on-chip LICs were fabricated with 5 min plasma-treated carbon microelectrodes as anode and LFP electrode material as the cathode. The electrochemical evaluation of the carbon microelectrode after 5 min plasma treatment and the LFP electrode in a three-electrode cell configuration is presented in Figs. S4 and S5, respectively. To achieve optimal electrochemical performance, the LFP electrode thickness was adjusted by controlling the EPD process duration. Fig. 8a shows the CV curves of a LIC device with 10 s LFP deposition duration at scan rates from 20, 50 and 200 mVs−1. The nearly rectangular shape with the absence of obvious peaks on the CV curves indicate that capacitive behavior dominates in the device within a voltage range of 0–1.4 V. Fig. S6 shows the GCD curves of the first 10 cycles within this voltage range for a LIC with 10 s LFP deposition duration at a current density of 0.12 mA cm−2. The discharge capacities obtained after the first and tenth cycles were about 8.36 and 7.29 μAh cm−2, respectively, based on the device footprint area. Fig. 8b shows the tenth cycle GCD curves of the on-chip LIC with 5, 10 and 20 s LFP deposition durations at a current density of 0.36 mA cm−2. The GCD curves signifies that the sample with 10 s LFP deposition duration gave the highest discharge capacity. The discharge capacities calculated from the GCD curves were respectively about 0.46, 3.33 and 0.76 μAh cm−2 for the on-chip LIC with 5, 10 and 20 s LFP deposition durations. The rate performance of the on-chip LICs with different LFP deposition durations is presented in Fig. 8c indicating that the on-chip LIC with 10 s LFP deposition duration showed the highest discharge capacities in all current densities. For example, at the highest current density of 0.60 mA cm−2 the devices gave discharge capacities of about 1.61, 0.35 and 0.16 μAh cm−2 for devices with 5, 10 and 20 s LFP deposition durations, respectively. Moreover, the on-chip LIC with 10 s LFP deposition durations gave a discharge capacity of about 7.64 μAh cm−2 after the current density was returned to the initial level of 0.24 mA cm−2. However, some sharp capacity decrease can be observed at about the sixth and tenth cycles upon further cycling at this current density. This may be attributed to slight detachment of active materials or current collector fingers after being subjected to high current density. A discharge capacity of about 5.72 μAh cm−2 was obtained for the device after the tenth cycle at the 0.24 mA cm−2 current density. The energy-power density relationships of different on-chip hybrid devices are shown in the Ragone plots in Fig. 8d. The on-chip LIC with 10 s LFP deposition duration delivered the highest areal energy density with a maximum value of ~5.03 μWh cm−2 and a maximum areal power density of ~0.42 mWcm−2. The maximum areal energy densities of the devices with 5 and 20 s LFP deposition durations were ~1.70 and 1.53 μWh cm−2, respectively. The maximum areal energy density realized was about 5 times higher than the symmetric carbon//carbon EC which gave a maximum areal energy density of ~1.05 μWh cm−2. The corresponding maximum volumetric energy and power densities of the on-chip LIC with 10 s LFP deposition duration was ~7.91 μWh cm−3 and 0.25 Wcm−3, respectively. The cyclability of the on-chip LIC with 10 s LFP deposition duration at a constant current density of 0.24 mA cm−2 is presented in Fig. 8e. The capacity increased for the first 1–550 cycles and decreased sharply at about 550th cycle. The capacity further increased after the 560th cycle until the 1450th cycle where it sharply decreased again. Thereafter, an almost steady capacity (~3.67 μAh cm−2) was maintained up to the 2000th cycle. The capacity increase observed at initial cycles may be due to electro-activation process in the electrode materials of the on-chip LIC [19,23,31]. Prolonged cycling may facilitate the improved accessibility of electrolyte to the active materials leading to capacity increase. Similar to the rate capability test result in Fig. 8c, the sharp capacity decrease in the cyclability curve may also be attributed to the gradual detachment of active materials and/or the carbon microelectrode with prolonged cycling. Optimizing the EPD parameters and pyrolysis process may improve the cycling stability of the LIC. Download : Download high-res image (794KB)Download : Download full-size image Fig. 8. (a) CV curves at different scan rates of LIC with 10 s LFP deposition duration. (b) GCD profiles, (c) rate performance and (d) Ragone plot of LICs with different LFP deposition duration. (e) Cycle performance of LIC with 10 s LFP deposition at a current density of 0.24 mA cm−2 for 2000 cycles. The on-chip LICs exhibit iR drop in the GCD curves presented in Fig. 8b. The iR drop correlates to the internal resistance of the cells including ohmic resistance (Rs), ionic resistance (Ri), solid electrolyte interface resistance (RSEI) and charge transfer resistance (Rct) [32]. The Nyquist plots of the on-chip LIC with different LFP deposition durations is presented in Fig. S7a to give insight into the electrochemical performance results observed. The plots consist of one depressed semicircle at the high frequency region and a sloping line at the low frequency region. The intercept of the plots correlates to the Rs, while the depressed semicircle may be related to the Rct [32]. The sloping line in the low frequency region represents the impedance of electrolyte ion diffusion known as the Warburg diffusion (Ws) [33,34]. The cell with 20 s LFP deposition duration showed the largest suppressed semicircle in the Nyquist plot which may be attributed to high Ri in the cell. The Ri may be influenced by the resulting electrode porosity with prolonged LFP deposition durations. The LFP electrode structure after prolonged EPD process may exhibit the smallest pore structure distribution due to a dense packing of electrode material particles leading high ion transport resistance [35]. As presented in Fig. S7b, the Nyquist plots of the on-chip LIC before and after 2000 cycles also show one depressed semicircle at the high frequency region and a sloping line at the low frequency region. The cycled on-chip LIC exhibit significantly larger depressed semicircle indicating increased internal resistance and charge transfer resistance after cycling. The SEM images of the 3D carbon and LFP microelectrodes after 2000 cycles are presented in Fig. S8. The 3D structure of the electrodes is clearly retained without obvious cracks or peeling of the electrodes after cycling. The cycled LFP electrode particles appear loosened and slightly covered with surface film which may which may contribute to enhanced resistance observed in the Nyquist plot. The performance comparison of the on-chip LIC demonstrated in this work with other microscale ECs described in literature is presented in Table S1. We can see from Table S1 that the maximum volumetric energy density of our on-chip LIC exceeds some microscale symmetric and asymmetric ECs reported in literature. A high operating potential is one of the main requirements for high energy density in electrochemical energy storage systems. In this study, a maximum operating potential of 1.4 V was attained in contrast to the typical 1 V in aqueous electrolyte systems due to irreversible water hydrolysis at ~1.2 V. It has been previously described by other group that the Li2SO4 electrolyte salt employed in this study exhibit strong Li+ and SO42- solvation which may suppress water hydrolysis and expand the operation potential [36]. Our work is an initial full cell study on the application of C-MEMS technique for the development of on-chip LIC in aqueous electrolyte. Future efforts will include capacity and rate performance matching of the capacitor-type carbon microelectrode with the battery-type cathode to ensure optimal performance of the on-chip LIC system. It is also expected that improving the capacitive behavior of the carbon microelectrode, the incorporation of other battery-type electrode materials capable of providing faster kinetics or employing high voltage electrolytes would ensure higher energy-power density tradeoffs in the on-chip LIC system. The C-MEMS approach demonstrated in this study exhibits promising potential for the facile development of high-performance on-chip LICs with 3D microelectrodes.
https://doi.org/10.1016/j.jpowsour.2020.227987_p4_2 | We describe a novel on-chip LIC based on interdigital 3D carbon microelectrodes. The study explores the potential application of a high aspect ratio 3D platform based on C-MEMS technology beyond symmetric on-chip ECs. Oxygen plasma-treated 3D carbon microelectrodes served as the capacitor-type electrode in the LIC, while LFP integrated on the carbon microelectrodes was used as the battery-type cathode. The carbon//LFP LIC delivered an areal energy density up to ~5.03 μWh cm−2, about 5 times higher than symmetric 3D carbon microelectrode EC evaluated, which indicates the advantage of enhanced energy density by pairing a battery electrode with a double layer capacitor electrode in one cell with limited foot print area. The on-chip LIC could potentially be favorable as high-performance compact and integrable energy storage system for practical application in microelectronic devices.
https://doi.org/10.1016/j.jpowsour.2020.228024_p1_2 | Nowadays lithium-ion batteries have been extensively utilized in consumer electronics, electric vehicles and smart energy storage system for grids. The conventional liquid electrolyte batteries encounter fire hazards because they consist of volatile and inflammable liquid electrolytes. These safety risks become even severe upon the higher energy density and larger-format batteries in pursuit of a longer driving distance. All-solid-state lithium-ion batteries were expected to have the advantage of high safety characteristic because they do not contain inflammable liquid electrolytes [1,2]. The solid-state electrolyte is the key component in all-solid-state batteries. Low ionic conductivity at ambient temperature, high solid/solid interfacial and lithium dendrite growth resistance are still the big challenges to realizing high performance all-solid-state batteries [[3], [4], [5], [6]].
https://doi.org/10.1016/j.jpowsour.2020.228024_p1_3 | The traditional solid polymer electrolyte is poly(ethylene oxide) PEO/salt system, which was pioneered by Wright and Armand in 1975 [7,8]. PEO solid electrolyte suffered from low ionic conductivity 10−7-10−6 Scm−1 because of crystallization, and low lithium ion transference number (~0.2) due to strong coordination with oxygen in ether –CH2-O–CH2–. Recently, Brandell and Tominaga et al. reported polycarbonate (PCO) based solid electrolyte and found out that the introduction of a carbonate (-O–CO–O-) group into main chains improved the room temperature ionic conductivity, lithium ion transference number and electrochemical stability window as well [[9], [10], [11], [12], [13], [14]]. The carbonate-linked poly(ethylene oxide) polymer electrolytes towards solid state lithium batteries was also innovated in our previous work [[15], [16], [17]]. More recently, Tew et al. synthesized a series of solid polymer electrolyte with thiol-conjugated in the main chains and discovered that the introduction of a sulfur atom can further increase the room temperature ionic conductivity [18]. Actually Johansson presumed a more labile polymer-cation interaction in thiol-conjugated solid polymer electrolyte with the fisrt principle calculation early in 2001 [19]. Moreover, the sulfone-based liquid electrolytes were unveiled to be electrochemically stable at high potential and suitable for high voltage cathodes [[20], [21], [22]].
https://doi.org/10.1016/j.jpowsour.2020.228024_p1_4 | The conventional solid polymer electrolyte membrane is usually prepared via a solution casting method with which polymer and lithium salt are mixed and dissolved in a large amount of solvent. Then the polymer solution was cast to form solid electrolyte membrane after solvent evaporation. Untimately the formed solid electrolyte membrane is ex-situ sandwiched between the cathodes and anode. This ex-situ approach consumes a large amount of solvent, which make this process is costy, flammable and probably poisonous. In addition, the interface contacting between solid electrolyte and solid electrodes is limited and this poor contacting cause the solid/solid interface resistance is large. A post-treatment such as thermal annealing is generally adopted to mitigate the contact resistance. Fortunately, in-situ synthesis of solid polymer electrolytes within batteries was reported to overcome this interfacial drawback. Among an in-situ synthetic process, the liquid precursor is injected into the batteries and fully infiltrate both electrodes. After in-situ polymerization, the solid/solid surfaces stick robustly to each other and keep intimate contact.
https://doi.org/10.1016/j.jpowsour.2020.228024_p1_5 | In our previous reports, some in-situ synthetic approaches have been innovated for preparing solid polymer electrolytes, i.e., free radical initiated polymerization [17], anion initiated polymerization [23] and cation initiated polymerization [[24], [25], [26], [27], [28]]. In situ free radical initiated polymerization includes unsaturated CC double bond addition reactions initiated by UV irradiation or thermal initiation, such as polyacrylate and poly(vinyl carbonate) (PVC) etc. [16,17]. In-situ anionic polymerization is initiated by lithium metal or trace of moisture etc. and sepically effective for polymerization of cyanoacrylate to prepare a high voltage resistant polymer electrolyte [22]. The in-situ cationic ring-opening polymerization refers to a lithium salt, having a Lewis acidity such as LiPF6, LiBF4, LiBOB, and LiDFOB, etc., initiates in-situ ring-opening polymerization of cyclic monomers such as epoxy, 1,3-dioxolane or tetrahydrofuran to prepare a solid polymer electrolyte [[24], [25], [26], [27], [28]]. In above experiences, it was found that these in-situ polymerization methods still have some limitation. For example, UV light irradiation or thermal radical induced unsaturated CC double bond addition reaction is very sensitive to oxygen and often hindered by impurities or other surficial characteristics of the electrodes. Incomplete polymerization or initiation failure occasionally occurs, resulting in poor reproducibility. Anionic polymerization can only be specifically applied for cyanoacrylate polymer electrolytes. The cationic ring-opening polymerization is readily affected by the alkalinity and parasitic reaction happens frequently due to high reactivity and chain transfer reaction. All above polymerizations bring about some volume shrinkage, which will have a negative effect on the interface contact. Therefore, it is highly desirable to search for an efficient and selective polymerization reaction tolerance of oxygen and moisture to prepare a reliable high-performance solid polymer electrolyte in-situ with high reproducibility.
https://doi.org/10.1016/j.jpowsour.2020.228024_p1_6 | In recent years, thiol-ene click chemistry has attracted an intensive attention by researchers for the facile synthesis of polymer due to their high reactivity, good selectivity and mild reaction conditions [[29], [30], [31], [32], [33], [34], [35], [36], [37], [38], [39], [40]] The thiol-ene click chemistry has the following advantages over other click chemistries. (i) It possesses high reactivity and good selectivity. (ii) The reaction process is mild without a metal-containing catalyst. It is high tolerance of oxygen and moisture and suitable for large-scale synthesis under air atmosphere. (iii)The raw materials are common chemicals with a wide range of sources. (iv) It shows nearly no volume shrinkage after polymerization. Tew et al. synthesized a series of thiol-conjugated polymer via a thiol-ene click chemistry and prepared solid polymer electrolyte via an ex-situ method. It was discovered that the introduction of a sulfur atom can increase the room temperature ionic conductivity [18,19]. However, in-situ synthesis and electrochemical properties in real batteries was not presented yet.
https://doi.org/10.1016/j.jpowsour.2020.228024_p1_7 | In addition to facility and reliability, advantages of longer C–S bond length (1.81 Å), lower electronegativity (2.58) and moderate coordination facilitate the segment motion and contribute to higher ionic conductivity. These advantages make thiol-ene click chemistry very intriguing for preparation of high performance polymer solid electrolytes by in-situ polymerization. Herein, a high performance thio-conjugated polymer solid electrolyte was in situ generated via a facile thiol-acrylate click reaction between ethylene glycol dimethacrylate (EGDMA) and 3,6-dioxa-1,8-octane dithiol (DODT). The resulting amorphous linear polymer P(EGDMA-DODT) has a high molecular weight of 47,000 Da with a low glass transition temperature of −50 °C. The in-situ generated P(EGDMA-DODT) based solid polymer electrolyte exhibited room temperature ionic conductivity up to 2.7 × 10−5 S cm−1 with a high lithium ion transference number of 0.40 and electrochemical stability window up to 4.3 V vs. Li/Li+. The all-solid-state LiFePO4/SPE/Li cells using the in-situ generated P(EGDMA-DODT) electrolytes delivered high specific capacities, rate capability and excellent cyclic performance both at room temperature and at elevated temperatures.
https://doi.org/10.1016/j.jpowsour.2020.228024_p2_3 | Ethylene glycol dimethacrylate (≥97.0%, TCI), 3,6-dioxa-1,8-octanedithiol (≥97.0%, TCI), n-hexylamine (98.0%, Aladdin), lithium bis(trifluoromethylsulfonyl)imide (LiTFSI, ≥99.0%, Aladdin), polyvinylidene fluoride (PVDF, Hefei Ke Jing Co., Ltd.), and conductive acetylene Black (Hefei Ke Jing Co., Ltd.). All Chemicals were commercially available and used without further purification. Lithium iron phosphate (LiFePO4) was gifted from the Ningbo Institute of Industrial Technology (CNITECH) of the Chinese Academy of Sciences (CAS). Lithium metal foil (Φ15 × 0.45 mm) was obtained from China Energy Lithium Co. Ltd. The electrospun polyimide nanofibers film (PI-60) was purchased from Jiangxi Advanced Nanofiber Co. Ltd. (30 μm thickness, tensile strength (MD)≥30 MPa).
https://doi.org/10.1016/j.jpowsour.2020.228024_p2_6 | The polymer average molecular weight (Mw) and its polydispersition index (PDI) were measured using a PL-GPC 50 Plus gel permeation chromatograph (Polymer Laboratories). The pure THF was used as an eluent at a flow rate of 1.0 mL min−1 and the polystyrene was used as an internal standard.
https://doi.org/10.1016/j.jpowsour.2020.228024_p2_7 | The thermogravimetric analysis (TGA) was carried out using the SDT Q600 thermogravimetric analyzer from Waters, USA. The sample was heated to 600 °C at a heating rate of 20 °C min−1 under a nitrogen atmosphere. The glass transition temperature (Tg) was measured using a differential scanning calorimeter (DSC, TA, Q20), under a nitrogen atmosphere in the temperature range from −80 °C to 300 °C at a scanning rate of 20 °C min−1.
https://doi.org/10.1016/j.jpowsour.2020.228024_p2_8 | The surface morphologies of electro-spun polyimide nonwoven and the situ synthesized solid electrolyte were observed by an ultra-high resolution cold field scanning electron microscopy (SEM, Hitachi SU8010, Japan). The distribution of the S element was scanned by energy dispersive X-ray spectroscopy mapping (EDX, IXRF System 550i, USA).
https://doi.org/10.1016/j.jpowsour.2020.228024_p2_9 | The ionic conductivity of the solid polymer electrolyte sandwiched between two stainless steel plate electrodes was calculated by measuring the AC impedance with the multi-channel electrochemical workstation (Bio-Logic VSP-300, France) over a frequency range of 100 mHz–4 MHz with an perturbation amplitude of 10 mV. σ = L / (Rb × S) Where L stands for the thickness of the solid electrolyte, S is the contact area of the solid electrolyte membrane with the electrode sheet, and Rb is the bulk resistance by the AC impedance analysis.
https://doi.org/10.1016/j.jpowsour.2020.228024_p2_10 | The lithium ion transference number of the solid electrolyte is calculated from Bruce–Vincent–Evans equation; where is the lithium ion transference number, ΔV is the applied polarization voltage to the Li/SPE/Li symmetry 2032 coin cells, and are the initial current and steady-state current after polarization respectively, and are the initial and steady-state interfacial resistance before and after the polarization, respectively.
https://doi.org/10.1016/j.jpowsour.2020.228024_p2_12 | The all-solid-state LiFePO4//P(EDGMA-DODT)/LiTFSI@PI//Li (LiFePO4/SPE/Li) 2032 coin cells were assembled using LiFePO4 as cathode and lithium metal foil as anode. The LiFePO4 cathodes were composed of 80 wt% LiFePO4 (around 2.0 mg active material on 1.13 cm2 aluminium metal foil), 10 wt% acetylene black, 3 wt% PVDF and 7 wt% P(EGDMA-DODT)-LiTFSI. The equivalent molar amount of EGDMA and DODT were homogenously mixed with certain amount of LiTFSI to prepare the precursor solution. After addition of 0.1 wt% n-hexylamine as initiator, the precursor solution was quickly injected into the cells, in which the PI separator was utilized as the supporting skeleton for the solid polymer electrolyte. The Michael addition polymerization was accomplished within half an hour without any UV-irradiation or thermal treatment. All 2032 cells were assembled in an argon-filled glove box with H2O and O2 below 0.1 ppm. The charge/discharge profiles, rate capability and cycling performance were recorded on a LAND battery testers (Wuhan, China) over the range of 2.5–4.0 V at ambient temperature and elevated temperature of 55 °C.
https://doi.org/10.1016/j.jpowsour.2020.228024_p3_2 | Thiol-ene click chemistry has been used for the synthesis of polymer due to their high reactivity, high selectivity and high tolerance of oxygen and moistures. These reaction mechanism can be classified into two categories, namely, free radical mechanism reaction and nucleophilic mechanism reaction. The free radicals mechanism is referred to the reaction between thiol and electron-rich unsaturated CC bonds, in which the radical is initiated by a UV irradiation or thermal treatment. While the nucleophilic mechanism reaction is referred to the Michael addition reaction between thiol and electron-deficient unsaturated CC bonds, such as thiol-acrylate click chemistry.
https://doi.org/10.1016/j.jpowsour.2020.228024_p3_3 | Michael addition reaction can be initiated by a base catalysis without any UV irradiation or thermal treatment. This made it very promising chemistry for in-situ synthesis of solid polymer electrolytes within all-solid-state batteries. Trimethylol-propane-tri(3-mercaptopropionate) (T3) and pentaerythritol tetrakis(3-mercaptopropionate) (T4) were used as cross-linker to synthesize the thiol-containing and cross-linked solid polymer electrolytes [[41], [42], [43]]. Unfortunately, this high crosslinking density led to poor ionic conductivity about 10−7-10−6 Scm−1. Herein, a high average molecular weight and linear polymer was in situ generated via a facile thiol-acrylate Michael addition reaction between ethylene glycol dimethacrylate (EGDMA) and 3,6-dioxa-1,8-octane dithiol (DODT) in presence of lithium salt LiTFSI (seen in Fig. 1). The resulting amorphous polymer P(EGDMA-DODT) based solid electrolyte was investigated as to their electrochemical properties and battery performance.
https://doi.org/10.1016/j.jpowsour.2020.228024_p3_5 | The FT-IR spectra of EGDMA, DODT and resulting P(EGDMA-DODT) were shown in Fig. 2a. The absorption peaks at 2970, 2918 and 2869 cm−1 was assigned to the CH3-, –CH2- and –CH– stretching vibration. The strong absorption peak at 1731 cm−1 was attributed to the carbonyl (CO) stretching vibration. The strong absorption peaks appearing at 1153 cm−1 and 1103 cm−1 are due to the stretching vibration of ether C–O–C and thio-ether C–S–C groups, respectively. The characteristic absorption peak 1637 cm−1 assigned to the CC double bond disappeared completely after reaction, indicative of complete conversion via the thiol-acrylate click chemistry and consequently resulting in a high average molecular weight polymer. GPC measurement (Fig. 2b) showed the relative molecular weight was 47,000 g mol−1 with a polydispersity index (PDI) of 1.7. This relative higher molecular weight was originated from the high reactivity of thiol-acrylate click chemistry.
https://doi.org/10.1016/j.jpowsour.2020.228024_p3_7 | Fig. 2c showed the 1H NMR spectrum and assignment of P(EGDMA-DODT) in CDCl3. The chemical shift at 1.25 ppm was assigned to the proton signal of –CH3. The chemical shifts at 2.60, 2.70, 3.60 and 4.31 ppm were assigned to the proton signals on the thioether –CH2-S–CH2– and ether –CH2-O–CH2–groups, respectively. The chemical shifts at 2.86 ppm belong to the proton signals on the tertiary carbons. The proton signals close to sulfur atoms were much more shifted up than those close to oxygen atoms, as a consequence of higher electron density on these protons due to lower electronegativity of sulfur (χ = 2.58) compared to oxygen (χ = 3.44). The 13C NMR spectrum of P(EGDMA-DODT) was presented in Fig. S1 and in good agreement with 1H NMR results. All above chemical characterization confirmed the thiol-conjugated and high macromolecular structure of P(EGDMA-DODT).
https://doi.org/10.1016/j.jpowsour.2020.228024_p3_8 | Fig. 3 showed the thermal behaviors of P(EGDMA-DODT). It can be seen from the thermal gravimetric analysis that P(EGDMA-DODT) starts to lose weight at 320 °C, and significant weight loss occurs at 320–380 °C. This shows that P(EDGMA-DODT) possess good thermal stability. The DSC trace showed a glass transition temperature at −50 °C and there was no melting endothermic peak indicative of an amorphous structure. The bulky sulfur and the side methyl (CH3-) groups deform the regularity and consequently lead to an amorphous structure. Moreover, the longer C–S bond length of 1.81 Å, compared to 1.41 Å of C–O bond, is in favor of chains flexibility. This low glass transition temperature and amorphous structure facilitates the segment motion which will be beneficial for the lithium ionic conductivity in the solid electrolyte.
https://doi.org/10.1016/j.jpowsour.2020.228024_p3_10 | Polyimide (PI) is one of the high performance resins possessing superior thermal dimensional stability above 350 °C [44]. Fig. 4 presents a surface image of an electro-spun polyimide nonwoven. It is made of nanofibers with diameters at about 500 nm. It possess a uniform void distribution which is very suitable as a supporting skeleton for solid polymer electrolytes. The polyimide membrane impregnated with P(EGDMA-DODT)-LiTFSI can be clearly observed as a uniform and smooth sandwich structure. This further illustrates that the polyimide membrane is highly compatible with the in situ generated polythioether electrolyte. S element mapping by EDX also verified P(EGDMA-DODT)-LiTFSI homogenous distribution within the PI skeleton (Fig. 4f). In Fig. S2, it is depicted that P(EGDMA-DODT)-LiTFSI@PI membrane possess considerable tensile strength of 35.4 MPa.
https://doi.org/10.1016/j.jpowsour.2020.228024_p3_12 | Fig. 5a shows the dependence of ion conductivity on lithium salt LiTFSI concentration within the P(EDGMA-DODT) electrolyte at ambient temperature. The ionic conductivity is increased as the lithium salt concentration increased because more lithium salts are dissociated into lithium ions. The maximum ionic conductivity can reach 2.7 × 10−5 Scm−1 at 25 wt% LiTFSI concentration. This value is superior to the PEO and PCO based solid polymer electrolytes [[10], [11], [12], [13],15]. When the lithium salt concentration is over 25 wt% and more concentrated to 60 wt%, the ionic conductivity drops slightly and keeps a constant level at 1.6 × 10−5 Scm−1. This is because of some aggregation at high lithium salt concentration. It is worth noting that the ionic conductivity can still maintain a much higher level of 1.6 × 10−5 Scm−1 at extremely high lithium salt concentrations when compared to the PEO and PCO solid polymer electrolyte [11,15]. This advantage makes it possible to prepare high concentration lithium salt solid polymer electrolyte in favor of good interfacial instability without sacrifying ionic conductivity [10]. Fig. 5b shows the temperature-dependent ion conductivity of 25 wt% LiTFSI solid electrolyte. This dependency fits very well with the Arrhenius equation without any curvature in the range of 25–65 °C, indicating of absolutely amorphous structure and absence of phase transition. The activation energy was calculated to be 0.30 eV, which was relatively lower than those of the PEO and PCO based all-solid-state electrolytes (0.40–0.50 eV) [15].
https://doi.org/10.1016/j.jpowsour.2020.228024_p3_14 | Fig. 5c shows the chronoamperometry method to measure the lithium ion transference number of the solid electrolyte. The value was calculated to be as high as 0.4 which was twice that of PEO based solid polymer electrolyte, and close to that of PCO based solid polymer electrolytes [15]. This high transference number may be attributed to moderate interaction between lithium ions and the sulfur groups because of low electronegativity. The density functional theory (DFT) calculations were performed to quantitatively evaluate this coordination interaction between sulfur and Li+. The results were presented in Table S1. The enthalpy change ΔH corresponding to the coordination interaction between sulfur and Li+ is calculated to be −35.01 kcalmol, which is higher than that between oxygen and Li+ (−36.88 kcalmol). The relatively higher ΔH value is indicative of relatively weak coordination interaction between sulfur and Li+. High ionic conductivity at room temperature and high lithium ion transference number was beneficial for the room temperature operation of the solid batteries.
https://doi.org/10.1016/j.jpowsour.2020.228024_p3_15 | Fig. 5d is a CV plot for the Li/SPE/SS cell at 25 °C. There are two sets of redox peaks at positions of 0.06/0.53 V vs. Li+/Li and 1.42/2.02 V vs. Li+/Li, respectively. The latter is probably attributed to some specific components in P(EGDMA-DODT)-LiTFSI electrolyte [15]. The two groups of redox peaks are overlapped after the initial cycle, meaning that the redox processes are highly reversible and indicative of cathodic stability on the lithium metal foil anode (seen in Fig. S3). With regard to the anodic stability, it can be clearly seen that there is no obvious oxidative decomposition current below 4.3 V vs. Li+/Li, which indicates that the electrochemical stability window is above 4.3 V vs. Li+/Li.
https://doi.org/10.1016/j.jpowsour.2020.228024_p3_16 | It is depicted in Fig. 6a and c that the charging/discharging profiles of solid LiFePO4/SPE/Li polymer batteries for different C-rates at ambient temperature. The charging/discharging plateau at about 3.5 V is the typical characteristic voltage of LiFePO4/Li cell. The delivered specific capacities of 140 mAhg−1 and 130 mAhg−1 at 0.05 C and 0.1C are very high value compared to previous reports [10,11,13,15,44]. And their charging/discharging polarization potentials are as small as 0.2 V. The solid cell achieved good charging/discharging performance at ambient temperature. Fig. 6b and d shows the charging/discharging profiles of solid polymer batteries at different C-rates at elevated temperature of 55 °C. The cells delivered 170 mAhg−1, 160 mAhg−1 and 150 mAhg−1 at 0.05 C, 0.1C and 0.2 C, respectively, presenting even smaller polarization potentials of 0.1–0.15 V. This high specific capacity and superior C-rate capability at elevated temperatures was attributed to the good ionic conductivity at about 10−4 Scm−1 at high temperatures.
https://doi.org/10.1016/j.jpowsour.2020.228024_p3_18 | Fig. 7a and b presents the cycling performance and Coulombic efficiency of the solid batteries at ambient temperature and elevated temperature, respectively. The solid battery delivered a specific capacity of 140 mAg−1 with 99.9% Coulombic efficiency at 0.05C and retained a retention ratio of 99% initial capacity after 100 cycles. There were only a few activation cycles at the beginning, which was much shorter when compared to the long activation process of the PEO-based solid electrolyte batteries at room temperature [15,44]. This short activation process was due to the good interfacial contact between the solid electrolyte and the electrode, which was resulted from the in-situ synthesis and good electrode compatibility (seen in Fig. 8). At elevated temperature of 55 °C, the specific capacity fades from 150 mAhg−1 to 145 mAhg−1 with a retention ratio of 98% after 100 cycles. The initial Coulombic efficiency is as high as 97% and the following Coulombic efficiency is close to 100%. The results have demonstrated that the solid battery using this in-situ synthesis solid polymer electrolytes exhibit excellent cycling performance.
https://doi.org/10.1016/j.jpowsour.2020.228024_p4_2 | A high performance thoil-conjugated polymer solid electrolyte was in situ generated via a facile thiol-acrylate click reaction between ethylene glycol dimethacrylate (EGDMA) and 3,6-dioxa-1,8-octane dithiol (DODT). The resulting amorphous linear polymer P(EGDMA-DODT) possessed a decomposition temperature of 320 °C with Tg of −50 °C. The average molecular weight was 47,000 Da with PDI of 1.7. The in-situ generated P(EGDMA-DODT) based solid polymer electrolyte exhibited ionic conductivity up to 2.7 × 10 −5 S cm−1 at ambient temperature with considerable tLi+ of 0.4. At high concentrated lithium salt of 60 wt%, the ionic conductivity still keep a high level of 1.7 × 10 −5 S cm−1. These advantages of longer C–S bond length (1.81 Å), lower electronegativity (2.58) and moderate coordination facilitate the segment motion and contribute to superior room temperature ionic conductivity. The all-solid-state LiFePO4/SPE/Li cells using the in-situ generated P(EGDMA-DODT) electrolytes delivered high specific capacities, rate capability and excellent cyclic performance both at room temperature and at elevated temperatures. These advantages demonstrated that thiol-ene click chemistry is very intriguing in-situ synthetic strategy to prepare high performance solid polymer electrolytes.
https://doi.org/10.1016/j.jpowsour.2020.228033_p1_2 | Since the first proposal of LiCoO2 as lithium intercalation material for Li-ion batteries (LIBs) by J.B. Goodenough in 1980 [1] and its commercialization by Sony in the early 1990s, LIBs have become an excellent technology for energy storage due to their high energy density, long cycle life and zero greenhouse gases emission. They are nowadays the most commonly used for power generation in portable devices and important developments have been achieved in terms of safety, cost and lifetime during the last years. Currently, LIBs are a key element in the development and implementation of the electric vehicle (EV) and the plug-in hybrid electric vehicle (PHEV). In the early future they will also be essential for the storage of electricity produced by intermittent renewable energy sources such as wind and sun [2]. However, in order to meet the requirements of electric transportation and of electricity storage high capacity LiBs still require great efforts. Indeed, they must overcome several current challenges in terms of energy density, lifetime, cost and above all safety. Thus, cost reductions regarding cathodes have motived the search of alternatives to lithium cobalt oxide, moving from Co to widespread and must cheaper elements such as Fe or Mn. The non-active components (electrolyte, binders, separators and current collectors) represent about half of the weight of the total battery and, therefore, also deserve to be considered in order to reduce significantly the battery cost. On the other hand, safety is a main concern for electromotive applications, so cathode materials that could prevent thermal runaway are desired [3].
https://doi.org/10.1016/j.jpowsour.2020.228033_p1_3 | Due to its fairly low cost and environmentally benignity (low toxicity) LiFePO4 (LFP) is, among the commercial cathode materials, an interesting option for large-scale applications. LFP has a high structural stability, long lifetime, high power density and can undergo charges and discharges at very high rates. It must be also underlined that LFP working voltage is within the electrochemical stability window of commercial electrolytes, which minimizes the decomposition of typical liquid electrolytes [4]. Eventually, it is considered the safest cathode material, presenting a very high thermal stability and preventing O2 evolution and thermal runaway. Owing to its redox potential (3.4 V vs Li/Li+), a variety of solvents and salts have the sufficient anodic stability to be used with LFP. Moreover, at this potential, salts safer than LiPF6 as LiCF3SO3 and LiTFSI do not corrode the aluminum current collectors while positives operating at higher voltage, as LiCoO2 or LNMC, require fluorinated solvents to passivate Al. Indeed, the main disadvantage of LFP lies in its lesser energy density compared with other cathode materials. This is not due to its practical specific capacity (~165 mA h g−1), among the highest ones, but to its average potential (3.4 V) [5]. Currently, experimental and commercial LFP cathodes offer specific capacities close to the theoretical one and the working voltage is also very similar to the expected one. Therefore, no longer improvements can be achieved. On the other hand, in commercial batteries, volumetric and areal capacities are governed by the presence of non-active additives in the cathode, such as binders (PVDF or PTFE) and carbon (acetylene black or carbon black) [5]. Therefore, the minimization of the additives would lead to a rise in the areal capacity by increasing the active material mass per surface unit. In this sense, the concept of thick electrodes has been previously developed by deposition of active material on different substrates (e.g. metal foams [6], textiles [7] and foils [8]). Nevertheless, in all these cases, the addition of a large amount of binder (~10–12 wt. %) is required. The limit of this approach would lead to the concept of additive-free or monolithic electrodes. On one hand, using thicker electrodes presents several advantages in terms of cost-cutting by reducing the assembly time (reduces the number of steps and avoids cutting or punching and cleaning afterwards), the surface areas of current collectors and separator, as well as the amount of costly and flammable electrolytes [9]. On the other hand, there is currently a worldwide motivation to develop All-Solid-State Batteries (ASSB) to achieve high power and energy densities compared to conventional LIBs while improving the battery safety. The combination of additive-free thick electrodes with a solid electrolyte paves the way to highly safe Li-ion batteries [10].
https://doi.org/10.1016/j.jpowsour.2020.228033_p1_4 | In this contribution, we propose the use of Powder Extrusion Moulding (PEM) technology for the manufacturing of additive-free thick LFP/C electrodes (~0.5 mm) with remarkable electrochemical performances. This technology is quite similar to Powder Injection Moulding and we successfully applied it to the manufacturing of microtubes and layers of YSZ [11], Ni-YSZ [12,13] and ferritic stainless steels [14] for being used in self-supported, anode-supported and metal-supported solid oxide fuel cells (SOFCs), respectively. Recently we obtained, by this technology, thick ceramic electrodes of LTO with areal and volumetric capacities [15] as high as 15.2 mAh cm−2 and 319 mA h cm−3 at C/24 respectively. These additive-free ceramic electrodes present two remarkable advantages: non-flammability and ability to operate over a wider temperature range, without degradation or loss of integrity (two of the major concerns in the application of LIBs, especially for commercialization of EV and PHEV [16]), and the characteristic of being self-supported. Additionally, they result in a high amount of active material, increasing the electrochemical performances, namely the areal capacity. In this context, some recent studies reported the preparation of thick electrodes in which remarkable large areal capacities are reached [[17], [18], [19]]. Furthermore we have assembled a LIB composed of thick ceramic LTO and LFP additive-free electrodes [20] with a mass loading of ~100 mg cm−2 and areal capacity of 13.3 mA h cm−2, allowing to deliver very high energy (about 23.9 mW h cm−2). In this paper, we present details of the preparation process of the electrodes and also a systematic study of the electrochemical performance of sintered LFP electrodes. Analyzing the influence of the processing and the thickness of the sample, the effect of the electrolyte viscosity, the sintering temperature and the cut-off voltage on the electrodes capacity.
https://doi.org/10.1016/j.jpowsour.2020.228033_p2_3 | LFP/C cathodes were prepared by using a commercial LiFePO4/C powder (Linyi Gelon Lib Co. LTD), with a carbon content of (1.70 ± 0.01) wt. %, measured by elemental analysis (LECO CS-200 instrument), and a pycnometric density (Micrometrics AccuPyc 1330) of (3.57 ± 0.01) g cm−3. The particle size distribution of the powder was determined by employing a Malvern Mastersizer 2000 instrument (see supplementary information- Fig. S1).
https://doi.org/10.1016/j.jpowsour.2020.228033_p2_4 | For the preparation of the ceramic LFP/C extruded electrode, Powder Extrusion Moulding (PEM) technology was employed. It consists in the following steps: (1) mixture of the powder with a polymeric binder system to produce a homogeneous mixture called feedstock, (2) extrusion of the feedstock to get the as-called green material, (3) debinding to remove the polymeric system by thermal treatment in a controlled atmosphere and eventually (4) sintering the material to obtain the final electrode. Thus, a binder system consisting on polypropylene (PP), paraffin wax (PW) and stearic acid (SA) in a volume ratio 50/46/4 was selected according to previous successful works on YSZ [11] and LTO [15]. The binder and the powder were firstly mixed for 40 min at 180 °C in a Haake Rheocord 252p mixer with a pair of rotor blades. To optimize the powder loading of the feedstock six different binder/powder formulations were prepared (volume ratios: 50/50, 49/51, 47.5/52.5, 45/55, 43.5/56.5 and 42/58).
https://doi.org/10.1016/j.jpowsour.2020.228033_p2_5 | The rheological characterization of some mixtures was performed in a capillary rheometer (Haake Rheocap) in a range of shear rates from 100 to 10,000 s−1 and at temperatures between 160 and 190 °C. The measurements were developed with a temperature control of ±1 °C. The dimensions of the die were 30 mm in length (L) and 1 mm in diameter (D) in order to keep a constant L/D ratio of 30.
https://doi.org/10.1016/j.jpowsour.2020.228033_p2_6 | A Haake Rheomex CTW100p twin screw extruder was used to produce enough amount of the optimum formulation mixture. The mixture was extruded three times to get a homogeneous feedstock. Afterwards, the feedstock was granulated and vertically extruded in a single-screw extruder with a home-designed nozzle of 0.5 mm thickness and 6 mm width to obtain the so-called green parts with layer shape. The temperature profile of the barrel was optimized at 175/178/182/185 °C.
https://doi.org/10.1016/j.jpowsour.2020.228033_p2_7 | A combination of solvent and thermal debinding was used for removing the organic component from the extruded pieces. Firstly, the green parts were immersed in n-heptane and subsequently, a thermal cycle was applied. Thermo Gravimetric Analysis (TGA) was performed in order to design the debinding thermal cycle using a Perkin Elmer TGA Pyris1 analyzer with N2 as working atmosphere from 30 to 900 °C with a heating rate of 10 °C min-1. Finally, sintering was carried out for 2 h at different temperatures (550, 600, 650, 750, 850 and 900 °C). Both thermal debinding and sintering were performed under inert N2 atmosphere to prevent iron and carbon oxidation. The carbon content was measured after the different steps to ensure no carbon loss.
https://doi.org/10.1016/j.jpowsour.2020.228033_p2_9 | X-Ray Diffraction (XRD) patterns were recorded on a Philips X`Pert diffractometer equipped with a Cu-Kα radiation source. This instrument had (θ/2θ) Bragg–Brentano geometry and it was equipped with a curved graphite monochromator. Data were taken with a 0.5° divergence slit, a receiving slit of 0.01° and a set of Soller slits with axial divergence of 1°. Data were recorded between 15 and 75° with a step size of 0.02° and a counting time of 0.5 s per step.
https://doi.org/10.1016/j.jpowsour.2020.228033_p2_10 | Density of sintered samples was determined by Archimedes method employing a lacquer as sealant agent. The average result was given after 5 measurements. On the other hand, the density of the commercial LiFePO4/C powder was determined by using a helium pycnometer.
https://doi.org/10.1016/j.jpowsour.2020.228033_p2_11 | The microstructure of the samples was observed by using a field-emission scanning electron microscope (Zeiss, Merlin-type) using a secondary electron detector and an acceleration voltage of 5 kV. An EDX detector was employed for the compositional analysis of the samples. The presence of carbon coating of particles was evidenced by Transmission Electron Microscopy (TEM) by using a JEOL JEM 3000F microscope operating at 300 kV.
https://doi.org/10.1016/j.jpowsour.2020.228033_p2_13 | The electrochemical properties of the cathodes were studied in two-electrode coin cells (type CR 2032). The cells were assembled in a dry Ar-filled glove box (<1 ppm H2O and O2) with a foil of lithium as negative and reference electrodes. The electrolyte was a solution 1 M of LiClO4 in (a) propylene carbonate (PC) or (b) propylene carbonate (PC), ethylene carbonate (EC) and dimethyl carbonate (DMC) in a volume ratio 1:1:1. In the case of the commercial powder composite, this cathode was prepared by mixing 80 wt. % of active material, 7.5 wt. % of acetylene black, 7.5 wt. % of graphite and 5 wt. % of Teflon as binder agent. The mixture was pressed onto a stainless-steel grid of 14 mm diameter under 8 tons cm−2 pressure and three glass microfiber filters (Whatman 1822-070) were used as separator. On the other hand, the extruded cathodes were self-supported and no binder neither metallic grid was employed. Also, no extra carbon was added to the extruded material and only two separators were used between the lithium foil and the extruded cathode. The dimensions of the extruded electrodes employed in coin cells were 0.5 mm thickness and (4.0 × 4.0) mm2 surface area.
https://doi.org/10.1016/j.jpowsour.2020.228033_p2_14 | Electrochemical tests were carried out using a Biologic VMP3 multichannel tester. The galvanostatic tests were conducted using different current densities in the 4 V–2 V vs. Li+/Li potential range at 20 °C, the 1C rate corresponding to 170 mA g−1.
https://doi.org/10.1016/j.jpowsour.2020.228033_p2_15 | Impedance measurements were performed using a three-electrode cell in which the reference and the counter electrodes consisted, respectively, of a lithium wire in a separated compartment and a gold wire, both immersed along with the working electrode in a 1 M LiClO4 solution in PC/EC/DMC (1/1/1 vol) as electrolyte. The frequency range was 8·104–2·10−3 Hz and the excitation signal 5.7 mV. The measurements were carried out when the equilibrium potential was reached, considering a variation less than 1 mV during 1 h.
https://doi.org/10.1016/j.jpowsour.2020.228033_p3_2 | Powder Extrusion Moulding was selected for manufacturing thick LFP/C electrodes. In contrast to other processing techniques (i.e. powder compaction or tape casting), PEM allows obtaining binder-free and self-supported electrodes with high thickness and high areal capacity [15]. In the case of this work, the strategy was based on using an inert atmosphere during the debinding and sintering steps in order to preserve the carbon coating of LFP particles and to prevent iron oxidation. Even after processing, the carbon content was slightly increased, coming from binder degradation.
https://doi.org/10.1016/j.jpowsour.2020.228033_p3_4 | 3.1.1. Mixing and extrusion The mixing torque, which corresponds to the effort required by the rotor blade mixer, is an indicator of the viscosity of the powder-binder mixture. So, the homogeneity of the mixture is estimated by the variation of the mixing torque over a period of time. Fig. 1a shows torque curves of feedstocks with different powder loadings. At the beginning of mixing process, small portions of binder components are added in the following order: polypropylene, paraffin wax and stearic acid and, subsequently, powder is incorporated into the mixture while an increment of torque is registered. Then, the torque reaches a constant value, called the steady-state value (τ), which indicates the mixture is homogeneous. The steady-state value is calculated as the average torque during the last 5 min of mixing. τ is reached in all the cases and increases with powder loading due to a higher viscosity of the mixture. Download : Download high-res image (834KB)Download : Download full-size image Fig. 1. (a) Torque against mixing time of feedstocks with different powder loadings. (b) Steady-state torque (τ) as a function of the powder loading. (c) Viscosity curves of LFP/C feedstocks with different powder loadings at 180 °C (453 K). (d) Viscosity curves for 55 vol % feedstock at different temperatures. (e) Variation of viscosity with temperature for the different feedstocks. The data are adjusted following a linear fit according to an Arrhenius-type equation. Fig. 1b represents the variation of the steady-state value with powder loading. In the graph, two different regions are identified at low and high powder loadings and a linear fit of the points of each region reveals an abrupt slope change. Firstly, from 50 to 52.5 vol. % of LFP/C, a pronounced increase of τ occurs as a consequence of the increased powder loading in the mixture, indicating a higher viscosity. However, for powder loadings above 52.5 vol. %, the steady-state torque remains almost constant. This behavior is totally unusual in powder-binder mixtures for PIM/PEM process and could be related with the fact of, first, there is not enough binder to cover the surface of powder particles and a fraction of them are in contact with each other. Secondly, all the LFP particles are coated by a very thin carbon layer, which acts as lubricant between particles allowing the powder loading to be increased without increasing the torque values. In addition, in the case of the feedstock with a 58 vol. % of powder loading, the visual aspect is slightly different from the rest of the feedstocks prepared, observing clearly lack of binder covering the powder particles. In addition, for higher powder loadings, the torque value was not reached, indicating a bad distribution of the powder within the binder. A rheological study of a feedstock is crucial to determine its ability to be extruded. Fig. 1c shows the variation of the viscosity with the shear rate for four feedstock formulations. As expected, the viscosity increases with the powder loading, achieving the maximum viscosity for the feedstock with 58 vol. %. All the samples display a pseudoplastic behavior which is the most convenient for extrusion process due to shear rate increases when feedstock is forced to pass through the nozzle and a decrease of viscosity is better to take place. Furthermore, most of the values are lower than 1000 Pa s between 100 and 10,000 s−1. These values are considered as a reference for a successful PIM process and in our specific case of powder extrusion moulding the maximum shear rate estimated in the twin-screw extruder is around 1000 s−1 [21]. The rheological behavior in a capillary test is quite well described by the Ostwald and De Waele power law [22,23]: where is the viscosity, is a constant, is the shear rate and is the power law index. When is lower than 1, the mixture presents a pseudoplastic behavior, and the viscosity decreases when the shear rate increases. The value of indicates the degree of sensitivity of viscosity with the shear rate. The lower the value of , the more sensitive is the viscosity to the shear rate and the more pseudoplastic is the feedstock. Comparing with LTO-feedstocks prepared with a similar binder formulation [15], the n values are lower, being consequently even more sensitive to shear rate. Moreover, similar values were obtained for YSZ [11] and Ni-YSZ [12] feedstocks, which were in the range 0.31–0.41 and 0.17–0.30, respectively. In addition, in the case of Ni-YSZ, the flow index also decreased with the powder loading. The variation of viscosity with the temperature is also important in extrusion process because fluctuation of temperature during extrusion takes place, producing stress concentration in the extruded part, resulting in cracking, distortion and other kind of defects. In general, the influence of temperature on viscosity can be expressed by the Arrhenius type equation: where is the flow activation energy, is the viscosity at a reference temperature and is the ideal gas constant. Thus, the higher the temperature, the lower the viscosity. All the feedstocks follow this behavior, as observed in Fig. 1d for the feedstock with a powder loading of 55 vol. %. Ea was calculated from the slope of plots of the logarithmic viscosity against reciprocal of temperature considering the viscosity values at a shear rate of 1000 s−1 (Fig. 1e). In Table 1, values are collected. The flow index was determined from the slope of logarithmic plots of viscosity versus shear rate for feedstocks with different powder loadings. The value of n decreases with both the powder loading and the temperature. This means that the feedstock is more able to reorganize with high powder loadings during the moulding process and it is more sensitive to the shear rate at high processing temperatures. The feedstock with the highest activation energy would be the most suitable for PEM, because when the feedstock comes out of the nozzle the decrease of the temperature will provoke an increase in the viscosity and hence a good geometry retention. Therefore, in our case those feedstocks with the highest powder loading (55 and 58 vol. %) are the most suitable for the PEM process. Moreover, the activation energy values of feedstocks with higher powder loadings are similar to those obtained for other feedstocks which have been previously successfully extruded such as Ni-YSZ [12]. In our case, the choice of the highest possible powder loading would be the most convenient condition [24], always providing that the viscosity achieve values lower than 1000 Pa s at a shear rate equal or higher than 100 s−1 [25]. Considering all the conclusions obtained from the mixture characterization, the feedstock with a powder loading of 55 vol % is finally selected as the optimum one due to its suitable viscosity behavior. This feedstock prepared in a twin-screw extruder was analyzed by SEM in order to check the appropriate distribution of the powder throughout the binder. Table 1. Power law index (n) and activation energy (Ea) of LFP/C feedstocks with different powder loadings. The linear regression coefficients associated to the fitting are given between brackets. Powder loading (vol. %) n Ea (kJ mol−1) 160 °C 170 °C 180 °C 190 °C 50 0.35 (0.997) 0.34 (0.9997) 0.30 (0.9990) 0.30 (0.9994) 11.2 52.5 0.33 (0.994) 0.31 (0.991) 0.29 (0.98) 0.28 (0.9999) 20.0 55 0.29 (0.996) 0.25 (0.993) 0.22 (0.996) 0.22 (0.991) 33.1 58 0.29 (0.993) 0.26 (0.993) 0.24 (0.996) 0.22 (0.992) 33.1 Fig. 2a shows a SEM image of the feedstock in which powder LFP/C particles are embedded in the polymer matrix. Moreover, the geometry retention after extrusion is excellent (Fig. 2b). This is related to the strong pseudoplastic behavior of the feedstock, which allows increasing easily the viscosity of the feedstock when it comes out from the extrusion nozzle. Download : Download high-res image (1MB)Download : Download full-size image Fig. 2. Schematic representation of the different steps followed during the manufacturing of LFP/C electrodes by Powder Extrusion Moulding using a feedstock with a powder loading of 55 vol. % and a sintering temperature of 650 °C. Inside bottom figures details: (a) HREM image of starting LFP/C powder (left) and SEM image (back-scattered electrons) of the feedstock (right). (b) Photograph of a long green LFP/C electrode (top) and cross-section SEM image of the material (bottom). (c) SEM image of a brown LFP/C electrode. (d) For the sintered LFP/C cathode, SEM (left) and HREM (right) images. (For interpretation of the references to colour in this figure legend, the reader is referred to the Web version of this article.)
https://doi.org/10.1016/j.jpowsour.2020.228033_p3_5 | 3.1.2. Debinding The debinding stage is performed in two different steps. Firstly, a solvent debinding is carried out for dissolving the lower molecular weight binder constituents (paraffin wax and stearic acid) in n-heptane at 50 °C. In this manner, the removal of these components creates a network of internal channels in the compact material favoring the evacuation of gases during the thermal step. In a second step, polypropylene is eliminated by thermal degradation. The thermal cycle consisted in two isothermal plateaus at 200 °C, to favor the elimination of undissolved paraffin wax and stearic acid, and at 450 °C, to carry out the thermal degradation of polypropylene. As mentioned before, all thermal treatments were performed under N2 atmosphere to prevent Fe2+ oxidation and carbon combustion. Elemental analyses of 5 different samples after the debinding stage confirm that the carbon content is not only maintained ((2.10 ± 0.03) wt. %), but also increased compared to the starting LFP/C powder (1.70 ± 0.01 wt. %). This fact is explained by the incomplete elimination of the binder, which leaves some residual carbon in the material. The absence of organic components after the debinding step was confirmed by SEM (see Fig. 2c).
https://doi.org/10.1016/j.jpowsour.2020.228033_p3_6 | 3.1.3. Sintering XRD experiments were performed both on the starting LFP/C powder and on the extruded electrodes sintered at different temperatures. XRD patterns of extruded samples sintered at 650 and 850 °C are collected in Fig. 3a and compared with the diffraction pattern of the starting LFP/C powder. For sintering temperatures between 550 and 750 °C, the diffraction peaks of the patterns are assigned to LiFePO4 (JCPDS 40-1499) and no evidence of any secondary phase was detected. However, from 850 °C to higher temperatures, the main diffraction peak of a secondary phase was observed and identified as Fe2P (JCPDS 89-3680). This phase is formed, in presence of carbon, at high sintering temperatures [26,27]. Although Fe2P presents high electronic conductivity, it is inert for Li extraction-insertion [28]. For this reason, Fe2P formation was avoided and samples sintered above 850 °C were not submitted to further studies. The presence of this phase is also confirmed by SEM (Fig. 3b), where small particles with bright contrast are clearly distinguished in BSE micrograph. EDS analysis of these bright particles indicates that Fe/P atomic ratio is 1.95, which is compatible with Fe2P phase as revealed also by XRD. On the other hand, darker contrast particles whose Fe/P atomic ratio 1.03 corresponding to LFP, were observed. The microstructure of the extruded samples sintered between 550 and 750 °C basically does not change, and negligible variation was observed in the particle size of the extruded materials compared to the starting LFP/C powder, indicating the lack of sintering (see supplementary information- Fig. S2). Download : Download high-res image (587KB)Download : Download full-size image Fig. 3. (a) XRD diffraction patterns of starting LFP/C powder and extruded LFP/C cathodes sintered under pure N2 at 650 and 850 °C. Fe2P secondary phase is marked in the figure inset with an arrow (↓). The peak data of the JCPDS cards of LiFePO4 (#40-1499) and Fe2P (#89-3680) are included as reference. (b) SEM image of extruded LFP/C electrode sintered at 850 °C and EDS data for Fe2P phase. In all the cases, the materials present high porosity, which is beneficial to favor the electrochemical reactions as well as an adequate liquid electrolyte penetration. A SEM image of an extruded LFP/C electrode sintered at 650 °C is shown in Fig. 2d as an example of the high porous microstructure of the ceramic electrodes. The density of the sintered materials was found to be the same for all sintering temperatures (65% of theoretical value) and the total porosity was 35%. This is confirmed by measuring the dimensional variation of the green samples after sintering, which was found to be independent on the sintering temperature. HREM images of starting LFP/C powder (Fig. 2a) and extruded LFP/C sintered at 650 °C (Fig. 2d) show that particles of both powders present a homogeneous amorphous carbon coating of about 3 nm thickness. Moreover, elemental carbon analysis of both powders demonstrates again the retention of all the carbon after the sintering ((2.12 ± 0.03) wt. %). Thus, the extrusion process does not modify the carbon coating layer and the N2 atmosphere was effective to protect it.
https://doi.org/10.1016/j.jpowsour.2020.228033_p3_8 | 3.2.1. Electrochemical performance dependence on processing and on samples thickness In order to check the influence of PEM on the LFP/C powder, an extruded sample sintered at 600 °C was grinded in an agate mortar and its electrochemical performances were tested and compared with those of the fresh commercial LFP/C powder, which is used as the reference electrode. In both cases the LFP/C electrodes were prepared as a conventional composite electrode by casting method from a mixture of active powder and additives. The ratio between these additives and active powder was exactly the same in both electrodes: 80 wt. % of active material, 7.5 wt. % of acetylene black, 7.5 wt. % of graphite and 5 wt.% of Teflon. Fig. 4a shows the corresponding charge/discharge curves for the first cycle at a low C rate (C/20). Both samples exhibit a flat voltage plateau at 3.48 and 3.39 V for the charge and discharge, respectively. Moreover, a similar low hysteresis is observed. Both materials have a reversible capacity of 162 mA h g−1, corresponding to a lithium uptake of 0.95 Li per LiFePO4, and display similar cycling behavior (included in supplementary information- Fig. S3) confirming again that the manufacturing process, here proposed, does not modify the original characteristic of the starting powder. Download : Download high-res image (1MB)Download : Download full-size image Fig. 4. (a) Charge/discharge first cycles registered at C/20 in PC/LiClO4 1 mol L−1 for a commercial LFP/C powder electrode (dashed blue curve) and for a grinded-600 °C extruded LFP/C powder electrode (full red curve). (b) First charge (C/20) and discharge (C/100) curves registered in PC/LiClO4 1 mol L−1 for a 600 °C extruded LFP/C 0.5 mm thick electrode. Charge/discharge curves registered in PC/LiClO4 1 mol L−1 at C/10 (black), C/5 (red) and C/2 (blue) with a (c) 0.5 mm thick and a (d) 0.3 mm thick 600 °C extruded LFP/C electrodes. Charge/discharge curves registered in PC/EC/DMC LiClO4 1 mol L−1 for (e) a 0.5 mm thick extruded 600 °C LFP/C electrode and for (f) a commercial powder composite LFP/C electrode at C/10 (black), C/5 (red) and C/2 (blue). (For interpretation of the references to colour in this figure legend, the reader is referred to the Web version of this article.) Fig. 4b depicts the typical charge and discharge curves, achieved respectively at C/20 and C/100, for an additive-free LFP/C electrode extruded at 600 °C. The shape of the curve is basically the same than that of the conventional composite electrodes prepared with fresh commercial powder (Fig. 4a). A reversible specific capacity of about 170 mA h g−1, close to the theoretical one, is obtained that proves that the totality of the active material present in this 0.5 mm thick electrode participates in electron transfer. While the lithiation process carried out at C/100 takes place at a potential value close to the composite electrodes ones, the charge process at C/20 indicates the existence of a slight polarization phenomenon (3.55 V instead of 3.48 V vs. Li+/Li) probably due to a much lower carbon content compared to the composite electrode. This hypothesis is confirmed by the evolution of the cycling curves as the C rate increases (Fig. 4c). The hysteresis between charge and discharge rises from 340 mV to 900 mV while C rate increases from C/10 to C/2. This polarization entails the system reaches the upper cut-off voltage before the end of the charge process. Hence, the higher the C rate the lower the efficiency of the charge that drastically impacts the recovered available capacities (118, 94 and 10 mA h g−1 for respectively C/10, C/5 and C/2). Besides, at C rates exceeding C/2, the polarization of the electrode is so high that no capacity is achieved. This trend can be strongly limited with the use of a thinner extruded sample, for example 0.3 mm thick 600 °C (Fig. 4d), obtained by grinding the 0.5 mm thick electrode sintered at 600 °C. Indeed, at C/10, the capacity increases from 118 to 138 mA h g−1 and the polarization decreases from 340 to 280 mV. At higher C rates, while the hysteresis remains about the same, capacity values are also significantly improved with 112 mA h g−1 at C/5 and 41 mA h g−1 at C/2.
https://doi.org/10.1016/j.jpowsour.2020.228033_p3_9 | 3.2.2. Dependence of extruded electrodes performances on electrolyte viscosity Besides unoptimized interparticle electronic contacts in these extruded electrodes, another limitation might arise from their unoptimized impregnation with the electrolyte, especially as their thickness increases. In order to assess the dependence on extruded electrode performances on their wetting by the electrolyte, we compared 2 electrolytes. The cycling curves presented so far were recorded using a molar solution of LiClO4 in propylene carbonate (PC). This solvent has, at 25 °C, a viscosity higher than the usual electrolytes based on mixtures of carbonates [29]. For these reasons, we tested the electrochemical performances of our extruded electrodes in a molar solution of LiClO4 in a mixture of propylene carbonate (PC), ethylene carbonate (EC) and dimethyl carbonate (DMC) (1/1/1 in volume). Fig. 4e clearly depicts the advantages of using this electrolyte. Higher capacities than with the PC electrolyte (cf. Fig. 4c) are reached with the ternary liquid electrolyte with an improvement of 30–50%. For the lowest C rates, values comparable to those obtained with the commercial powder composite LFP/C electrode (Fig. 4f) are obtained (156 and 137 mA h g−1 compared to 158 and 146 mA h g−1 respectively at C/10 and C/5). However, as soon as the current densities exceed C/2, this ternary liquid electrolyte does not enable the decrease in polarization and available capacities, although improved, always remain much lower than those obtained in the case of conventional LFP composite electrodes. As a conclusion, a decrease in the viscosity of electrolyte led to improved performances that we ascribe to a better penetration of the electrolyte and to a decreased polarization, improving the rate capability of the 0.5 mm thick extruded material. In this way, all the experiments that follow were carried out using 1 M LiClO4 in PC/EC/DMC. Besides, same specific capacities for reference and extruded electrodes correspond to areal capacities of 3.8 mA h cm−2 and 13.7 mA h cm−2, respectively. Thus, the areal capacity for the thick extruded electrode is found to be 3.5 fold higher than the composite one.
https://doi.org/10.1016/j.jpowsour.2020.228033_p3_10 | 3.2.3. Dependence of extruded electrodes performances on the sintering temperature The effect of the sintering temperature of extruded electrodes on electrochemical performances has also been studied. Cycling curves registered at C/5 for different sintering temperatures are gathered in Fig. 5a. The lowest sintering temperature, 550 °C, harms a little the capacity with 120 mA h g−1 at C/5 against 130 mA h g−1 for sintering temperatures between 600 and 650 °C. Also, higher polarization is observed (about 850 mV against 600 mV for 600 and 650 °C). When the sintering temperature is fixed at 750 °C, polarization is quite the same as those observed for 600 or 650 °C while the capacity is lower, comparable to the capacity obtained for 550 °C. At last, the electrode sintered at the highest temperature of 850 °C is unable to deliver any capacity. These results can be correlated to the electrodes grain growth. Indeed, SEM images (Fig. S2) highlighted that in the case of 850 °C, the biggest particle size was obtained. This large grain size could make the carbon coating thinner or heterogeneous, so that the continuous pathway for electronic conduction could be interrupted, worsening the electrochemical response of the electrode. Moreover, XRD and EDS experiments indicated the presence of Fe2P in the electrode sintered at 850 °C (cf. Fig. 3a) that is known to be inactive for Li extraction-insertion. The larger LFP grain size also has a detrimental effect on the kinetics of lithium transport since the length of diffusion pathway increases. Download : Download high-res image (736KB)Download : Download full-size image Fig. 5. Influence of sintering temperature for 0.5 mm thick extruded LFP/C electrodes in PC/EC/DMC LiClO4 1 mol L−1 on (a) the shape of cycling curves registered at C/5 and on (b) rate capability. (c) Evolution of specific capacity as a function of cycle number at C/10 in PC/EC/DMC LiClO4 1 mol L−1 for a 0.5 mm thick extruded 650 °C LFP/C electrode (empty markers) and for a commercial powder composite LFP/C electrode (full markers). (d) Evolution of the capacity, expressed in mA h per gram of electrode (mass capacity), as a function of cycle number at C/10 in PC/EC/DMC LiClO4 1 mol L−1 for a 0.5 mm thick extruded 650 °C LFP/C electrode (empty markers) and for a commercial powder composite LFP/C electrode (full markers). On the other hand, at C/5, between all the extruded electrodes, the one sintered at 650 °C presented the highest capacity values. However, at C/2 the extruded materials presented very low capacity (Fig. 5b) associated to high polarization. Hence the sample sintered at 650 °C was selected as the one with the best electrochemical response at low C rates (C/10 and C/5) and was studied deeply, as follows. As the self-supported LFP/C electrodes present at C/10 capacities comparable to those obtained with commercial powder electrodes, it appears interesting to verify whether this kind of additive-free electrodes could cycle over a large number of charge/discharge sequences without physical damage. For this purpose, the evolution of the capacities available during the first twenty charge/discharge cycles, at C/10, is reported in Fig. 5c for an extruded 650 °C LFP/C electrode. For comparison, values obtained in the same conditions for the commercial powder composite LFP/C electrode are overlaid. Clearly, at this moderate C rate, both technologies allow to reach the same performances, indicating the good mechanical stability of the extruded electrode over at least 20 cycles. It is noticeable that areal and volumetric capacities are greatly enhanced in the extruded electrode respect to the composite one used as reference (about 4 times and 1.5 higher, respectively) (see supplementary information-Fig. S4). This new technology of extruded electrodes deserves all our attention as they are easy to handle and no additives are used. Consequently, the available capacities, brought back to the total electrode mass and not to the mass of active material in the electrode, are significantly greater, at least by 20%, than those achieved with the usual composite LFP electrode (Fig. 5d).
https://doi.org/10.1016/j.jpowsour.2020.228033_p3_11 | 3.2.4. Cut-off voltage As already mentioned, the intrinsic polarization observed in the extruded electrodes, impedes the charge process at 4 V, especially at C/2. Hence, a higher oxidation voltage as new upper limit could allow to complete the charge process at C/2 and, then to enhance the recovered capacity. To avoid electrolyte decomposition, a maximum voltage of 4.5 V is used for C rates between C/10 and C/2. The rate capability of extruded 650 °C electrodes in the enlarged 4.5 V–2 V potential window is reported in Fig. 6a with some of the corresponding typical cycling curves selected for C/10, C/5 and C/2. The results are compared with those achieved in the previous 4 V–2 V range reported Fig. 6b. For moderate C rates (C/10), no significant change in the capacity value around 165 mA h g−1 is observed. However, for C/5 the capacity already increases from 138 to 156 mA h g−1. At C/2 more than twice the capacity is obtained in the extended potential range with 82 mA h g−1 against about 35 mA h g−1. Download : Download high-res image (381KB)Download : Download full-size image Fig. 6. Charge/discharge curves registered in PC/EC/DMC LiClO4 1 mol L−1 with a 0.5 mm thick extruded 650 °C LFP/C at C/10 (blue), C/5 (red) and C/2 (black) (a) between 2.0 V and 4.5 V and (b) between 2.0 V and 4.0 V. (For interpretation of the references to colour in this figure legend, the reader is referred to the Web version of this article.)
https://doi.org/10.1016/j.jpowsour.2020.228033_p3_12 | 3.2.5. Electrochemical impedance spectroscopy A study by electrochemical impedance spectroscopy was carried out in a three-electrodes cell, on a 0.5 mm thickness extruded 650 °C electrode, for different lithium contents in LixFePO4 (with x = 0, 0.2, 0.5, 0.9 and 1). The measurements have been carried out during the second charge-discharge cycle. The corresponding Nyquist diagrams are gathered in Fig. 7a. Such diagrams are typical of insertion compounds [30]. They all exhibit different contributions characterized by (see inset): (1) the electrolyte resistance Relec, given by the intercept of the abscissa and the starting point of a semicircle at high frequencies; (2) a well-defined semicircle at high frequencies corresponding to the charge transfer resistance RCT; (3) a Warburg region for diffusion process at medium frequencies, characterized by a 45° line with respect to the real axis; (4) a quasi-vertical line ascribed to the finite diffusion at low frequencies. All these characteristic values have been determined and compared to those obtained in the case of the reference electrode, which contains exactly the same amount of active material (13.7 mg in both electrodes). At first, it can be noticed that the electrolyte resistance is comparable for both electrodes, highlighting no additional interfacial resistance in the case of PEM. This point is interesting because discards a possible poor contact between our extruded electrode and the current collector due to its rigidity, hypothesis that could have explained the huge polarization observed and already discussed as soon as the C rate increases. About the charge transfer resistance, a quite stable value of 250 Ω is obtained for 0 ≤ x < 1. It is a little bit higher for x = 1 with 282 Ω, but all these values are higher, by one order of magnitude, than for the reference LFP/C electrode (see supplementary information-Table S1). This indicates slower kinetics for the electron transfer in the extruded electrode than in the conventional composite ones, and such a discrepancy could be related with the lower carbon content in the extruded sample (2.1 wt. % against 16.7 wt. % in the reference LFP/C electrode). This fact is in agreement with the evolution of the cathode impedance ¦Z¦ of the extruded electrode (Fig. 7b) much higher by a factor 4, than the commercial one, whatever the x value in composite. This well illustrates the difference in the electrode technology used in both cases. Download : Download high-res image (488KB)Download : Download full-size image Fig. 7. (a) Nyquist diagrams of a 650 °C extruded electrode (S = 0.4 cm2) for different charge states. (b) Comparison of total impedance ¦Z¦ between conventional LFP/C electrode and 650 °C extruded electrode for different charge states. Besides, the characteristic frequency at the top of the semicircle (fmax according to the scheme Fig. 7a inset) is in both cases independent of the lithium content in the material. About 100 Hz for the commercial LFP/C electrode while its value is close to 10 Hz for the extruded one. It is possible to deduce the double layer capacitance from this frequency and the charge transfer resistance, using the relation [30]: Very close values are found, 48 μF and 50 μF for the commercial LFP/C electrode and for the extruded LFP/C electrode, respectively. This indicates that the electroactive surface areas are equivalent for the same involved active material mass (13.7 mg) while geometrical areas are very different (ratio commercial/extruded ≈ 3). This finding justifies that capacities close to the theoretical one are achieved with this kind of additive-free electrode where all the LFP grains take part to the electrochemical Li extraction-insertion. The proposed here additive-free LFP electrode obtained by PEM technology homogeneously and quantitatively works. The Warburg domain can be exploited over the composition range 0.2 ≤ x ≤ 0.9, using the equation [30]: where is the molar volume of the compound (44.8 cm3 mol−1); n the number of electron; S is the geometric surface area of the electrode (S = 0.4 cm2); is the slope, at fixed x, of the curve E = f(x) (Fig. 4b) that corresponds to the equilibrium potential composition curve and As the slope of the line obtained by representing Re(Z) as a function of corresponding to the Warburg region. For the extruded electrode, lithium diffusion coefficient around 5·10−12 cm2 s−1 is found in the 0.2 ≤ x ≤ 0.9 composition range. The slope value is 8.9·10-2 V in this range of composition corresponding to the biphasic domain where LiFePO4 and FePO4 coexist. It is also possible to use the limiting frequency , defined by the intercept between the Warburg line and the quasi vertical line, as illustrated in the inset Fig. 7a. According to the equation [30]: in which L is the maximum length of the diffusion pathway corresponding to half the grain size (100 nm). Very close DLi values are obtained (8·10−12 cm2 s−1 for x = 0.2 and x = 1). Higher DLi values by one order of magnitude are found in the case of commercial LFP/C powder. We think this apparent difference in the lithium diffusion kinetics is not to be related to an intrinsic property of the LFP material but rather reflects the electrode technology used in each case. The lower electronic percolation in the case of the extruded electrodes is responsible of the lower kinetics that limit the use of this concept at current densities lower than C/5.
https://doi.org/10.1016/j.jpowsour.2020.228033_p3_14 | The main challenges of future lithium batteries are higher safety, higher power and energy, wider operating temperature range and lower cost per kW h. The ASSBs seem excellent candidates to achieve these ambitious objectives. However, they still face many challenges before the technology is ready for the market. A plausible approach is the use of additive-free ceramic electrodes.
https://doi.org/10.1016/j.jpowsour.2020.228033_p3_15 | However, when the activity on these electrodes was initiated [31], not so long ago, the main concerns were the kinetics or mass transfer issues besides to the eventual collapse of the ceramic electrode associated with volume changes during the charge-discharge cycles, being unimaginable to reversibly cycle so thick electrodes. Thus, regarding ASSB State Of Art, the electrodes are shaped into thin films of a few micrometers. In an attempt to improve the electrode thickness of ASSB, Aboulaich et al. [32], sandwiched a glass-ceramic electrolyte (LAG: Li1.5Al0.5Ge1.5(PO4)3) by composite electrodes made of LAG, Carbon Super P, and active materials i.e. Li3V2(PO4)3 for the negative and LFP for the positive. Owing to the low content in active materials of their composite electrodes they conclude: “the first impact of our all-solid-state batteries is expected in niche applications where high temperature operation (>120 °C) is necessary”. 470 μm-thick LTO electrodes made by PEM were found to cycle with a high coulombic efficiency over up to 50 charge/discharge cycles. Nonetheless the best cycling performances were obtained at low C-rates, C/20 and C/24 [15,31]. At C/12 rate, LTO still retains high volumetric and areal capacities but with a significant drop (13%) compared to those obtained at C/24. It must be highlighted that, with roughly the same thickness, the extruded LFP/C demonstrates improved cycling performances compared to LTO, especially at C/10 rate. Whatever the ceramic (electrolyte or not), it suffers from a low shock resistance that imposes its shaping into thicknesses of several hundred micrometers. This is a handicap for ceramic electrolytes as it decreases their ionic conductance, however high thickness is, from now on (these data), an indisputable advantage for ceramic electrodes as it allows markedly increasing the areal capacity. Increasing areal capacity, thanks to extruded electrodes, results is an efficient cost-cutting tool as it allows decreasing the surface of costly components as (i) current collectors (copper) (ii) macroporous separators and (iii) electrolyte volume. Moreover, these thick ceramic electrodes improve the thermomechanical stability of related batteries. If their current cycling performances (high C rates) are still lower than those of conventional composite electrodes, batteries based on these new electrodes are well adapted to the storage of renewable electricity. Furthermore, this new generation of electrodes will facilitate the recycling of batteries, a critical aspect to consider in future commercial batteries. We believe that there are huge margins of progress given that industrial scale up is possible. Unlike other more attractive solutions proposed by Aboulaich et al. [32] and, more recent, by Seznec et al. [17] in which SPS (Spark Plasma Sintering) is involved, the technology here proposed, seems more feasible process for scale-up. Conversely PEM, a variant of the industrial process PIM, is a simple and easily scalable technology.
https://doi.org/10.1016/j.jpowsour.2020.228033_p4_2 | In this experimental work, Powder Extrusion Moulding (PEM) process is optimized for the preparation of thick LFP electrodes of ~500 μm thickness. All the relevant parameters (i) feedstock content in active material (ii) sample thickness (iii) sintering temperature and (iv) electrolyte viscosity were studied. Despite the very high thickness of the ceramic electrodes, they exhibit a very good electrochemical performance at relatively low C-rates (between C/10 and C/24), being very similar to those of the conventional composite electrodes used as reference. This unexpected result is reached thanks to the high porosity of the electrodes (35%), which permits the penetration of the liquid electrolyte into the thick material. The sintering under inert N2 atmosphere allows keeping the homogeneous carbon coating of 0.3 nm in the particles, which ensure the electrical percolation. As a result, high specific capacity and very high areal capacity (13.7 mA h cm−2) were obtained. This value is approximately 4 times the areal capacity of the composite electrode used as reference. These results pave the way to a new generation of high performances and environmentally sustainable Li batteries, including LIBs, with a favourable electrode to current collector (and separator) ratio per stack volume and due to the simplicity of electrodes facilitate the recycling of the whole battery. While new materials can face processing issues, PEM is a mature technology prone to be used first at semi-pilot scale, then possibly at industrial scale. Moreover, PEM allows using starting powders of fairly low sophistication thus decreasing the overall cost of electrodes. Nonetheless several aspects of the process deserve to be thoroughly investigated as the formulation (aid-process binders, possible fillers) and the sintering temperature in order to improve the electrode performances e.g. in terms of electronic conductivity to perform charge/discharge cycles at C rates > C/10.
https://doi.org/10.1016/j.jpowsour.2020.228553_p1_2 | With the increasingly prominent issues of environmental pollution and high energy consumption, the research and development of energy storage devices with both excellent electrochemical performance and green manufacturing process have attracted various attentions. Recently, the lithium-ion batteries (LIBs, 200–500 Wh L−1) [1] are the most widely studied energy storage devices. However, they are trapped in low specific power density (<500 W kg−1), a relatively poor cycling stability (<3000 cycles), and low-temperature fading. Unlike the sluggish redox reactions due to the kinetic hindrance of Li-ion diffusion and the structural instability caused by repeated Li-ion intercalation/deintercalation in LIBs, the supercapacitors (SCs) relying on non-faradaic form of energy storage show a high power density of 10 kW kg−1 and the best cycling performance over 100000 cycles with wide applicable temperature range. But, it has a much lower energy density of 6–10 Wh L−1 [[2], [3], [4]]. Li-ion capacitors (LICs) are new type of energy storage devices combining the advantages of LIBs and SCs in a single form. One type of LICs is assembled by a battery-type electrode providing higher energy density than SCs and a capacitor-type electrode which provides high power density than LIBs [[5], [6], [7]]. These combined systems have attracted great attentions of academics and industry. As early as 2005, the company of Fuji Heavy Industry disclosed the manufacturing technology of LICs [8]. Plenty of lithium ions were injected in the negative electrode, while the positive electrode was commonly used activated carbon materials (ACs). Unfortunately, there was still the problem of low volumetric energy density (10–20 Wh L−1) [9]. Moreover, compared with LIBs and SCs, the additional prelithiation process in the manufacturing process of LICs, which is also a key step, inevitably encountered numerous difficulties such as the complicated operations, high cost, difficult to control, and high risk of using Li metal [10,11]. Unlike using only one kind of material in a single electrode, the supercabattery combines both SCs and LIBs electrode materials in one electrode. Hence, the supercabattery does not need the prelithiation process and deliver much higher energy density. For instance, Dubal et al. [12] proposed the concept of a double-hybridization and prepared the anode by combining the faradaic materials and the capacitor-type materials in a single electrode in series, and then it was cooperated with the capacitive cathodes in parallel. Especially, mixing the spinel Li4Ti5O12 (LTO) with ACs as anode has received extensive attention in the research of hybrid anodes [13] for the excellent cycling stability, such as a cell assembled by LTO-AC nanotubes and capacitive ACs cathode [14], or using electro-spinning process to get LTO/carbon hybrid nanofibers [15], even by a copolymerization and post-activation process to prepare LTO-ACs hybrid anode [16]. Other peers have shown the same concept regarding hybrid cathode by combining battery- and capacitor-type materials. The performances of various kinds of LiFePO4 (LFP)/AC (or CNTs) composite cathodes were also extensively investigated [[17], [18], [19], [20], [21], [22], [23]].
https://doi.org/10.1016/j.jpowsour.2020.228553_p1_3 | Yet, there are two main issues for the supercabatteries. At first, the electrode manufacturing still mainly uses the traditional slurry coating (TSC) process. Due to the use of high surface area carbonaceous materials, the TSC method always causes poor slurry stability, high binder content, high porosity, and low tap density, resulting in low volumetric energy density and poor performance uniformity. Moreover, the inherent problems of moisture, bad mechanical properties of electrode, and poor adhesion are difficult to solve for using the TSC method [24]. It is well known that the low moisture or organic solvent residues are the important guarantee for the cycling performance of EDLCs, which is also the same for the LICs or supercabattery. As early as 2004, the Maxwell company revealed a liquid-free dry electrode production process for fabricating the SCs electrode [25], which is superior to TSC process in cost, SCs-performance, and pro-environment. Recently, Shellikeri et al. [24] used a dry method to fabricate the LFP/ACs composite electrodes and cells with excellent cycling performance. However, in this process, the use of blender was difficult to efficiently achieve the homogenous PTFE fibrillation structure. Until now, quite few works have been reported on the battery-type electrode using solvent-free process, especially in large-scale way.
https://doi.org/10.1016/j.jpowsour.2020.228553_p1_4 | For the second issue, due to the battery faradaic element in the electrodes, the short board of LIBs at low temperature is also same for the supercabattery. When the temperature is below 0 °C, the energy and power are severely negatively affected [[26], [27], [28]]. Previous works show that the capacity of lithium batteries at −40 °C is reduced by 90% compared to the capacity at room temperature [[29], [30], [31], [32]]. So the further development of supercabattery also needs to solve the low temperature issue. The adoption of electrolyte with a low freezing point might be a possible way. For instance, Yoon-Gyo Cho et al. [33] proposed the use of nitriles as a co-solvent in EC-based electrolytes to depress the freezing point and enhance the LIB performances at low temperature.
https://doi.org/10.1016/j.jpowsour.2020.228553_p1_5 | In this work, to solve the issues of TSC process, we develop a solvent-free (SF) method to fabricate the supercabattery electrode in pilot stage, combining a high-speed air blowing, hot-rolling process, and hot overlying process. The ACs with high content of 40% were mixed in the LFP-ACs cathode and LTO-ACs anode, respectively. The tap densities of the SF-electrodes are as high as ~1.3 g cm−3, respectively, which are 1.6 times higher than the values for the TSC-electrodes. The LFP-ACs//LTO-ACs SF-full cell delivered a high volumetric energy density of 95 Wh L−1 and excellent cycling retention of 92% for over 5000 cycles. In order to improve the performance of SF-full cells in low temperature (-40 °C), we also provide a PC/DMC(PD)-based eutectic electrolyte containing acetonitrile (AN) to reduce the electrolyte freezing point. The supercabattery delivered an effectively improved capacity retention and stable cycle performance at both 25 and -40 °C.
https://doi.org/10.1016/j.jpowsour.2020.228553_p2_2 | The commercial electrochemical active materials were used for the cathode and anode materials. The composite active electrode materials consist of 60% lithium intercalation materials and 40% carbon materials (ACs, Kuraray, YP50). The lithium intercalation cathode materials is LiFePO4 (LFP), which is supplied by Deyang Weixu Lithium-Battery Technology Co. Ltd. And the lithium intercalation anode materials is Li4Ti5O12 (LTO) provided by Anhui KEDA Platinum Platform Energy Technology Co. Ltd. It should be noted here that, for LTO anode, the carbon materials also contains 12.5% high-purity artificial graphite powder (HAG, Qingdao Tianyuanda, 99.999% purity). The HAG played a key role in improving the flexibility and lubrication of the mixed powder during the rolling process due to the high rigid of LTO particles, ensuring the high yield of LTO free-standing films. As for the LFP cathode, only ACs were used in this work. The routing of the solvent-free (SF) electrode fabrication process is shown in Fig. 1. Firstly, 91 wt% active materials (LFP or LTO with carbon materials), 1 wt% Super-P carbon black, and 8 wt% polytetrafluoroethylene powders (PTFE, DuPont™) were mixed in a mixer at low temperature (0–5 °C) for keeping the PTFE in glassy state. Otherwise, higher temperature could cause the wall sticking of PTFE, resulting in the undermixing. The total mass of the powder materials are 2 kg per batch. Then the high-speed dry air accelerated through the Lavel nozzles was used for blowing the mixed powders in a semi-enclosed stainless steel container, so that the PTFE molecular chain can be extended and opened up to form fibers. The PTFE fibers form a net-like binding structure on the surface of other powder materials getting cotton candy-like powders. The candy-like powders were collected by a gas filter and then hot-rolled twice at 180 °C to form a free-standing film using a horizontal-type roller. The initial free-standing film was hot-rolled to 300–400 μm in thickness by adjusting the double roll gap with continuous winding. Then, the film thickness was further reduced to ~120 μm by the secondary hot-rolling. The cathode film was slightly thinner than the anode film to ensure the same mass loading per unit area (~15 mg/cm2 on one-side of the electrode). Finally, the free-standing films and the graphite-protected etched Al current collectors were combined together through the other horizontal-type hot roller at 160 °C to form the solvent-free (SF) electrodes for the supercabatteries. The graphite-protected etched Al current collectors were prepared by spaying graphite ink on the etched Al current collectors (FOILTEC), as reported in our previous work [34].
https://doi.org/10.1016/j.jpowsour.2020.228553_p2_4 | For comparison, the traditional slurry casting (TSC) electrode was also prepared in this work. 91 wt% active material containing 60 wt% LFP cathode or LTO anode materials and 40 wt% carbon materials, were mixed with 1 wt% Super-P carbon black and 8 wt% Polyvinylidene Fluoride (PVDF, solvey™) binder in the N-methyl-2-pyrrolidone (NMP, Sigma Aldrich, anhydrous, 99.5%) solvent. The slurry was coated onto a carbon-coated Al foil current collector (20 μm, FOILTEC). The electrodes were dried in a drying oven at 80 °C and rolled through a rolling machine at room temperature to make the final TSC electrode with a total thickness of 100 μm. All the electrodes are dried in the vacuum oven at 100 °C overnight and transferred to argon-filled glove box before final cell assembly.
https://doi.org/10.1016/j.jpowsour.2020.228553_p2_5 | X-ray diffraction (XRD) analyses of the powders and free-standing films were conducted by a Bruker AXS D8 Discover diffractometer. Scanning electron microscopy (SEM) images of electrodes and powder materials were characterized by FEI Nova Nano SEM microscope.
https://doi.org/10.1016/j.jpowsour.2020.228553_p2_7 | Both the SF- and TSC-full cells were assessed with 2025 coin cells, by using cellulose film (TF4535, NKK Japan) as the separator. The electrolyte of 1 M LiPF6 PC/DMC (vol 3:1) is abbreviated as LB341 and supplied by Jiangsu Guotai Super Power New Materials Co. Ltd. For the low temperature research work, the 1 M LiPF6 acetonitrile (AN, Guotai, SCs grade) solution were added to the LB341 in the volume ratio of 0%, 15%, 30%, 50%, 65%, 80%, 95% (abbreviated as LB341, AN15, AN30, AN50, AN65, AN80, AN95), which were used for the electrolytes. Cell assembly was performed in an argon-filled glove box, in which water and oxygen concentrations were less than 0.1 ppm. For making a typical coffee-bag cell, the LTO-ACs anode, TF4535 cellulose film, and LFP-ACs cathode were punched into squares with 50 mm × 30 mm, 55 mm × 35 mm, and 50 mm × 30 mm, respectively.
https://doi.org/10.1016/j.jpowsour.2020.228553_p2_8 | Cyclic voltammetry (CV) was performed on the full cells with PARSTAT MC at scanning rates of 0.1–200 mV s−1. The EIS measurement was studied in the frequency range of 100 kHz–0.01 Hz at open circuit potential with an AC perturbation of 10 mV. The galvanostatic charge/discharge tests were performed over a voltage range of 0.1–2.7 V for full cells with an 8-channel battery analyzer (LANHE, CT3001K) at room temperature (T = 25 °C) and low temperature (T = −40 °C).The C-rates used for rate performance testing ranged from 50 mA g−1 to 1000 mA g−1.
https://doi.org/10.1016/j.jpowsour.2020.228553_p2_9 | The cycled electrodes were also characterized by SEM. This was performed by bringing the LTO-ACs SF-electrodes to a fully discharged state after full cell cycling, followed by disassembling the cell, dipping the electrode into AN (Guotai, SCs grade) solution for 10 h to remove any residual electrolyte, and finally drying at room temperature overnight inside an argon-filled glove box. X-ray photoelectron spectroscopy (XPS, Thermo ESCALAB 250XI) were carried out to analysis of the surface chemical composition of the cycled electrodes. The freezing points of the AN-assistant carbonate-based eutectic electrolytes (AN-PD (PC/DMC = 3: 1 vol%)) were measured at 5 C min−1 under nitrogen atmosphere by differential scanning calorimetry (DSC, NETZSCH, DSC200F3). All the samples were cooled down to −90 °C and then heated to a higher temperature up to 20 °C.
https://doi.org/10.1016/j.jpowsour.2020.228553_p3_3 | A schematic representation of the fabrication routing for the solvent-free (SF) electrode is shown in Fig. 1. The whole process consists of the high-speed air blowing process to fiberized the PTFE, the hot-rolling process to make the free-standing film, and hot-overlying the Al foil to fabricated the SF-electrode.
https://doi.org/10.1016/j.jpowsour.2020.228553_p3_4 | The SEM images of the LTO-ACs–SF–electrode are shown in Fig. 2a and b. The surface of the film is flat and compact. The porosity was as low as ~20%, which was measured by the Archimedes method. Compared to the TSC-electrodes with high porosity of ~40% shown in Fig. S1, the SF electrodes possess a higher compacted densities of ~1.39 g cm−3 and 1.28 g cm−3 for the LFP-AC and LTO-AC electrodes, respectively, which are 1.6 times higher than TSC electrodes (~0.85 g cm−3). The particles with two different morphologies can be clearly observed in Fig. 2a and b. The uniformly distributed LTO subsphaeroidal particles with size of 200–500 nm tightly fill in the gap between the larger-sized ACs and HAG particles (2–5 μm), which was further demonstrated by the energy-dispersive spectral (EDS). Fig. 2b and Fig. S1b show the fibrous PTFE uniformly distributed on the surface of LTO and carbon particles to bundle them up forming a dense, integrated, and flexible net-like binding structure, which ensures the free-standing film has good mechanical stability (Fig. 3c). At the same time, the homogenously distributed inorganic particles are interconnected by fibrous PTFE, which provides critical internal small pores and facilitates the entry of the electrolyte. Moreover, the PTFE fibers with small diameter of 10–30 nm only distribute on the particle surface, instead of drilling into the pores, have negligible effect on electrode performance. Fig. 2c shows that the width-controllable LTO-ACs free-standing film with high flexibility and certain strength can be used for continuously roll-to-roll industrial production, as shown in Movie S1. Comparative X-ray diffraction (XRD) patterns of the powders, LTO-ACs, and LFP-ACs free-standing films are given in Fig. S2. For the LTO-ACs film (Fig. S2a), the main phase of the film is attributed to the LTO with typical spinel structure. Comparing to the pure LTO powder, the additional peak appearing at 26.5° is correspond to the {0 0 2} crystal plane of the HAG. However, the (101) diffraction line from PTFE was not detected at 18.1° in the film XRD pattern, which is also not observed in the XRD pattern of LFP-ACs film (Fig. S2b). Hence, the ultrafine PTFE fibers homogenously distributed in the oxides- ACs matrix and no segregation and agglomeration happened after the air blowing and hot-rolling process. Download : Download high-res image (1MB)Download : Download full-size image Fig. 2. SEM images of the LTO-ACs–SF–electrode with (a) low magnification and (b) high magnification. (c) Width-controllable LTO-ACs free-standing film produced by a pilot line. (d) SEM image of LTO-ACs-SF electrodes from a cross-section with low magnification. (e)SEM image of LTO-ACs-SF electrodes from a cross-section at the interface between the graphite-protected etched Al current collectors and LTO-ACs film, and the corresponding EDS element mappings of C, F, Al, and Ti. Download : Download high-res image (817KB)Download : Download full-size image Fig. 3. CV curves of the LFP-AC//LTO-AC SF-full cell between cell voltage of 0 and 2.7 V at various scan rates of 0.1–5 mV s−1 (a) and 10–200 mV s−1 (b). (c) Separation of the capacitive currents (k1v, red filled area) and diffusion currents (k2v1/2, blank area) for the SF-full cell at a scan rate of 10 mV s−1. (d) The diffusion and capacitive contribution ratio in the total intercalated charge as a function of sweep rates during CV processes. (For interpretation of the references to colour in this figure legend, the reader is referred to the Web version of this article.)
https://doi.org/10.1016/j.jpowsour.2020.228553_p3_6 | The SEM image taken of cross-section in LTO-ACs–SF–electrodes is shown in Fig. 2d. The LTO-ACs film with uniform thickness of 120 μm stuck on the graphite-protected etched Al current collectors. And the zoomed-in picture (Fig. 2e) shows that the graphite-protected layer with thickness of 2 μm was sandwiched between the etched Al current collectors and LTO-ACs film, proving good adhesion, high conductivity, and Al protection for the anode, which guaranteed improved interface performance, as demonstrated in our previous work [34]. This sandwich structure was further verified by the corresponding EDS mapping images of the LTO-ACs-SF electrode (Fig. 3e). In addition, the uniform distribution of F element in the free-standing film also indicates the homogenously distributed fibrous PTFE, which coincides well with SEM and XRD results.
https://doi.org/10.1016/j.jpowsour.2020.228553_p3_8 | Before the supercabattery performance testing works, the electrochemical mechanism and electrochemical potential window (EPW) of the LFP-AC//LTO-AC SF-full cell were determined by the cyclic voltammetry (CV) measurements. Fig. 3a and b shows the CV curves between cell voltage of 0 and 2.7 V at various scan rates of 0.1–200 mV s−1. At low scan rates of 0.1–5 mV s−1 (Fig. 3a), the CV curves display sharp cathodic and anodic peaks appearing ~2 V corresponded to the typical Li intercalation/deintercalation processes. When the scan rates increased from 10 to 200 mV s−1, the peaks broaden and were distorted to form the cathodic and anodic humps. It indicates that capacitive process affects the electrode property and combines with the faradaic process to show approximately pseudocapacitive behavior. It should be resulted from the high content of the ACs (40%) in the active materials. Yet, when the cyclic voltammetry (CV) was measured at the cell voltage of lower than 2.7 V at scan rates of 1–20 mV s−1, oxidation peaks cannot get a complete symmetrical curve, which may mean that the faradaic and non-faradaic processes of cell may cannot be utilized sufficiently. Therefore, the voltage window needs to be set above 2.7 V, but the higher voltage has no help for the improvement of performance SF-full cell, so the voltage window is set at 2.7 V. And the SF-full cell is more like a hybrid capacitor especially at high current density. Then, the faradaic reaction and capacitive contributions on the total current response were quantitatively separated, as same as the reported hybrid device works [35,36]. Fig. 3c gives the separation of the capacitive currents (red filled area, i ∝ v) and diffusion currents (blank area, i ∝ v1/2) for the SF-full cell at 10 mV s−1. Approximately, 33% of the total current is contributed by the capacitive-controlled process. In addition, the separations of the capacitive and diffusion contributions at other scan rates are shown in Fig. 3d. The contribution of capacitive current increased from 21% to 68% with the scan rate from 0.1 to 100 mV s−1.
https://doi.org/10.1016/j.jpowsour.2020.228553_p3_9 | The electrochemical properties of the SF- and TSC-full cells were tested by galvanostatic charge/discharge (GCD) at current densities of 0.05–1A g−1 from 0.1 to 2.7 V, which is as same as the voltage range for commercial supercapacitor for better comparison. Hence, the developed supercabatteries (0.1–2.7 V) can be easily used for replacing the supercapacitors in some high-power applications. And the comparative rate performances are shown in Fig. 4a and b, respectively. For the SF-full cell, specific capacities of 97.3, 93.2, 86.2, 78.4, 75.3, and 65.8 mAh g−1 were obtained at increased current densities based on the total mass loadings on single electrode. The maximum areal capacity reached up to 1.4 mAh cm−2 due the thick and dense film on the SF electrode. The gravimetric capacity values are slightly higher than the ones for TSC-full cells (86.1, 81.3, 73.2, 67.8, 65.2, and 58.7 mAh g−1). Especially, the areal capacity is nearly twice as much as the value for the TSC electrode with one-side coating. But the capacity retention at high current density of 1 A g−1 was 67.7% for the SF-full cell, performing slightly lower rate capability compared to the TSC-full cell (68.1%). Especially, the larger charge/discharge plateau difference also indicates that the SF-full cell suffered kinetic issue and polarization at high current density for the SF-full cell. The improved capacity should be due to that the uniform mixing oxides and carbon particles were tightly bound by the fibrous PTFE net structure, where the interconnection and charge transfer between the particles was enhanced in the SF electrode with the higher compact density. For the TSC electrodes, some particles with poor adhesion cannot be electrochemical activated even at low current densities. However, the higher porosity of TSC electrodes was beneficial for the electrolyte penetration and performed better rate capability and low polarization. Moreover, it should be noted here that the GDC curves also show a typical battery-capacitor hybrid characteristic [24]. The capacitor-type material was initially charged/discharged in a linear curve before that the electrode potential reached the redox reaction potential of the battery-type material (Fig. 4a and b). Then, a constant battery voltage of ~1.8 V for redox reaction was succeeded by a capacitor-type curve again. This hybrid characteristic coincides well with the CV results (Fig. 2) and was further demonstrated by the electrochemical impedance spectra (EIS) measurements, as shown in Fig. 4c. The equivalent circuit for simulation of the electrochemical parameters is also given in Fig. 4c. The EIS were measured before cycling using fresh SF and TSC-full cells. Both the SF and TSC-full cells show small semicircles in the high-frequency region of Nyquist plots indicating low charge transfer resistances (Rct) [37], which are 2.9 and 3.5 Ω, respectively. In the low frequency region, the SF-full cell shows a line with an angle of 45°, resulting from a semi-infinite Warburg diffusion process [38] in the thick and compact SF-electrode, which is the typical battery characteristic followed by a capacitive 90° line. Yet, the TSC-full cell shows a line with an angle larger than 45° and quickly approaching 90° in the lower frequency region, corresponding to a transition region and finite diffusion region [38,39]. Download : Download high-res image (1MB)Download : Download full-size image Fig. 4. Comparative charge and discharge voltage profiles under different rates of (a) SF-full cell and (b) TSC-full cell. (c) Nyquist plots of SF-full cell and TSC-full cell and the equivalent circuit used to fit the experimental data. (d) Cycling stability obtained from SF-full cell and TSC-full cell at current densities of 1 A g−1. SEM images of (e) LTO-ACs-SF electrode and (f) LTO-ACs-TSC electrode after 1000 cycles.
https://doi.org/10.1016/j.jpowsour.2020.228553_p3_10 | Unlike the high tap density of SF-electrode, the TSC-electrode is relatively thinner with higher porosity gives a sufficiently short diffusion length, which causes the capacitive characteristic of TSC-full cell was more obvious due to the quicker charge saturation [40]. But there is without the mean that TSC-full cell have no battery characteristic, and the charge and discharge voltage profiles of SF-full cell and TSC-full cell both shown a constant battery voltage of ~1.8 V for redox reaction which prove the existence of battery characteristic in TSC-full cell (Fig. 4a and b).
https://doi.org/10.1016/j.jpowsour.2020.228553_p3_11 | Long cycle life analyses were performed on the SF-full cells and TSC-full cells at current densities of 1 A g−1 and shown in Fig. 4d. Compared with the TSC-full cells, the cycling performance of SF-full cell was largely improved. For the SF-full cell, the capacity retention of 99.1% and 86.2% were registered after 2800 and 5000 cycles, respectively. And continuous capacity decay happened for the TSC-full cells. Only 33.6% of the initial capacity was maintained after 5000 cycles. The morphology of the LTO-ACs SF and TSC electrodes after 1000 cycles were examined by SEM. As shown in Fig. 4e and f, unlike the powdered surface of TSC electrodes, where the small LTO particles were detached with the large ACs particles compared to the fresh electrodes (Fig. S1), the fibrous PTFE still maintained the net-like binding structure and uniformly distributed on the compact and smooth surface of SF electrodes after 1000 cycles, which ensures the stability of the electrode material during prolonged cycling.
https://doi.org/10.1016/j.jpowsour.2020.228553_p3_13 | The electrochemical performances of the SF-electrodes at low temperature were further examined by GCD at −40 °C. Acetonitrile-assistant carbonate-based eutectic electrolytes (AN-PD (PC/DMC = 3: 1 vol%)) were used for freezing point depression, as reported by Cho et al. [33]. And the SF-full cells were assembled by using the 1 M LiPF6 PD/AN (AN = 0, 15, 30, 50, 65, 80, and 95 vol%, which are abbreviated as LB34, AN15, AN30, AN50, AN65, AN80, and AN95). Fig. 5a shows the GDC curves of all the samples obtained at 50 mA g−1 and -40 °C. Unlike most of the reported low temperature battery works with high ESR values [41,42], the IR drop was mitigated by the linear capacitive region, although the linear curve was slightly distorted compared to the curve at room temperature (Fig. 4a). This linear region is beneficial for the battery management system (BMS) to gain the state of charge/discharge (SOC/SOD) of the cell more accurately just like the advantage for supercapacitor [43]. More interestingly, the full cell capacities at −40 °C increased first and then decreased as the AN content increased in the electrolyte. And the AN50 has the highest discharge capacity of 37 mAh g−1 at 50 mA g−1, which is twice as much as that of LB341 and AN95. This approximately parabolic trend was further demonstrated by the eutectic behavior of the AN-PD (PC/DMC = 3: 1 vol%) electrolytes, which were investigated by the differential scanning calorimetry (DSC) (Fig. 5b). The phase diagram of AN-PD electrolytes was built by recording endothermic peak temperatures in thermograms obtained by DSC (Fig. 5c). Nine liquid samples of the 1 M LiPF6 PD/AN (AN = 0, 15, 30, 45, 50, 65, 80, 95, 100 vol%) were cooled down to below −90 °C to get solid. With the reduction of the AN content, the upper melting points of solid-liquid mixtures decreased first from ~-45 °C (AN100). When the volume of AN accounted for 50% in the electrolyte, the eutectic temperature reached the lowest point of ~ -87 °C. Then the upper melting point temperature increased again. In accordance with DSC, we built the phase diagram of AN-PD with solidus and liquidus lines. Hence, the eutectic composition (AN50, PD/AN = 1:1 vol%) can be considered as the most optimized value that the pure liquid phase can be easily achieved, resulting in the low viscosity and high ionic conductivity, as illustrated by Cho et al. [33] The eutectic behavior of AN-PD electrolyte coincides well with the electrochemical tests, as discussed in Fig. 5a. Download : Download high-res image (1MB)Download : Download full-size image Fig. 5. (a) Discharge voltage profiles of the SF-full cells with 1 M LiPF6 PD/AN (AN = 0, 15, 30, 50, 65, 80, and 95 vol%) electrolytes at −40 °C. (b) Eutectic behaviour of AN-PD (PC/DMC) measured by DSC. Thermograms by DSC. Endothermic heat flow is upwards. (c) Phase diagram by using temperatures of endothermic peaks of (b), the black full lines (liquids) and dotted line (solidus) reflect the trend of experimental data. The different phases are indicated by text. (d) Charge and discharge voltage profiles of SF-full cell with AN50 electrolyte under different rates at −40 °C. (e) Comparative rate capability of the SF-full cells with four different electrolytes (LB341, AN15, AN30, and AN50). (e) Cycling stability obtained from SF-full cells with four different electrolytes at current densities of 50 mA g−1 for 100 cycles at −40 °C.
https://doi.org/10.1016/j.jpowsour.2020.228553_p3_14 | More detailed GCD curves of the SF-full cell with AN50 at increased current densities of 50–1000 mA g−1 are shown in Fig. 5d. The charge/discharge plateau dribbled away and the curves gave more capacitive characteristic at high current densities. Compared the electrolytes with different AN contents (LB341, AN15, AN30, AN50), the AN50 shows a best performance in both rate performance (Fig. 5e) and specific capacity values at low temperature. Moreover, the electrolytes with AN (AN15, AN30, AN50) showed better cycling performance compared to the LB341 without AN at 50 mA g−1 and -40 °C, as shown in Fig. 5f. The capacity retention values are 94, 88, 92, and 87% after 100 cycles, respectively. Especially, all the three full cells with AN-assistant electrolytes delivered the initial Coulombic efficiencies of >80% and stabilized after 20 cycles. For the LB341, the initial Coulombic efficiency was only 69%, which approached to 99.5% after 50 cycles. This finding validates that the AN-PD electrolytes with depressed freezing point and improved ion migration also guarantee a stable supercabattery with SF-electrodes at low temperature.
https://doi.org/10.1016/j.jpowsour.2020.228553_p3_16 | The long term stability of the SF-full cells with AN-PD electrolytes was further tested at high current density of 1 A g−1 and room temperature in order to evaluate the potential applications of the new electrolyte system. Fig. 6a shows that all the three samples with AN-assistant (AN15, AN30, AN50) delivered high capacity retention values of 82, 92, and 85% after 5000 cycles, respectively, which are equal or better in cycling performance than the ones without AN (LB341, Fig. 3d). The Coulombic efficiencies fluctuate a little bit (0.5%) around the value of 100%. However, it should be noted here that unlike the sample without AN (LB341) showing constant cycling curve before 2800 cycles, the AN-assistant samples show the initial gentle and steady decline of the capacity and then gradually flatten over the long-term cycling. The morphologies of the LTO-ACs SF-electrodes with and without AN-assistant after 10, 100, and 1000 cycles were examined by SEM, as listed in Fig. S3. And Fig. 6b (insert on the right side) gives three comparative morphology examples after 10 and 1000 cycles. No noticeable change was observed for all these samples. The fibrous PTFE net-like binding structures were well-preserved. Only slight coarsening and roughening of the particles was observed after 1000 cycles, which could be due to the solid electrolyte interface (SEI) formation. And the surface chemistry was further examined by XPS. The XPS peaks were employed to deconvolute the high resolution P2p, C1s, F1s, and O1s peaks, as shown in Fig. 6b. Table S1 summarizes the results of all the XPS peaks. Unlike the reported battery works using TSC-electrodes [44], the SF-electrodes show distinct PTFE peaks at 292.2 eV in the C1s spectra and 689 eV in the F1s spectra, which are assigned to –CF2-. It indicates that the fibrous PTFE prefer to stick on the particle surface instead of drilling into the pores as other binders with solvent due to capillarity force during drying process. In addition, the relative amount of these PTFE functions and metal oxides with peak at 529.7 eV in the O1s spectra had a little decrease, and some characteristic peaks (LiF at 684.7 eV in the F1s spectra, LixPyFz at 134.5 eV in the P2p spectra) increased slightly in intensity, which could be due to the coverage of a small amount of SEI after 1000 cycles. This is consistent with the SEM observation (Fig. S3 and Fig. 6b insert), which is the possible reason for the capacity fading during long term cycling (Fig. 6a). Moreover, there is no distinct difference in the surface functions between the two kinds of electrodes with and without AN-assistant, as shown in Fig. 6b and Table S1, except that the AN-assistant the samples show higher content of LixPyFz/LixPyOFz with peak at 687.3 eV in the F1s spectra. It indicates that the AN could promote the SEI formation resulting in the initial capacity fading. Fortunately, all the surface functions content kept constant for the AN-assistant sample during the cycling (Table S1), meaning that the SEI formation was self-passivating, prevented the continuous capacity loss, and ensured the good long-term cycling performance. Download : Download high-res image (1MB)Download : Download full-size image Fig. 6. (a) Cycling stability obtained from SF-full cells with four different electrolytes (LB341, AN15, AN30, and AN50) at current densities of 1 A g−1 for 5000 cycles at 25 °C. (b) Comparison of the P2p, C1s, F1s, and O1s deconvolutions for the three samples derived from the experimental XPS results of the 10 and 1000 cycled LTO-ACs–SF–electrodes with or without AN-assistant electrolyte, and corresponding SEM images (insert on the right side). (c) Ragone plot of volumetric energy density vs. power density for packaged LFP-AC//LTO-AC supercabattery with TSC-electrodes (the dark yellow triangles), SF-electrodes at 25 °C (the black circles), and other state-of-the-art energy storage devices. The results of the SF-full cell at −40 °C are also given (the dark blue squares). The solid dark red squares represent carbon nano-sponges (CNS)/Al Li-ion SCs (4.3 V) [34]; the solid pink regions represent the commercial lithium ion hybrid capacitor [9]; the solid stars represent LTO + AC/LMO + AC hybrid battery capacitor [48]; the gray diamond represents 30%LMO + AC/LTO hybrid battery capacitor [49]. The photographs of the “coffee-bag” cell using LTO-ACs anode, cellulose film, and LFP-ACs cathode. (For interpretation of the references to colour in this figure legend, the reader is referred to the Web version of this article.)
https://doi.org/10.1016/j.jpowsour.2020.228553_p3_17 | The volumetric energy density stored in the SF and TSC supercabatteries were estimated from the gravimetric energy density value recorded by the testing software during the discharge process. The volume factor of the electrode material was estimated in a completely packed cell with the lamination structure (Fig. 6c insert) based on the compacted density and thickness ratio of the active material [45]. For the SF electrode with high density of ~1.3 g cm−3 and high thickness ratio of 86% (Al foil 20 μm, separator 20 μm), the volume factor of SF-supercabattery was calculated to be 1.1, which is nearly twice as much as the value for TSC-supercabattery (~0.66) and three times than the commercial supercapacitor or Li-ion capacitor (~0.35) [46]. The energy density of the completely packed cells was plotted in a Ragone plot with that of other commercial EES devices (Fig. 6c). The maximum energy density of the SF-full cell was 95 Wh L−1, estimated by the gravimetric energy density value of 83 Wh kg−1 (based on the total mass loadings of SF-electrodes). This value was almost 2 times higher than that of the TSC-full cells, 5 times of the Li-ion capacitors (10–20 Wh L−1) [9], and comparable to lead acid batteries (Fig. 6c) [47]. And the power density can reach up to 900 W L−1 and became almost one order of magnitude higher than that of lead acid batteries. Moreover, the SF-supercabattery retained 25 W L−1 at −40 °C, which was still better than that of commercial SCs measured at room temperature. Other reported supercabattery works are also given in the Ragone plot for comparison. The LFP-AC//LTO-AC SF-supercabattery showed the high specific energy and excellent cycling performance among the Li-ion hybrid system due to the high compacted density and stable fibrous PTFE net-like binding structure. Although the SF-electrode fabrication process has many advantages, such as environmental friendly, energy-efficient, and so on, it was difficult to achieve higher porosity resulting in the power density was not as good as the reported supercabattery works [48], as shown in Fig. 6c. Further engineering studies are still needed to adjusting the porosity of the SF-electrode, in order to solve the electrolyte penetration and achieve high power density.
https://doi.org/10.1016/j.jpowsour.2020.228553_p4_2 | The SF-electrodes were successfully fabricated by a facile solvent-free method in pilot stage, combining a high-speed air blowing, hot-rolling, and hot overlying process. The AC materials with high content of 40% were mixed in the LFP-AC cathode and LTO-AC anode, respectively. The compact densities of the SF-electrode can reach up to ~1.3 g cm−3, which are 1.6 times higher than the value for the slurry coating electrode. The LFP-AC//LTO-AC SF-full cell with combining the battery and capacitor characteristics was more like a hybrid capacitor, especially, at high CV scan rates. The contribution of capacitive controlled current can reach up to 68%. The GCD curve showed a linear curve before that the electrode potential reached the redox reaction potential of the battery-type material. And this linear region further eased the IR drop at low temperature of using 1 M LiPF6 AN-assistant PD (PC/DMC = 3: 1 vol%) electrolyte. The eutectic composition (AN50, PD/AN = 1:1 vol%) with depressed freezing point can be considered as the most optimized value, resulting in the highest specific capacity of 37 mAh g−1 at −40 °C. Because of the thick SF-electrodes with high compact densities, the SF-full cell deliver a high one-side areal capacity of 1.4 mAh cm−2 (97.3 mAh g−1) and high volume energy density of 95 Wh L−1. This value was almost 2 times higher than that of the TSC-full cells and comparable to lead acid batteries. Moreover, the full cell with AN-assistant electrolyte showed excellent cycling retention of 92% for over 5000 cycles due to the self-passivated SEI formation and stable fibrous PTFE net-like binding structure. However, the porosity of the SF-electrode still needs to be optimized, in order to solve the kinetic issue of the SF-supercabattery.
https://doi.org/10.1016/j.jpowsour.2020.228624_p1_2 | Nowadays, lithium-ion batteries (LIBs) are expected to become promising energy sources for high-power batteries in electric vehicles (EVs) and energy storage systems (ESSs) due to their desirable properties, including high energy density, long cycle life, lack of memory effect, high flexibility, and environmental friendliness [[1], [2], [3], [4]]. The increasing demand for safe LIBs, however, is challenging, considering the dimensional thermostability and nonflammability of the polymeric separator and the usage of a liquid electrolyte at high temperatures [[5], [6], [7]]. The separator plays a key role in avoiding direct contact between the cathode and anode to prevent internal short circuits, conserving liquid electrolyte, and providing ion transport. More importantly, the characteristics of the separator, such as mechanical strength, thermal stability, porosity, wettability, and so on, significantly affect the comprehensive performance of LIBs [[8], [9], [10]]. Therefore, the separator must be mechanically strong to withstand the pressure during the LIB assembly and chemically and electrochemically stable to resist the effects of electrolytes and electrodes over a long period. In addition, an ideal separator should have high porosity and good electrolyte wettability to improve ionic conductivity, and it should possess other characteristics such as excellent thermal stability and interfacial compatibility with electrodes to enhance the comprehensive performance and safety of LIBs [11,12]. Currently, the widely used separators for LIBs are commercial porous polyolefin membranes composed of polypropylene (PP), polyethylene (PE), or a composite of both in double- or triple-layer structures, owing to their high mechanical strength and good chemical stability [13,14].
https://doi.org/10.1016/j.jpowsour.2020.228624_p1_3 | Unfortunately, these polyolefin separators still suffer from the disadvantages of low porosity and poor affinity with electrolytes due to the use of uniaxial stretching technology and their nonpolar nature, respectively, resulting in high interface resistance and low ionic conductivity [13,15]. Moreover, the poor dimensional thermostability of these membranes further restricts the application of LIBs at elevated temperatures, which is attributed to the intrinsically low melting points (PE/130 °C, PP/160 °C) [16]. Thus, to ensure the safety of LIBs under extreme conditions, such as overheating, overcharging and burning, a remarkable separator performance is particularly important for high-performance LIBs, such as fire resistance, superior thermal stability, wide electrochemical window, good interface compatibility, and the ability to be used in special applications [[17], [18], [19]]. It is reported that plentiful efforts have been made to address the above issues of commercial polyolefin separators, such as the formation of porous membranes composed of inorganic ceramic or polymer materials with excellent electrolytes wettability and thermal stability [[20], [21], [22]]. The addition of inorganic fillers (SiO2, Al2O3, ZrO) in polyolefins as heat-resistant separators has been studied through coating or compositing [[23], [24], [25]], which enhances the thermal stability and wettability of the separator. However, the fillers have some shortcomings, including increasing the thickness of the separator, decreasing the porosity, and easily falling off the separator, thus increasing battery resistance [7,11,17]. Choosing aromatic polymers as separators has been considered a promising approach to facilitate the safety of LIBs under harsh conditions; these polymers separators include polyimide (PI) non-woven nanofiber separators [26], polysulfonamide (PSI) non-woven separators [27], electrospun poly(ether ether ketone) (PEEK) separators [28], poly(m-phenylene isophthalamide) (PMIA) sandwich nanofiber separators [29], poly(ether sulfone) (PES) nanofibrous separators [30], polybenzoxazole (PBO) nanocomposite membranes [31], and porous polybenzimidazole (PBI) membranes [[32], [33], [34]].
https://doi.org/10.1016/j.jpowsour.2020.228624_p1_4 | In particular, the poly(aryl ether benzimidazole) (OPBI) is one kind of rigid aromatic polymer possessed the excellent thermal stability, high mechanical strength, good chemical stability, and excellent inherent flame retardancy, which is expected to improve the safety of the separator in the practical application of LIBs [[35], [36], [37]]. Furthermore, the strong interaction between the polar nitrogen atoms and liquid electrolyte is expected to be a positive compatibility with the electrolyte, resulting in a good electrolyte wettability of the OPBI separator [33,35]. Liang et al. and Li et al. reported porous OPBI membranes with thermal stability and flame resistance for high-power LIBs [32,33]. The results obtained by Liang et al. and Li et al. are very delightful, such as high electrolyte wettability, good ionic conductivity, excellent thermal stability, nonflammability, and good cells performance. Through careful analysis, it is necessary to further research the mechanism of OPBI separator affecting the safety and the other performance of LIBs to promote the practical application of OPBI separator. In addition, electrospun non-woven films have attracted increasing attention for their various advantages as battery separators, such as high porosity, large surface area, high permeability, and interconnected open-pore structure [[38], [39], [40]]. More importantly, the high porosity and uniform pore distribution of electrospun nanofiber membranes can mechanically inhibit the growth of lithium dendrites [12,13,41,42].
https://doi.org/10.1016/j.jpowsour.2020.228624_p1_5 | In this work, a series of electrospun OPBI nanofiber separators with different porosities and various fibre diameters are prepared, and their safety mechanisms and electrochemical properties are characterized and analysed for high-performance and safe LIBs. The results show that OPBI non-woven membranes with superior wettability to the liquid electrolyte can provide excellent dimensional thermostability, strong mechanical strength, flexibility, and nonflammability, which effectively prevents the short circuits caused by the shrinkage of the separator at elevated temperatures. In addition, the OPBI membranes possess synergetic advantages such as high ionic conductivity endowed by the flexible ion channel, a wide electrochemical stability window and excellent interface compatibility with lithium anode. Based on this, half cells with an OPBI nanofiber membrane have shown good electrochemical performance. More significantly, the OPBI nanofiber separator not only suppresses lithium dendritic growth but also maintains its integrity under exposure to a flame for a short period (according to GB 31241-2014), which to the authors’ knowledge has rarely been studied. Benefiting from these excellent properties, the OPBI nanofiber separator in this study is expected to better address the safety issues of high-performance LIBs compared to conventional polyolefin separators on the basis of maintaining good electrochemical performance of the battery.
https://doi.org/10.1016/j.jpowsour.2020.228624_p2_3 | Dimethyl sulfoxide (DMSO), N, N-dimethylacetamide (DMAc), N-methyl pyrrolidone (NMP), 3,3′-diaminobenzidine (DAB, 99%), 4,4′-oxybisbenzonic acid (OBBA, 99%), phosphorus pentoxide (P2O5), and methanesulfonic acid (MAS) were purchased from Energy Chemical Company. Sodium bicarbonate (NaHCO3) and absolute ethyl alcohol (EtOH) were obtained from Yongda Chemical Reagent Factory (Tian Jing, China). The PP separator (Celgard 2400 be used for comparison) and commercial liquid electrolyte, 1 M lithium hexafluorophosphate (LiPF6) in ethyl methyl carbonate (EMC)/ethylene carbonate (EC)/dimethyl carbonate (DMC) (v:v:v = 1:1:1), were purchased from Shenzhen Disp Equipment Co., Ltd. Acetylene black, polyvinylidene fluoride (PVDF), lithium metal and lithium iron phosphate (LiFePO4) were obtained from Shenzhen Kejing Star Technology Co., Ltd. The other liquid reagents and solid chemicals were used as received.
https://doi.org/10.1016/j.jpowsour.2020.228624_p2_5 | Linear OPBI was synthesized via a dehydration-condensation reaction between DAB and OBBA as reported previously [43], as shown in Scheme 1. First, 2.57 g DAB (12 mmol, 1 equiv.), 3.10 g OBBA (12 mmol, 1 equiv.) and 48 mL Eaton`s reagent were added into a 250 mL three-necked reaction flask equipped with a magnetic stirrer, followed by heating to 90 °C under a N2 stream for 1 h to dissolve the reactants. The temperature was increased to 120 °C for 1 h for a prepolymerization reaction, and then the mixture was heated to 140 °C for 4 h for polymerization. When a highly viscous brown mixture was obtained, it was immediately poured into a large amount of water to allow precipitation. The residual acid was neutralized with a saturated solution of NaHCO3 and then washed thoroughly three times with deionized water and EtOH. Finally, the pure polymer was acquired after drying under vacuum for 24 h at 120 °C. The intrinsic viscosity (ηiv) of the prepared polymer was measured by a Ubbelohde viscometer at 30 °C in 98 wt% sulfuric acid [44]. Download : Download high-res image (588KB)Download : Download full-size image Scheme 1. (a) Schematic of the synthesis process for OPBI; (b) photograph of the OPBI polymer; (c) electrospinning process; and (d) photograph of the OPBI membrane.
https://doi.org/10.1016/j.jpowsour.2020.228624_p2_7 | The nanofiber membranes were prepared through an electrospinning process, which was carried out under a steady flow of approximately 0.5 mL h−1 and a voltage of 18.3 kV applied to the needle, as shown in the Scheme 1. First, to observe the fibre formation by dissolving OPBI in the different solvents (NMP/DMAc/DMSO) at the same concentration before forming the membranes, OPBI with different intrinsic viscosities was dissolved in DMSO to analyse the nanofiber distribution. It was determined that the weight concentrations of the prepared solutions were 5, 8, and 9 wt%, as shown in Fig. S2. Then, the resulting polymer solutions were loaded into a plastic syringe with a 22-gauge spinneret, which was 15 cm away from the rotating drum collector operated at 220 rpm. Finally, the average thickness of the OPBI nanofiber membranes was controlled to approximately 30 μm, and the membranes were dried at 80 °C for 24 h under vacuum to remove the residual solvent.
https://doi.org/10.1016/j.jpowsour.2020.228624_p2_9 | The composite cathode (or anode) was composed of the LiFePO4 (or graphite) active substance, the acetylene black conductive agent and the PVDF binder at a mass ratio of 8:1:1. First, the mixture of LiFePO4 (or graphite) and super-P carbon was uniformly ground in a mortar and added to a 5 wt% PVDF/NMP solution to form a homogeneous slurry; then, it was cast onto aluminium (or copper) collector foil with a doctor blade. Finally, the resulting electrodes were dried at 70 °C under vacuum for 12 h and further cut into circular shapes with diameters of 14 mm prior to use in coin cells. The assembly of the standard CR2032 coin cells by sandwiching the OPBI membranes injected with liquid electrolyte between the lithium (or graphite) anode and LiFePO4 cathode was performed inside a dry argon-filled glovebox. In addition, conventional commercial PP separators (Celgard 2400) were used as LIB separators for comparative analysis.
https://doi.org/10.1016/j.jpowsour.2020.228624_p2_11 | The chemical structure of the polymer was identified by a 1H NMR Bruker AVANCE III 500 MHz instrument using DMSO‑d6 as the solvent and tetramethylsilane (TMS) as the internal standard. Fourier transform infrared spectra (FT-IR) of the membranes was collected with a Nicolet 6700 FT-IR spectrometer over the range of 4000 to 400 cm−1. The microscopic morphologies of the pure dry membranes were determined by scanning electron microscopy (SEM, SU-70, Hitachi). The mechanical properties of the membranes were investigated by using a testing machine (SANS-CMT4204) with specific dumbbell-shaped samples (4 mm × 15 mm) with an extension rate of 5 mm min−1 at room temperature.
https://doi.org/10.1016/j.jpowsour.2020.228624_p2_12 | The porosity (P) of the pure dry membranes was calculated by immersing them into n-butanol for 2 h according to Eq. (1): (1) where mp and mb are the weights of the dry membranes and the n-butanol-filled membranes, respectively; ρp and ρb denote the densities of the membrane and n-butanol, respectively. In addition, all membranes were cut into rectangular shapes with widths of 1 cm and lengths of 2 cm, and their thicknesses were controlled at approximately 25 μm.
https://doi.org/10.1016/j.jpowsour.2020.228624_p2_13 | Electrolyte wettability measurements of the nanofiber membranes were obtained by placing 20 μL electrolyte droplets onto the membrane surfaces and immediately recording the contact angle (CA) (DSA100, Kruss) at room temperature. Moreover, the electrolyte uptake (EU) of the OPBI fibrous membranes was measured by soaking them in an electrolyte (1 M LiPF6 in EC/EMC/DMC (1:1:1 v/v/v)) for 2 h and performing the calculation in Eq. (2): (2) where Md and Mw represent the weights of the nanofiber membranes before and after soaking in the electrolyte for 2 h until the membranes were saturated, respectively.
https://doi.org/10.1016/j.jpowsour.2020.228624_p2_14 | The thermal stability of the membranes was determined by thermal gravimetric analysis (TGA, Q50) at a heating rate of 10 °C min−1 from 50 °C to 800 °C under a nitrogen flow of 20 mL min−1. The thermal dimensional stability of the membranes at evaluated temperatures was measured by treating the samples for 1 h at various temperatures.
https://doi.org/10.1016/j.jpowsour.2020.228624_p2_15 | The ionic conductivity (σ) of the electrolyte-soaked membrane (16 mm diameter) was measured via electrochemical impedance spectroscopy (EIS) using a CHI66E electrochemical workstation (Chenhua Instrument Inc., China) in a two-electrode system between stainless steel (SS) plates over a frequency range from 1 to 105 Hz with an AC amplitude of 10 mV under open-circuit potential conditions. The ionic conductivity was finally calculated from Eq. (3): (3) where d, Rb (Ω) and S refer to the thickness, bulk resistance and effective area of the test sample, respectively.
https://doi.org/10.1016/j.jpowsour.2020.228624_p2_16 | The electrochemical stability window of the electrolyte-soaked membrane was evaluated by linear sweep voltammetry (LSV) in a two-electrode system between a stainless steel working electrode and lithium metal foil as the reference and counter electrode (SS/electrolyte-soaked membrane/Li) over a voltage range from 3 to 6 V (vs. Li+/Li) at a scan rate of 0.1 mV s−1.
https://doi.org/10.1016/j.jpowsour.2020.228624_p2_18 | To evaluate the cell performance, the electrolyte-soaked membrane as the separator was assembled into a CR2032 coin half cell between the Li anode and LiFePO4 cathode (Li/separator/LiFePO4) in an argon-filled glovebox. After 24 h, galvanostatic charge-discharge measurements were carried out at a current density of 0.5C in the voltage range of 2.7–4.2 V on CT2001A battery test equipment (LANHE, China). A rate capacity test was performed at various discharge C-rates (0.1C, 0.2C, 0.5C, 1 C and 2 C) successively, which was finally reverted to 0.1C. In addition, impedance measurements were obtained by EIS of the LIBs before and after 100 charge-discharge cycles at an AC amplitude of 10 mV over a frequency range from 0.1 to 106 Hz. The safety requirements and cycle performance of the LiFePO4/separator/graphite full cells were studied according to the national standard of the People`s Republic of China GB 31241-2014 (regarding the safety requirements of lithium-ion cells and batteries used in portable electronic equipment). In all the tests, the cells were charged to 100% before use, which included combustion injection and the external short circuiting (to monitor the cell temperature) at room temperature and high temperatures.
https://doi.org/10.1016/j.jpowsour.2020.228624_p3_3 | The OPBI polymers are synthesized from DAB and OBBA through dehydration-condensation polymerization as reported previously, which is confirmed by the 1H NMR spectra and FT-IR spectra of the membrane, as shown in Fig. S1. Fig. S1a shows the chemical shift of the 1H NMR spectra, which is indicated as follows. Typically, the signals around 7.50–7.95 ppm (denoted as H1, H2 and H3) are attributed to H on the benzene ring connected to the imidazole ring, whereas the signals in the range of 7.31–7.33 ppm and 8.28–8.30 ppm are ascribed to the protons on benzene that are attached to aromatic ethers corresponding to H4 and H5. The signal of the active hydrogen on the secondary amine on the imidazole ring, which is marked as H6, is observed at 13.02 ppm. Therefore, it can be concluded that the polymer is successfully obtained, as mentioned above [45].
https://doi.org/10.1016/j.jpowsour.2020.228624_p3_4 | In addition, FT-IR spectra of the membrane is collected and shown in Fig. S1b to further verify the chemical structure of the target polymer. The absorption band at 1640 cm−1 is attributed to the stretching frequencies of the CN group, while the band at 1436 cm−1 is due to the vibration of 2,6-disubstituted benzimidazole, both of which demonstrate the successful preparation of the imidazole ring. Moreover, a notable band centred at 1165 cm−1 corresponds to Ar-O-Ar, suggesting the successful synthesis of OPBI [46].
https://doi.org/10.1016/j.jpowsour.2020.228624_p3_5 | To investigate the effect of the OPBI molecular weight (Mw) on the morphology of the electrospun fibres, a series of OPBIs with different Mw values are used for the preparation of nanofiber membranes, and the solution concentration is controlled at 8 wt%. The three polymers with various viscosities are prepared by controlling the reaction time and observing the viscosity of the reaction solution. The molecular weights of the synthesized OPBIs are characterized based on their intrinsic viscosity (ηiv) values, which are 2.25, 2.87, and 3.38 dL g−1.
https://doi.org/10.1016/j.jpowsour.2020.228624_p3_7 | Prior to determining the electrospinning parameters, the microstructures of the dry membranes are investigated by SEM, and representative images obtained from nine types of electrospun OPBI nanofiber membranes are shown in Fig. S2. Fig. S2a-c shows that OPBI dissolved in DMSO is more likely than the other samples to form abundant nanofibers. Fig. S2d-f shows that the distribution of nanofiber is affected by polymers with different intrinsic viscosities. The higher the intrinsic viscosity of the polymer is, the fewer beads or lumps appear, but an excessively high intrinsic viscosity makes it difficult to electrospin the polymer into a film. Finally, we decide to use DMSO as a solvent and the polymer with an intrinsic viscosity of 3.38 dL g−1 for the electrospinning process, and discuss the effect of the electrospun membrane properties formed from different concentrations of OPBI solution. Fig. S2g-i shows that the higher the concentration is, the larger the fibre diameter, which is because nanofiber membranes with different concentrations mainly affect the nanofiber diameter [47].
https://doi.org/10.1016/j.jpowsour.2020.228624_p3_8 | For comparison, the surface and cross-sectional images of the commercial PP separator are shown in Fig. 1a, e, respectively. The surface characterization of the OPBI membranes with concentrations of 5, 8, and 9 wt% is displayed in Fig. 1b–d, while the corresponding cross-section images of the electrospun OPBI separators are shown in Fig. 1f–h. The SEM images show that the morphologically uniform OPBI membranes are composed of randomly oriented nanofibers with an average diameter of hundreds of nanometres. The nanofiber membranes have an interconnected pore structure with high tortuosity and uniform distribution, which is beneficial for avoiding internal short circuiting and preventing self-discharge resulting from lithium dendritic growth or the migration of particles between the anode and cathode, thus making them more suitable than other materials for highly safe LIBs [12,13,41,42]. Furthermore, the interconnected porosity of the nanofiber membrane is much larger than that of the Celgard 2400 separator, which is expected to favour EU and provide superior wettability due to the excellent solubility resulting from the presence of abundant nitrogen atoms and polar ether bonds in OPBI [33]. It can be seen that the cross-section morphology is consistent with the surface, showing the intensive interwoven nanopores originating from the fibre connections, which is beneficial for increasing the mechanical strength of the separator. Download : Download high-res image (1MB)Download : Download full-size image Fig. 1. SEM images of the surface morphology of the Celgard 2400 (a), OPBI-5wt% (b), OPBI-8wt% (c), and OPBI-9wt% (d) membranes and the cross-section morphology of the Celgard 2400 (e), OPBI-5wt% (f), OPBI-8wt% (g), and OPBI-9wt% (h) membranes.
https://doi.org/10.1016/j.jpowsour.2020.228624_p3_9 | The excellent flexibility and mechanical properties of LIB separators are critical factors in battery assembly and enable the battery to resist high tension levels during winding operations [12,48]. The OPBI nanofiber membrane experiences various bending conditions, as shown in Fig. 2a and Fig. S3a. The OPBI membrane can be randomly twisted, folded, and crunched at room temperature and even under liquid nitrogen conditions without visible damage. Moreover, the tensile strength (TS) and elongation at break (EB) of OPBI nanofiber membranes are measured and compared with a PP separator to further accurately characterize the mechanical strength, as illustrated in Table 1. The TS of the OPBI nanofiber membranes is confirmed to be 20 MPa on average with a slight variation; that of the PP separator is only 14 MPa in the transverse direction but 132 MPa in the machine direction. In addition, the decreasing trend in TS is opposite to the change in fibre diameter, for example, OPBI-5wt% with the smallest diameter but the highest TS, which is still sufficient for LIBs. The good mechanical properties of the OPBI membranes are attributed to their rigid aromatic chain structures. Download : Download high-res image (931KB)Download : Download full-size image Fig. 2. Physical properties of the OPBI nanofiber membrane. (a) Demonstration of the excellent flexibility of the OPBI membrane under different conditions: twisted, folded, crunched, and restored. (b) Photographs of the electrolyte-wetted membranes. (c) CA test images of the membranes with liquid electrolyte. (d) TGA curves of Celgard 2400 and OPBI separators. (e) Thermal shrinkage photographs of the Celgard 2400 and OPBI-8wt% membranes at 25, 100, 130, 160, and 200 °C for 1 h, respectively. (f) The flammability behaviour of Celgard 2400 and OPBI-8wt% separators: before exposing, while near a flame, and after exposing to a flame. Table 1. Thickness (T), tensile strength (TS), elongation at break (EB), porosity, electrolyte uptake (EU), bulk resistance (Rb) and ionic conductivity (σ) of the Celgard 2400 and OPBI nanofiber separators. Membrane T (μm) TS (Mpa) EB (%) Porosity (%) EU (%) Rb (Ω) σ (mS cm−1) Celgard 2400 25 ± 1 132 ± 3 (MD) 14 ± 3 (TD) 90 ± 10 (MD) 60 ± 10 (TD) 46.4 ± 1 157 ± 5 1.944 ± 0.05 0.68 (±0.4) OPBI-5wt% 30 ± 3 22 ± 2 53 ± 3 80.5 ± 2 556 ± 5 1.368 ± 0.05 1.05 (±0.5) OPBI-8wt% 29 ± 2 20 ± 1 56 ± 5 83.5 ± 2 582 ± 5 1.265 ± 0.05 1.22 (±0.4) OPBI-9wt% 27 ± 3 19 ± 2 68 ± 6 82.3 ± 2 578 ± 5 1.453 ± 0.05 1.06 (±0.5) MD: machine direction; TD: transverse direction.
https://doi.org/10.1016/j.jpowsour.2020.228624_p3_10 | To further estimate the porous structure of the OPBI nanofiber membranes, the porosity and EU are measured and compared with the commercial PP separator (see Table 1). In particular, a high porosity membrane with a certain mechanical strength and uniformity can ensure sufficient EU and maintain fast ion transport so that it favours lithium-ion conductance and electrochemical performance [11]. The porosities of the OPBI nanofiber separators clearly exceed 80%; however, the porosity of the Celgard 2400 separator is only 46.4%. As expected from the high porosity, corresponding to an excellent affinity for the electrolyte, the OPBI nanofiber membranes exhibit a fairly high EU average of 560%, which is much higher than that of the PP separator (127%) because of the good compatibility of the polar nitrogen atoms with the electrolyte. Furthermore, the electrospun membranes consisting of three different concentrations of OPBI solution show similar porosity and EU, whereas there are also slight differences. The porosity and EU of OPBI-8wt% are slightly higher than those of the other two samples, and the slight differences among the three samples from SEM show that OPBI-8wt% has a more appropriate cavity distribution and more uniform fibre diameter than the other two samples, thus sufficiently proving its superior properties.
https://doi.org/10.1016/j.jpowsour.2020.228624_p3_11 | To further determine the lyophilic performance of the separators, the wettability of the electrolyte is tested, which plays an important role in battery separators since uniform and rapid wetting of the electrolyte throughout the separator is an important requirement for improving lithium-ion transport. Hence, the wettability of electrospun OPBI membranes and the PP separator is evaluated by quickly dropping liquid electrolyte droplets on each separator surface and making CA measurements, as shown in Fig. 2b and c. The droplets rapidly diffuse on the OPBI membrane within two seconds and completely penetrate the whole membrane, while the PP separator is not completely wet and the droplet on the surface remains for a long time. Moreover, the CA of water on the OPBI membrane is similar to that of the PP separator, which is caused by the inherent hydrophobicity, as shown in Fig. S3b. In contrast, the electrolyte CAs of OPBI separators are significantly lower than those of Celgard 2400 (41°), indicating that the OPBI nanofiber separators have much better wettability than Celgard 2400. In addition to the different porosities, the poor wettability of the commercial separator is attributed to the nonpolar structure of the polyolefin, owing to the intrinsically poor adsorption capacity of the olefin polymer to organic solvents and the low surface energy. However, the polar ether bonds and NH functional groups of the OPBI membrane with three-dimensional porous network structures are largely favourable for compatibility with the polar electrolyte mixture [32,33]. The actual wetting measurements, including the excellent electrolyte wettability and high EU of OPBI nanofiber membranes, which facilitate fast lithium-ion transport to increase the electrochemical performance, can claim the better compatibility of the prepared membranes with electrolytes than that of nonpolar PP separators.
https://doi.org/10.1016/j.jpowsour.2020.228624_p3_12 | The good thermal properties of the separator, including the excellent dimensional thermal stability and high thermolysis temperature, are essential safety requirements to effectively avoid thermal runaway resulted from internal short circuits, expansions or even explosions for highly safe LIBs at unusually elevated temperatures [7,49]. On the one hand, the thermal shrinkage behaviour of the separators is investigated by obtaining photographs at various temperatures (from 25 °C to 200 °C) for 1 h. The results shown in Fig. 2e display that the OPBI membrane possesses excellent dimensional thermostability without shrinkage even at 200 °C, while Celgard 2400 clearly experiences one-way (i.e., in the machine direction) volume shrinkage of approximately 6% at 130 °C and completely melts at 200 °C. The direction of thermal shrinkage of the PP separator corresponds to the transverse direction of the mechanical properties. This is attributed to the PP separator acquired via the uniaxial stretching method, and the melting point of the ethylene polymer is approximately 130 °C, while the electrospun OPBI membrane is a non-woven fibre with random spinning and isotropy. The rigid molecular structures and high melting temperatures of OPBI membranes offer excellent dimensional stability and make them promising candidates for highly safe batteries at extremely high temperatures. On the other hand, TGA is used to accurately indicate the thermal properties of the separators, as shown in Fig. 2d. The initial weight loss of OPBI membranes before 220 °C is also attributed to the evaporation of moisture absorbed from the air and desorption of DMSO solvent, whereas with an increase in temperature, the weight loss of OPBI occurs at nearly 550 °C because of the decomposition of the polymer initial main chain, and the high remaining weight is above 54% at 800 °C. The above results show that the OPBI separators exhibit excellent thermal stability. For Celgard 2400, however, the weight sharply drops at approximately 400 °C because of the decomposition of the polyolefin main chain, and completely decomposes as the temperature increased to 485 °C.
https://doi.org/10.1016/j.jpowsour.2020.228624_p3_13 | Nonflammability is another essential property enabled by the separator because it can prevent the risk of the LIBs catching fire or exploding [50]. It is well known that the traditional commercial PP separator and liquid electrolytes are flammable, while batteries assembled with polyolefin separators are liable to burn at high temperatures, leading to severe fire accidents. Therefore, the development of flame-retardant battery components is the key to improve safety, mainly in terms of the separators and electrolytes. Here, the selected OPBI separators have excellent nonflammability as described in this study, which is confirmed by combustion tests of Celgard 2400 and OPBI membranes, as shown in Fig. 2f. The Celgard 2400 separator instantly melts and ignites soon after it is subjected to a flame owing to the presence of a flammable polyolefin matrix. In contrast, the OPBI membrane shows much better flame retardancy compared with Celgard 2400; the OPBI membrane curls up and does not ignite when exposed to fire, indicating its excellent nonflammability and proving that it is a promising candidate for highly safe LIBs.
https://doi.org/10.1016/j.jpowsour.2020.228624_p3_14 | In addition, it is necessary to consider the chemical stability of OPBI membrane with polar property, which is illustrated by estimating the dissolution of membrane in the liquid electrolyte. Fig. S4 shows the dissolution of PP and OPBI membranes immersed in liquid electrolyte at room temperature and at 55 °C after one week. It can be seen that the electrolyte maintains clear and transparent and the OPBI membrane is not significant deformed, which can be prove the stability of the membranes in the electrolyte system. Meanwhile, the remaining weight of tracking OPBI membrane is 99.2% at 55 °C, which is almost the same as that of PP separator (99.1%). Therefore, the OPBI nanofiber membrane in the liquid electrolyte can ensure long-term stable use.
https://doi.org/10.1016/j.jpowsour.2020.228624_p3_16 | The electrochemical performance of the OPBI membranes is measured after impregnation with 1 M LiPF6-EMC/EC/DMC for 24 h and using a Celgard 2400 separator for comparison. The ionic conductivity of the separators is measured by EIS and characterized by the Nyquist curves of symmetrical batteries, as shown in Fig. 3a. The conductivity is calculated by the bulk resistance (Rb) of the separators, which depends on the intercept of the graph on the real axis. It can be observed that the OPBI nanofiber membranes display a lower Rb than the Celgard 2400 separator, corresponding to the fact that the ionic conductivity of all membranes is calculated to be 1.05, 1.22, 1.06 and 0.68 mS cm−1 at 25 °C for the OPBI-5wt%, OPBI-8wt%, OPBI-9wt% and Celgard 2400 separators, respectively, as shown in Table 1. The results indicate that the ionic conductivity increases with the porosity and EU, which suggests that the membranes with high porosity can store more electrolyte, enhancing the lithium-ion conductivity of the electrolyte system. Download : Download high-res image (761KB)Download : Download full-size image Fig. 3. Electrochemical characterization of the separator in liquid electrolyte (a) Nyquist plots of the symmetrical cells (i.e., stainless steel/electrolyte-soaked membrane/stainless steel). for OPBI membranes and the Celgard 2400 separator soaked in electrolyte. (b) AC impedance analysis of the symmetrical cells with OPBI membranes and the Celgard 2400 separator sandwiched between two Li foils. Comparison of the LSV of OPBI membranes and the Celgard 2400 separator (c) at room temperature and (d) at 55 °C.
https://doi.org/10.1016/j.jpowsour.2020.228624_p3_17 | The interfacial resistance with lithium metal is a significant parameter in responding to the kinetics of electrochemical reactions [51]; thus, the compatibility of electrolyte-soaked membranes with lithium is researched by testing the EIS of symmetrical batteries (i.e., Li/electrolyte-soaked membrane/Li), as shown in Fig. 3b. From the Nyquist curves, the bulk resistance (Rb) is represented by the left intercept on the z’-axis of the semicircle, while the interfacial resistance (Rin) of the electrode-electrolyte is indicated by the diameter of the semicircle. The Rin value increases in the order of OPBI-5wt% (205.4 Ω cm2), OPBI-8wt% (220.5 Ω cm2), OPBI-9wt% (232.6 Ω cm2), and Celgard 2400 (390.2 Ω cm2), which is comparable to the regularity reported previously [32]. The change of Rin is closely correlated to the interface stability between the electrolyte and Li electrode, which will affect the cycle stability and rate capacity of the LIB [52,53], as described in the following polarization test. The different interfacial resistance between the PP separator and the OPBI nanofiber-based membranes can be attributed to the properties of separators, i.e., porosity, wettability, and polarity. On the one hand, the higher porosity and better liquid electrolyte wettability of the OPBI nanofiber membranes than those of the PP separator are conductive to the penetration of liquid electrolyte into the separator. On the other hand, the pyrrolic nitrogen on the OPBI backbone creates numerous defects and active sites for lithium storage, indicating a high activity between pyrrolic nitrogen and Li-ions. Also, the dissociation of Li from lithium salts is promoted due to the strong interaction of the electron-rich nature of the imidazole ring on OPBI with Li-ions [54,55]. These results all make the transmission of Li-ions more easily at electrolyte/electrode interface and lead to a reduced in batteries resistance and an improvement in batteries performance. The greatly decreased interfacial resistance of the OPBI nanofiber separator is expected to improve the electrochemical performances of LIBs.
https://doi.org/10.1016/j.jpowsour.2020.228624_p3_18 | Electrochemical stability of the membrane impregnated with liquid electrolyte is a crucial parameter for LIB separator. The electrochemical stability window of the electrolyte-soaked OPBI nanofiber separators is investigated by LSV tests on a battery system (stainless steel/electrolyte-soaked separator/Li) and compared with a commercial PP separator, as shown in Fig. 3c. The anodic stability of the OPBI-based nanofiber membranes is clearly observed at approximately 5.75 V vs. Li+/Li, which is substantially better than that (4.75 V vs. Li+/Li) of Celgard 2400 separator. Moreover, the prepared OPBI-8wt% membrane also exhibits electrochemical stability window up to 5.75 V at an elevated temperature of 55 °C, as shown in Fig. 3d. The high anodic stability of the electrospun membranes can be ascribed to the excellent affinity of the separator with the electrolyte and the interconnected open-pore structure, which renders the liquid electrolyte tightly trapped in the holes of the separators [56,57]. It can be inferred that these OPBI nanofiber membranes with wide electrochemical stability window is highly beneficial to the high-voltage cathode materials in the practical application of LIBs, such as LiNi0.5Mn1.5O4 and LiNi1/3Mn1/3Co1/3O2 [57,58].
https://doi.org/10.1016/j.jpowsour.2020.228624_p3_20 | Cell performance is an intuitive and effective way to comprehensively evaluate the long-term stability performance of separators in LIBs. The cycle life of LIBs with OPBI nanofiber separators is evaluated and compared with that of LIBs with a PP separator through testing in Li/LiFePO4 cells. As depicted in Fig. 4a, within the first 10 cycles, all half cells exhibit a gradually increasing discharge specific capacity, which may be due to the complete wetting of the membranes and the activation of the active substance after the channels fully formed [28,59]. The beginning discharge capacities of batteries containing OPBI nanofiber membranes are 138.3 mAh g−1, 146.8 mAh g−1, and 142.1 mAh g−1 at 25 °C, which are higher than that of the cell employing Celgard 2400 separators (136.1 mAh g−1). After 300 cycles, the capacity retention ratio of cells with OPBI nanofiber membranes is approximately 93–94%, which is significantly higher than that of the cell with the Celgard 2400 separator (86%). Similar effects are also observed in the case of LiFePO4/graphite full cells (shown in Fig. S5). The discharge capacity of the full cell assembled with the OPBI-8wt% membrane is significantly higher than that of the PP separator, and its capacity fading (30%) is also slightly lower than that of the Celgard 2400 separator (38%). The results demonstrate that the OPBI membranes can be viable for high-performance separators in LIBs due to their high porosities and strong affinity for electrolytes, providing many ionic channels and promoting better lithium-ion transport. On the other hand, the higher capacity retention of the cells with OPBI membranes than that of the cells with PP membranes can be explained by their higher ionic conductivity, lower interface resistance and wider electrochemical stability window. Download : Download high-res image (1MB)Download : Download full-size image Fig. 4. Cell performance of the separators. (a) Discharge cycling performance of the LiFePO4/Li cells using OPBI membranes and the Celgard 2400 separator at 0.5 C at room temperature. (b) EIS of the cells before cycling and after 100 cycles at 0.5 C at room temperature. (c, d) Charge-discharge curves of the cells assembled with the Celgard 2400 separator and OPBI-8wt% membrane from the 1st to 300th cycle. (e) Rate capabilities of LiFePO4/Li cells at room temperature. (f) Discharge capacity of LiFePO4/Li cells at 2 C at 55 °C.
https://doi.org/10.1016/j.jpowsour.2020.228624_p3_21 | The charge-discharge curves under different cycles of coin cells assembled with OPBI-8wt% membranes and Celgard 2400 are recorded at 0.5C, as shown in Fig. 4c–d and Fig. S6. All half cells show stable charge-discharge characteristics and successful reproducibility at 25 °C. However, the potential difference between the charge and discharge plateau potential of the OPBI membranes with a pair of flat potential platforms is lower than that of the cell with the Celgard 2400 separator. The charge-discharge curves of these batteries reflects the operating state of the cycle shown in Fig. 4a, corresponding to the cells with OPBI membranes having a higher charge-discharge capacity than Celgard 2400, mainly because of the higher EU and the lower internal resistance. The results demonstrate that the cells with OPBI nanofiber separators have excellent charge-discharge performance. To further evaluate cell performance at a relatively high temperature, the cells assembled with Celgard 2400 and OPBI-8wt% membranes are measured at 55 °C at 2 C, as shown in Fig. 4e. The cells using PP and OPBI separators both deliver generally higher initial discharge capacities than those at room temperature, but they also exhibit a larger degree of specific capacity fading. The cell using OPBI-8wt% membrane delivers a discharge capacity of 199.1 mAh g−1, with a capacity retention rate of 76% after 100 cycles, which is higher than the values of 166.2 mAh g−1 and 73% of PP-based cells. The specific capacity of the cell normally increases with higher temperatures, as the battery is activated to promote ion transport and has a short side reaction time at a higher C-rate, while the accelerated weakening of the cycling performance behaviour may happen because of the decomposition of liquid electrolyte (LiPF6), resulting in the generation of PF5 and passivation product LiF at elevated temperatures [60,61]. The results demonstrate that the OPBI-based separators can significantly improve the high-temperature capacity of LiFePO4/Li batteries.
https://doi.org/10.1016/j.jpowsour.2020.228624_p3_22 | The rate performance of the cells is crucial for LIBs, especially for high-performance batteries. Fig. 4f depicts the rate capabilities of the OPBI membrane for 5 cycles at each rate, comparing with that of the Celgard 2400 separator. The discharge capacity of both cells decreases with increasing rate, but the discharge capacities completely recover when the rate returns to 0.1C, indicating the good stability of the cells. Compared with the Celgard 2400 separator, the OPBI-based nanofiber membrane exhibits a substantial improvement at each C-rate. The cell with the PP separator delivers a discharge capacity of approximately 143.9 mAh g−1 at 0.1C, and the capacity retention ratio is approximately 98%, 93%, 84%, and 75% at 0.2, 0.5, 1, and 2 C, respectively. In contrast, the cell using the OPBI-8wt% membrane shows a discharge capacity of approximately 155.6 mAh g−1 at 0.1C, and the capacity retention ratio is 95%, 92%, 88%, and 81% at 0.2, 0.5, 1, and 2 C, respectively. The much better rate performance of the OPBI membrane is closely related to the advantage of having higher EU and higher ion conductivity, which can provide rapid ion transport across the interface between the electrolyte and electrodes.
https://doi.org/10.1016/j.jpowsour.2020.228624_p3_23 | The excellent cycling stability of the OPBI membranes is further understood by obtaining EIS to evaluate the interfacial behaviour of cells using different membranes. The EIS plots of Li/LiFePO4 cells before cycling and after 100 cycles at 0.5C, as shown in Fig. 4b and listed in Table S1 (impedance parameters are from simulation results and equivalent circuit curves) in the Supporting Information. The Rb of all cells shows relative stability before cycling and after 100 cycles, while the Rin of the Li/Celgard 2400 separator-electrolyte/LiFePO4 cell is approximately 24.11 Ω before cycling and drastically increases to 42.89 Ω after 100 cycles. In contrast, the Rin of Li/OPBI separator-electrolyte/LiFePO4 cells is approximately 19.59, 17.14, and 18.97 Ω before cycling, and then increases to 29.84, 24.20, and 26.20 Ω after 100 cycles, respectively. The large increase in Rin using the PP separator-electrolyte/Li cell is due to the Li anode continually consuming the electrolyte and forming thick solid-electrolyte interphase (SEI) layers, which may cause severe polarization during cycling and poor cell performance. However, the lower interface resistance between OPBI membranes and the Li anode is mainly because of the excellent interface compatibility of the separator-electrolyte with the Li anode and the high ionic conductivity, which results in the excellent cycling stability of Li/OPBI membrane-electrolyte/LiFePO4 cells [62].
https://doi.org/10.1016/j.jpowsour.2020.228624_p3_25 | A polarization test of Li/Li symmetric batteries assembled using a PP separator and an OPBI membrane is carried out to investigate the stripping/plating performance of Li metal anodes, especially the growth of lithium dendrites. The cells are charged-discharged for 10 h during each process at a current density of 0.5 mA cm−2, as shown in Fig. 5a [[63], [64], [65], [66]]. Obviously, the dissolution or deposition of the Li electrode in the Li/PP separator-electrolyte/Li cell occurs at a high overpotential of approximately 60 mV at the beginning. Thereafter, the voltage polarization of the PP-based cell shows a slightly higher polarization than that of the OPBI-based cell, indicating poor Li stripping/plating and preferential dendrite growth at a specific point. In sharp contrast, the symmetric cell with the OPBI nanofiber membrane maintains an extremely stable and low-voltage polarization during the process, demonstrating highly stable Li stripping/plating cycling reversibility and showing that Li dendrite growth is significantly suppressed [67]. This extraordinary compatibility between the OPBI nanofiber membrane and the lithium electrode ensures the long life of LIBs. To further explore the excellent cycling stability of the OPBI membranes, the expected inhibition of dendritic lithium growth occurring with the OPBI-based electrolyte system is further confirmed by observing the surface morphology changes in the Li anode after long-term cycles. The fresh Li anode displays a dense and smooth surface (Fig. 5b1, b6), while extensive black substances and sharp dendrites are clearly observed on the Li foil surface resulting from the Li/Celgard 2400 separator-electrolyte/LiFePO4 cell after 40 cycles and 300 cycles at 0.5C (Fig. 5b2, b4, b7). In contrast, for the OPBI-based cell, there is no obvious black matter and a relatively smooth surface of the Li anode after 40 cycles (Fig. 5b3), and a significantly small amount of black substances and dendrites are observed after 300 cycles (Fig. 5b5, b8). The positive results indicate that lithium dendrite growth is effectively suppressed by the highly porous structure with excellent tortuosity of OPBI nanofiber membranes during the charge-discharge cycles. Therefore, a stable and thin SEI layer with low interface resistance is formed during the cycling, resulting in an improved cycle performance and a significant improvement in safety due to the lack of short circuits [12,51,64]. Thus, cells assembled using OPBI separators show significant improvement in terms of cycling stability and safety. Download : Download high-res image (2MB)Download : Download full-size image Fig. 5. (a) The lithium stripping/plating performance of Li/OPBI membrane-electrolyte/Li and Li/Celgard 2400 separator-electrolyte/Li symmetrical cells at a current density of 0.5 mA cm−2. (b) Photographs and SEM images of the surface morphology of the lithium electrode before galvanostatic cycling (b1, b6); and a Li electrode acquired from a LiFePO4/Celgard 2400 separator-electrolyte/Li cell and from a LiFePO4/OPBI membrane-electrolyte/Li cell after 40 cycles (b2, b3) and 300 cycles (b4-b5, b7-b8) at 0.5C. (c) A combustion injection test of LiFePO4/graphite cells using the Celgard 2400 separator and OPBI membrane for 30 s.
https://doi.org/10.1016/j.jpowsour.2020.228624_p3_26 | In addition, if the cell is exposed to an open flame for a short period, the integrity of its internal structure is an important factor affecting the safe performance of the battery. The combustion injection test (according to GB 31241-2014) of the full cell is shown in Fig. 5c. When the cell assembled with the Celgard 2400 separator is exposed to a flame for 30 s, the separator obviously melts and completely shrinks after disassembling the cell owing to the presence of a flammable and thermolabile polyolefin matrix. However, the OPBI membranes still display excellent dimensional stability under the same conditions, which is attributed to its high thermostability and excellent nonflammability (as above in Fig. 2d–f). The results indicate that the OPBI separator are much safer than the commercial Celgard 2400 separator, and importantly, they can keep blocking the cathode and anode to avoid internal short circuiting of the cell if the cell is exposed to a flame for a short time. Moreover, the external short-circuit test (according to GB 31241-2014) is conducted to evaluate the safety of the cells. In the process, the temperature changes of the cells need to be monitored. The test should stop when the cell temperature drops to a value 20% lower than the peak value or the short-circuit time reaches 24 h. Fig. S7 shows the temperature change in the cells assembled with PP and OPBI separators for 24 h at room temperature and 55 °C. At room temperature, both cell temperatures drop from the initial 24 °C–22 °C because the temperature is lower at night and then return to the daytime temperature, but the cooled temperature is less than 20% of the peak value. For a constant temperature of 55 °C, both cells display stable temperature changes without significant cooling. Whether at room temperature or 55 °C, the temperature of all cells does not obviously change within a 24 h short-circuit process, which meets the safety requirements.
https://doi.org/10.1016/j.jpowsour.2020.228624_p4_2 | In this study, a series of OPBI nanofiber membranes with various fibre diameters are successfully prepared by electrospinning. Their key properties, i.e., electrochemical performance and safety mechanism, are systematically characterized, analysed and compared with those of the Celgard 2400 separator. The OPBI membranes not only improve the electrochemical properties but also significantly enhance the safety of the cell at elevated temperatures. Impressive improvements in safety are achieved for the OPBI nanofiber separator in the application of LIBs, resulting from wide electrochemical stability window even at a high potential of 5.75 V, excellent interface compatibility, and more importantly, effective suppression of lithium dendrites growth. Together with their sufficient mechanical strength, excellent flexibility, excellent dimensional thermostability, and nonflammability, the OPBI membranes are much more advanced than the PP separator, and they can effectively improve the safety of LIBs under broad operating conditions. Moreover, the OPBI membranes exhibit high porosity and better EU, suggesting rapid electrolyte wettability, which results in high ionic conductivity (1.22 mS cm−1) and low interface resistance. The Li/LiFePO4 half cells using OPBI separator display good specific capacity retention (up to 94% compared with the PP separator value of 84%) and excellent C-rate performance. For graphite/LiFePO4 full cells, the cells assembled with the OPBI membrane are much safer than those assembled with PP membrane when exposed to an open flame, and the above-mentioned cells using OPBI and PP separators can still operate normally under short circuits at 25 °C and 55 °C (according to GB 31241-2014). All results indicate that the OPBI nanofiber membrane will open a promising way for separator in high-performance and safe LIBs.
https://doi.org/10.1016/j.jpowsour.2020.228627_p1_2 | Lithium-ion batteries (LIBs) with aprotic liquid electrolyte have been widely used in electric vehicles and portable electronic devices due to their high energy densities and mature processing technology [[1], [2], [3]]. However, the leakage and flammability of the liquid electrolyte can cause safety problems including explosions [4,5]. Therefore, solid state electrolyte (SSE) is regarded as a promising solution to this safety issue and makes it possible to directly use lithium metal as the anode in lithium batteries [[6], [7], [8]]. Secondary lithium batteries can provide high working voltage, large capacity, and subsequently deliver high energy density [[9], [10], [11]]. Although some solid state electrolytes exhibit high ionic conductivity at room temperature (10−5–10−4 S cm−1) [12,13], their poor electrolyte/electrode interface interaction greatly hinder the ion transport between the electrodes and SSE and lead to high interfacial resistance, sluggish Li-ion diffusion and large overpotential during cycling in solid state lithium batteries [[14], [15], [16]]. So far, the interfacial issue is considered as the main obstacle to the application of solid-state batteries [17,18].
https://doi.org/10.1016/j.jpowsour.2020.228627_p1_3 | Gel polymer electrolyte (GPE) is a network structure, which consists of polymer skeleton and liquid electrolyte plasticizer. The polar functional groups on the polymer skeleton can combine with the liquid electrolyte to provide liquid absorption ability and the liquid electrolyte is the main pathway for lithium ion transport [19,20]. Moreover, its softness provides an outstanding interface contact, which effectively decreases the interface resistance [21,22]. However, GPEs suffer from the poor thermal stability and mechanical properties. To overcome these shortcomings, a support membrane was introduced into GPEs to form membrane-supported GPE [[23], [24], [25]]. The support membrane provides mechanical properties and thermal stability, and GPE provides ion transport channels. The combination of these two parts can greatly enhance the performance of GPEs.
https://doi.org/10.1016/j.jpowsour.2020.228627_p1_4 | To further solve the interface issue, in-situ solidification method has been employed to obtain GPE between cathode and anode [26,27]. McDonald et al. reported that in-situ polymerization method can be applied to prepare polymer electrolyte by mixing three types of monomers, plasticizer solution and lithium salt together. Compared to traditional polyester-based electrolytes, the GPE prepared by in-situ polymerization shows higher discharge capacity and lower overpotential, indicating that in-situ solidification method can improve battery performance effectively [28]. Recently, a cellulose separator supported PTHF-based polymer electrolyte was prepared by in-situ polymerization and it exhibited smaller interfacial resistance and higher ionic conductivity compared to ex-situ prepared cells, which can be attributed to the tight interfacial contact and strong dissociation ability of lithium salt in the in-situ preparation possess [29]. Moreover, there are many requirements for the support membrane: high thermal stability, good electrochemical stability and excellent liquid absorption ability. Glass fiber membrane has received much attention due to its high thermal stability and excellent electrochemical stability [30]. However, the pore size of the glass fiber membrane is so large that the active electrode materials could pass through and lead to local short circuit, so it is feasible to use phase conversion method or in-situ polymerization method to fill the pore with polymer electrolyte [31].
https://doi.org/10.1016/j.jpowsour.2020.228627_p1_5 | Herein, we have combined the advantages of PBA (poly (butyl acrylate)), glass fiber membrane and LiTFSI (heat-resistant lithium salt) to prepare a mechanically robust composite gel polymer electrolyte (GF-PBA) by in-situ polymerization. PBA was selected as the polymer matrix material because of its softness and outstanding interface adhesion property provided by the long side chains; the glass fiber membrane provides thermal and electrochemical stability; the Si–O bonds of the glass fiber can interact with lithium ion to provide a continuous lithium ion transport path, which provides the GF-PBA wide electrochemical stability (5.04 V) and high Li ion transport number (0.56). With the combination of EC/DMC and LiTFSI, the GF-PBA exhibits high ion conductivity, good electrochemical stability, great short-circuit resistant performance and high thermal stability, thus enhancing the safety of lithium ion battery. Moreover, in-situ prepared LiFePO4/GF-PBA/Li half battery processes excellent interface contact performance, good cycling and rate performance, indicating that in-situ polymerization can greatly improve the performance of the battery.
https://doi.org/10.1016/j.jpowsour.2020.228627_p2_3 | LiFePO4 (LFP, Macklin, battery-grade), Bis-trifluoromethanesulfonimide lithium salt (LiTFSI, Macklin, 99%), ethylene carbonate/dimethyl carbonate (EC/DMC, 1:1 in volume, Kejing Material Technology Co., Ltd., GC), 2,2′-Azobis(2-methylpropionitrile) (AIBN, Lingfeng chemical Co., Ltd., 99%), butyl acrylate (BA, Aladdin, GC), fluoroethylene carbonate (FEC, Macklin, 99%), commercial poly (butyl acrylate) (PBA, Xinkang Pharmaceutical Co., Ltd, weight-average molecular weight 5000, 99%), glass fiber membrane (Whatman, GF/A, the aperture size is 1.6 μm), microporous polypropylene (PP) separator (Celgard 2400, the aperture size is 0.12 μm), cellulose separator (NKK TF4030, the aperture size is 0.6 μm), polyvinylidene fluoride (PVDF, Aladdin, weight-average molecular weight 400000, 99%), Super-P carbon black (super-P, Lingfeng chemical Co., Ltd., particle size: 30–45 nm) and N-methyl-2-pyrrolidone (NMP, Aladdin, GC) were commercially obtained. The BA monomer was treated with 4A molecular sieve to remove residual water and polymerization inhibitor.
https://doi.org/10.1016/j.jpowsour.2020.228627_p2_5 | The preparation of membrane-supported PBA gel polymer electrolyte is presented in Fig. 1. Firstly, 0.6 g LiTFSI, 0.04 g FEC and 1 g EC/DMC (1:1 by volume) were mixed in the reagent bottle to obtain clear and transparent solution. Secondly, 0.02 g AIBN as initiator was dissolved in 1 g BA monomer in another reagent bottle. The reagent bottle was heated to 60 °C for 3 min to obtain viscous pre-polymer solution as a result of pre-polymerization of a small amount of BA monomers. The pre-polymerization process was used to control the polymerization rate, so that the polymerization can proceed smoothly. Later, the liquids in these two bottles were mixed together and supporting membranes (such as cellulose, PP and GF membranes) were immersed in the precursor solution. Subsequently, the supporting membrane incorporated with the precursor solution was sealed in a cell followed by heating at 60 °C for 24 h to complete the in-situ polymerization. In contrast, the free-standing membrane-supported PBA gel polymer electrolyte was fabricated by placing the supporting membrane between two pieces of PTFE plates with the injection of the precursor solution followed by heating at 60 °C for 24 h. Then, the membrane can be easily peeled off from the PTFE plates and used as the ex-situ prepared cells. The PBA-GPE (PBA-based gel polymer electrolyte without membrane supported) was prepared same as described above except that no membranes were used. All procedures were carried out in an Ar-filled glove box where the oxygen and moisture were below 0.01 ppm, respectively. Download : Download high-res image (219KB)Download : Download full-size image Fig. 1. Schematic illustration for the preparation route of PBA-based electrolyte and LFP/PBA-based electrolyte/Li cell.
https://doi.org/10.1016/j.jpowsour.2020.228627_p2_7 | For cycling performance tests, the LiFePO4 cathode was prepared with a conventional casting method: 0.8 g LiFePO4 active particles, 0.1 g super-P and 0.1 g PVDF powder were dispersed in NMP solvent, which was then uniformly coated on an aluminum foil using a scraper blade. After that, the cathode was kept at 60 °C in a vacuum oven for 72 h to remove the residual solvent. The area specific density of the active material was about 2.4 mg cm−2.
https://doi.org/10.1016/j.jpowsour.2020.228627_p2_9 | The surface and cross-section morphologies of the glass fiber membrane, GF-PBA and Li/GF-PBA interfaces were studied with field emission scanning electron microscope (FESEM, TESCAN Mira3) (the experimental details of the preparation of the Li/GF-PBA//Li cells can be referred in Supporting Information). The polymerization reactions and the interaction between glass fibers and lithium ions were characterized with Frontier FT-IR spectrometer (Nicolet 6700) in the range of 4000–500 cm−1 and Raman spectroscopy (inVia Qontor) in the range of 3200–100 cm−1. X-ray diffraction (XRD) patterns of the different PBA polymer electrolytes were recorded (10° min−1, 10° – 70°, with Cu Kα radiation (λ = 1.5406 Å)) on D/MAX255ovl/84 of Rigaku (the method of sample preparation for XRD is described in supporting information part). Thermogravimetric analysis (TGA) of PBA-GPE, Cellulose-PBA, PP-PBA and GF-PBA was carried out in the range of 25–700 °C with a heating rate of 10 °C min−1 in N2 atmosphere. Analysis of the valence states of elements on the surface of electrolyte were carried out by X-ray photoelectron spectroscopy (AXIS UltraDID) under ultrahigh vacuum condition.
https://doi.org/10.1016/j.jpowsour.2020.228627_p2_11 | The ionic conductivities of the PBA-based GPEs were determined using electrochemical impedance spectroscopy (EIS) with the GPEs sandwiched between two stainless steels. EIS data was obtained using an impedance analyzer (Solartron 1260) in the frequency range from 13 MHz to 100 mHz with a 10 mV amplitude. Electrochemical stability of the PBA-based GPEs was evaluated with linear sweep voltammetry (LSV). The electrolyte membrane was sandwiched between a stainless steel working electrode and a lithium metal electrode as the counter and reference electrode, respectively. The Biologic VMP-3 electrochemical workstation was used to record the electrochemical stability from 2.0 V to 6.0 V at a scanning rate of 1 mV s−1. The Li ion transference number (tLi+) of GPEs was calculated by the Bruce-Vincent-Evans (BVE) equation [32]: (1)
https://doi.org/10.1016/j.jpowsour.2020.228627_p2_12 | The GPE membranes were assembled into Li/PBA-based electrolyte/Li symmetric cells, which underwent a potentiostatic polarization process under a small potential of 10 mV at room temperature. Meanwhile, the initial current (I0), steady-state current (Iss), initial interfacial resistance (R0) and steady-state resistance (Rss) were recorded with the electrochemical workstation (Biologic VMP-3). The interface resistance between lithium metal electrodes and PBA-based electrolyte at different times (0–96 h) at room temperature were evaluated using symmetric Li/PBA-based electrolyte/Li cells by EIS measurements. The cycling performance and rate capability of LFP/PBA-based electrolyte/Li coin-type cells (CR2032) were conducted on a battery test system (Wuhan LAND electronics Co., Ltd.) over different potential ranges of 2.9–3.9 V at room temperature. The Li/PBA-based electrolyte/Li were prepared to measure the plating and stripping of lithium ion with the current density of 0.1 mA cm−2.
https://doi.org/10.1016/j.jpowsour.2020.228627_p3_3 | Poly (butyl acrylate) is chosen as the matrix of gel polymer electrolyte (GPE) due to its high flexibility and high liquid absorption ability. Glass fiber membranes serve as the 3D framework with high mechanical strength and high electrochemical stability. The glass fiber membrane-supported GPE (GF-GPE) is prepared by heating the glass fiber membrane immersed in the butyl acrylate monomer (polymerization mechanism is shown in Fig. 2a). It is worth noting that the glass fiber membrane is white and fragile (the left membrane in Fig. 2b), while the GF-GPE exhibits outstanding flexibility (the right membrane in Fig. 2b). The white glass fiber separator transforms into a translucent membrane, indicating that the PBA gel polymer penetrates into the pore of the glass fiber and forms an interpenetrating network. As shown in Fig. 2c, d, Fig. S1b-d, it is obvious from the morphology of pristine glass fiber membrane and GF-GPE that the pores of the glass fiber membrane can be fully filled with GPE, ensuring the continuous transport path for Li+. Fig. S1b shows the cross-section SEM image of the Li/GF-PBA//Li cell. The upper part of the Li/GF-PBA//Li cell (GF-PBA//Li) is prepared by ex-situ polymerization. It can be seen that there are many voids, which indicates that ex-situ polymerization will lead to less intimate interface contact and introduce large interface impedance. In contrast, the bottom part of the Li/GF-PBA//Li cell (Li/GF-PBA) is prepared by in-situ polymerization, which exhibits tight interface contact between electrode and electrolyte. Moreover, it can be seen from Fig. S1b that the thickness of GF-GPE is about 105 μm. Thus, the thin, flexible and mechanically strong GF-GPE can be applied to lithium cells and the in-situ preparation of the GF-GPE can favor good GF-GPE/electrode interface contact. Download : Download high-res image (970KB)Download : Download full-size image Fig. 2. (a) Polymerization mechanism of BA monomers, (b) The digital images of pristine glass fiber membrane and GF-PBA polymer electrolyte, SEM images of (c) pristine glass fiber membrane and (d) GF-PBA.
https://doi.org/10.1016/j.jpowsour.2020.228627_p3_4 | Fourier-transform infrared spectra (FTIR) were used to elucidate the structures of PBA species (Fig. 3a). Firstly, for the PBA which was prepared by in-situ polymerization, the peaks at 1466 cm−1 and 1413 cm−1 correspond to the vibration of –CH2– bending, and the bands at 2966 cm−1 and 2872 cm−1 correspond to the vibration of C–H stretching (from –CH2–). The band at 1724 cm−1 are assigned to the vibration of CO stretching. The disappearance of bands at 1637 cm−1 and 1620 cm−1 (Fig. 3a), corresponding to double bond (CC) of BA monomer, indicates that there is complete in-situ polymerization. Additionally, the peak assigned to the CO vibration is shifted to 1774 cm−1 and splits into three peaks that can be explained as the strong interaction between the branched-chain and Li+. It is worth noting that the blue shift and splitting became more apparent after combining the PBA matrix with glass fiber membrane, which suggests that the Si–O can contribute to the dissociation of lithium salt and form a weak structure [33]. Similar splitting phenomena can also be observed in Raman spectra (Fig. 3b). The FT-IR and Raman spectra imply that a weak O…Li+ interaction may exist in gel polymer electrolyte, which leads to the interaction between the carbon-oxygen double bond and lithium ion. This interaction probably transforms into Si–O…Li+ … OC after introducing glass fibers into the gel polymer electrolyte. Download : Download high-res image (359KB)Download : Download full-size image Fig. 3. (a) FTIR spectra comparison of BA monomer, PBA, PBA-GPE (without GF membrane) and GF-PBA, (b) Raman spectra of PBA-GPE (without GF membrane) and GF-PBA, (c) XRD patterns of the in-situ prepared PBA and commercial PBA.
https://doi.org/10.1016/j.jpowsour.2020.228627_p3_5 | X-ray diffraction (XRD) patterns of the in-situ prepared PBA and commercial PBA are depicted in Fig. 3c. Obviously, two peaks located at 43° and 50° correspond to the crystallization peaks of the polymer. The intensity of in-situ PBA crystallization peak is much lower than that of the commercial PBA, illustrating the in-situ polymerized PBA has lower crystallinity than the commercial PBA.
https://doi.org/10.1016/j.jpowsour.2020.228627_p3_6 | The thermal stability of GF-GPE is an important application factor in lithium-ion cells. To investigate the thermo-stability of PBA-based GPE, thermal weight loss was measured by thermogravimetric analysis (TGA). The TGA curves are shown in Fig. S2. The curves present that PBA-GPE has a substantial mass loss from room temperature to 158 °C, while there is no obvious mass loss in this region in the membrane-supported electrolytes, which can attribute to the excellent liquid absorption and retention property of the membrane-supported electrolytes. The decomposition temperature of PBA-GPE, Cellulose-PBA, PP-PBA and GF-PBA are 304 °C, 310 °C, 318 °C and 342 °C, respectively. It can be concluded from the above results that the thermal stability of GF-PBA electrolyte is superior to PBA-GPE, Cellulose-PBA and PP-PBA electrolytes, because the glass fiber membrane itself has outstanding thermal stability. This implies that the GF-PBA has the application potential for lithium batteries working at elevated temperatures.
https://doi.org/10.1016/j.jpowsour.2020.228627_p3_8 | The ionic conductivity of PBA-based gel electrolyte with different types of supporting membrane was measured with AC impedance spectroscopy and calculated from the following equation: (2) where l is the thickness of gel polymer electrolyte, the S is the contact area between stainless steel electrode and electrolyte, and the R corresponds to the bulk resistance of gel polymer electrolyte.
https://doi.org/10.1016/j.jpowsour.2020.228627_p3_9 | The ionic conductivity of GF-PBA reached 2.52 10−4 S cm−1 at room temperature, which is higher than PBA-GPE (2.336 10−4 S cm−1), PP-PBA (1.444 10−4 S cm−1) and Cellulose-PBA (6.47 10−5 S cm−1) (Fig.S4 shows the impedance plots of these 4 types electrolyte). The low conductivity of lithium ion of PP-PBA and Cellulose-PBA can be attributed to the low porosity of supporting membrane (The apertures of the glass fiber, cellulose membrane and PP membrane are 1.6 μm, 0.6 μm and 0.12 μm, respectively, which come from the product information), which hinders the migration of lithium ions. Fig. 4a presents the temperature dependence of ionic conductivity of PBA-based GPEs from 20 °C to 60 °C. The log ( ) ~ 1000/T curves exhibits linear relationships, which suggests that conductive behavior of PBA-based GPEs can be fitted by the Arrhenius equation: (3) in which , A, Ea, R and T are the ionic conductivity, pre-exponential factor, the activation energy, the gas constant and the absolute temperature, respectively. The activation energy for GF-PBA is 22.01 kJ mol−1, which is lower than the Cellulose-PBA (23.96 kJ mol−1), the PP-PBA (25.33 kJ mol−1) and the PBA-GPE (27.57 kJ mol−1). The low activation energy of GF-PBA suggests the facile movement of Li+, which confirms that the Si–O bonding can contribute to the dissociation of lithium ions. With the temperature increasing, the bulk resistance gradually decreases and the ionic conductivity of PBA-based GPEs increases, which means that the high temperature contributes to the movement of chain segment and the migration of lithium ion. Download : Download high-res image (641KB)Download : Download full-size image Fig. 4. (a) Temperature dependent ionic conductivity of PBA-GPE, PP-PBA, Cellulose-PBA and GF-PBA, (b) The linear sweep voltammograms of the PBA-GPE, PP-PBA, Cellulose-PBA and GF-PBA, (c) The chronoamperometry profile of a symmetric Li/GF-PBA/Li cell under a polarization voltage of 10 mV, and the inset shows the EIS impedance spectra of the symmetric cell before and after polarization, (d) EIS impedance spectra of symmetric Li/GF-PBA/Li cell for different storage time at room temperature.
https://doi.org/10.1016/j.jpowsour.2020.228627_p3_10 | The electrochemical stability window of the PBA-based GPEs were examined by linear-sweep voltammetry with stainless steel as the working electrode and lithium metal as the reference and counter electrodes (Fig. 4b). All measurements were performed at room temperature between 2.0 and 6.0 V (vs Li/Li+) at a scan rate of 1.0 mV s−1. As shown in Fig. 4b, there were no obvious oxidation or reduction peaks in the voltage range 2.0 V–5.1 V for the PBA-GPE and GF-PBA. When the PBA-GPE are supported by PP and Cellulose support membranes, the electrochemical stability decreases to different degrees, which can be attributed to the oxidation of the support membranes [34]. The electrochemical window of PBA-GPE was up to 5.10 V because the PBA belongs to ester polymer, whose main chain consists of stable carbon-carbon single bonds. It can be seen from Fig. 4b that the electrochemical window of GF-PBA (5.04 V) is significantly higher than PP-PBA (4.45 V) and Cellulose-PBA (4.64 V), demonstrating that the glass-fiber membrane possesses high electrochemical stability. This electrochemical window of GF-PBA is wider than the reported values of typical PEO-based and PC-based composite [35,36].
https://doi.org/10.1016/j.jpowsour.2020.228627_p3_11 | The lithium ion transference number (tLi+) is an important parameter in evaluating electrolyte performance. The can be estimated from the Bruce-Vincent-Evans (BVE) equation, where I0 and Iss are the initial and steady state currents, respectively, is the applied voltage, R0 and Rss are the initial resistance and steady state resistance, respectively. A potentiostatic polarization of 10 mV was applied to the in-situ polymerized Li/GF-PBA/Li cell (Fig. 4c) and the interfacial resistance of GF-PBA increased from 101.1 to 118.2 Ohms, the current changed from initial value of 66.3 μA to the steady state of 48.2 μA. The R0 and RSS of the other membrane-supported GPEs are listed in Table. S1. Following the BVE equation, the is computed to be 0.56, which is the highest value among the PBA-based electrolytes (the of PBA-GPE, Cellulose-PBA and PP-PBA are 0.31, 0.11 and 0.40, respectively, as shown in Fig. S3) and higher than the typical values of PEO-based and PC-based composite [35,36]. The high can be attributed to the Si–O can form weak Si–O…Li+ … OC interaction, which attracts lithium ion on the continuous surface of glass fiber and increase its concentration on the fiber surface.
https://doi.org/10.1016/j.jpowsour.2020.228627_p3_12 | For lithium metal batteries, the reaction between the lithium anode and the polymer electrolyte should be considered. Fig. 4d shows the EIS impedance spectrum of the in-situ polymerized symmetric Li/GF-PBA/Li cell for a period of 96 h. The impedance spectrum curves can be divided into two parts: the intersection of the curve with the real axis at high frequency region (bulk resistance, Rb) and the intermediate frequency semicircle (charge-transfer resistance and the interfacial resistance, Rct and Rir). No obvious variation of Rb can be observed, suggesting that the in-situ polymerized GF-PBA possesses excellent stability during 96 h. The value of Rct + Rir increased from 103.6 Ohms to 188.6 Ohms during 24 h and became stable thereafter, which indicates that a stable SEI has formed between lithium metal and GF-PBA electrolyte in 24 h.
https://doi.org/10.1016/j.jpowsour.2020.228627_p3_13 | To investigate the effect of glass fiber membrane on lithium salt dissociation, X-ray photoelectron spectroscopy (XPS) measurements were conducted on the surface of glass fiber membrane and GF-PBA GPE membrane. The Si 2p spectra of the pristine glass fiber membrane is shown in Fig. 5a, which clearly shows that the existing form of silicon elements is mainly Si–O (103.5 eV) and silicate (102.7 eV) in glass fiber membrane. By contrast, the data in Fig. 5b can be fitted by three peaks at 102.7 eV, 103.5 eV and 104.4 eV, respectively. The appearance of 104.4 eV peak can be interpreted as the lithium ions attract the oxygen outer-shell electron (form Si–O→Li+ structure), which subsequently reduces the electron density of the Si–O bond and enhances the binding ability of the electrons outside the Si nucleus. Fig. 5c shows the dissociation and conduction mechanism of lithium ion in GF-PBA, indicating that glass fiber can promote the ionic conductivity and lithium ion transference number. Download : Download high-res image (777KB)Download : Download full-size image Fig. 5. (a) XPS Si 2p spectra for the glass fiber, (b) XPS Si 2p spectra for the GF-PBA, (c) schematic of lithium ion dissociation and conduction mechanism.
https://doi.org/10.1016/j.jpowsour.2020.228627_p3_15 | The lithium-dendrite suppression performance can be evaluated by galvanostatic lithium plating/stripping examination. The PBA-GPE, in-situ and ex-situ formed GF-PBA gel polymer electrolyte were assembled into Li/Li symmetric cells and then tested by cycling at 0.1 mA cm −2. As shown in Fig. 6a, the voltage of the ex-situ formed symmetric cell is about 100 mV. In contrast, the voltage for the in-situ formed cell decreases from 38 mV to 13 mV in the initial 5 h and remains stable at 13 mV thereafter, which indicates the good electrochemical stability between the GF-PBA and Li metal anode. Fig. 6c exhibits the cycling performance of PBA gel electrolyte without any supporting membrane, which completely fails due to a short circuit after 93 h. Download : Download high-res image (524KB)Download : Download full-size image Fig. 6. (a) The in-situ and ex-situ prepared symmetric Li/GF-PBA/Li cells cycling with 0.1 mA cm−2, (c) The symmetric Li/PBA-GPE/Li without GF membrane cell cycling with 0.1 mA cm−2, (b, d) Schematic illustrations of Li dendrite restrained by glass fiber and Li dendrite growth behaviors in PBA-GPE.
https://doi.org/10.1016/j.jpowsour.2020.228627_p3_16 | These results suggest that the excellent interface contact property can be obtained by the in-situ polymerization and the glass fiber membrane effectively enhances the lithium-dendrite suppression capability. The intimate interface contact can be attributed to the fact that the BA monomer can penetrate into the rough surface of the electrode and form gel electrolyte in situ after heating polymerization, which provides ion transport routes and reduces the interface resistance largely. Meanwhile, glass fiber membrane can suppress the Li-dendrite propagation because the rigid glass fiber can intercept the dendrite during the charging process [37].
https://doi.org/10.1016/j.jpowsour.2020.228627_p3_17 | To further investigate the application potential of in-situ prepared GF-PBA electrolyte, LFP/GF-PBA/Li half cells were assembled and tested. Fig. 7a compares the EIS impedance of the half cells prepared by in-situ polymerization and ex-situ polymerization, both of which were stored at 60 °C for 96 h. It can be seen that the interfacial resistance of the in-situ cell (49.0 Ohms) is much lower than that of ex-situ prepared cell (916.1 Ohms), indicating that in-situ polymerization method can greatly reduce the interfacial resistance. During cycling, the interfacial resistance decreased from the initial 212.2 Ohms–66.6 Ohms (tenth cycles) and remained stable. This indicates that the formation and stabilization of the interfaces between gel electrolyte and electrodes proceed continuously during the cycling [38]. Furthermore, the interfacial resistance of the tenth cycles cell is in good agreement with the stored cell, further proving that the cell can form stable interfaces during charge/discharge. The half cells were cycled with the cut-off voltage in the range of 2.9 V–3.9 V at a rate of 0.5 C (1 C means completion of charge and discharge within 1 h) at room temperature. Fig. 7c compares the charge/discharge profiles of the ex-situ and in-situ cells in the first and 100th cycles, which clearly indicate that the in-situ formed cell exhibits smaller polarization (0.11 V) than the ex-situ sample (0.21 V). The low polarization can be attributed to the excellent interface properties and high ionic conductivity of GF-PBA. Moreover, the in-situ polymerized GF-PBA cell exhibits a coulombic efficiency of 88.2% and a discharge capacity of 84.1 mA h g−1 at 0.5 C in the first cycle. The low coulombic efficiency indicates the formation of the passivation layer between GF-PBA and the electrodes. After 100 cycles, this cell retains 85.7% discharge capacity of the first cycle, which is comparable to the previously reported literature [[39], [40], [41], [42]] (Table. S2 shows the electrochemical performance in detail). In contrast, the first cycle discharge capacity and capacity retention rate after 100 cycles of the ex-situ cell are 46.0 mA h g−1 and 42.0%, respectively. The high discharge capacity and high capacity retention rate of the in-situ formed cell can be attributed to the stable and intimate interfaces between the electrodes and the GF-PBA electrolyte. Download : Download high-res image (965KB)Download : Download full-size image Fig. 7. (a) EIS impedance spectra of in-situ and ex-situ prepared LFP/GF-PBA/Li batteries, (b) EIS impedance spectra of in-situ prepared LFP/GF-PBA/Li battery for different cycles at room temperature, (c) Charge/discharge profiles of ex-situ and in-situ batteries in the first cycle and 100th cycles, (d) Rate capability (0.1–2 C) and (e) cycling performance of in-situ and ex-situ prepared LFP/GF-PBA/Li battery at 0.5 C.
https://doi.org/10.1016/j.jpowsour.2020.228627_p3_18 | The rate performance of the in/ex-situ cells was shown in Fig. 7d. Apparently the in-situ LFP/GF-PBA/Li cell exhibits excellent rate performance. The in-situ cell exhibits specific discharge capacities of 148.65, 111.66, 88.86, 67.66 and 44.92 mA h g−1 at 0.1 C, 0.2 C, 0.5 C, 1 C, 2 C, respectively; while the ex-situ cell exhibits 105.34, 85.95, 60.64, 36.33 and 11.37 mA h g−1 at the corresponding C rates. Fig. 7e shows the coulombic efficiency and discharge capacity at 0.5 C, indicating more stable cycling performance and larger discharge capacity for in-situ cells than the ex-situ cells. All these half-cell results emphasize that the in-situ prepared GF-PBA electrolyte provides good interface contact with electrodes and is a promising GPE system for future lithium batteries and flexible batteries.
https://doi.org/10.1016/j.jpowsour.2020.228627_p4_2 | In this work, we have successfully prepared glass fiber enhanced PBA gel polymer electrolyte which possesses excellent thermal and electrochemical stability, rigid-flexible property and high ionic conductivity. Moreover, the GF-PBA electrolyte was assembled into half battery via in-situ polymerization strategy. The in-situ polymerization method greatly improves the contact feature between the electrolyte and electrodes. In addition, the coordinating interaction between glass fiber and Li+ promotes dissociation of lithium salt, thus enhancing lithium ionic conductivity and lithium ion transference number. More importantly, the glass fiber membrane-supported gel polymer electrolyte possesses great short-circuit resistant performance which endows the Li/GF-PBA/Li cell with superior cycling performance compared to the PBA-GPE cell. These results demonstrate in-situ prepared GF-PBA a promising polymer electrolyte in high performance lithium batteries with improved safety property.
https://doi.org/10.1016/j.jpowsour.2020.228687_p1_2 | Lithium is an ideal anode material for the development of high-capacity rechargeable energy storage batteries because of its ultra-high theoretical specific capacity (3860 mAh g−1) and low electrochemical reduction potential (−3.04 V vs. standard hydrogen electrode) [1,2]. However, LMBs suffer from short cycle life, poor coulombic efficiency and severe security issues caused by the growth of Li dendrites, which hinder the commercialization of LMBs [3]. During the repeated Li deposition and stripping process, unstable solid electrolyte interphase (SEI) has been formed on the Li anode surface owing to the high activity of Li, which will induce the non-uniform ion diffusion and Li deposition [4,5]. Furthermore, Li source and electrolytes will be consumed continuously because of repeated SEI breaking and regeneration, which leads to a significant sacrifice in the coulombic efficiency of LMBs [6]. Meanwhile, the accumulation of residual irreversible “dead Li” results in large interfacial resistance and pulverization of Li, which will further accelerate the growth of Li dendrites thus causing short circuit.
https://doi.org/10.1016/j.jpowsour.2020.228687_p1_3 | In recent years, various strategies have been adopted to stabilize the Li anode including tuning the composition of liquid electrolytes [[7], [8], [9], [10]], designing the surface proactive coating [6,[11], [12], [13]], constructing current collectors and improving separators [[14], [15], [16]]. Especially, separator engineering has been considered as an economically viable manner to regulate the electrochemical performance effectively. Generally, conventional polyolefin separators with microporous framework and low ionic transport are incapable of forming a uniform Li+ flux and inhibiting the growth of Li dendrite. Therefore, traditional separator materials are modified or replaced to stabilize Li and improve electrochemical performance of LMBs. In previous reports, PAN has been used to improve separator performance due to its high thermostability and good oxidation resistance [[17], [18], [19]]. In addition, PAN is also able to conduct Li ions because of the interaction between PAN nitrile (-CN) groups and Li+. However, the ionic conductivity of pure PAN (10−5–10−7 S cm−1) [20] is lower at room temperature, which will be detrimental to the rapid migration and uniform deposition of Li. The introduction of inorganic nanoparticles (Al3O2 [21], SiO2 [22], TiO2 [23] and Li1·3Al0·3Ti1·7(PO4)3 [24]) in the polymer matrixes can not only afford dimensional stability, but also improve the ionic conductivity of the separator by the formation of a rapid Li-ion transport path at the interface between the particle and the polymer matrix [20]. For instance, Zhang et al. fabricated a hybrid separator by introducing SiO2 particles into the PAN [25]. The SiO2/PAN hybrid separator exhibited high thermal stability and enhanced electrochemical properties. In addition, Ali et al. prepared a composite separator of poly (vinylidene fluoride-co-hexafluoropropylene) (PVDF-HFP)/colloidal Al2O3, which gave rise to improved wettability and ionic conductivity [26]. In particular, as active fillers into polymer matrixes, garnet-type fast ion conductors (e.g. Li7La3Zr2O12, LLZO) can improve the electrochemical and mechanical properties of the composite separators due to its inherently high ionic conductivity and excellent chemical/electrochemical stability. Furthermore, in order to achieve high ionic conductivity, previous studies usually adopted element doping strategy to stabilize the cubic structure of LLZO [17,27,28]. For instance, Shi et al. prepared a PVDF-HFP/LLZO separator which promoted uniform Li+ flux and suppressed lithium dendrite growth in LMBs [29]. These composite separators have strong adhesion and volume conformity towards Li anode, thus reducing interface resistance between Li electrode and separators, and preventing the growth of Li dendrites.
https://doi.org/10.1016/j.jpowsour.2020.228687_p1_4 | Herein, we propose a composite film (denoted as PLL) consisting of PAN, LiTFSI and LLZWO particles, which serves as an ion-conductive composite separator and a physical barrier to suppress dendrite growth (Fig. 1). The PLL composite film shows excellent performances including a high ionic conductivity and ion transference number, wide electrochemical stability window and good thermal stability. In addition, the as-assembled Li¦¦Li symmetric batteries and LiFePO4 (LFP)¦¦Li batteries with PLL separator also display excellent electrochemical performance. These results are attributed to the synergistic effect between flexible PAN matrices and embedded hard LLZWO fast ion conductor particles to realize good compatibility with Li metal anode and uniform Li+ diffusion and deposition.
https://doi.org/10.1016/j.jpowsour.2020.228687_p2_3 | W-doped LLZO fast ion conductor particles were prepared via the conventional solid-state reaction according to previous studies [28]. The mixture of stoichiometric La2O3 (99.99%, Adamas-beta, dried at 900 °C), ZrO2 (99.99%, Aladdin), WO3 (99.8%, Aladdin) and 10 wt% excess of Li2CO3 (99.99%, Aladdin) was ball-milled in alcohol medium with zirconia balls for 12 h. Then, the mixture was heated at 70 °C until completely dry. The dried powders were heated in an alumina crucible at 900 °C for 12 h (3 °C min−1) in an air atmosphere to ensure the formation of cubic LLZWO phase. Finally, the LLZWO particles were ground by high energy ball milling for 3 h to obtain LLZWO nanoparticles.
https://doi.org/10.1016/j.jpowsour.2020.228687_p2_5 | The PLL composite separators were fabricated by tape casting process. Firstly, the 50 wt% PAN (Mw = 150,000, Macklin) powder and 50 wt% LiTFSI (99.5%, J&K Scientific) were dissolved in dimethylformamide (DMF) and stirred at 70 °C for 1 h, and the mixture was denoted as Solution A. Meanwhile, LLZWO powders were added to DMF with different weight ratios (PAN: LLZWO) and sonication for 90 min. The dispersion liquid of LLZWO was denoted as Solution B. Next the Solution A and Solution B were mixed together by intense magnetic stirring for 30 min until a yellow liquid mixture was obtained. The mixture was then coated on a glass plate using a compact tape casting coater and dried in a vacuum oven at 60 °C for 24 h. Finally, PLL composite separators were obtained. For comparison, the PAN/LiTFSI separator was prepared without adding any ceramic particles. Table S1 listed PLL separators of different designation and composition in this study. In addition, the preparation processes of the PLL separator and the assembling cell are illustrated in Scheme S1.
https://doi.org/10.1016/j.jpowsour.2020.228687_p2_7 | Firstly, a mixture of the active material (commercial LiFePO4), conductive carbon (Super P) and poly(vinylidene fluoride) (PVDF) binder with a mass ratio of 7:2:1 was added in appropriate amount of N-methyl-2-pyrrolidone (NMP) solution and stirred in an agate mortar to get a homogenous slurry. The slurry was then coated on an Al foil with a doctor blade. Finally, the Al foil was dried at 100 °C in a vacuum oven for 12 h to completely remove the NMP solvent. The loading of LFP is about 1.5 mg cm−2.
https://doi.org/10.1016/j.jpowsour.2020.228687_p2_9 | LLZWO particles, PAN powder, PAN/LiTFSI and PLL-20 separators were analyzed with X-ray diffraction (XRD, BRUKER D8 ADVANCE) with CuKα radiation (λ = 1.54178 Å, 40 kV and 25 mA) over 2θ scans of 10° - 80° and step size of 0.02° to identify the crystal phase. A field emission scanning electron microscopy (FESEM, TESCAN MIRA3) was used to characterize the sample morphology. Energy dispersive X-ray spectrometer (EDS, Oxford X-MaxN50) spectra were acquired using an equipped on the SEM. Fourier transform infrared (FTIR, Nicolet 6700) spectra were recorded in the 4000-650 cm−1 region.
https://doi.org/10.1016/j.jpowsour.2020.228687_p2_10 | Electrochemical impedance spectroscopy (EIS) was performed using a Bio-logic VMP3 electrochemical workstation with an AC amplitude 10 mV in the frequency range of 1 MHz - 0.1 Hz at 25 °C and 30–80 °C (with a 10 °C interval). For ionic conductivity measurements, the samples were sandwiched in between two stainless steel (SS) (SS¦¦SS symmetric batteries). The ionic conductivity σ of separators can be calculated from the EIS measurement at different temperature, via the following Eq. (1) [30]: (1) where l and S represent thickness and area of the separator, respectively; Rb is bulk resistance. The activation energies were obtained from the log(σ) vs. 1/T graph, according to the Arrhenius equation σ(T) = Aexp(-Ea/RT), where A is the pre-exponential, T is the absolute temperature and R is the ideal gas constant.
https://doi.org/10.1016/j.jpowsour.2020.228687_p2_11 | Electrochemical stability window of the composite separators was examined by linear sweep voltammograms (LSV) of the SS¦¦Li battery at a scan rate of 1 mV s−1 over the potential range of 2–6 V at 25 °C. The electrochemical stability of composite separators was further evaluated by measuring the AC impedance of the SS¦¦Li cell after applying a DC bias voltage at 4 V for 72 h at 25 °C.
https://doi.org/10.1016/j.jpowsour.2020.228687_p2_12 | Li-ion transference number ( ) of composite separators was measured at 25 °C using the Bruce approach [31]. Different samples were assembled into Li¦¦Li symmetric batteries and they were polarized by a polarization voltage of 10 mV until the system reached steady state. The AC impedance measurement was also performed at 10 mV stimulus voltage in frequency range from 1 MHz to 0.01 Hz before and after the polarization. The was calculated using the following Eq. (2) [32]: (2) where I0 and Is represent the initial and steady state current, respectively; ΔV is the polarization voltage; R0 and Rs represent initial and steady state interfacial resistance between separator and Li electrode, respectively.
https://doi.org/10.1016/j.jpowsour.2020.228687_p2_13 | Galvanostatic Li periodic plating and stripping measurements of Li¦¦Li symmetric batteries were performed using Neware battery testing system at a current density of 0.2 mA cm−2 and a deposition capacity of 0.1 mAh cm−2. Galvanostatic charge-discharge tests of LFP¦¦Li barratries were performed on a Neware battery testing system between a voltage range of 2.6 V and 3.8 V at various rates (1C = 170 mA g−1) at room temperature.
https://doi.org/10.1016/j.jpowsour.2020.228687_p2_15 | All coin cell (CR2032) were assembled in glovebox filled with Ar (H2O < 0.1 ppm, O2 < 0.1 ppm). In order to improve the interface contact of the composite separator/PP separator with the electrode, 5 μL electrolyte (1.0 M LiPF6 in EC:DMC = 1:1 vol% with 5 wt% FEC) was added to the surface of the composite solid separator/Celgard separator. In addition, the LFP¦¦Li battery was assembled with Li anode, LFP cathode, 50 μL electrolyte and composite separator/PP separator.
https://doi.org/10.1016/j.jpowsour.2020.228687_p3_2 | The XRD patterns of LLZWO, PAN, PAN/LiTFSI and PLL-20 are shown in Fig. 2a. The peaks in the XRD pattern of LLZWO can be indexed to the cubic phase of Li7La3Nb2O13 (PDF#40–0894), indicating that the cubic LLZO phase is successfully formed. The incorporation of W is beneficial to stabilization of cubic phase and enhancement of ionic conductivity by generating a large number of Li vacancies in LLZWO. The size of the obtained LLZWO particles ranging from 500 nm to 1 μm (Fig. S1a). The peaks of LLZWO can be observed in the XRD pattern of PLL-20, implying the excellent chemical stability of LLZWO particles in the PAN/LiTFSI polymer. Compared with the intensity of the diffraction peak intensities of pure PAN powder, the intensity of the PAN peak in the XRD pattern of PAN/LiTFSI and PLL-20 separators is much weaker and broader, which is attributed to interaction between the Li-salt/LLZWO and the polymer chain of PAN enlarging amorphous region and reduced crystallinity of PAN [17,33]. The cross-section and surface morphological images of the PLL-20 composite film are shown in Fig. 2b–d. Fig. 2b shows that the thickness of the PLL-20 composite film is 30 μm. One side of the PLL-20 composite film shows a rough surface (Fig. 2c), and the other side has a smooth surface (Fig. 2d). The rough surface displays LLZWO ceramic particles and a small number of pores. The similar feature can be also seen in the PAN/LiTFSI separator (Figs. S1b–d). The phenomenon is because the rate of evaporation of DMF on both side of separator is different in the preparation process of composite separators [17]. Moreover, the EDS mappings (Fig. S2) show that the LLZWO particles are evenly dispersed in the PLL separator. It is worth noting that the cubic phase of LLZWO is a Li ion conductor embedded in the PLL composite separator, which can provide a Li+ transport channel to further improve the ionic conductivity of the PLL composite separator. Additionally, thermal stability of the separator is an important parameter to evaluate the safety of Li battery at higher working temperature, the PLL-20 separator shows good thermal stability, while the commercial PP separator curls and shrinks when heated at 160 °C for 20 min (Fig. S3).
https://doi.org/10.1016/j.jpowsour.2020.228687_p3_4 | After the introduction of LLZWO, the color of the PLL separator changed from white to yellow, suggesting that LLZWO may induce the chemical structural modification of PAN. To clarify this phenomenon, FTIR spectra of PLL-20 and PAN/LiTFSI separator were measured (Fig. 3). The characteristic peaks of PAN become weaker at about 2244 cm−1 and a new peak appears at 1581 cm−1 in the FTIR spectrum of PLL-20 separator, indicating that the PAN chain have been converted into a cyclized ladder structure after LLZWO particle compounding [[34], [35], [36]]. Moreover, the peak of PLL-20 is stronger than that of PAN/LiTFSI at about 1455 cm−1 (─CH2 bend), revealing the segmentation of PAN chains in PLL-20 separator [34,35]. These changes in chemical structure are in accordance with those of PAN after alkaline hydrolytic treatment, implying that the introduction of LLZWO accompanying with DMF can cause an alkaline-like environment, leading to the partial cyclization of PAN [35,37]. Previous studies have shown that La atoms in Li6·75La3Zr1·75Ta0·25O12 (LLZTO) can complex with N atoms and CO groups in DMF molecules along with electrons enriching at the N atom, which behaves like a Lewis base cause the alkaline-like environment [37].
https://doi.org/10.1016/j.jpowsour.2020.228687_p3_6 | The component of PLL separator is optimized by tuning the concentration of LLZWO to obtain appropriate ionic conductivity, the impedance plots of composite separator were tested at various temperatures. Correspondingly, the ionic conductivities of the PLL separators with various LLZWO concentrations are shown in Fig. 4a. The ionic conductivity of the PLL separator tends to increase first and then decrease with increasing LLZWO content. As for PLL-20 (Fig. S4), the bulk resistance (Rb) reduces with the increase of temperature since the increased motion of the PAN segment at higher temperature promotes ion migration. As summarized in Table S1, obviously, the highest conductivity of PLL-20 is achieved to 6.89 × 10−5 S cm−1 at 25 °C, which is about two times higher than that of PAN/LiTFSI separator. Such improvements should be related to the LLZWO particles in polymer matrix facilitating the amorphous polymer matrix around the filler, meanwhile, LLZWO as an active filler can provide relatively fast Li ion conduction [32]. However, when the LLZWO content is more than 20 wt%, a decrease in conductivity of the PLL-30 and PLL-40 separators can be observed, which can be ascribed to the aggregation of LLZWO particles, resulting in poor ion transport of composite separator [38]. In addition, the conductivity of PLL-20 is high compared with nonconductive PP separator, which is beneficial to form homogeneous Li+ flux distribution and deposition, and effectively inhibits the growth of lithium dendrites. Fig. 4b shows the Arrhenius plots of the as prepared PLL separators, where PLL-20 possesses the lowest activation energy of 0.44 eV, indicating fast Li-ion transport. This can be attributed to the appropriate LLZWO content that guarantees Li ion hopping at available sites [37].
https://doi.org/10.1016/j.jpowsour.2020.228687_p3_8 | The linear sweep voltammetry was performed to investigate the electrochemical stability of the PLL-20. As shown in Fig. 4c, PLL-20 displays wider potential window of 4.5 V, than that of PAN/LiTFSI (4.25 V), implying improved electrochemical stability of the positive effective of the LLZWO introduction that can absorb trace impurities [[39], [40], [41]]. The EIS was conducted to clarify the long-term operation of PLL-20 at a constant voltage of 4.0 V at room temperature. As shown in Fig. 4d, the impedances of the SS¦PLL-20¦Li battery display tiny changes over 72 h, which indicates that PLL-20 has a high oxidation potential (4.0 V vs. Li/Li+), ensuring safe application of LMBs.
https://doi.org/10.1016/j.jpowsour.2020.228687_p3_9 | The is an important parameter for separators because the migration of anions has a significant effect on the polarization during charge-discharge process, which can be explored with the combination of potentiostatic polarization and EIS methods on a Li¦¦Li symmetric cell. Fig. 5 shows the current-time profile and EIS spectra with adopted equivalent circuit (in the inset) before and after polarization for Li¦PAN/LiTFSI¦Li and Li¦PLL-20¦Li cells, respectively. The results of were calculated as exhibited in Table 1. It can be seen that the PLL-20 separator shows a significant high of 0.58, which is higher than that of pure PAN/LiTFSI separator (0.50). The significant enhancement of for the PLL-20 separator might be attributed to the following three aspects: i) the polymerized PAN chain could effectively limit the movement of TFSI− with large radius [42,43]; ii) the LLZWO particles could interact with LiTFSI via Lewis acid-base interaction and thus resulting in a highly dissociable Li salt and increasing Li+ carrier density for conduction [37,44,45]; iii) the LLZWO in the composite separator could promote the chain segment motion of PAN resulting in accelerated the free Li+ migration [37,46]. When LLZWO content more than 20 wt%, the decreases with the increase of the LLZWO content. This may be because of the formation of LLZWO clusters, which cannot be well dispersed in the PAN matrix, decreasing the effective contact area between LLZWO and PAN matrix and weakening the interaction of LLZWO with PAN matrix [47].
https://doi.org/10.1016/j.jpowsour.2020.228687_p3_12 | The interfacial stability towards Li electrode and Li+ plating/stripping behavior was evaluated using Li¦¦Li symmetric cells and reflected by the time dependent profiles with the negative and positive voltage plateaus. The PP-based symmetric cell shows small polarization voltage of 31 mV within 200 h, which significantly increases to 177 mV (Fig. 6a and Fig. S5a), suggesting that Li dendrite growth and side reactions increased the internal resistance of the symmetric cell. The symmetric Li¦PAN/LiTFSI¦Li battery shows stable cycles for 296 h and then suddenly come to short circuit (Fig. 6a and Fig. S5b). Strikingly, the symmetric battery with PLL-20 exhibits remarkably stable polarization voltage of 79 mV after 350 h cycling, which is lower than that of the PP-based symmetric cell. To clarify the effect of separator to inhabit Li dendrite growth, the surface morphologies of Li anodes in cycled symmetric cells were further investigated by SEM. As for PP-based symmetric batteries, after 350 Li platting/stripping cycles, massive irregular Li dendrites and a loose porous structure can be observed on the surface of Li (Fig. 6b). This phenomenon is caused by the uneven Li deposition and the repeated cracking/repair of SEI layer, which consume both Li metal and liquid electrolyte bring about severe corrosion of the Li anode [17]. Less uneven Li deposition and Li dendrite are observed on the surface of Li in Li¦PAN/LiTFSI¦Li cell (Fig. 6c), implying the alleviative Li dendrite formation with the PAN/LiTFSI separator. In sharp contrast, the Li in Li¦PLL-20¦Li cell after 350 cycles displays a smooth, dense and homogeneous surface without Li dendrites (Fig. 6d) similar to the morphology of fresh Li (Fig. S5d), demonstrating the excellent Li dendrite suppression ability of PLL-20. The superior performance of PLL-20 separator can be ascribed to two factors. On the one hand, the LLZWO particles are evenly dispersed in PAN polymer matrix, which increase mechanical strength of PLL separator because of the high intensity and stiffness of LLZWO particles [48,49]. Meanwhile, the PLL composite separator with high flexibility can reduce the interface resistance with the electrode. Therefore, the PLL separator as physical prevention can inhibit the growth of Li dendrites. On the other hand, the high ionic conductivity (6.89 × 10−5 S cm−1) and high ion transference number (0.58) of PLL-20 separator lead to uniform Li+ flux and low concentration polarization, which is beneficial to the uniform deposition of Li, thereby suppressing Li dendrite growth [49,50]. Even at 1 mA cm−2, the Li stripping/plating overpotential of the Li symmetric cell with PLL-20 is only around 89 mV for stable cycling over 120 h, which are superior to those of Li symmetric cell with PP separator (Fig. S6). These results prove that PLL-20 separator can stabilize the Li metal anode at high rate.
https://doi.org/10.1016/j.jpowsour.2020.228687_p3_14 | A full cell using commercial LFP and Li was assembled for galvanostatic charge/discharge cycling and C-rate performance tests. As shown in Fig. 7a, the LFP¦PLL-20¦Li cell exhibits an initial discharge specific capacity of 127.1 mAh g−1 with an initial coulombic efficiency of 95% at 0.2C, which is higher than that of LFP¦PAN/LiTFSI¦Li battery (102.3 mAh g−1 and 93%, respectively). The lower initial coulombic efficiency is due to the irreversible side reaction. Obviously, the specific capacity of LFP¦PLL-20¦Li battery gradually increases from 1 to 50 cycles, indicating an activation process and the interfacial conditioning between the lithium metal anode and the PLL-20 separator [51,52]. During activation process, Li+ pathways between the PLL-20 separator and electrode are facilitated and Li+ transport channels are opened up [32]. The LFP/PLL-20/Li battery system gradually stabilizes with cycling. The cell with PLL-20 separator shows a high discharge capacity of 138.2 mAh g−1 and high coulombic efficiency (~100%) after 100 cycles (Fig. 7a), which is superior to those of the LFP¦PAN/LiTFSI¦Li cell and LFP¦PP¦Li cell. The excellent cycling performance is further supported by the charge/discharge curves (Fig. 7b and Figs. S7a and b). The overpotentials of LFP¦PLL-20¦Li cell gradually decreases from 66.7 to 61.7 mV after 100 cycles, indicating the enhanced interfacial stability by the modification of PLL-20. LFP¦¦Li cells with the LFP mass loading of 2 mg cm−2 were also tested to explore the effect of the LFP mass loading on electrochemical performance. The results show that the LFP¦PLL-20¦Li cell still exhibits higher stability and specific capacity than that of LFP¦PAN/LiTFSI¦Li cell and LFP¦PP¦Li cell (Fig. S8). As presented in Fig. 7c, the LFP¦PLL-20¦Li cell shows considerable rate performance. In detail, the battery with a PLL-20 separator delivers an initial discharge specific capacity of up to 148.5 mAh g−1 at 0.1C. Then, high discharge specific capacities of 69.8 and 55.7 mAh g−1 were retained in the PLL-20 cell at higher current rates of 1 and 2C, respectively. When cycling back to 0.1C, the discharge specific capacity is restored to a similar level (142.6 mAh g−1). However, the PP-based battery shows discharge specific capacities of only 60.7 and 47.3 mAh g−1 at 1 and 2C, respectively. The PLL-20 cell shows lower overpotential at all various current densities (Fig. 7d) than those of PAN/LiTFSI cell (Fig. S7c) and PP separator cell (Fig. S7d), suggesting that a reduced polarization could be attributed to the excellent interfacial properties and uniform Li deposition. The outstanding electrochemical performance of LFP¦¦Li batteries promises potential application of PLL-20 for LMBs.
https://doi.org/10.1016/j.jpowsour.2020.228687_p4_2 | In summary, we have demonstrated an ion-conductive composite film PLL-20 via a facile tape-casting process. The PLL-20 shows high ionic conductivity, large and good volume conformity, which are beneficial to stabilize Li during cycling. The Li symmetric cells with PLL-20 demonstrate excellent cyclability and remarkably low overpotentials at a current density of 0.2 mA cm−2 under a deposition capacity of 0.1 mAh cm−2 for 350 cycles. Besides, a flat, smooth and dense surface of Li dendrite-free is maintained after repeated Li plating/stripping. The assembled LFP¦PLL-20¦Li battery exhibited outstanding rate performance and long cyclic stability with a large discharge specific capacity of 138.2 mAh g−1 and high coulombic efficiency of 100% after 100 cycles. This work provides a practical and effective approach for Li protection promote the development of high-energy-density LMBs.
https://doi.org/10.1016/j.jpowsour.2020.228694_p1_2 | In pursuit of high energy density batteries, rechargeable Li metal batteries (LMBs) are regarded as the “Holy Grail” of energy storage system owing to Li`s a very high theoretical capacity of 3860 mAh g−1, the lowest potential of −3.04 V (relative to standard hydrogen electrode) and a low weight density of 0.534 g cm−3 [[1], [2], [3], [4]]. However, as a promising anode material, LM, still faces many difficulties, among which the biggest problem lies in its poor cycling performance and safety issues, and the root cause accounting for these problems originates from its high reactivity and lithium dendrite [[5], [6], [7]]. Owning to the high reactivity of LM, a thin solid electrolyte interface (SEI) is in situ formed on the surface of LM in traditional liquid electrolytes through chemical reactions between the Li and the electrolytes [8]. Ideally, SEI is supposed to effectively inhibit the further LM-electrolytes reactions and to suppress the formation of lithium dendrites. However, based on the large volume fluctuation during the Li platting/striping processes, the in situ formed SEI often cracks and cannot protect the LM from further reactions with the electrolytes, causing repetitive SEI regenerations, which eventually leads to a large consumption of the electrolytes and a huge loss of active lithium-ions (Li+). Simultaneously, the deposited Li+ in the cycling processes is more inclined to form into a dendritic, three-dimensional and moss-like structure [[9], [10], [11]]. Unfortunately, in the continuous Li+ depositions, the fracture accumulation of lithium dendrites becomes the “dead lithium” that fails to contribute to the capacity, resulting in a low Coulombic efficiency (CE) [12,13]. In addition, a significant amount of “dead lithium” accumulation causes the infinite volume expansion of LM, which transfers from a dense structure to a loose and porous form, and eventually leads to the attenuation of capacity [14]. In the worst scenario, as shown in Fig. 1a, the continuously growing lithium dendrites can penetrate through the separator, causing internal short circuit and subsequent safety problems. Therefore, to redeem the practical application of LMB, it is urgently indispensable to regulate the deposition form of lithium by constructing a stable SEI.
https://doi.org/10.1016/j.jpowsour.2020.228694_p1_4 | The solution to the LMBs issues involves the realization that the interfacial stability between LM and electrolytes plays a critical role on the cyclic performance of LMBs. Thus, during the past years, in an effort to construct a highly stable LM interface, many strategies have been proposed, such as adding electrolyte additives [[15], [16], [17], [18]], constructing interfacial protective layers [[19], [20], [21]] and designing 3D current collectors [22,23]. Among these methods, constructing an artificial protective layer as a physical barrier is one of the most effective methods. Recently, some studies have demonstrated that using inorganic materials such as Li2S [24,25], LiF [26], Li3PO4 [27] and Al2O3 [28] hosts to construct artificial protective layers can induce uniform deposition of Li+ and can resist lithium dendrites to some extent. However, during long-term cycling, these inorganic protective layers inevitably occur fractures due to their poor flexibilities, resulting in short life of batteries. Furthermore, the poor wettability between inorganic layers and LM causes high interface resistance, leading to a poor electrochemical performance. Compared with the fragile inorganic protective layers, polymer interface protective layers exhibit excellent flexibility, alleviating the drastic volume fluctuation. Owing to the fluidity, polymer protection layer with good wettability is also easier to form a tight interface with LM. Nevertheless, polymer protective layer usually suffers from low Li+ conductivity [29]. Thus, to improve the properties of polymer protective layers, inorganic lithium salt particles are introduced into the polymer matrix to obtain composite protective layers with high Li+ conductivity. For example, Huang et al. prepared an artificial layer with synergy of softness and rigidity by hybridizing a soft poly (vinylidene fluoride-co-hexafluoropropylene) (PVDF-HFP) organic matrix and rigid LiF particles [30]. Benefiting from the excellent mechanical modulus, high ionic conductivity and good compatibility with LM, the composite protective layer enabled the dendrite-free and dense Li deposition and long cyclic stability of LM. Although those studies somehow improve the performance of LMBs, their pricy approaches cannot meet the requirement of the large-scale industrial manufacture in the future. Based on the aforementioned discussions, the ideal artificial protective layer must simultaneously meet the following requirements: (1) high Li+ conductivity (providing an unhindered path way for Li+ transport); (2) uniform thickness and compact structure (ensuring an even Li deposition during cycling and preventing the contact between LM and electrolytes to reduce the side reactions); (3) superior mechanical properties and stable electrochemical properties (inhibiting the dendrite puncture and resisting the damage of volume expansion during cycling); (4) facile and inexpensive preparation (enabling the commercialization of LMBs). Therefore, it is challenging to develop an effective and affordable artificial protective membrane (APM) for restraining Li dendrite growth.
https://doi.org/10.1016/j.jpowsour.2020.228694_p1_5 | Polyurethane (PU) is an environment friendly and inexpensive block copolymer, and thereby it attracts a huge attention in recent years. Its structure contains a two-phase domain: a rigid segment and a soft segment. The rigid segment guarantees the spatial stability of PU, and the soft segment offers a good ionic conductivity after dissolving alkali metal salts [[31], [32], [33]]. Based on the special microstructure, PU with outstanding mechanical strength, extraordinary thermal stability, good electrochemical properties and easy membrane-forming ability, has been used as separator, binder and solid electrolyte in Li-ion batteries [[34], [35], [36]]. However, very few studies put the efforts on revealing PU`s promising potential of serving as an artificial protective layer for LM.
https://doi.org/10.1016/j.jpowsour.2020.228694_p1_6 | Herein, a PU-LiF composite APM is in situ coated onto the surface of LM via a solution casting method. Thanks to the soft and viscosity of PU, the APM presents an excellent flexibility and can be well compatible with LM to reduce the interface impedance. Simultaneously, the embedded LiF particles not only enhance the Li+ conductivity of APM, but also provide pathways for the diffusion and deposition of Li+ to achieve lithium dendrite free (Fig. 1b). Therefore, the prepared APM successfully combines and automatically possesses good mechanical properties, high Li+ conductivity and excellent LM compatibility. With the APM modification, all the cells not only achieve superb cyclic performance but also present enhanced rate capability. This cost-effective strategy may shed a new light on the commercialization of LMBs.
https://doi.org/10.1016/j.jpowsour.2020.228694_p2_3 | Firstly, 4 g of polyethylene glycol 500 (PEG500) and 0.05 g of dibutyltindilaurate (DBTDL) were added into 10 mL CCl4. The mixture was ultrasonically dispersed for 2 h and then stirred for 24 h at 60 °C. After that, 4 g of 4, 4′-diphenylmethane diisocyanate (MDI) and 0.2 g of LiF were added, and the reaction was maintained at 60 °C for 5 h to form a slurry. To coat the APM, 1 mL of the obtained solution was casted onto a polished Cu foil and smooth LM in an argon glove box (O2 and H2O contents less than 0.1 ppm). After the solvent evaporation, APM modified Cu foil and Li foil were obtained and denoted as APM-Cu and APM-Li, respectively.
https://doi.org/10.1016/j.jpowsour.2020.228694_p2_5 | The crystal structure of the APM was conducted by a powder X-ray diffraction experiment (XRD, X’ Pert Power). The thermal stability of APM was characterized by a thermogravimetry analysis (TGA, 209 F3 Netzsch) and differential scanning calorimetry (DSC, NETZSCH STA 449 F3 Jupiter). TGA was conducted within a heating temperature range of 20–700 °C at a heating rate of 20 °C min−1 under nitrogen atmosphere. DSC was collected within a temperature range of 0 to −80 °C. The mechanical properties were studied by the mechanical property tester (SANS CMT6503, China) and a dynamic mechanical analysis (DMA, Q800 TA) instrument. The morphologies of the electrodes were analyzed on a scanning electron microscope (SEM, Hitachi S-4800) coupled with an energy dispersive X-ray spectrometer (EDS). An atomic force microscopy (AFM, MFP-3D-SA) system was also employed to display the 3D morphology of APM.
https://doi.org/10.1016/j.jpowsour.2020.228694_p2_7 | Standard CR2025-type coin cells with 2400 Celgard separator were assembled in an argon-filled glovebox with O2 and H2O contents less than 0.1 ppm. For the Li ¦ Cu half-cells, the copper foils with/without APM were assembled in coin cells using Li foils as the counter electrode. The used electrolyte was 1.0 M Lithium bis (trifluoromethane sulfonyl) imide (LiTFSI) in 1,2-dimethoxyethane (DME)/1,3-dioxolane (DOL) with a volume ratio of 1:1 with 1.0 wt% LiNO3 as an additive. About 50 μL electrolyte was added into each coin cell. For the Li ¦ Li symmetric cells, two identical Li foil electrodes with/without APM were used as the working and counter electrodes. The used electrolytes were the same as the electrolytes in the Li ¦ Cu half-cells but without LiNO3 additive.
https://doi.org/10.1016/j.jpowsour.2020.228694_p2_8 | For the full-cells, the cathodes were prepared by blending LiFePO4 (LFP) or Li4Ti5O12 (LTO), polyvinylidene fluoride (PVDF) and acetylene black with a mass ratio of 8:1:1 for 1 h in N-methyl-2-pyrrolidone (NMP). Subsequently, the slurry was casted onto an aluminum foil and then dried in a vacuum oven at 80 °C drying for 12 h. The full-cells were assembled by using Li foils with/without APM as anodes, LFP or LTO electrodes as the cathodes, 1.0 M LiPF6 in the mixture of ethylene carbonate (EC)/dimethyl carbonate (DEC) with a weight ratio of 1:1 as the electrolytes and Celgard 2400 as the separator.
https://doi.org/10.1016/j.jpowsour.2020.228694_p2_10 | The galvanostatic charge-discharge tests were performed on the Neware-CT3008 test system. For the Li ¦ Cu half-cells, the bare Cu and APM-Cu electrodes were cycled at 1 mA cm−2. During the plating/stripping cycling, the fixed amount of lithium was 1.53 mAh with discharge cut-off voltage of 1.2 V. For the Li ¦ Li symmetric cells, the bare Li and APM-Li electrodes were cycled at 0.5 mA cm−2 for 2 h, 1 mA cm−2 for 1 h, 2 mA cm−2 for 1/2 h and 5 mA cm−2 for 1/5 h, respectively. The applied voltage of the LFP full-cells was in the region of 2–4 V. And the LTO full-cells were tested within voltage range of 0.8–2.8 V. The electrochemical impedance spectra (EIS) of the full-cells were collected on an Autolab workstation in a frequency range from 105 to 10−1 Hz with 10 mV amplitude. Before EIS measurement, the full-cell was electrochemically activated at 0.2C for 5 cycles to form stabilized SEI and remove the surface impurities.
https://doi.org/10.1016/j.jpowsour.2020.228694_p3_2 | Fig. 2a shows the addition polymerization mechanism of liner PU between PEG500 and MDI. During the reaction, the isocyanate groups of MDI react with the hydroxyl groups of PEG to form a homogeneous polymer solution in the presence of DBTDL as the initiator. To enhance the Li+ conductivity of the target membrane, LiF particles are added into the polymer solution to form a homogenous membrane-forming solution. Subsequently, as shown in Fig. 2b, the slurry is dispersed onto the surface of Li or Cu foils by using solution casting method to construct the APM-Li or APM-Cu. After the solvent evaporated in a glove box, a compact membrane is coated onto the surface of the metal foils. Fig. 3a shows the optical image of APM-Li. It can be seen that a clear and transparent APM coating is evenly covered onto the surface of Li foil. Interestingly, when being exposed in air, the APM-Li shows no appreciable color change after 10 min (Fig. S1), while the unprotected Li foil turns into black, suggesting that APM can effectively protect the Li from oxidizing. To view the morphology of APM, an SEM study was conducted. Compared with the rugged and uneven bare Li foil (Fig. S2), a relatively flat surface is observed on the top view SEM image of APM-Li (Fig. 3b). The side view SEM image illustrates that the APM is compactly coated onto the Li foil, giving uniform thickness of 25 μm (Fig. 3c), which well explains why the AMP-Li maintains unoxidized in air atmosphere. To determine the distribution of elements in the APM, both side view and top view elemental mapping analysis were conducted, and it reveals that the C, N, O and F elements are evenly distributed, indicating a uniform distribution of the APM components (Fig. 3d and Fig. S3). To obtain a better understanding of the details of the surface morphology of APM-Li, an atomic force microscopy (AFM) was also employed. Fig. 3e presents that APM has some even fluctuations. No obvious lump is found, and this is consistent with the observation of the SEM study.
https://doi.org/10.1016/j.jpowsour.2020.228694_p3_5 | To deeply sight into the APM, a series of physical-chemistry properties of APM were further characterized. The X-ray diffraction (XRD) pattern of APM is shown in Fig. 4a. The broad diffraction peak at 2θ = 25° indicates the amorphous feature of APM. Unsurprisingly, the LiF peaks are not detected, which may be due to the excellent dispersion of LiF in PU [37]. This is consistent with the observed even element distribution from the SEM mapping. The Li+ cations from LiF salt interact with the NH and CO groups of PU, and thereby LiF is well-dissolved and its crystalline feature is degraded [37]. To investigate the ionic conductivity of APM, stainless steel/APM/stainless steel symmetric cell was assembled. By testing its alternating current impedance, the calculated ionic conductivity of APM is 8.9 × 10−4 S cm−1 at 30 °C, which is comparable with that of the liquid electrolyte (1.6 × 10−3 S cm−1) [38], indicating that APM exhibits high ionic conductivity and benefits the uniform Li plating/stripping. The thermal stability of the APM was characterized by thermogravimetric analysis (TGA). The TGA plot in Fig. S4 reveals the APM`s excellent thermal stability up to 350 °C. At the same time, the differential scanning calorimetry (DSC) study shows that the APM has a low glass transition temperature of −44.55 °C, indicating a low crystallinity of APM (Fig. 4b), which shares coherence with the amorphous-like XRD pattern. Because of the good thermal stability, APM can overcome the safety requirements of batteries at normal temperature.
https://doi.org/10.1016/j.jpowsour.2020.228694_p3_7 | Besides being thermally stable, an ideal SEI also must have sufficient mechanical properties to avoid the lithium dendrite penetration of the SEI induced by cycling. Thereby, a stress-strain test was conducted to characterize the mechanical properties of the prepared APM. As shown in Fig. 4c, the ultimate elongation and break strength can reach up to 289% and 0.6 GPa, respectively, demonstrating the excellent tensile strength of APM. Fig. S5 displays the APM`s good ductility and elasticity during the stretch test without any crack or fracture. The storage moduli of APM at different frequency were also recorded by dynamic mechanical analysis (DMA) and the result is presented in Fig. 4d. The storage modulus increases gradually with the increase of frequency and reaches up to 170 MPa at 200 Hz. According to previous literatures, the minimum required storage modulus should be larger than 0.1 MPa, which can sufficiently resist the lithium dendrites puncture [39,40]. Thus, the obtained APM indeed meets the strength requirement. Furthermore, by comparing with some other reported solid polymer electrolytes, the prepared APM also owns a higher storage modulus [41,42]. The pre-mentioned studies of ionic conductivity, thermal property and mechanical illustrate that the APM has already achieves the requirements of the ideal protective membrane. Thereby, thanks to the above advantages, APM`s enhancement of the electrochemical performance of LMBs is expected.
https://doi.org/10.1016/j.jpowsour.2020.228694_p3_8 | To elucidate the regulation behavior of the APM on lithium deposition, Li ¦ Cu half-cells were assembled with copper foil as the working electrode and lithium as the counter electrode and then tested by galvanostatic charge-discharge. As seen in Fig. 5a, the APM-Cu electrode has a prolonged cycle life and an excellent cyclic stability compared to that of the bare copper electrode. Concretely, at a current density of 1 mA cm−2 and an area capacity of 1 mAh cm−2, the bare copper electrode shows instability at the beginning of the cycling, and the corresponding Coulombic efficiency (CE) drops to 80% after 60 cycles. Impressively, the APM-Cu electrode can stably circulate 120 cycles with a high CE above 90% during the whole cycling. Moreover, in the first cycle, the polarization voltage of the pure copper electrode is about 86.8 mV, and the APM-Cu electrode presents a much smaller polarization voltage of 37.5 mV (Fig. 5b). After undergoing 50 cycles, the polarization voltage of the bare copper electrode is about 67.0 mV, and that of the APM-Cu electrode is only 17.3 mV (Fig. 5c). At this time, the polarization of the APM modified half-cell configurations is still far less than that of the unmodified copper half-cell systems. This is mainly due to the significantly enhanced interfacial stability and reduced interfacial impedance under the protection of APM. To observe the status of Li deposition after long-term cycling, the cycled half-cells were disassembled, and the copper electrodes were analyzed by an ex situ SEM characterization. Fig. S6 shows the side view SEM image of APM-Cu electrode after 100 cycles. It can be seen that Li metal is uniform and compact deposited between the APM and Cu electrode. This result further proves that APM not only acts as a physical protective isolation layer but also provides pathways for the diffusion and deposition of Li+ to achieve lithium dendrite free. The side view SEM image of the copper electrode after 150 cycling is also tested. As shown in Fig. 5d, a sparse accumulation of metallic Li can be found on the unprotected copper foil, which can form into “dead lithium”. The top view SEM image shows that a large amount of dendritic lithium with the length of 30 μm are stacked on the surface of the bare copper electrode after cycling (Fig. 5e). These formed “dead lithium” and lithium dendrites can inevitably reduce the CE of the half-cell. In sharp contrast, the deposited Li metal on the APM-Cu electrode is thin and uniform (Fig. 5f). The surface of the APM-Cu electrode stays flat and uniform without any obvious lithium dendrite (Fig. 5g), and this is due to the restrained dendritic lithium growth based on the good mechanical strength and compatibility of APM and the promoted uniform Li deposition induced by the high ionic conductivity of APM. However, by comparing with the APM-Cu electrode that after 100 cycles, the deposited Li on APM-Cu electrode seems not compact and the APM membrane is disappeared after 150 cycles, which may be the reason that cause the CE decline below 90%. The real reason behind it should be deeply studied in the future. All in all, the above results demonstrate that the APM is greatly beneficial for the regulation of lithium deposition, and excellent electrochemical stability of the battery is expected.
https://doi.org/10.1016/j.jpowsour.2020.228694_p3_10 | By comparing the voltage profiles of electrodes in the plating/stripping processes in Li ¦ Li symmetrical cells, the interfacial effectiveness provided by APM can be in-depth understood. Specifically, the symmetric cells with the pure Li and APM-Li electrodes share a same area capacity of 1 mAh cm−2. As depicted in Fig. 6a, when the current density is 0.5 mA cm−2, the APM-Li ¦ APM-Li symmetrical cell shows a more stable polarization potential of about 100 mV, and it can be stably cycled for 1500 h. Unfortunately, the Li foil ¦ Li foil cell shows instability during the cycling with a high polarization voltage. Especially, when the cell reaches about 600 h, the polarization voltage shows an obvious increasing trend together with a serious voltage lag, which may be attributed to the unstable SEI layer resulting from continuous growth of Li dendrites and “dead lithium”. If the plating/stripping profile is examined closely, as shown in Fig. 6b, the over potential of APM-Li ¦ APM-Li symmetrical cell is 50 mV and that of Li foil ¦ Li foil cell is 80 mV during the initial cycle of 90–100 h. With the increasing of cycle time, the symmetric cells with APM-Li electrodes can still maintain a stable over potential of about 47 mV at 600–610 h, while the pure lithium electrodes show obvious instability at this time, indicating that the pure lithium electrode experiences more lithium loss in the lithium plating/stripping processes. Moreover, at 1200–1210 h, only the APM-Li ¦ APM-Li symmetrical cell is in stable circulation, and the polarization voltage is well-maintained. The surface morphology changes of cycled electrodes were investigated by an SEM. As presented in Fig. 6c, a large number of Li dendrites are observed on the surface of unprotected Li foil after 60 cycles. In sharp contrast, AMP-Li anode shows a much smoother surface without dendrites (Fig. 6d), suggesting the successful restraint of lithium dendrite growth and the effectiveness of APM modification strategy. Impressively, when the current density is increased to 1 mA cm−2, APM-Li ¦ APM-Li symmetrical cell can stably cycle for 1000 h with a polarization voltage less than 300 mV (Fig. 6e). However, the Li foil ¦ Li foil cells tarts to lose its stability after 300 h, and the polarization voltage begins to increase significantly. As the current density further increases, the difference in cyclic stability becomes more pronounced. Being plated/stripped at a higher current density of 2 mA cm−2, the polarization voltage of APM-Li ¦ APM-Li symmetrical cell is well-maintained at 380 mV for 800 h (Fig. S7a). On the contrary, the bare lithium electrode shows an obvious voltage lag after 100 h. Even at a higher current density of 5 mA cm−2, the APM-Li ¦ APM-Li symmetrical cell still remains stable for 170 h (Fig. S7b). Nevertheless, the Li foil ¦ Li foil cell undergoes a much more rapid over potential increment, and its voltage profiles suffer from a serious fluctuation due to the dendritic Li formation. More importantly, APM-Li based symmetrical battery shows lower polarization voltage and better cyclic performance for 250 h than those of pure lithium symmetrical battery even at a higher current density of 3 mA cm−2 and an area capacity of 3 mAh cm−2 (Fig. S8). Comparing with other reported protective layers, the APM-Li ¦ APM-Li cells possess comparable or even longer cyclic stability (Table S1). These results further prove that the high compatibility of APM with LM and the excellent dispersibility of APM on LM, which dramatically reduce the polarization degree of cells. The APM also enables the uniform Li deposition and effectively prevents the side reactions between LM and electrolytes to form Li dendrites, and thereby the APM-Li electrode achieves the goal of long cycle life.